8801 | https://doi.org/10.1038/s41524-022-00897-2 | https://doi.org/10.1021/acsami.1c08127 | NbCoSn |  |  | NbCoSn | NbCoSn | None | TRUE |  | Stoichiometric Formula |  | 2021 | 779 | 376.33 | -228.82 | 19.70411 | 0.1882266 | 8.1548 | [8 empty] | Not mentioned | Not mentioned | arc melting in Ar, anneal and quench | 1173 | 7 days | Polycrystalline | Bulk
8802 | https://doi.org/10.1038/s41524-022-00897-2 | https://doi.org/10.1021/acsami.1c08127 | NbCoSn |  |  | NbCoSn | NbCoSn | None | TRUE |  | Stoichiometric Formula |  | 2021 | 879 | 350.3 | -228.53 | 18.29475 | 0.2104028 | 7.643 | [8 empty] | Not mentioned | Not mentioned | arc melting in Ar, anneal and quench | 1173 | 7 days | Polycrystalline | Bulk
8803 | https://doi.org/10.1038/s41524-022-00897-2 | https://doi.org/10.1021/acsami.1c08127 | NbCoSn |  |  | NbCoSn | NbCoSn | None | TRUE |  | Stoichiometric Formula |  | 2021 | 970 | 324.3 | -230.9 | 17.28999 | 0.2283362 | 7.345 | [8 empty] | Not mentioned | Not mentioned | arc melting in Ar, anneal and quench | 1173 | 7 days | Polycrystalline | Bulk
8804 | https://doi.org/10.1038/s41524-022-00897-2 | https://doi.org/10.1021/acsami.1c08127 | NbCo0.98Ni0.02Sn |  |  | NbCoSn | NbCo0.98Sn | Ni0.02 | FALSE |  | Stoichiometric Formula |  | 2021 | 387 | 842.86 | -127.65 | 13.734 | 0.05039116 | 10.5476 | [8 empty] | Not mentioned | Not mentioned | arc melting in Ar, anneal and quench | 1173 | 7 days | Polycrystalline | Bulk
8805 | https://doi.org/10.1038/s41524-022-00897-2 | https://doi.org/10.1021/acsami.1c08127 | NbCo0.98Ni0.02Sn |  |  | NbCoSn | NbCo0.98Sn | Ni0.02 | FALSE |  | Stoichiometric Formula |  | 2021 | 498 | 704.76 | -147.06 | 15.24159 | 0.08216314 | 9.2381 | [8 empty] | Not mentioned | Not mentioned | arc melting in Ar, anneal and quench | 1173 | 7 days | Polycrystalline | Bulk
8806 | https://doi.org/10.1038/s41524-022-00897-2 | https://doi.org/10.1021/acsami.1c08127 | NbCo0.98Ni0.02Sn |  |  | NbCoSn | NbCo0.98Sn | Ni0.02 | FALSE |  | Stoichiometric Formula |  | 2021 | 605 | 590.48 | -161.76 | 15.45068 | 0.1123328 | 8.3214 | [8 empty] | Not mentioned | Not mentioned | arc melting in Ar, anneal and quench | 1173 | 7 days | Polycrystalline | Bulk
8807 | https://doi.org/10.1038/s41524-022-00897-2 | https://doi.org/10.1021/acsami.1c08127 | NbCo0.98Ni0.02Sn |  |  | NbCoSn | NbCo0.98Sn | Ni0.02 | FALSE |  | Stoichiometric Formula |  | 2021 | 704 | 526.19 | -167.65 | 14.78937 | 0.1343447 | 7.75 | [8 empty] | Not mentioned | Not mentioned | arc melting in Ar, anneal and quench | 1173 | 7 days | Polycrystalline | Bulk
8808 | https://doi.org/10.1038/s41524-022-00897-2 | https://doi.org/10.1021/acsami.1c08127 | NbCo0.98Ni0.02Sn |  |  | NbCoSn | NbCo0.98Sn | Ni0.02 | FALSE |  | Stoichiometric Formula |  | 2021 | 804 | 473.37 | -177.65 | 14.93933 | 0.165672 | 7.25 | [8 empty] | Not mentioned | Not mentioned | arc melting in Ar, anneal and quench | 1173 | 7 days | Polycrystalline | Bulk
8809 | https://doi.org/10.1038/s41524-022-00897-2 | https://doi.org/10.1021/acsami.1c08127 | NbCo0.98Ni0.02Sn |  |  | NbCoSn | NbCo0.98Sn | Ni0.02 | FALSE |  | Stoichiometric Formula |  | 2021 | 904 | 404.8 | -187.65 | 14.25403 | 0.1869408 | 6.8929 | [8 empty] | Not mentioned | Not mentioned | arc melting in Ar, anneal and quench | 1173 | 7 days | Polycrystalline | Bulk
8810 | https://doi.org/10.1038/s41524-022-00897-2 | https://doi.org/10.1021/acsami.1c08127 | NbCo0.98Ni0.02Sn |  |  | NbCoSn | NbCo0.98Sn | Ni0.02 | FALSE |  | Stoichiometric Formula |  | 2021 | 1001 | 371.6 | -194.71 | 14.08809 | 0.2130561 | 6.619 | [8 empty] | Not mentioned | Not mentioned | arc melting in Ar, anneal and quench | 1173 | 7 days | Polycrystalline | Bulk
8811 | https://doi.org/10.1038/s41524-022-00897-2 | https://doi.org/10.1021/acsami.1c08127 | NbCo0.96Ni0.04Sn |  |  | NbCoSn | NbCo0.96Sn | Ni0.04 | FALSE |  | Stoichiometric Formula |  | 2021 | 382 | 1124.26 | -119.41 | 16.03054 | 0.06342613 | 9.6548 | [8 empty] | Not mentioned | Not mentioned | arc melting in Ar, anneal and quench | 1173 | 7 days | Polycrystalline | Bulk
8812 | https://doi.org/10.1038/s41524-022-00897-2 | https://doi.org/10.1021/acsami.1c08127 | NbCo0.96Ni0.04Sn |  |  | NbCoSn | NbCo0.96Sn | Ni0.04 | FALSE |  | Stoichiometric Formula |  | 2021 | 492 | 972.78 | -139.41 | 18.90612 | 0.1085215 | 8.5714 | [8 empty] | Not mentioned | Not mentioned | arc melting in Ar, anneal and quench | 1173 | 7 days | Polycrystalline | Bulk
8813 | https://doi.org/10.1038/s41524-022-00897-2 | https://doi.org/10.1021/acsami.1c08127 | NbCo0.96Ni0.04Sn |  |  | NbCoSn | NbCo0.96Sn | Ni0.04 | FALSE |  | Stoichiometric Formula |  | 2021 | 600 | 826.04 | -155 | 19.845611 | 0.1527055 | 7.7976 | [8 empty] | Not mentioned | Not mentioned | arc melting in Ar, anneal and quench | 1173 | 7 days | Polycrystalline | Bulk
8814 | https://doi.org/10.1038/s41524-022-00897-2 | https://doi.org/10.1021/acsami.1c08127 | NbCo0.96Ni0.04Sn |  |  | NbCoSn | NbCo0.96Sn | Ni0.04 | FALSE |  | Stoichiometric Formula |  | 2021 | 704 | 721.89 | -164.41 | 19.51315 | 0.189169 | 7.2619 | [8 empty] | Not mentioned | Not mentioned | arc melting in Ar, anneal and quench | 1173 | 7 days | Polycrystalline | Bulk
8815 | https://doi.org/10.1038/s41524-022-00897-2 | https://doi.org/10.1021/acsami.1c08127 | NbCo0.96Ni0.04Sn |  |  | NbCoSn | NbCo0.96Sn | Ni0.04 | FALSE |  | Stoichiometric Formula |  | 2021 | 804 | 641.42 | -174.12 | 19.44643 | 0.2336885 | 6.6905 | [8 empty] | Not mentioned | Not mentioned | arc melting in Ar, anneal and quench | 1173 | 7 days | Polycrystalline | Bulk
8816 | https://doi.org/10.1038/s41524-022-00897-2 | https://doi.org/10.1021/acsami.1c08127 | NbCo0.96Ni0.04Sn |  |  | NbCoSn | NbCo0.96Sn | Ni0.04 | FALSE |  | Stoichiometric Formula |  | 2021 | 904 | 565.68 | -182.25 | 18.7891 | 0.2686959 | 6.3214 | [8 empty] | Not mentioned | Not mentioned | arc melting in Ar, anneal and quench | 1173 | 7 days | Polycrystalline | Bulk
8817 | https://doi.org/10.1038/s41524-022-00897-2 | https://doi.org/10.1021/acsami.1c08127 | NbCo0.96Ni0.04Sn |  |  | NbCoSn | NbCo0.96Sn | Ni0.04 | FALSE |  | Stoichiometric Formula |  | 2021 | 1002 | 511.24 | -186.47 | 17.77636 | 0.2928001 | 6.0833 | [8 empty] | Not mentioned | Not mentioned | arc melting in Ar, anneal and quench | 1173 | 7 days | Polycrystalline | Bulk
8818 | https://doi.org/10.1038/s41524-022-00897-2 | https://doi.org/10.1021/acsami.1c08127 | NbCo0.94Ni0.06Sn |  |  | NbCoSn | NbCo0.94Sn | Ni0.06 | FALSE |  | Stoichiometric Formula |  | 2021 | 382 | 1889.41 | -56.18 | 5.963341 | 0.02388914 | 9.5357 | [8 empty] | Not mentioned | Not mentioned | arc melting in Ar, anneal and quench | 1173 | 7 days | Polycrystalline | Bulk
8819 | https://doi.org/10.1038/s41524-022-00897-2 | https://doi.org/10.1021/acsami.1c08127 | NbCo0.94Ni0.06Sn |  |  | NbCoSn | NbCo0.94Sn | Ni0.06 | FALSE |  | Stoichiometric Formula |  | 2021 | 487 | 1645.24 | -68.53 | 7.726641 | 0.04408395 | 8.5357 | [8 empty] | Not mentioned | Not mentioned | arc melting in Ar, anneal and quench | 1173 | 7 days | Polycrystalline | Bulk
8820 | https://doi.org/10.1038/s41524-022-00897-2 | https://doi.org/10.1021/acsami.1c08127 | NbCo0.94Ni0.06Sn |  |  | NbCoSn | NbCo0.94Sn | Ni0.06 | FALSE |  | Stoichiometric Formula |  | 2021 | 594 | 1428.57 | -80.59 | 9.278202 | 0.07089521 | 7.7738 | [8 empty] | Not mentioned | Not mentioned | arc melting in Ar, anneal and quench | 1173 | 7 days | Polycrystalline | Bulk
8821 | https://doi.org/10.1038/s41524-022-00897-2 | https://doi.org/10.1021/acsami.1c08127 | NbCo0.94Ni0.06Sn |  |  | NbCoSn | NbCo0.94Sn | Ni0.06 | FALSE |  | Stoichiometric Formula |  | 2021 | 697 | 1283.72 | -85.59 | 9.404081 | 0.09100639 | 7.2024 | [8 empty] | Not mentioned | Not mentioned | arc melting in Ar, anneal and quench | 1173 | 7 days | Polycrystalline | Bulk
8822 | https://doi.org/10.1038/s41524-022-00897-2 | https://doi.org/10.1021/acsami.1c08127 | NbCo0.94Ni0.06Sn |  |  | NbCoSn | NbCo0.94Sn | Ni0.06 | FALSE |  | Stoichiometric Formula |  | 2021 | 798 | 1125.58 | -95.29 | 10.22047 | 0.1212563 | 6.7262 | [8 empty] | Not mentioned | Not mentioned | arc melting in Ar, anneal and quench | 1173 | 7 days | Polycrystalline | Bulk
8823 | https://doi.org/10.1038/s41524-022-00897-2 | https://doi.org/10.1021/acsami.1c08127 | NbCo0.94Ni0.06Sn |  |  | NbCoSn | NbCo0.94Sn | Ni0.06 | FALSE |  | Stoichiometric Formula |  | 2021 | 898 | 961.9 | -108.24 | 11.26952 | 0.1588951 | 6.369 | [8 empty] | Not mentioned | Not mentioned | arc melting in Ar, anneal and quench | 1173 | 7 days | Polycrystalline | Bulk
8824 | https://doi.org/10.1038/s41524-022-00897-2 | https://doi.org/10.1021/acsami.1c08127 | NbCo0.94Ni0.06Sn |  |  | NbCoSn | NbCo0.94Sn | Ni0.06 | FALSE |  | Stoichiometric Formula |  | 2021 | 998 | 919.05 | -112.35 | 11.60073 | 0.1906896 | 6.0714 | [8 empty] | Not mentioned | Not mentioned | arc melting in Ar, anneal and quench | 1173 | 7 days | Polycrystalline | Bulk
8825 | https://doi.org/10.1038/s41524-022-00897-2 | https://doi.org/10.1021/acsami.1c08127 | NbCo0.92Ni0.08Sn |  |  | NbCoSn | NbCo0.92Sn | Ni0.08 | FALSE |  | Stoichiometric Formula |  | 2021 | 382 | 1654.76 | -75 | 9.308025 | 0.03761654 | 9.4524 | [8 empty] | Not mentioned | Not mentioned | arc melting in Ar, anneal and quench | 1173 | 7 days | Polycrystalline | Bulk
8826 | https://doi.org/10.1038/s41524-022-00897-2 | https://doi.org/10.1021/acsami.1c08127 | NbCo0.92Ni0.08Sn |  |  | NbCoSn | NbCo0.92Sn | Ni0.08 | FALSE |  | Stoichiometric Formula |  | 2021 | 492 | 1461.9 | -89.12 | 11.61096 | 0.06895101 | 8.285 | [8 empty] | Not mentioned | Not mentioned | arc melting in Ar, anneal and quench | 1173 | 7 days | Polycrystalline | Bulk
8827 | https://doi.org/10.1038/s41524-022-00897-2 | https://doi.org/10.1021/acsami.1c08127 | NbCo0.92Ni0.08Sn |  |  | NbCoSn | NbCo0.92Sn | Ni0.08 | FALSE |  | Stoichiometric Formula |  | 2021 | 600 | 1265.12 | -105 | 13.947948 | 0.1122963 | 7.4524 | [8 empty] | Not mentioned | Not mentioned | arc melting in Ar, anneal and quench | 1173 | 7 days | Polycrystalline | Bulk
8828 | https://doi.org/10.1038/s41524-022-00897-2 | https://doi.org/10.1021/acsami.1c08127 | NbCo0.92Ni0.08Sn |  |  | NbCoSn | NbCo0.92Sn | Ni0.08 | FALSE |  | Stoichiometric Formula |  | 2021 | 704 | 1113.95 | -116.47 | 15.11102 | 0.1570486 | 6.7738 | [8 empty] | Not mentioned | Not mentioned | arc melting in Ar, anneal and quench | 1173 | 7 days | Polycrystalline | Bulk
8829 | https://doi.org/10.1038/s41524-022-00897-2 | https://doi.org/10.1021/acsami.1c08127 | NbCo0.92Ni0.08Sn |  |  | NbCoSn | NbCo0.92Sn | Ni0.08 | FALSE |  | Stoichiometric Formula |  | 2021 | 804 | 988.1 | -129.71 | 16.62447 | 0.2142651 | 6.2381 | [8 empty] | Not mentioned | Not mentioned | arc melting in Ar, anneal and quench | 1173 | 7 days | Polycrystalline | Bulk
8830 | https://doi.org/10.1038/s41524-022-00897-2 | https://doi.org/10.1021/acsami.1c08127 | NbCo0.92Ni0.08Sn |  |  | NbCoSn | NbCo0.92Sn | Ni0.08 | FALSE |  | Stoichiometric Formula |  | 2021 | 904 | 902.4 | -135 | 16.44624 | 0.2548712 | 5.8333 | [8 empty] | Not mentioned | Not mentioned | arc melting in Ar, anneal and quench | 1173 | 7 days | Polycrystalline | Bulk
8831 | https://doi.org/10.1038/s41524-022-00897-2 | https://doi.org/10.1021/acsami.1c08127 | NbCo0.92Ni0.08Sn |  |  | NbCoSn | NbCo0.92Sn | Ni0.08 | FALSE |  | Stoichiometric Formula |  | 2021 | 1002 | 814.29 | -144.2 | 16.93205 | 0.3056922 | 5.55 | [8 empty] | Not mentioned | Not mentioned | arc melting in Ar, anneal and quench | 1173 | 7 days | Polycrystalline | Bulk
8832 | https://doi.org/10.1038/s41524-022-00897-2 | https://doi.org/10.1021/acsami.1c08127 | NbCo0.9Ni0.1Sn |  |  | NbCoSn | NbCo0.9Sn | Ni0.1 | FALSE |  | Stoichiometric Formula |  | 2021 | 382 | 1035.29 | -132.94 | 18.29673 | 0.07546345 | 9.2619 | [8 empty] | Not mentioned | Not mentioned | arc melting in Ar, anneal and quench | 1173 | 7 days | Polycrystalline | Bulk
8833 | https://doi.org/10.1038/s41524-022-00897-2 | https://doi.org/10.1021/acsami.1c08127 | NbCo0.9Ni0.1Sn |  |  | NbCoSn | NbCo0.9Sn | Ni0.1 | FALSE |  | Stoichiometric Formula |  | 2021 | 492 | 909.52 | -151.76 | 20.94724 | 0.1273106 | 8.0952 | [8 empty] | Not mentioned | Not mentioned | arc melting in Ar, anneal and quench | 1173 | 7 days | Polycrystalline | Bulk
8834 | https://doi.org/10.1038/s41524-022-00897-2 | https://doi.org/10.1021/acsami.1c08127 | NbCo0.9Ni0.1Sn |  |  | NbCoSn | NbCo0.9Sn | Ni0.1 | FALSE |  | Stoichiometric Formula |  | 2021 | 600 | 783.33 | -170.59 | 22.79565 | 0.1880363 | 7.2738 | [8 empty] | Not mentioned | Not mentioned | arc melting in Ar, anneal and quench | 1173 | 7 days | Polycrystalline | Bulk
8835 | https://doi.org/10.1038/s41524-022-00897-2 | https://doi.org/10.1021/acsami.1c08127 | NbCo0.9Ni0.1Sn |  |  | NbCoSn | NbCo0.9Sn | Ni0.1 | FALSE |  | Stoichiometric Formula |  | 2021 | 703 | 685.71 | -184.71 | 23.39491 | 0.2458205 | 6.6905 | [8 empty] | Not mentioned | Not mentioned | arc melting in Ar, anneal and quench | 1173 | 7 days | Polycrystalline | Bulk
8836 | https://doi.org/10.1038/s41524-022-00897-2 | https://doi.org/10.1021/acsami.1c08127 | NbCo0.9Ni0.1Sn |  |  | NbCoSn | NbCo0.9Sn | Ni0.1 | FALSE |  | Stoichiometric Formula |  | 2021 | 803 | 601.18 | -195.88 | 23.06666 | 0.2992089 | 6.1905 | [8 empty] | Not mentioned | Not mentioned | arc melting in Ar, anneal and quench | 1173 | 7 days | Polycrystalline | Bulk
8837 | https://doi.org/10.1038/s41524-022-00897-2 | https://doi.org/10.1021/acsami.1c08127 | NbCo0.9Ni0.1Sn |  |  | NbCoSn | NbCo0.9Sn | Ni0.1 | FALSE |  | Stoichiometric Formula |  | 2021 | 902 | 542.01 | -206.67 | 23.1506 | 0.3579948 | 5.833 | [8 empty] | Not mentioned | Not mentioned | arc melting in Ar, anneal and quench | 1173 | 7 days | Polycrystalline | Bulk
8838 | https://doi.org/10.1038/s41524-022-00897-2 | https://doi.org/10.1021/acsami.1c08127 | NbCo0.9Ni0.1Sn |  |  | NbCoSn | NbCo0.9Sn | Ni0.1 | FALSE |  | Stoichiometric Formula |  | 2021 | 1001 | 482.84 | -210.72 | 21.43951 | 0.390199 | 5.5 | [8 empty] | Not mentioned | Not mentioned | arc melting in Ar, anneal and quench | 1173 | 7 days | Polycrystalline | Bulk
8839 | https://doi.org/10.1038/s41524-022-00897-2 | https://doi.org/10.1021/acsami.1c11599 | GeTe |  |  | GeTe | GeTe | None | TRUE |  | Stoichiometric Formula |  | 2021 | 325 | 7187.5 | 30 | 6.46875 | 0.03003348 | 7 | [8 empty] | heated in sealed ampoules at 1123 K for 8 h, quenching in ice water, and then annealing. The samples were hand crushed into fine powders | Not mentioned | hot pressed by induction heating at 873 K for 40 min under a uniaxial pressure of ∼75 MPa | 903 | 3 days | Polycrystalline | Bulk
8840 | https://doi.org/10.1038/s41524-022-00897-2 | https://doi.org/10.1021/acsami.1c11599 | GeTe |  |  | GeTe | GeTe | None | TRUE |  | Stoichiometric Formula |  | 2021 | 375 | 5750 | 36.33 | 7.589246175 | 0.04530857 | 6.2813 | [8 empty] | heated in sealed ampoules at 1123 K for 8 h, quenching in ice water, and then annealing. The samples were hand crushed into fine powders | Not mentioned | hot pressed by induction heating at 873 K for 40 min under a uniaxial pressure of ∼75 MPa | 903 | 3 days | Polycrystalline | Bulk
8841 | https://doi.org/10.1038/s41524-022-00897-2 | https://doi.org/10.1021/acsami.1c11599 | GeTe |  |  | GeTe | GeTe | None | TRUE |  | Stoichiometric Formula |  | 2021 | 425 | 4600 | 44 | 8.9056 | 0.06817147 | 5.552 | [8 empty] | heated in sealed ampoules at 1123 K for 8 h, quenching in ice water, and then annealing. The samples were hand crushed into fine powders | Not mentioned | hot pressed by induction heating at 873 K for 40 min under a uniaxial pressure of ∼75 MPa | 903 | 3 days | Polycrystalline | Bulk
8842 | https://doi.org/10.1038/s41524-022-00897-2 | https://doi.org/10.1021/acsami.1c11599 | GeTe |  |  | GeTe | GeTe | None | TRUE |  | Stoichiometric Formula |  | 2021 | 475 | 3965.52 | 52.67 | 11.00086 | 0.1076472 | 4.8542 | [8 empty] | heated in sealed ampoules at 1123 K for 8 h, quenching in ice water, and then annealing. The samples were hand crushed into fine powders | Not mentioned | hot pressed by induction heating at 873 K for 40 min under a uniaxial pressure of ∼75 MPa | 903 | 3 days | Polycrystalline | Bulk
8843 | https://doi.org/10.1038/s41524-022-00897-2 | https://doi.org/10.1021/acsami.1c11599 | GeTe |  |  | GeTe | GeTe | None | TRUE |  | Stoichiometric Formula |  | 2021 | 525 | 3108.11 | 67.33 | 14.09008 | 0.1727815 | 4.2813 | [8 empty] | heated in sealed ampoules at 1123 K for 8 h, quenching in ice water, and then annealing. The samples were hand crushed into fine powders | Not mentioned | hot pressed by induction heating at 873 K for 40 min under a uniaxial pressure of ∼75 MPa | 903 | 3 days | Polycrystalline | Bulk
8844 | https://doi.org/10.1038/s41524-022-00897-2 | https://doi.org/10.1021/acsami.1c11599 | GeTe |  |  | GeTe | GeTe | None | TRUE |  | Stoichiometric Formula |  | 2021 | 550 | 2804.88 | 75.4 | 15.94619 | 0.2192601 | 4 | [8 empty] | heated in sealed ampoules at 1123 K for 8 h, quenching in ice water, and then annealing. The samples were hand crushed into fine powders | Not mentioned | hot pressed by induction heating at 873 K for 40 min under a uniaxial pressure of ∼75 MPa | 903 | 3 days | Polycrystalline | Bulk
8845 | https://doi.org/10.1038/s41524-022-00897-2 | https://doi.org/10.1021/acsami.1c11599 | Ge0.89In0.05Pb0.06Te |  | PbyGe0.95–yIn0.05Te | GeTe | Ge0.89Te | In0.05, Pb0.06 | FALSE |  | Stoichiometric Formula |  | 2021 | 325 | 638.89 | 136.81 | 11.95809 | 0.3020423 | 1.2867 | [8 empty] | heated in sealed ampoules at 1123 K for 8 h, quenching in ice water, and then annealing. The samples were hand crushed into fine powders | Not mentioned | hot pressed by induction heating at 873 K for 40 min under a uniaxial pressure of ∼75 MPa | 903 | 3 days | Polycrystalline | Bulk
8846 | https://doi.org/10.1038/s41524-022-00897-2 | https://doi.org/10.1021/acsami.1c11599 | Ge0.89In0.05Pb0.06Te |  | PbyGe0.95–yIn0.05Te | GeTe | Ge0.89Te | In0.05, Pb0.06 | FALSE |  | Stoichiometric Formula |  | 2021 | 375 | 580.81 | 152.94 | 13.58552 | 0.4086444 | 1.2467 | [8 empty] | heated in sealed ampoules at 1123 K for 8 h, quenching in ice water, and then annealing. The samples were hand crushed into fine powders | Not mentioned | hot pressed by induction heating at 873 K for 40 min under a uniaxial pressure of ∼75 MPa | 903 | 3 days | Polycrystalline | Bulk
8847 | https://doi.org/10.1038/s41524-022-00897-2 | https://doi.org/10.1021/acsami.1c11599 | Ge0.89In0.05Pb0.06Te |  | PbyGe0.95–yIn0.05Te | GeTe | Ge0.89Te | In0.05, Pb0.06 | FALSE |  | Stoichiometric Formula |  | 2021 | 425 | 522.73 | 170.76 | 15.24227 | 0.534045 | 1.213 | [8 empty] | heated in sealed ampoules at 1123 K for 8 h, quenching in ice water, and then annealing. The samples were hand crushed into fine powders | Not mentioned | hot pressed by induction heating at 873 K for 40 min under a uniaxial pressure of ∼75 MPa | 903 | 3 days | Polycrystalline | Bulk
8848 | https://doi.org/10.1038/s41524-022-00897-2 | https://doi.org/10.1021/acsami.1c11599 | Ge0.89In0.05Pb0.06Te |  | PbyGe0.95–yIn0.05Te | GeTe | Ge0.89Te | In0.05, Pb0.06 | FALSE |  | Stoichiometric Formula |  | 2021 | 475 | 481.17 | 185.88 | 16.62508 | 0.6617712 | 1.1933 | [8 empty] | heated in sealed ampoules at 1123 K for 8 h, quenching in ice water, and then annealing. The samples were hand crushed into fine powders | Not mentioned | hot pressed by induction heating at 873 K for 40 min under a uniaxial pressure of ∼75 MPa | 903 | 3 days | Polycrystalline | Bulk
8849 | https://doi.org/10.1038/s41524-022-00897-2 | https://doi.org/10.1021/acsami.1c11599 | Ge0.89In0.05Pb0.06Te |  | PbyGe0.95–yIn0.05Te | GeTe | Ge0.89Te | In0.05, Pb0.06 | FALSE |  | Stoichiometric Formula |  | 2021 | 525 | 542.45 | 185.71 | 18.70813 | 0.8006657 | 1.2267 | [8 empty] | heated in sealed ampoules at 1123 K for 8 h, quenching in ice water, and then annealing. The samples were hand crushed into fine powders | Not mentioned | hot pressed by induction heating at 873 K for 40 min under a uniaxial pressure of ∼75 MPa | 903 | 3 days | Polycrystalline | Bulk
8850 | https://doi.org/10.1038/s41524-022-00897-2 | https://doi.org/10.1021/acsami.1c11599 | Ge0.89In0.05Pb0.06Te |  | PbyGe0.95–yIn0.05Te | GeTe | Ge0.89Te | In0.05, Pb0.06 | FALSE |  | Stoichiometric Formula |  | 2021 | 550 | 563.73 | 186.55 | 19.61831 | 0.8518254 | 1.2667 | [8 empty] | heated in sealed ampoules at 1123 K for 8 h, quenching in ice water, and then annealing. The samples were hand crushed into fine powders | Not mentioned | hot pressed by induction heating at 873 K for 40 min under a uniaxial pressure of ∼75 MPa | 903 | 3 days | Polycrystalline | Bulk
8851 | https://doi.org/10.1038/s41524-022-00897-2 | https://doi.org/10.1021/acsami.1c11599 | Ge0.87In0.05Pb0.08Te |  | PbyGe0.95–yIn0.05Te | GeTe | Ge0.87Te | In0.05, Pb0.08 | FALSE |  | Stoichiometric Formula |  | 2021 | 325 | 527.52 | 162.02 | 13.84765 | 0.387973 | 1.16 | [8 empty] | heated in sealed ampoules at 1123 K for 8 h, quenching in ice water, and then annealing. The samples were hand crushed into fine powders | Not mentioned | hot pressed by induction heating at 873 K for 40 min under a uniaxial pressure of ∼75 MPa | 903 | 3 days | Polycrystalline | Bulk
8852 | https://doi.org/10.1038/s41524-022-00897-2 | https://doi.org/10.1021/acsami.1c11599 | Ge0.87In0.05Pb0.08Te |  | PbyGe0.95–yIn0.05Te | GeTe | Ge0.87Te | In0.05, Pb0.08 | FALSE |  | Stoichiometric Formula |  | 2021 | 375 | 481.17 | 183.19 | 16.14738 | 0.5439026 | 1.1133 | [8 empty] | heated in sealed ampoules at 1123 K for 8 h, quenching in ice water, and then annealing. The samples were hand crushed into fine powders | Not mentioned | hot pressed by induction heating at 873 K for 40 min under a uniaxial pressure of ∼75 MPa | 903 | 3 days | Polycrystalline | Bulk
8853 | https://doi.org/10.1038/s41524-022-00897-2 | https://doi.org/10.1021/acsami.1c11599 | Ge0.87In0.05Pb0.08Te |  | PbyGe0.95–yIn0.05Te | GeTe | Ge0.87Te | In0.05, Pb0.08 | FALSE |  | Stoichiometric Formula |  | 2021 | 425 | 435.11 | 207.39 | 18.71435 | 0.7230543 | 1.1 | [8 empty] | heated in sealed ampoules at 1123 K for 8 h, quenching in ice water, and then annealing. The samples were hand crushed into fine powders | Not mentioned | hot pressed by induction heating at 873 K for 40 min under a uniaxial pressure of ∼75 MPa | 903 | 3 days | Polycrystalline | Bulk
8854 | https://doi.org/10.1038/s41524-022-00897-2 | https://doi.org/10.1021/acsami.1c11599 | Ge0.87In0.05Pb0.08Te |  | PbyGe0.95–yIn0.05Te | GeTe | Ge0.87Te | In0.05, Pb0.08 | FALSE |  | Stoichiometric Formula |  | 2021 | 475 | 398.6 | 227.56 | 20.64092 | 0.880902 | 1.113 | [8 empty] | heated in sealed ampoules at 1123 K for 8 h, quenching in ice water, and then annealing. The samples were hand crushed into fine powders | Not mentioned | hot pressed by induction heating at 873 K for 40 min under a uniaxial pressure of ∼75 MPa | 903 | 3 days | Polycrystalline | Bulk
8855 | https://doi.org/10.1038/s41524-022-00897-2 | https://doi.org/10.1021/acsami.1c11599 | Ge0.87In0.05Pb0.08Te |  | PbyGe0.95–yIn0.05Te | GeTe | Ge0.87Te | In0.05, Pb0.08 | FALSE |  | Stoichiometric Formula |  | 2021 | 525 | 500 | 217.14 | 23.5748898 | 1.048883 | 1.18 | [8 empty] | heated in sealed ampoules at 1123 K for 8 h, quenching in ice water, and then annealing. The samples were hand crushed into fine powders | Not mentioned | hot pressed by induction heating at 873 K for 40 min under a uniaxial pressure of ∼75 MPa | 903 | 3 days | Polycrystalline | Bulk
8856 | https://doi.org/10.1038/s41524-022-00897-2 | https://doi.org/10.1021/acsami.1c11599 | Ge0.87In0.05Pb0.08Te |  | PbyGe0.95–yIn0.05Te | GeTe | Ge0.87Te | In0.05, Pb0.08 | FALSE |  | Stoichiometric Formula |  | 2021 | 550 | 532.41 | 216.47 | 24.94834 | 1.119216 | 1.226 | [8 empty] | heated in sealed ampoules at 1123 K for 8 h, quenching in ice water, and then annealing. The samples were hand crushed into fine powders | Not mentioned | hot pressed by induction heating at 873 K for 40 min under a uniaxial pressure of ∼75 MPa | 903 | 3 days | Polycrystalline | Bulk
8857 | https://doi.org/10.1038/s41524-022-00897-2 | https://doi.org/10.1021/acsami.1c11599 | Ge0.85In0.05Pb0.1Te |  | PbyGe0.95–yIn0.05Te | GeTe | Ge0.85Te | In0.05, Pb0.1 | FALSE |  | Stoichiometric Formula |  | 2021 | 325 | 330.43 | 199 | 13.08535843 | 0.4369405 | 0.9733 | [8 empty] | heated in sealed ampoules at 1123 K for 8 h, quenching in ice water, and then annealing. The samples were hand crushed into fine powders | Not mentioned | hot pressed by induction heating at 873 K for 40 min under a uniaxial pressure of ∼75 MPa | 903 | 3 days | Polycrystalline | Bulk
8858 | https://doi.org/10.1038/s41524-022-00897-2 | https://doi.org/10.1021/acsami.1c11599 | Ge0.85In0.05Pb0.1Te |  | PbyGe0.95–yIn0.05Te | GeTe | Ge0.85Te | In0.05, Pb0.1 | FALSE |  | Stoichiometric Formula |  | 2021 | 375 | 290.4 | 219.5 | 13.9915446 | 0.5499821 | 0.954 | [8 empty] | heated in sealed ampoules at 1123 K for 8 h, quenching in ice water, and then annealing. The samples were hand crushed into fine powders | Not mentioned | hot pressed by induction heating at 873 K for 40 min under a uniaxial pressure of ∼75 MPa | 903 | 3 days | Polycrystalline | Bulk
8859 | https://doi.org/10.1038/s41524-022-00897-2 | https://doi.org/10.1021/acsami.1c11599 | Ge0.85In0.05Pb0.1Te |  | PbyGe0.95–yIn0.05Te | GeTe | Ge0.85Te | In0.05, Pb0.1 | FALSE |  | Stoichiometric Formula |  | 2021 | 425 | 274.46 | 242.35 | 16.12 | 0.734062 | 0.9333 | [8 empty] | heated in sealed ampoules at 1123 K for 8 h, quenching in ice water, and then annealing. The samples were hand crushed into fine powders | Not mentioned | hot pressed by induction heating at 873 K for 40 min under a uniaxial pressure of ∼75 MPa | 903 | 3 days | Polycrystalline | Bulk
8860 | https://doi.org/10.1038/s41524-022-00897-2 | https://doi.org/10.1021/acsami.1c11599 | Ge0.85In0.05Pb0.1Te |  | PbyGe0.95–yIn0.05Te | GeTe | Ge0.85Te | In0.05, Pb0.1 | FALSE |  | Stoichiometric Formula |  | 2021 | 475 | 279.13 | 248.4 | 17.22304 | 0.8581708 | 0.9533 | [8 empty] | heated in sealed ampoules at 1123 K for 8 h, quenching in ice water, and then annealing. The samples were hand crushed into fine powders | Not mentioned | hot pressed by induction heating at 873 K for 40 min under a uniaxial pressure of ∼75 MPa | 903 | 3 days | Polycrystalline | Bulk
8861 | https://doi.org/10.1038/s41524-022-00897-2 | https://doi.org/10.1021/acsami.1c11599 | Ge0.85In0.05Pb0.1Te |  | PbyGe0.95–yIn0.05Te | GeTe | Ge0.85Te | In0.05, Pb0.1 | FALSE |  | Stoichiometric Formula |  | 2021 | 525 | 344.41 | 239 | 19.67304361 | 1.005975 | 1.0267 | [8 empty] | heated in sealed ampoules at 1123 K for 8 h, quenching in ice water, and then annealing. The samples were hand crushed into fine powders | Not mentioned | hot pressed by induction heating at 873 K for 40 min under a uniaxial pressure of ∼75 MPa | 903 | 3 days | Polycrystalline | Bulk
8862 | https://doi.org/10.1038/s41524-022-00897-2 | https://doi.org/10.1021/acsami.1c11599 | Ge0.85In0.05Pb0.1Te |  | PbyGe0.95–yIn0.05Te | GeTe | Ge0.85Te | In0.05, Pb0.1 | FALSE |  | Stoichiometric Formula |  | 2021 | 550 | 360.76 | 237.31 | 20.31657 | 1.003693 | 1.1133 | [8 empty] | heated in sealed ampoules at 1123 K for 8 h, quenching in ice water, and then annealing. The samples were hand crushed into fine powders | Not mentioned | hot pressed by induction heating at 873 K for 40 min under a uniaxial pressure of ∼75 MPa | 903 | 3 days | Polycrystalline | Bulk
8863 | https://doi.org/10.1038/s41524-022-00897-2 | https://doi.org/10.1021/acsami.1c11599 | Ge0.83In0.05Pb0.12Te |  | PbyGe0.95–yIn0.05Te | GeTe | Ge0.83Te | In0.05, Pb0.12 | FALSE |  | Stoichiometric Formula |  | 2021 | 325 | 192.63 | 212.44 | 8.693537 | 0.2902907 | 0.9733 | [8 empty] | heated in sealed ampoules at 1123 K for 8 h, quenching in ice water, and then annealing. The samples were hand crushed into fine powders | Not mentioned | hot pressed by induction heating at 873 K for 40 min under a uniaxial pressure of ∼75 MPa | 903 | 3 days | Polycrystalline | Bulk
8864 | https://doi.org/10.1038/s41524-022-00897-2 | https://doi.org/10.1021/acsami.1c11599 | Ge0.83In0.05Pb0.12Te |  | PbyGe0.95–yIn0.05Te | GeTe | Ge0.83Te | In0.05, Pb0.12 | FALSE |  | Stoichiometric Formula |  | 2021 | 375 | 173.19 | 238.66 | 9.864659 | 0.3907518 | 0.9467 | [8 empty] | heated in sealed ampoules at 1123 K for 8 h, quenching in ice water, and then annealing. The samples were hand crushed into fine powders | Not mentioned | hot pressed by induction heating at 873 K for 40 min under a uniaxial pressure of ∼75 MPa | 903 | 3 days | Polycrystalline | Bulk
8865 | https://doi.org/10.1038/s41524-022-00897-2 | https://doi.org/10.1021/acsami.1c11599 | Ge0.83In0.05Pb0.12Te |  | PbyGe0.95–yIn0.05Te | GeTe | Ge0.83Te | In0.05, Pb0.12 | FALSE |  | Stoichiometric Formula |  | 2021 | 425 | 168.62 | 254.45 | 10.91727 | 0.5006841 | 0.9267 | [8 empty] | heated in sealed ampoules at 1123 K for 8 h, quenching in ice water, and then annealing. The samples were hand crushed into fine powders | Not mentioned | hot pressed by induction heating at 873 K for 40 min under a uniaxial pressure of ∼75 MPa | 903 | 3 days | Polycrystalline | Bulk
8866 | https://doi.org/10.1038/s41524-022-00897-2 | https://doi.org/10.1021/acsami.1c11599 | Ge0.83In0.05Pb0.12Te |  | PbyGe0.95–yIn0.05Te | GeTe | Ge0.83Te | In0.05, Pb0.12 | FALSE |  | Stoichiometric Formula |  | 2021 | 475 | 184.89 | 253.78 | 11.90771 | 0.5933244 | 0.9533 | [8 empty] | heated in sealed ampoules at 1123 K for 8 h, quenching in ice water, and then annealing. The samples were hand crushed into fine powders | Not mentioned | hot pressed by induction heating at 873 K for 40 min under a uniaxial pressure of ∼75 MPa | 903 | 3 days | Polycrystalline | Bulk
8867 | https://doi.org/10.1038/s41524-022-00897-2 | https://doi.org/10.1021/acsami.1c11599 | Ge0.83In0.05Pb0.12Te |  | PbyGe0.95–yIn0.05Te | GeTe | Ge0.83Te | In0.05, Pb0.12 | FALSE |  | Stoichiometric Formula |  | 2021 | 525 | 251.09 | 239 | 14.34251189 | 0.7382175 | 1.02 | [8 empty] | heated in sealed ampoules at 1123 K for 8 h, quenching in ice water, and then annealing. The samples were hand crushed into fine powders | Not mentioned | hot pressed by induction heating at 873 K for 40 min under a uniaxial pressure of ∼75 MPa | 903 | 3 days | Polycrystalline | Bulk
8868 | https://doi.org/10.1038/s41524-022-00897-2 | https://doi.org/10.1021/acsami.1c11599 | Ge0.83In0.05Pb0.12Te |  | PbyGe0.95–yIn0.05Te | GeTe | Ge0.83Te | In0.05, Pb0.12 | FALSE |  | Stoichiometric Formula |  | 2021 | 550 | 269.95 | 235.63 | 14.98803 | 0.7867 | 1.0867 | [8 empty] | heated in sealed ampoules at 1123 K for 8 h, quenching in ice water, and then annealing. The samples were hand crushed into fine powders | Not mentioned | hot pressed by induction heating at 873 K for 40 min under a uniaxial pressure of ∼75 MPa | 903 | 3 days | Polycrystalline | Bulk
8869 | https://doi.org/10.1038/s41524-022-00897-2 | https://doi.org/10.1021/acsami.1c10081 | SnSe |  | SnSe1–xSx | SnSe | SnSe | None | TRUE |  | Stoichiometric Formula |  | 2021 | 300 | 4.62 | 168.04 | 0.130457 | 0.002265009 | 1.7279 | [8 empty] | solution synthesis using Na-based precursor. products were collected via centrifugation, cleaned, and freeze-dried for 48 h | Not mentioned | densified in vacuum by spark plasma sintering at 580 °C for 5 min under 40 MPa | Not mentioned | Not mentioned | Polycrystalline | Bulk
8870 | https://doi.org/10.1038/s41524-022-00897-2 | https://doi.org/10.1021/acsami.1c10081 | SnSe |  | SnSe1–xSx | SnSe | SnSe | None | TRUE |  | Stoichiometric Formula |  | 2021 | 373 | 8.79 | 208.23 | 0.3811321 | 0.0101068 | 1.4066 | [8 empty] | solution synthesis using Na-based precursor. products were collected via centrifugation, cleaned, and freeze-dried for 48 h | Not mentioned | densified in vacuum by spark plasma sintering at 580 °C for 5 min under 40 MPa | Not mentioned | Not mentioned | Polycrystalline | Bulk
8871 | https://doi.org/10.1038/s41524-022-00897-2 | https://doi.org/10.1021/acsami.1c10081 | SnSe |  | SnSe1–xSx | SnSe | SnSe | None | TRUE |  | Stoichiometric Formula |  | 2021 | 473 | 30.15 | 242.72 | 1.776227 | 0.07795818 | 1.0777 | [8 empty] | solution synthesis using Na-based precursor. products were collected via centrifugation, cleaned, and freeze-dried for 48 h | Not mentioned | densified in vacuum by spark plasma sintering at 580 °C for 5 min under 40 MPa | Not mentioned | Not mentioned | Polycrystalline | Bulk
8872 | https://doi.org/10.1038/s41524-022-00897-2 | https://doi.org/10.1021/acsami.1c10081 | SnSe |  | SnSe1–xSx | SnSe | SnSe | None | TRUE |  | Stoichiometric Formula |  | 2021 | 573 | 52.8 | 286.71 | 4.340299 | 0.2778451 | 0.8951 | [8 empty] | solution synthesis using Na-based precursor. products were collected via centrifugation, cleaned, and freeze-dried for 48 h | Not mentioned | densified in vacuum by spark plasma sintering at 580 °C for 5 min under 40 MPa | Not mentioned | Not mentioned | Polycrystalline | Bulk
8873 | https://doi.org/10.1038/s41524-022-00897-2 | https://doi.org/10.1021/acsami.1c10081 | SnSe |  | SnSe1–xSx | SnSe | SnSe | None | TRUE |  | Stoichiometric Formula |  | 2021 | 673 | 50.61 | 325.47 | 5.361154 | 0.4847584 | 0.7443 | [8 empty] | solution synthesis using Na-based precursor. products were collected via centrifugation, cleaned, and freeze-dried for 48 h | Not mentioned | densified in vacuum by spark plasma sintering at 580 °C for 5 min under 40 MPa | Not mentioned | Not mentioned | Polycrystalline | Bulk
8874 | https://doi.org/10.1038/s41524-022-00897-2 | https://doi.org/10.1021/acsami.1c10081 | SnSe |  | SnSe1–xSx | SnSe | SnSe | None | TRUE |  | Stoichiometric Formula |  | 2021 | 773 | 45.68 | 316.35 | 4.571532 | 0.5627957 | 0.6279 | [8 empty] | solution synthesis using Na-based precursor. products were collected via centrifugation, cleaned, and freeze-dried for 48 h | Not mentioned | densified in vacuum by spark plasma sintering at 580 °C for 5 min under 40 MPa | Not mentioned | Not mentioned | Polycrystalline | Bulk
8875 | https://doi.org/10.1038/s41524-022-00897-2 | https://doi.org/10.1021/acsami.1c10081 | SnSe0.9S0.1 |  | SnSe1–xSx | SnSe | SnSe0.9 | S0.1 | FALSE |  | Stoichiometric Formula |  | 2021 | 300 | 5.3 | 186.08 | 0.1639 | 0.003886965 | 1.4164 | [8 empty] | solution synthesis using Na-based precursor. products were collected via centrifugation, cleaned, and freeze-dried for 48 h | Not mentioned | densified in vacuum by spark plasma sintering at 580 °C for 5 min under 40 MPa | Not mentioned | Not mentioned | Polycrystalline | Bulk
8876 | https://doi.org/10.1038/s41524-022-00897-2 | https://doi.org/10.1021/acsami.1c10081 | SnSe0.9S0.1 |  | SnSe1–xSx | SnSe | SnSe0.9 | S0.1 | FALSE |  | Stoichiometric Formula |  | 2021 | 373 | 15.15 | 225 | 0.6885 | 0.0219 | 1.169 | [8 empty] | solution synthesis using Na-based precursor. products were collected via centrifugation, cleaned, and freeze-dried for 48 h | Not mentioned | densified in vacuum by spark plasma sintering at 580 °C for 5 min under 40 MPa | Not mentioned | Not mentioned | Polycrystalline | Bulk
8877 | https://doi.org/10.1038/s41524-022-00897-2 | https://doi.org/10.1021/acsami.1c10081 | SnSe0.9S0.1 |  | SnSe1–xSx | SnSe | SnSe0.9 | S0.1 | FALSE |  | Stoichiometric Formula |  | 2021 | 473 | 23.48 | 261.32 | 1.385 | 0.0695 | 0.9246 | [8 empty] | solution synthesis using Na-based precursor. products were collected via centrifugation, cleaned, and freeze-dried for 48 h | Not mentioned | densified in vacuum by spark plasma sintering at 580 °C for 5 min under 40 MPa | Not mentioned | Not mentioned | Polycrystalline | Bulk
8878 | https://doi.org/10.1038/s41524-022-00897-2 | https://doi.org/10.1021/acsami.1c10081 | SnSe0.9S0.1 |  | SnSe1–xSx | SnSe | SnSe0.9 | S0.1 | FALSE |  | Stoichiometric Formula |  | 2021 | 573 | 41.89 | 305.66 | 3.595 | 0.2562 | 0.8049 | [8 empty] | solution synthesis using Na-based precursor. products were collected via centrifugation, cleaned, and freeze-dried for 48 h | Not mentioned | densified in vacuum by spark plasma sintering at 580 °C for 5 min under 40 MPa | Not mentioned | Not mentioned | Polycrystalline | Bulk
8879 | https://doi.org/10.1038/s41524-022-00897-2 | https://doi.org/10.1021/acsami.1c10081 | SnSe0.9S0.1 |  | SnSe1–xSx | SnSe | SnSe0.9 | S0.1 | FALSE |  | Stoichiometric Formula |  | 2021 | 673 | 42.2 | 346.23 | 5.132 | 0.5019 | 0.6902 | [8 empty] | solution synthesis using Na-based precursor. products were collected via centrifugation, cleaned, and freeze-dried for 48 h | Not mentioned | densified in vacuum by spark plasma sintering at 580 °C for 5 min under 40 MPa | Not mentioned | Not mentioned | Polycrystalline | Bulk
8880 | https://doi.org/10.1038/s41524-022-00897-2 | https://doi.org/10.1021/acsami.1c10081 | SnSe0.9S0.1 |  | SnSe1–xSx | SnSe | SnSe0.9 | S0.1 | FALSE |  | Stoichiometric Formula |  | 2021 | 773 | 41.82 | 339.94 | 4.959 | 0.6514 | 0.5869 | [8 empty] | solution synthesis using Na-based precursor. products were collected via centrifugation, cleaned, and freeze-dried for 48 h | Not mentioned | densified in vacuum by spark plasma sintering at 580 °C for 5 min under 40 MPa | Not mentioned | Not mentioned | Polycrystalline | Bulk
8881 | https://doi.org/10.1038/s41524-022-00897-2 | https://doi.org/10.1021/acsami.1c10081 | SnSe0.8S0.2 |  | SnSe1–xSx | SnSe | SnSe0.8 | S0.2 | FALSE |  | Stoichiometric Formula |  | 2021 | 300 | 4.02 | 198.42 | 0.1582694 | 0.003746908 | 1.2672 | [8 empty] | solution synthesis using Na-based precursor. products were collected via centrifugation, cleaned, and freeze-dried for 48 h | Not mentioned | densified in vacuum by spark plasma sintering at 580 °C for 5 min under 40 MPa | Not mentioned | Not mentioned | Polycrystalline | Bulk
8882 | https://doi.org/10.1038/s41524-022-00897-2 | https://doi.org/10.1021/acsami.1c10081 | SnSe0.8S0.2 |  | SnSe1–xSx | SnSe | SnSe0.8 | S0.2 | FALSE |  | Stoichiometric Formula |  | 2021 | 373 | 10.68 | 234.49 | 0.5872458 | 0.01704347 | 1.2852 | [8 empty] | solution synthesis using Na-based precursor. products were collected via centrifugation, cleaned, and freeze-dried for 48 h | Not mentioned | densified in vacuum by spark plasma sintering at 580 °C for 5 min under 40 MPa | Not mentioned | Not mentioned | Polycrystalline | Bulk
8883 | https://doi.org/10.1038/s41524-022-00897-2 | https://doi.org/10.1021/acsami.1c10081 | SnSe0.8S0.2 |  | SnSe1–xSx | SnSe | SnSe0.8 | S0.2 | FALSE |  | Stoichiometric Formula |  | 2021 | 473 | 18.41 | 273.27 | 1.374794 | 0.07498589 | 0.8672 | [8 empty] | solution synthesis using Na-based precursor. products were collected via centrifugation, cleaned, and freeze-dried for 48 h | Not mentioned | densified in vacuum by spark plasma sintering at 580 °C for 5 min under 40 MPa | Not mentioned | Not mentioned | Polycrystalline | Bulk
8884 | https://doi.org/10.1038/s41524-022-00897-2 | https://doi.org/10.1021/acsami.1c10081 | SnSe0.8S0.2 |  | SnSe1–xSx | SnSe | SnSe0.8 | S0.2 | FALSE |  | Stoichiometric Formula |  | 2021 | 573 | 27.42 | 319.81 | 2.804475 | 0.2046566 | 0.7852 | [8 empty] | solution synthesis using Na-based precursor. products were collected via centrifugation, cleaned, and freeze-dried for 48 h | Not mentioned | densified in vacuum by spark plasma sintering at 580 °C for 5 min under 40 MPa | Not mentioned | Not mentioned | Polycrystalline | Bulk
8885 | https://doi.org/10.1038/s41524-022-00897-2 | https://doi.org/10.1021/acsami.1c10081 | SnSe0.8S0.2 |  | SnSe1–xSx | SnSe | SnSe0.8 | S0.2 | FALSE |  | Stoichiometric Formula |  | 2021 | 673 | 27.27 | 365.41 | 3.641212 | 0.3452431 | 0.7098 | [8 empty] | solution synthesis using Na-based precursor. products were collected via centrifugation, cleaned, and freeze-dried for 48 h | Not mentioned | densified in vacuum by spark plasma sintering at 580 °C for 5 min under 40 MPa | Not mentioned | Not mentioned | Polycrystalline | Bulk
8886 | https://doi.org/10.1038/s41524-022-00897-2 | https://doi.org/10.1021/acsami.1c10081 | SnSe0.8S0.2 |  | SnSe1–xSx | SnSe | SnSe0.8 | S0.2 | FALSE |  | Stoichiometric Formula |  | 2021 | 773 | 29.17 | 358.81 | 3.75548 | 0.4987949 | 0.582 | [8 empty] | solution synthesis using Na-based precursor. products were collected via centrifugation, cleaned, and freeze-dried for 48 h | Not mentioned | densified in vacuum by spark plasma sintering at 580 °C for 5 min under 40 MPa | Not mentioned | Not mentioned | Polycrystalline | Bulk
8887 | https://doi.org/10.1038/s41524-022-00897-2 | https://doi.org/10.1021/acsami.1c08886 | Cu1.85Se |  | LixCu1.85Se | Cu2Se | Cu1.85Se | None | TRUE |  | Stoichiometric Formula |  | 2021 | 301 | 4932.69 | 25.58 | 3.227639 | 0.03372628 | 2.8806 | [8 empty] | ball-milled in Ar for 10 h | Not mentioned | hot-pressed at 723 K under 8125 N for 5 min | Not mentioned | Not mentioned | Polycrystalline | Bulk
8888 | https://doi.org/10.1038/s41524-022-00897-2 | https://doi.org/10.1021/acsami.1c08886 | Cu1.85Se |  | LixCu1.85Se | Cu2Se | Cu1.85Se | None | TRUE |  | Stoichiometric Formula |  | 2021 | 399 | 4673.08 | 22.99 | 2.46991 | 0.02436026 | 4.0455 | [8 empty] | ball-milled in Ar for 10 h | Not mentioned | hot-pressed at 723 K under 8125 N for 5 min | Not mentioned | Not mentioned | Polycrystalline | Bulk
8889 | https://doi.org/10.1038/s41524-022-00897-2 | https://doi.org/10.1021/acsami.1c08886 | Cu1.85Se |  | LixCu1.85Se | Cu2Se | Cu1.85Se | None | TRUE |  | Stoichiometric Formula |  | 2021 | 502 | 3480.77 | 32.99 | 3.788262 | 0.04827403 | 3.9394 | [8 empty] | ball-milled in Ar for 10 h | Not mentioned | hot-pressed at 723 K under 8125 N for 5 min | Not mentioned | Not mentioned | Polycrystalline | Bulk
8890 | https://doi.org/10.1038/s41524-022-00897-2 | https://doi.org/10.1021/acsami.1c08886 | Cu1.85Se |  | LixCu1.85Se | Cu2Se | Cu1.85Se | None | TRUE |  | Stoichiometric Formula |  | 2021 | 603 | 2740.38 | 44.42 | 5.407144 | 0.08819333 | 3.697 | [8 empty] | ball-milled in Ar for 10 h | Not mentioned | hot-pressed at 723 K under 8125 N for 5 min | Not mentioned | Not mentioned | Polycrystalline | Bulk
8891 | https://doi.org/10.1038/s41524-022-00897-2 | https://doi.org/10.1021/acsami.1c08886 | Cu1.85Se |  | LixCu1.85Se | Cu2Se | Cu1.85Se | None | TRUE |  | Stoichiometric Formula |  | 2021 | 706 | 2211.54 | 57.76 | 7.378179 | 0.1514507 | 3.4394 | [8 empty] | ball-milled in Ar for 10 h | Not mentioned | hot-pressed at 723 K under 8125 N for 5 min | Not mentioned | Not mentioned | Polycrystalline | Bulk
8892 | https://doi.org/10.1038/s41524-022-00897-2 | https://doi.org/10.1021/acsami.1c08886 | Cu1.85Se |  | LixCu1.85Se | Cu2Se | Cu1.85Se | None | TRUE |  | Stoichiometric Formula |  | 2021 | 784 | 1769.23 | 73.3 | 9.505878 | 0.2196466 | 3.393 | [8 empty] | ball-milled in Ar for 10 h | Not mentioned | hot-pressed at 723 K under 8125 N for 5 min | Not mentioned | Not mentioned | Polycrystalline | Bulk
8893 | https://doi.org/10.1038/s41524-022-00897-2 | https://doi.org/10.1021/acsami.1c08886 | Li0.01Cu1.85Se |  | LixCu1.85Se | Cu2Se | Cu1.85Se | Li0.01 | FALSE |  | Stoichiometric Formula |  | 2021 | 301 | 4365.38 | 26.49 | 3.063275 | 0.03801623 | 2.4254 | [8 empty] | ball-milled in Ar for 10 h | Not mentioned | hot-pressed at 723 K under 8125 N for 5 min | Not mentioned | Not mentioned | Polycrystalline | Bulk
8894 | https://doi.org/10.1038/s41524-022-00897-2 | https://doi.org/10.1021/acsami.1c08886 | Li0.01Cu1.85Se |  | LixCu1.85Se | Cu2Se | Cu1.85Se | Li0.01 | FALSE |  | Stoichiometric Formula |  | 2021 | 399 | 4673.08 | 22.73 | 2.41436 | 0.0290317 | 3.3182 | [8 empty] | ball-milled in Ar for 10 h | Not mentioned | hot-pressed at 723 K under 8125 N for 5 min | Not mentioned | Not mentioned | Polycrystalline | Bulk
8895 | https://doi.org/10.1038/s41524-022-00897-2 | https://doi.org/10.1021/acsami.1c08886 | Li0.01Cu1.85Se |  | LixCu1.85Se | Cu2Se | Cu1.85Se | Li0.01 | FALSE |  | Stoichiometric Formula |  | 2021 | 502 | 3653.85 | 33.38 | 4.071209 | 0.05528122 | 3.697 | [8 empty] | ball-milled in Ar for 10 h | Not mentioned | hot-pressed at 723 K under 8125 N for 5 min | Not mentioned | Not mentioned | Polycrystalline | Bulk
8896 | https://doi.org/10.1038/s41524-022-00897-2 | https://doi.org/10.1021/acsami.1c08886 | Li0.01Cu1.85Se |  | LixCu1.85Se | Cu2Se | Cu1.85Se | Li0.01 | FALSE |  | Stoichiometric Formula |  | 2021 | 603 | 2903.85 | 45.71 | 6.067316 | 0.1031897 | 3.5455 | [8 empty] | ball-milled in Ar for 10 h | Not mentioned | hot-pressed at 723 K under 8125 N for 5 min | Not mentioned | Not mentioned | Polycrystalline | Bulk
8897 | https://doi.org/10.1038/s41524-022-00897-2 | https://doi.org/10.1021/acsami.1c08886 | Li0.01Cu1.85Se |  | LixCu1.85Se | Cu2Se | Cu1.85Se | Li0.01 | FALSE |  | Stoichiometric Formula |  | 2021 | 706 | 2355.77 | 57.11 | 7.683467 | 0.160546 | 3.3788 | [8 empty] | ball-milled in Ar for 10 h | Not mentioned | hot-pressed at 723 K under 8125 N for 5 min | Not mentioned | Not mentioned | Polycrystalline | Bulk
8898 | https://doi.org/10.1038/s41524-022-00897-2 | https://doi.org/10.1021/acsami.1c08886 | Li0.01Cu1.85Se |  | LixCu1.85Se | Cu2Se | Cu1.85Se | Li0.01 | FALSE |  | Stoichiometric Formula |  | 2021 | 784 | 1875 | 74.34 | 10.36206675 | 0.2398967 | 3.3864 | [8 empty] | ball-milled in Ar for 10 h | Not mentioned | hot-pressed at 723 K under 8125 N for 5 min | Not mentioned | Not mentioned | Polycrystalline | Bulk
8899 | https://doi.org/10.1038/s41524-022-00897-2 | https://doi.org/10.1021/acsami.1c08886 | Li0.02Cu1.85Se |  | LixCu1.85Se | Cu2Se | Cu1.85Se | Li0.02 | FALSE |  | Stoichiometric Formula |  | 2021 | 301 | 1798.08 | 34.7 | 2.16505 | 0.0244 | 2.746 | [8 empty] | ball-milled in Ar for 10 h | Not mentioned | hot-pressed at 723 K under 8125 N for 5 min | Not mentioned | Not mentioned | Polycrystalline | Bulk
8900 | https://doi.org/10.1038/s41524-022-00897-2 | https://doi.org/10.1021/acsami.1c08886 | Li0.02Cu1.85Se |  | LixCu1.85Se | Cu2Se | Cu1.85Se | Li0.02 | FALSE |  | Stoichiometric Formula |  | 2021 | 399 | 2201.92 | 36.23 | 2.890269 | 0.03434034 | 3.3582 | [8 empty] | ball-milled in Ar for 10 h | Not mentioned | hot-pressed at 723 K under 8125 N for 5 min | Not mentioned | Not mentioned | Polycrystalline | Bulk
8901 | https://doi.org/10.1038/s41524-022-00897-2 | https://doi.org/10.1021/acsami.1c08886 | Li0.02Cu1.85Se |  | LixCu1.85Se | Cu2Se | Cu1.85Se | Li0.02 | FALSE |  | Stoichiometric Formula |  | 2021 | 502 | 2961.54 | 35.71 | 3.776568 | 0.05813311 | 3.2612 | [8 empty] | ball-milled in Ar for 10 h | Not mentioned | hot-pressed at 723 K under 8125 N for 5 min | Not mentioned | Not mentioned | Polycrystalline | Bulk
8902 | https://doi.org/10.1038/s41524-022-00897-2 | https://doi.org/10.1021/acsami.1c08886 | Li0.02Cu1.85Se |  | LixCu1.85Se | Cu2Se | Cu1.85Se | Li0.02 | FALSE |  | Stoichiometric Formula |  | 2021 | 603 | 2442.31 | 47.79 | 5.577953 | 0.1045736 | 3.2164 | [8 empty] | ball-milled in Ar for 10 h | Not mentioned | hot-pressed at 723 K under 8125 N for 5 min | Not mentioned | Not mentioned | Polycrystalline | Bulk
8903 | https://doi.org/10.1038/s41524-022-00897-2 | https://doi.org/10.1021/acsami.1c08886 | Li0.02Cu1.85Se |  | LixCu1.85Se | Cu2Se | Cu1.85Se | Li0.02 | FALSE |  | Stoichiometric Formula |  | 2021 | 706 | 2028.85 | 61.3 | 7.623789 | 0.1763448 | 3.0522 | [8 empty] | ball-milled in Ar for 10 h | Not mentioned | hot-pressed at 723 K under 8125 N for 5 min | Not mentioned | Not mentioned | Polycrystalline | Bulk
8904 | https://doi.org/10.1038/s41524-022-00897-2 | https://doi.org/10.1021/acsami.1c08886 | Li0.02Cu1.85Se |  | LixCu1.85Se | Cu2Se | Cu1.85Se | Li0.02 | FALSE |  | Stoichiometric Formula |  | 2021 | 784 | 1663.46 | 76.36 | 9.699385 | 0.256029 | 2.9701 | [8 empty] | ball-milled in Ar for 10 h | Not mentioned | hot-pressed at 723 K under 8125 N for 5 min | Not mentioned | Not mentioned | Polycrystalline | Bulk
8905 | https://doi.org/10.1038/s41524-022-00897-2 | https://doi.org/10.1021/acsami.1c08886 | Li0.03Cu1.85Se |  | LixCu1.85Se | Cu2Se | Cu1.85Se | Li0.03 | FALSE |  | Stoichiometric Formula |  | 2021 | 301 | 1355.77 | 38.83 | 2.044188 | 0.03324691 | 1.8507 | [8 empty] | ball-milled in Ar for 10 h | Not mentioned | hot-pressed at 723 K under 8125 N for 5 min | Not mentioned | Not mentioned | Polycrystalline | Bulk
8906 | https://doi.org/10.1038/s41524-022-00897-2 | https://doi.org/10.1021/acsami.1c08886 | Li0.03Cu1.85Se |  | LixCu1.85Se | Cu2Se | Cu1.85Se | Li0.03 | FALSE |  | Stoichiometric Formula |  | 2021 | 399 | 1673.08 | 42.21 | 2.9809 | 0.0514126 | 2.3134 | [8 empty] | ball-milled in Ar for 10 h | Not mentioned | hot-pressed at 723 K under 8125 N for 5 min | Not mentioned | Not mentioned | Polycrystalline | Bulk
8907 | https://doi.org/10.1038/s41524-022-00897-2 | https://doi.org/10.1021/acsami.1c08886 | Li0.03Cu1.85Se |  | LixCu1.85Se | Cu2Se | Cu1.85Se | Li0.03 | FALSE |  | Stoichiometric Formula |  | 2021 | 502 | 2817.31 | 37.92 | 4.051084 | 0.07808195 | 2.6045 | [8 empty] | ball-milled in Ar for 10 h | Not mentioned | hot-pressed at 723 K under 8125 N for 5 min | Not mentioned | Not mentioned | Polycrystalline | Bulk
8908 | https://doi.org/10.1038/s41524-022-00897-2 | https://doi.org/10.1021/acsami.1c08886 | Li0.03Cu1.85Se |  | LixCu1.85Se | Cu2Se | Cu1.85Se | Li0.03 | FALSE |  | Stoichiometric Formula |  | 2021 | 603 | 2326.92 | 51.58 | 6.190762 | 0.1421078 | 2.6269 | [8 empty] | ball-milled in Ar for 10 h | Not mentioned | hot-pressed at 723 K under 8125 N for 5 min | Not mentioned | Not mentioned | Polycrystalline | Bulk
8909 | https://doi.org/10.1038/s41524-022-00897-2 | https://doi.org/10.1021/acsami.1c08886 | Li0.03Cu1.85Se |  | LixCu1.85Se | Cu2Se | Cu1.85Se | Li0.03 | FALSE |  | Stoichiometric Formula |  | 2021 | 706 | 1923.08 | 63.55 | 7.766556 | 0.2219824 | 2.4701 | [8 empty] | ball-milled in Ar for 10 h | Not mentioned | hot-pressed at 723 K under 8125 N for 5 min | Not mentioned | Not mentioned | Polycrystalline | Bulk
8910 | https://doi.org/10.1038/s41524-022-00897-2 | https://doi.org/10.1021/acsami.1c08886 | Li0.03Cu1.85Se |  | LixCu1.85Se | Cu2Se | Cu1.85Se | Li0.03 | FALSE |  | Stoichiometric Formula |  | 2021 | 784 | 1653.85 | 78.29 | 10.13698 | 0.3207699 | 2.4776 | [8 empty] | ball-milled in Ar for 10 h | Not mentioned | hot-pressed at 723 K under 8125 N for 5 min | Not mentioned | Not mentioned | Polycrystalline | Bulk
8911 | https://doi.org/10.1038/s41524-022-00897-2 | https://doi.org/10.1021/acsami.1c08886 | Li0.03Cu1.83Bi0.02Se |  | Li0.03Cu1.85–yBiySe | Cu2Se | Cu1.83Se | Li0.03, Bi0.02 | FALSE |  | Stoichiometric Formula |  | 2021 | 303 | 896.55 | 52.5 | 2.471116 | 0.07047041 | 1.0625 | [8 empty] | ball-milled in Ar for 10 h | Not mentioned | hot-pressed at 723 K under 8125 N for 5 min | Not mentioned | Not mentioned | Polycrystalline | Bulk
8912 | https://doi.org/10.1038/s41524-022-00897-2 | https://doi.org/10.1021/acsami.1c08886 | Li0.03Cu1.83Bi0.02Se |  | Li0.03Cu1.85–yBiySe | Cu2Se | Cu1.83Se | Li0.03, Bi0.02 | FALSE |  | Stoichiometric Formula |  | 2021 | 401 | 965.52 | 49 | 2.31821352 | 0.05915767 | 1.5714 | [8 empty] | ball-milled in Ar for 10 h | Not mentioned | hot-pressed at 723 K under 8125 N for 5 min | Not mentioned | Not mentioned | Polycrystalline | Bulk
8913 | https://doi.org/10.1038/s41524-022-00897-2 | https://doi.org/10.1021/acsami.1c08886 | Li0.03Cu1.83Bi0.02Se |  | Li0.03Cu1.85–yBiySe | Cu2Se | Cu1.83Se | Li0.03, Bi0.02 | FALSE |  | Stoichiometric Formula |  | 2021 | 504 | 1735.63 | 47.75 | 3.957345 | 0.09797622 | 2.0357 | [8 empty] | ball-milled in Ar for 10 h | Not mentioned | hot-pressed at 723 K under 8125 N for 5 min | Not mentioned | Not mentioned | Polycrystalline | Bulk
8914 | https://doi.org/10.1038/s41524-022-00897-2 | https://doi.org/10.1021/acsami.1c08886 | Li0.03Cu1.83Bi0.02Se |  | Li0.03Cu1.85–yBiySe | Cu2Se | Cu1.83Se | Li0.03, Bi0.02 | FALSE |  | Stoichiometric Formula |  | 2021 | 606 | 1712.64 | 60.72 | 6.314364 | 0.1831477 | 2.0893 | [8 empty] | ball-milled in Ar for 10 h | Not mentioned | hot-pressed at 723 K under 8125 N for 5 min | Not mentioned | Not mentioned | Polycrystalline | Bulk
8915 | https://doi.org/10.1038/s41524-022-00897-2 | https://doi.org/10.1021/acsami.1c08886 | Li0.03Cu1.83Bi0.02Se |  | Li0.03Cu1.85–yBiySe | Cu2Se | Cu1.83Se | Li0.03, Bi0.02 | FALSE |  | Stoichiometric Formula |  | 2021 | 711 | 1436.78 | 78.46 | 8.844777 | 0.3116426 | 2.0179 | [8 empty] | ball-milled in Ar for 10 h | Not mentioned | hot-pressed at 723 K under 8125 N for 5 min | Not mentioned | Not mentioned | Polycrystalline | Bulk
8916 | https://doi.org/10.1038/s41524-022-00897-2 | https://doi.org/10.1021/acsami.1c08886 | Li0.03Cu1.83Bi0.02Se |  | Li0.03Cu1.85–yBiySe | Cu2Se | Cu1.83Se | Li0.03, Bi0.02 | FALSE |  | Stoichiometric Formula |  | 2021 | 761 | 1310.34 | 92.25 | 11.15108 | 0.5109874 | 1.6607 | [8 empty] | ball-milled in Ar for 10 h | Not mentioned | hot-pressed at 723 K under 8125 N for 5 min | Not mentioned | Not mentioned | Polycrystalline | Bulk
8917 | https://doi.org/10.1038/s41524-022-00897-2 | https://doi.org/10.1021/acsami.1c08886 | Li0.03Cu1.82Bi0.03Se |  | Li0.03Cu1.85–yBiySe | Cu2Se | Cu1.82Se | Li0.03, Bi0.03 | FALSE |  | Stoichiometric Formula |  | 2021 | 303 | 1011.49 | 51.75 | 2.708833 | 0.07353969 | 1.1161 | [8 empty] | ball-milled in Ar for 10 h | Not mentioned | hot-pressed at 723 K under 8125 N for 5 min | Not mentioned | Not mentioned | Polycrystalline | Bulk
8918 | https://doi.org/10.1038/s41524-022-00897-2 | https://doi.org/10.1021/acsami.1c08886 | Li0.03Cu1.82Bi0.03Se |  | Li0.03Cu1.85–yBiySe | Cu2Se | Cu1.82Se | Li0.03, Bi0.03 | FALSE |  | Stoichiometric Formula |  | 2021 | 401 | 954.02 | 43.59 | 1.812722 | 0.05391645 | 1.3482 | [8 empty] | ball-milled in Ar for 10 h | Not mentioned | hot-pressed at 723 K under 8125 N for 5 min | Not mentioned | Not mentioned | Polycrystalline | Bulk
8919 | https://doi.org/10.1038/s41524-022-00897-2 | https://doi.org/10.1021/acsami.1c08886 | Li0.03Cu1.82Bi0.03Se |  | Li0.03Cu1.85–yBiySe | Cu2Se | Cu1.82Se | Li0.03, Bi0.03 | FALSE |  | Stoichiometric Formula |  | 2021 | 504 | 1390.8 | 56.75 | 4.479158325 | 0.1366688 | 1.6518 | [8 empty] | ball-milled in Ar for 10 h | Not mentioned | hot-pressed at 723 K under 8125 N for 5 min | Not mentioned | Not mentioned | Polycrystalline | Bulk
8920 | https://doi.org/10.1038/s41524-022-00897-2 | https://doi.org/10.1021/acsami.1c08886 | Li0.03Cu1.82Bi0.03Se |  | Li0.03Cu1.85–yBiySe | Cu2Se | Cu1.82Se | Li0.03, Bi0.03 | FALSE |  | Stoichiometric Formula |  | 2021 | 606 | 1321.84 | 73.08 | 7.059533 | 0.2482635 | 1.7232 | [8 empty] | ball-milled in Ar for 10 h | Not mentioned | hot-pressed at 723 K under 8125 N for 5 min | Not mentioned | Not mentioned | Polycrystalline | Bulk
8921 | https://doi.org/10.1038/s41524-022-00897-2 | https://doi.org/10.1021/acsami.1c08886 | Li0.03Cu1.82Bi0.03Se |  | Li0.03Cu1.85–yBiySe | Cu2Se | Cu1.82Se | Li0.03, Bi0.03 | FALSE |  | Stoichiometric Formula |  | 2021 | 711 | 1195.4 | 90.5 | 9.79062485 | 0.4018899 | 1.7321 | [8 empty] | ball-milled in Ar for 10 h | Not mentioned | hot-pressed at 723 K under 8125 N for 5 min | Not mentioned | Not mentioned | Polycrystalline | Bulk
8922 | https://doi.org/10.1038/s41524-022-00897-2 | https://doi.org/10.1021/acsami.1c08886 | Li0.03Cu1.82Bi0.03Se |  | Li0.03Cu1.85–yBiySe | Cu2Se | Cu1.82Se | Li0.03, Bi0.03 | FALSE |  | Stoichiometric Formula |  | 2021 | 761 | 1068.97 | 104.1 | 11.58422 | 0.5169224 | 1.7054 | [8 empty] | ball-milled in Ar for 10 h | Not mentioned | hot-pressed at 723 K under 8125 N for 5 min | Not mentioned | Not mentioned | Polycrystalline | Bulk
8923 | https://doi.org/10.1038/s41524-022-00897-2 | https://doi.org/10.1021/acsami.1c08886 | Li0.03Cu1.81Bi0.04Se |  | Li0.03Cu1.85–yBiySe | Cu2Se | Cu1.81Se | Li0.03, Bi0.04 | FALSE |  | Stoichiometric Formula |  | 2021 | 303 | 965.52 | 57 | 3.13697448 | 0.088716 | 1.0714 | [8 empty] | ball-milled in Ar for 10 h | Not mentioned | hot-pressed at 723 K under 8125 N for 5 min | Not mentioned | Not mentioned | Polycrystalline | Bulk
8924 | https://doi.org/10.1038/s41524-022-00897-2 | https://doi.org/10.1021/acsami.1c08886 | Li0.03Cu1.81Bi0.04Se |  | Li0.03Cu1.85–yBiySe | Cu2Se | Cu1.81Se | Li0.03, Bi0.04 | FALSE |  | Stoichiometric Formula |  | 2021 | 401 | 689.66 | 53.75 | 1.992471 | 0.05628211 | 1.4196 | [8 empty] | ball-milled in Ar for 10 h | Not mentioned | hot-pressed at 723 K under 8125 N for 5 min | Not mentioned | Not mentioned | Polycrystalline | Bulk
8925 | https://doi.org/10.1038/s41524-022-00897-2 | https://doi.org/10.1021/acsami.1c08886 | Li0.03Cu1.81Bi0.04Se |  | Li0.03Cu1.85–yBiySe | Cu2Se | Cu1.81Se | Li0.03, Bi0.04 | FALSE |  | Stoichiometric Formula |  | 2021 | 504 | 1034.48 | 72.05 | 5.370195 | 0.1722399 | 1.5714 | [8 empty] | ball-milled in Ar for 10 h | Not mentioned | hot-pressed at 723 K under 8125 N for 5 min | Not mentioned | Not mentioned | Polycrystalline | Bulk
8926 | https://doi.org/10.1038/s41524-022-00897-2 | https://doi.org/10.1021/acsami.1c08886 | Li0.03Cu1.81Bi0.04Se |  | Li0.03Cu1.85–yBiySe | Cu2Se | Cu1.81Se | Li0.03, Bi0.04 | FALSE |  | Stoichiometric Formula |  | 2021 | 606 | 701.15 | 107.7 | 8.132842 | 0.3451332 | 1.428 | [8 empty] | ball-milled in Ar for 10 h | Not mentioned | hot-pressed at 723 K under 8125 N for 5 min | Not mentioned | Not mentioned | Polycrystalline | Bulk
8927 | https://doi.org/10.1038/s41524-022-00897-2 | https://doi.org/10.1021/acsami.1c08886 | Li0.03Cu1.81Bi0.04Se |  | Li0.03Cu1.85–yBiySe | Cu2Se | Cu1.81Se | Li0.03, Bi0.04 | FALSE |  | Stoichiometric Formula |  | 2021 | 711 | 586.21 | 132.82 | 10.34142 | 0.5313064 | 1.3839 | [8 empty] | ball-milled in Ar for 10 h | Not mentioned | hot-pressed at 723 K under 8125 N for 5 min | Not mentioned | Not mentioned | Polycrystalline | Bulk
8928 | https://doi.org/10.1038/s41524-022-00897-2 | https://doi.org/10.1021/acsami.1c08886 | Li0.03Cu1.81Bi0.04Se |  | Li0.03Cu1.85–yBiySe | Cu2Se | Cu1.81Se | Li0.03, Bi0.04 | FALSE |  | Stoichiometric Formula |  | 2021 | 761 | 540.23 | 140.5 | 10.66428 | 0.6834117 | 1.1875 | [8 empty] | ball-milled in Ar for 10 h | Not mentioned | hot-pressed at 723 K under 8125 N for 5 min | Not mentioned | Not mentioned | Polycrystalline | Bulk
8929 | https://doi.org/10.1038/s41524-022-00897-2 | https://doi.org/10.1021/acsami.1c08886 | Li0.03Cu1.8Bi0.05Se |  | Li0.03Cu1.85–yBiySe | Cu2Se | Cu1.8Se | Li0.03, Bi0.05 | FALSE |  | Stoichiometric Formula |  | 2021 | 303 | 816.09 | 56.25 | 2.58216 | 0.08762397 | 0.8929 | [8 empty] | ball-milled in Ar for 10 h | Not mentioned | hot-pressed at 723 K under 8125 N for 5 min | Not mentioned | Not mentioned | Polycrystalline | Bulk
8930 | https://doi.org/10.1038/s41524-022-00897-2 | https://doi.org/10.1021/acsami.1c08886 | Li0.03Cu1.8Bi0.05Se |  | Li0.03Cu1.85–yBiySe | Cu2Se | Cu1.8Se | Li0.03, Bi0.05 | FALSE |  | Stoichiometric Formula |  | 2021 | 401 | 678.16 | 52.25 | 1.851419185 | 0.06113968 | 1.2143 | [8 empty] | ball-milled in Ar for 10 h | Not mentioned | hot-pressed at 723 K under 8125 N for 5 min | Not mentioned | Not mentioned | Polycrystalline | Bulk
8931 | https://doi.org/10.1038/s41524-022-00897-2 | https://doi.org/10.1021/acsami.1c08886 | Li0.03Cu1.8Bi0.05Se |  | Li0.03Cu1.85–yBiySe | Cu2Se | Cu1.8Se | Li0.03, Bi0.05 | FALSE |  | Stoichiometric Formula |  | 2021 | 504 | 919.54 | 69.23 | 4.407165 | 0.1605037 | 1.3839 | [8 empty] | ball-milled in Ar for 10 h | Not mentioned | hot-pressed at 723 K under 8125 N for 5 min | Not mentioned | Not mentioned | Polycrystalline | Bulk
8932 | https://doi.org/10.1038/s41524-022-00897-2 | https://doi.org/10.1021/acsami.1c08886 | Li0.03Cu1.8Bi0.05Se |  | Li0.03Cu1.85–yBiySe | Cu2Se | Cu1.8Se | Li0.03, Bi0.05 | FALSE |  | Stoichiometric Formula |  | 2021 | 606 | 574.71 | 107.2 | 6.604475 | 0.3972 | 1.035 | [8 empty] | ball-milled in Ar for 10 h | Not mentioned | hot-pressed at 723 K under 8125 N for 5 min | Not mentioned | Not mentioned | Polycrystalline | Bulk
8933 | https://doi.org/10.1038/s41524-022-00897-2 | https://doi.org/10.1021/acsami.1c08886 | Li0.03Cu1.8Bi0.05Se |  | Li0.03Cu1.85–yBiySe | Cu2Se | Cu1.8Se | Li0.03, Bi0.05 | FALSE |  | Stoichiometric Formula |  | 2021 | 711 | 462 | 131 | 7.928382 | 0.5581267 | 1.01 | [8 empty] | ball-milled in Ar for 10 h | Not mentioned | hot-pressed at 723 K under 8125 N for 5 min | Not mentioned | Not mentioned | Polycrystalline | Bulk
8934 | https://doi.org/10.1038/s41524-022-00897-2 | https://doi.org/10.1021/acsami.1c08886 | Li0.03Cu1.8Bi0.05Se |  | Li0.03Cu1.85–yBiySe | Cu2Se | Cu1.8Se | Li0.03, Bi0.05 | FALSE |  | Stoichiometric Formula |  | 2021 | 761 | 454.55 | 135.5 | 8.345652 | 0.6586167 | 0.9643 | [8 empty] | ball-milled in Ar for 10 h | Not mentioned | hot-pressed at 723 K under 8125 N for 5 min | Not mentioned | Not mentioned | Polycrystalline | Bulk
8935 | https://doi.org/10.1038/s41524-022-00897-2 | https://doi.org/10.1021/acsami.1c09208 | SnSe |  |  | SnSe | SnSe | None | TRUE |  | Stoichiometric Formula |  | 2021 | 373 | 0.3226 | 257.35 | 0.02136548 | 0.001044199 | 0.7632 | [8 empty] | cold press, melting, ball-mill at 300 rpm | Not mentioned | vacuum hot pressing sintering | Not mentioned | Not mentioned | Polycrystalline | Bulk
8936 | https://doi.org/10.1038/s41524-022-00897-2 | https://doi.org/10.1021/acsami.1c09208 | SnSe |  |  | SnSe | SnSe | None | TRUE |  | Stoichiometric Formula |  | 2021 | 473 | 0.6452 | 322.79 | 0.06722557 | 0.005261035 | 0.6044 | [8 empty] | cold press, melting, ball-mill at 300 rpm | Not mentioned | vacuum hot pressing sintering | Not mentioned | Not mentioned | Polycrystalline | Bulk
8937 | https://doi.org/10.1038/s41524-022-00897-2 | https://doi.org/10.1021/acsami.1c09208 | SnSe |  |  | SnSe | SnSe | None | TRUE |  | Stoichiometric Formula |  | 2021 | 573 | 1.9355 | 425.36 | 0.3501922 | 0.037 | 0.5052 | [8 empty] | cold press, melting, ball-mill at 300 rpm | Not mentioned | vacuum hot pressing sintering | Not mentioned | Not mentioned | Polycrystalline | Bulk
8938 | https://doi.org/10.1038/s41524-022-00897-2 | https://doi.org/10.1021/acsami.1c09208 | SnSe |  |  | SnSe | SnSe | None | TRUE |  | Stoichiometric Formula |  | 2021 | 673 | 6.4516 | 465.22 | 1.396318 | 0.206 | 0.4326 | [8 empty] | cold press, melting, ball-mill at 300 rpm | Not mentioned | vacuum hot pressing sintering | Not mentioned | Not mentioned | Polycrystalline | Bulk
8939 | https://doi.org/10.1038/s41524-022-00897-2 | https://doi.org/10.1021/acsami.1c09208 | SnSe |  |  | SnSe | SnSe | None | TRUE |  | Stoichiometric Formula |  | 2021 | 773 | 24.1 | 397.79 | 3.813509 | 0.7800588 | 0.3779 | [8 empty] | cold press, melting, ball-mill at 300 rpm | Not mentioned | vacuum hot pressing sintering | Not mentioned | Not mentioned | Polycrystalline | Bulk
8940 | https://doi.org/10.1038/s41524-022-00897-2 | https://doi.org/10.1021/acsami.1c09208 | SnSe |  |  | SnSe | SnSe | None | TRUE |  | Stoichiometric Formula |  | 2021 | 873 | 77.9 | 298.53 | 6.942461 | 2.157625 | 0.2809 | [8 empty] | cold press, melting, ball-mill at 300 rpm | Not mentioned | vacuum hot pressing sintering | Not mentioned | Not mentioned | Polycrystalline | Bulk
8941 | https://doi.org/10.1038/s41524-022-00897-2 | https://doi.org/10.1021/acsami.1c09208 | SnSe |  |  | SnSe | SnSe | None | TRUE |  | Stoichiometric Formula |  | 2021 | 373 | 0.1613 | 230.88 | 0.008598189 | 0.0004193964 | 0.7647 | [8 empty] | cold press, melting, ball-mill at 300 rpm | Not mentioned | vacuum hot pressing sintering | Not mentioned | Not mentioned | Polycrystalline | Bulk
8942 | https://doi.org/10.1038/s41524-022-00897-2 | https://doi.org/10.1021/acsami.1c09208 | SnSe |  |  | SnSe | SnSe | None | TRUE |  | Stoichiometric Formula |  | 2021 | 473 | 0.4839 | 308.82 | 0.04614944 | 0.003602688 | 0.6059 | [8 empty] | cold press, melting, ball-mill at 300 rpm | Not mentioned | vacuum hot pressing sintering | Not mentioned | Not mentioned | Polycrystalline | Bulk
8943 | https://doi.org/10.1038/s41524-022-00897-2 | https://doi.org/10.1021/acsami.1c09208 | SnSe |  |  | SnSe | SnSe | None | TRUE |  | Stoichiometric Formula |  | 2021 | 573 | 1.6129 | 428.26 | 0.2958165 | 0.03365156 | 0.5037 | [8 empty] | cold press, melting, ball-mill at 300 rpm | Not mentioned | vacuum hot pressing sintering | Not mentioned | Not mentioned | Polycrystalline | Bulk
8944 | https://doi.org/10.1038/s41524-022-00897-2 | https://doi.org/10.1021/acsami.1c09208 | SnSe |  |  | SnSe | SnSe | None | TRUE |  | Stoichiometric Formula |  | 2021 | 673 | 5.97 | 461.6 | 1.272055 | 0.2092 | 0.4326 | [8 empty] | cold press, melting, ball-mill at 300 rpm | Not mentioned | vacuum hot pressing sintering | Not mentioned | Not mentioned | Polycrystalline | Bulk
8945 | https://doi.org/10.1038/s41524-022-00897-2 | https://doi.org/10.1021/acsami.1c09208 | SnSe |  |  | SnSe | SnSe | None | TRUE |  | Stoichiometric Formula |  | 2021 | 773 | 23.93 | 386.7 | 3.578418 | 0.7279255 | 0.38 | [8 empty] | cold press, melting, ball-mill at 300 rpm | Not mentioned | vacuum hot pressing sintering | Not mentioned | Not mentioned | Polycrystalline | Bulk
8946 | https://doi.org/10.1038/s41524-022-00897-2 | https://doi.org/10.1021/acsami.1c09208 | SnSe |  |  | CaZn0.4Ag0.2Sb | CaZn0.4Ag0.2Sb | None | TRUE |  | Stoichiometric Formula |  | 2021 | 873 | 62.9 | 308.09 | 5.970433 | 1.358048 | 0.3838 | [8 empty] | cold press, melting, ball-mill at 300 rpm | Not mentioned | vacuum hot pressing sintering | Not mentioned | Not mentioned | Polycrystalline | Bulk
8947 | https://doi.org/10.1038/s41524-022-00897-2 | https://doi.org/10.1021/acsami.1c01818 | CaZn0.4Ag0.2Sb |  |  | CaZn0.4Ag0.2Sb | CaZn0.4Ag0.2Sb | None | TRUE |  | Stoichiometric Formula |  | 2021 | 371 | 1015.63 | 74.78 | 5.679452 | 0.1810203 | 1.164 | [8 empty] | high temperature solid state reaction | Not mentioned | spark plasma sintering at 1073 K for 6 mim under 4.9 kN | Not mentioned | Not mentioned | Polycrystalline | Bulk
8948 | https://doi.org/10.1038/s41524-022-00897-2 | https://doi.org/10.1021/acsami.1c01818 | CaZn0.4Ag0.2Sb |  |  | CaZn0.4Ag0.2Sb | CaZn0.4Ag0.2Sb | None | TRUE |  | Stoichiometric Formula |  | 2021 | 472 | 778.44 | 93.36 | 6.784953 | 0.2801835 | 1.143 | [8 empty] | high temperature solid state reaction | Not mentioned | spark plasma sintering at 1073 K for 6 mim under 4.9 kN | Not mentioned | Not mentioned | Polycrystalline | Bulk
8949 | https://doi.org/10.1038/s41524-022-00897-2 | https://doi.org/10.1021/acsami.1c01818 | CaZn0.4Ag0.2Sb |  |  | CaZn0.4Ag0.2Sb | CaZn0.4Ag0.2Sb | None | TRUE |  | Stoichiometric Formula |  | 2021 | 573 | 575.22 | 111.3 | 7.125647 | 0.404257 | 1.01 | [8 empty] | high temperature solid state reaction | Not mentioned | spark plasma sintering at 1073 K for 6 mim under 4.9 kN | Not mentioned | Not mentioned | Polycrystalline | Bulk
8950 | https://doi.org/10.1038/s41524-022-00897-2 | https://doi.org/10.1021/acsami.1c01818 | CaZn0.4Ag0.2Sb |  |  | CaZn0.4Ag0.2Sb | CaZn0.4Ag0.2Sb | None | TRUE |  | Stoichiometric Formula |  | 2021 | 673 | 403.73 | 136.2 | 7.489369 | 0.5908963 | 0.853 | [8 empty] | high temperature solid state reaction | Not mentioned | spark plasma sintering at 1073 K for 6 mim under 4.9 kN | Not mentioned | Not mentioned | Polycrystalline | Bulk
8951 | https://doi.org/10.1038/s41524-022-00897-2 | https://doi.org/10.1021/acsami.1c01818 | CaZn0.4Ag0.2Sb |  |  | CaZn0.4Ag0.2Sb | CaZn0.4Ag0.2Sb | None | TRUE |  | Stoichiometric Formula |  | 2021 | 773 | 379.01 | 139.7 | 7.396793 | 0.6204798 | 0.9215 | [8 empty] | high temperature solid state reaction | Not mentioned | spark plasma sintering at 1073 K for 6 mim under 4.9 kN | Not mentioned | Not mentioned | Polycrystalline | Bulk
8952 | https://doi.org/10.1038/s41524-022-00897-2 | https://doi.org/10.1021/acsami.1c01818 | CaZn0.4Ag0.2Sb |  |  | CaZn0.4Ag0.2Sb | (CaZn0.4Ag0.2Sb)0.95 | (LiZnSb)0.05 | FALSE |  | Stoichiometric Formula |  | 2021 | 873 | 369.32 | 137.91 | 7.024159 | 0.5998915 | 1.0222 | [8 empty] | high temperature solid state reaction | Not mentioned | spark plasma sintering at 1073 K for 6 mim under 4.9 kN | Not mentioned | Not mentioned | Polycrystalline | Bulk
8953 | https://doi.org/10.1038/s41524-022-00897-2 | https://doi.org/10.1021/acsami.1c01818 | (CaZn0.4Ag0.2Sb)0.95(LiZnSb)0.05 |  |  | CaZn0.4Ag0.2Sb | (CaZn0.4Ag0.2Sb)0.95 | (LiZnSb)0.05 | FALSE |  | Stoichiometric Formula |  | 2021 | 371 | 695.19 | 102.31 | 7.276787 | 0.2573828 | 1.0489 | [8 empty] | high temperature solid state reaction | Not mentioned | spark plasma sintering at 1073 K for 6 mim under 4.9 kN | Not mentioned | Not mentioned | Polycrystalline | Bulk
8954 | https://doi.org/10.1038/s41524-022-00897-2 | https://doi.org/10.1021/acsami.1c01818 | (CaZn0.4Ag0.2Sb)0.95(LiZnSb)0.05 |  |  | CaZn0.4Ag0.2Sb | (CaZn0.4Ag0.2Sb)0.95 | (LiZnSb)0.05 | FALSE |  | Stoichiometric Formula |  | 2021 | 472 | 529.53 | 122.91 | 7.99954 | 0.3641063 | 1.037 | [8 empty] | high temperature solid state reaction | Not mentioned | spark plasma sintering at 1073 K for 6 mim under 4.9 kN | Not mentioned | Not mentioned | Polycrystalline | Bulk
8955 | https://doi.org/10.1038/s41524-022-00897-2 | https://doi.org/10.1021/acsami.1c01818 | (CaZn0.4Ag0.2Sb)0.95(LiZnSb)0.05 |  |  | CaZn0.4Ag0.2Sb | (CaZn0.4Ag0.2Sb)0.95 | (LiZnSb)0.05 | FALSE |  | Stoichiometric Formula |  | 2021 | 573 | 393.94 | 144.85 | 8.265461 | 0.5206804 | 0.9096 | [8 empty] | high temperature solid state reaction | Not mentioned | spark plasma sintering at 1073 K for 6 mim under 4.9 kN | Not mentioned | Not mentioned | Polycrystalline | Bulk
8956 | https://doi.org/10.1038/s41524-022-00897-2 | https://doi.org/10.1021/acsami.1c01818 | (CaZn0.4Ag0.2Sb)0.95(LiZnSb)0.05 |  |  | CaZn0.4Ag0.2Sb | (CaZn0.4Ag0.2Sb)0.95 | (LiZnSb)0.05 | FALSE |  | Stoichiometric Formula |  | 2021 | 673 | 313.25 | 161.9 | 8.210787 | 0.6222815 | 0.888 | [8 empty] | high temperature solid state reaction | Not mentioned | spark plasma sintering at 1073 K for 6 mim under 4.9 kN | Not mentioned | Not mentioned | Polycrystalline | Bulk
8957 | https://doi.org/10.1038/s41524-022-00897-2 | https://doi.org/10.1021/acsami.1c01818 | (CaZn0.4Ag0.2Sb)0.95(LiZnSb)0.05 |  |  | CaZn0.4Ag0.2Sb | (CaZn0.4Ag0.2Sb)0.95 | (LiZnSb)0.05 | FALSE |  | Stoichiometric Formula |  | 2021 | 773 | 290.2 | 168.4 | 8.229654112 | 0.8001915 | 0.795 | [8 empty] | high temperature solid state reaction | Not mentioned | spark plasma sintering at 1073 K for 6 mim under 4.9 kN | Not mentioned | Not mentioned | Polycrystalline | Bulk
8958 | https://doi.org/10.1038/s41524-022-00897-2 | https://doi.org/10.1021/acsami.1c01818 | (CaZn0.4Ag0.2Sb)0.95(LiZnSb)0.05 |  |  | CaZn0.4Ag0.2Sb | (CaZn0.4Ag0.2Sb)0.91 | (LiZnSb)0.09 | FALSE |  | Stoichiometric Formula |  | 2021 | 873 | 292.79 | 164.55 | 7.927788 | 0.8716573 | 0.794 | [8 empty] | high temperature solid state reaction | Not mentioned | spark plasma sintering at 1073 K for 6 mim under 4.9 kN | Not mentioned | Not mentioned | Polycrystalline | Bulk
8959 | https://doi.org/10.1038/s41524-022-00897-2 | https://doi.org/10.1021/acsami.1c01818 | (CaZn0.4Ag0.2Sb)0.91(LiZnSb)0.09 |  |  | CaZn0.4Ag0.2Sb | (CaZn0.4Ag0.2Sb)0.91 | (LiZnSb)0.09 | FALSE |  | Stoichiometric Formula |  | 2021 | 371 | 451.39 | 119.33 | 6.427635 | 0.2620497 | 0.91 | [8 empty] | high temperature solid state reaction | Not mentioned | spark plasma sintering at 1073 K for 6 mim under 4.9 kN | Not mentioned | Not mentioned | Polycrystalline | Bulk
8960 | https://doi.org/10.1038/s41524-022-00897-2 | https://doi.org/10.1021/acsami.1c01818 | (CaZn0.4Ag0.2Sb)0.91(LiZnSb)0.09 |  |  | CaZn0.4Ag0.2Sb | (CaZn0.4Ag0.2Sb)0.91 | (LiZnSb)0.09 | FALSE |  | Stoichiometric Formula |  | 2021 | 472 | 347.59 | 143.96 | 7.203623 | 0.3799855 | 0.8948 | [8 empty] | high temperature solid state reaction | Not mentioned | spark plasma sintering at 1073 K for 6 mim under 4.9 kN | Not mentioned | Not mentioned | Polycrystalline | Bulk
8961 | https://doi.org/10.1038/s41524-022-00897-2 | https://doi.org/10.1021/acsami.1c01818 | (CaZn0.4Ag0.2Sb)0.91(LiZnSb)0.09 |  |  | CaZn0.4Ag0.2Sb | (CaZn0.4Ag0.2Sb)0.91 | (LiZnSb)0.09 | FALSE |  | Stoichiometric Formula |  | 2021 | 573 | 265.85 | 167.9 | 7.49442 | 0.5388084 | 0.797 | [8 empty] | high temperature solid state reaction | Not mentioned | spark plasma sintering at 1073 K for 6 mim under 4.9 kN | Not mentioned | Not mentioned | Polycrystalline | Bulk
8962 | https://doi.org/10.1038/s41524-022-00897-2 | https://doi.org/10.1021/acsami.1c01818 | (CaZn0.4Ag0.2Sb)0.91(LiZnSb)0.09 |  |  | CaZn0.4Ag0.2Sb | (CaZn0.4Ag0.2Sb)0.91 | (LiZnSb)0.09 | FALSE |  | Stoichiometric Formula |  | 2021 | 673 | 210.78 | 189.02 | 7.530866 | 0.686944 | 0.7378 | [8 empty] | high temperature solid state reaction | Not mentioned | spark plasma sintering at 1073 K for 6 mim under 4.9 kN | Not mentioned | Not mentioned | Polycrystalline | Bulk
8963 | https://doi.org/10.1038/s41524-022-00897-2 | https://doi.org/10.1021/acsami.1c01818 | (CaZn0.4Ag0.2Sb)0.91(LiZnSb)0.09 |  |  | CaZn0.4Ag0.2Sb | (CaZn0.4Ag0.2Sb)0.91 | (LiZnSb)0.09 | FALSE |  | Stoichiometric Formula |  | 2021 | 773 | 203.79 | 193.53 | 7.632722 | 0.8806111 | 0.67 | [8 empty] | high temperature solid state reaction | Not mentioned | spark plasma sintering at 1073 K for 6 mim under 4.9 kN | Not mentioned | Not mentioned | Polycrystalline | Bulk
8964 | https://doi.org/10.1038/s41524-022-00897-2 | https://doi.org/10.1021/acsami.1c01818 | (CaZn0.4Ag0.2Sb)0.91(LiZnSb)0.09 |  |  | CaZn0.4Ag0.2Sb | (CaZn0.4Ag0.2Sb)0.87 | (LiZnSb)0.13 | FALSE |  | Stoichiometric Formula |  | 2021 | 873 | 237.13 | 178.88 | 7.587699 | 1.095973 | 0.6044 | [8 empty] | high temperature solid state reaction | Not mentioned | spark plasma sintering at 1073 K for 6 mim under 4.9 kN | Not mentioned | Not mentioned | Polycrystalline | Bulk
8965 | https://doi.org/10.1038/s41524-022-00897-2 | https://doi.org/10.1021/acsami.1c01818 | (CaZn0.4Ag0.2Sb)0.87(LiZnSb)0.13 |  |  | CaZn0.4Ag0.2Sb | (CaZn0.4Ag0.2Sb)0.87 | (LiZnSb)0.13 | FALSE |  | Stoichiometric Formula |  | 2021 | 371 | 440.7 | 122 | 6.5593788 | 0.3542256 | 0.687 | [8 empty] | high temperature solid state reaction | Not mentioned | spark plasma sintering at 1073 K for 6 mim under 4.9 kN | Not mentioned | Not mentioned | Polycrystalline | Bulk
8966 | https://doi.org/10.1038/s41524-022-00897-2 | https://doi.org/10.1021/acsami.1c01818 | (CaZn0.4Ag0.2Sb)0.87(LiZnSb)0.13 |  |  | CaZn0.4Ag0.2Sb | (CaZn0.4Ag0.2Sb)0.87 | (LiZnSb)0.13 | FALSE |  | Stoichiometric Formula |  | 2021 | 472 | 343.01 | 147.1 | 7.422191 | 0.5053042 | 0.6933 | [8 empty] | high temperature solid state reaction | Not mentioned | spark plasma sintering at 1073 K for 6 mim under 4.9 kN | Not mentioned | Not mentioned | Polycrystalline | Bulk
8967 | https://doi.org/10.1038/s41524-022-00897-2 | https://doi.org/10.1021/acsami.1c01818 | (CaZn0.4Ag0.2Sb)0.87(LiZnSb)0.13 |  |  | CaZn0.4Ag0.2Sb | (CaZn0.4Ag0.2Sb)0.87 | (LiZnSb)0.13 | FALSE |  | Stoichiometric Formula |  | 2021 | 573 | 266.94 | 170.15 | 7.728186 | 0.7991789 | 0.5541 | [8 empty] | high temperature solid state reaction | Not mentioned | spark plasma sintering at 1073 K for 6 mim under 4.9 kN | Not mentioned | Not mentioned | Polycrystalline | Bulk
8968 | https://doi.org/10.1038/s41524-022-00897-2 | https://doi.org/10.1021/acsami.1c01818 | (CaZn0.4Ag0.2Sb)0.87(LiZnSb)0.13 |  |  | CaZn0.4Ag0.2Sb | (CaZn0.4Ag0.2Sb)0.87 | (LiZnSb)0.13 | FALSE |  | Stoichiometric Formula |  | 2021 | 673 | 202.51 | 193.4 | 7.574595 | 0.9302377 | 0.548 | [8 empty] | high temperature solid state reaction | Not mentioned | spark plasma sintering at 1073 K for 6 mim under 4.9 kN | Not mentioned | Not mentioned | Polycrystalline | Bulk
8969 | https://doi.org/10.1038/s41524-022-00897-2 | https://doi.org/10.1021/acsami.1c01818 | (CaZn0.4Ag0.2Sb)0.87(LiZnSb)0.13 |  |  | CaZn0.4Ag0.2Sb | (CaZn0.4Ag0.2Sb)0.87 | (LiZnSb)0.13 | FALSE |  | Stoichiometric Formula |  | 2021 | 773 | 194.28 | 196.69 | 7.516102 | 1.039 | 0.574 | [8 empty] | high temperature solid state reaction | Not mentioned | spark plasma sintering at 1073 K for 6 mim under 4.9 kN | Not mentioned | Not mentioned | Polycrystalline | Bulk
8970 | https://doi.org/10.1038/s41524-022-00897-2 | https://doi.org/10.1021/acsami.1c01818 | (CaZn0.4Ag0.2Sb)0.87(LiZnSb)0.13 |  |  | CaZn0.4Ag0.2Sb | (CaZn0.4Ag0.2Sb)0.83 | (LiZnSb)0.17 | FALSE |  | Stoichiometric Formula |  | 2021 | 873 | 239.33 | 180.23 | 7.774121 | 1.258448 | 0.5393 | [8 empty] | high temperature solid state reaction | Not mentioned | spark plasma sintering at 1073 K for 6 mim under 4.9 kN | Not mentioned | Not mentioned | Polycrystalline | Bulk
8971 | https://doi.org/10.1038/s41524-022-00897-2 | https://doi.org/10.1021/acsami.1c01818 | (CaZn0.4Ag0.2Sb)0.83(LiZnSb)0.17 |  |  | CaZn0.4Ag0.2Sb | (CaZn0.4Ag0.2Sb)0.83 | (LiZnSb)0.17 | FALSE |  | Stoichiometric Formula |  | 2021 | 371 | 423.45 | 119.33 | 6.029779 | 0.2500054 | 0.8948 | [8 empty] | high temperature solid state reaction | Not mentioned | spark plasma sintering at 1073 K for 6 mim under 4.9 kN | Not mentioned | Not mentioned | Polycrystalline | Bulk
8972 | https://doi.org/10.1038/s41524-022-00897-2 | https://doi.org/10.1021/acsami.1c01818 | (CaZn0.4Ag0.2Sb)0.83(LiZnSb)0.17 |  |  | CaZn0.4Ag0.2Sb | (CaZn0.4Ag0.2Sb)0.83 | (LiZnSb)0.17 | FALSE |  | Stoichiometric Formula |  | 2021 | 472 | 335.92 | 143.51 | 6.918313 | 0.360146 | 0.9067 | [8 empty] | high temperature solid state reaction | Not mentioned | spark plasma sintering at 1073 K for 6 mim under 4.9 kN | Not mentioned | Not mentioned | Polycrystalline | Bulk
8973 | https://doi.org/10.1038/s41524-022-00897-2 | https://doi.org/10.1021/acsami.1c01818 | (CaZn0.4Ag0.2Sb)0.83(LiZnSb)0.17 |  |  | CaZn0.4Ag0.2Sb | (CaZn0.4Ag0.2Sb)0.83 | (LiZnSb)0.17 | FALSE |  | Stoichiometric Formula |  | 2021 | 573 | 266.94 | 163.88 | 7.169115 | 0.5729293 | 0.717 | [8 empty] | high temperature solid state reaction | Not mentioned | spark plasma sintering at 1073 K for 6 mim under 4.9 kN | Not mentioned | Not mentioned | Polycrystalline | Bulk
8974 | https://doi.org/10.1038/s41524-022-00897-2 | https://doi.org/10.1021/acsami.1c01818 | (CaZn0.4Ag0.2Sb)0.83(LiZnSb)0.17 |  |  | CaZn0.4Ag0.2Sb | (CaZn0.4Ag0.2Sb)0.83 | (LiZnSb)0.17 | FALSE |  | Stoichiometric Formula |  | 2021 | 673 | 207.67 | 185.86 | 7.17374 | 0.7474728 | 0.6459 | [8 empty] | high temperature solid state reaction | Not mentioned | spark plasma sintering at 1073 K for 6 mim under 4.9 kN | Not mentioned | Not mentioned | Polycrystalline | Bulk
8975 | https://doi.org/10.1038/s41524-022-00897-2 | https://doi.org/10.1021/acsami.1c01818 | (CaZn0.4Ag0.2Sb)0.83(LiZnSb)0.17 |  |  | CaZn0.4Ag0.2Sb | (CaZn0.4Ag0.2Sb)0.83 | (LiZnSb)0.17 | FALSE |  | Stoichiometric Formula |  | 2021 | 773 | 217.76 | 189.25 | 7.79919689 | 1.043402 | 0.5778 | [8 empty] | high temperature solid state reaction | Not mentioned | spark plasma sintering at 1073 K for 6 mim under 4.9 kN | Not mentioned | Not mentioned | Polycrystalline | Bulk
8976 | https://doi.org/10.1038/s41524-022-00897-2 | https://doi.org/10.1021/acsami.1c01818 | (CaZn0.4Ag0.2Sb)0.83(LiZnSb)0.17 |  |  | CaZn0.4Ag0.2Sb | CaZn0.4Ag0.2Sb0.83 | LiZnSb0.17 | FALSE |  | Stoichiometric Formula |  | 2021 | 873 | 250.48 | 174.8 | 7.653426 | 1.16199 | 0.575 | [8 empty] | high temperature solid state reaction | Not mentioned | spark plasma sintering at 1073 K for 6 mim under 4.9 kN | Not mentioned | Not mentioned | Polycrystalline | Bulk
8977 | https://doi.org/10.1038/s41524-022-00897-2 | https://doi.org/10.1021/acsami.1c00355 | Bi2Te3 |  |  | Bi2Te3 | Bi2Te3 | None | TRUE |  | Stoichiometric Formula |  | 2021 | 306 | 450 | -114.53 | 5.902704405 | 0.1886597 | 0.9574 | [8 empty] | ball milling in N2 at 1200 rpm for 3 h, then cold-pressed | Not mentioned | high-pressure sintering at 693 K and 2 GPa for 10 min | Not mentioned | Not mentioned | Polycrystalline | Bulk
8978 | https://doi.org/10.1038/s41524-022-00897-2 | https://doi.org/10.1021/acsami.1c00355 | Bi2Te3 |  |  | Bi2Te3 | Bi2Te3 | None | TRUE |  | Stoichiometric Formula |  | 2021 | 366 | 323.38 | -126.53 | 5.177262 | 0.2064587 | 0.9178 | [8 empty] | ball milling in N2 at 1200 rpm for 3 h, then cold-pressed | Not mentioned | high-pressure sintering at 693 K and 2 GPa for 10 min | Not mentioned | Not mentioned | Polycrystalline | Bulk
8979 | https://doi.org/10.1038/s41524-022-00897-2 | https://doi.org/10.1021/acsami.1c00355 | Bi2Te3 |  |  | Bi2Te3 | Bi2Te3 | None | TRUE |  | Stoichiometric Formula |  | 2021 | 426 | 270.78 | -132.8 | 4.775433 | 0.2327614 | 0.874 | [8 empty] | ball milling in N2 at 1200 rpm for 3 h, then cold-pressed | Not mentioned | high-pressure sintering at 693 K and 2 GPa for 10 min | Not mentioned | Not mentioned | Polycrystalline | Bulk
8980 | https://doi.org/10.1038/s41524-022-00897-2 | https://doi.org/10.1021/acsami.1c00355 | Bi2Te3 |  |  | Bi2Te3 | Bi2Te3 | None | TRUE |  | Stoichiometric Formula |  | 2021 | 478 | 227.92 | -127.73 | 3.718504 | 0.19556 | 0.9089 | [8 empty] | ball milling in N2 at 1200 rpm for 3 h, then cold-pressed | Not mentioned | high-pressure sintering at 693 K and 2 GPa for 10 min | Not mentioned | Not mentioned | Polycrystalline | Bulk
8981 | https://doi.org/10.1038/s41524-022-00897-2 | https://doi.org/10.1021/acsami.1c00355 | Bi2Te3 |  |  | Bi2Te3 | Bi2Te3 | None | TRUE |  | Stoichiometric Formula |  | 2021 | 505 | 206.49 | -113 | 2.63667081 | 0.1441038 | 0.924 | [8 empty] | ball milling in N2 at 1200 rpm for 3 h, then cold-pressed | Not mentioned | high-pressure sintering at 693 K and 2 GPa for 10 min | Not mentioned | Not mentioned | Polycrystalline | Bulk
8982 | https://doi.org/10.1038/s41524-022-00897-2 | https://doi.org/10.1021/acsami.1c00355 | Bi2Te3 |  |  | Bi2Te3 | Bi2Te3 | None | TRUE |  | Stoichiometric Formula |  | 2021 | 572 | 159.74 | -75.32 | 0.9062214 | 0.05400694 | 0.9598 | [8 empty] | ball milling in N2 at 1200 rpm for 3 h, then cold-pressed | Not mentioned | high-pressure sintering at 693 K and 2 GPa for 10 min | Not mentioned | Not mentioned | Polycrystalline | Bulk
8983 | https://doi.org/10.1038/s41524-022-00897-2 | https://doi.org/10.1021/acsami.1c00355 | Bi1.94Nb0.06Te3 |  |  | Bi2Te3 | Bi1.94Te3 | Nb0.06 | FALSE |  | Stoichiometric Formula |  | 2021 | 306 | 821.57 | -87.63 | 6.30885 | 0.2188785 | 0.882 | [8 empty] | ball milling in N2 at 1200 rpm for 3 h, then cold-pressed | Not mentioned | high-pressure sintering at 693 K and 2 GPa for 10 min | Not mentioned | Not mentioned | Polycrystalline | Bulk
8984 | https://doi.org/10.1038/s41524-022-00897-2 | https://doi.org/10.1021/acsami.1c00355 | Bi1.94Nb0.06Te3 |  |  | Bi2Te3 | Bi1.94Te3 | Nb0.06 | FALSE |  | Stoichiometric Formula |  | 2021 | 366 | 776.47 | -97.4 | 7.366185 | 0.310066 | 0.8695 | [8 empty] | ball milling in N2 at 1200 rpm for 3 h, then cold-pressed | Not mentioned | high-pressure sintering at 693 K and 2 GPa for 10 min | Not mentioned | Not mentioned | Polycrystalline | Bulk
8985 | https://doi.org/10.1038/s41524-022-00897-2 | https://doi.org/10.1021/acsami.1c00355 | Bi1.94Nb0.06Te3 |  |  | Bi2Te3 | Bi1.94Te3 | Nb0.06 | FALSE |  | Stoichiometric Formula |  | 2021 | 426 | 723.53 | -107.14 | 8.305386 | 0.4108808 | 0.8611 | [8 empty] | ball milling in N2 at 1200 rpm for 3 h, then cold-pressed | Not mentioned | high-pressure sintering at 693 K and 2 GPa for 10 min | Not mentioned | Not mentioned | Polycrystalline | Bulk
8986 | https://doi.org/10.1038/s41524-022-00897-2 | https://doi.org/10.1021/acsami.1c00355 | Bi1.94Nb0.06Te3 |  |  | Bi2Te3 | Bi1.94Te3 | Nb0.06 | FALSE |  | Stoichiometric Formula |  | 2021 | 478 | 635.29 | -115.07 | 8.411942 | 0.4718822 | 0.8521 | [8 empty] | ball milling in N2 at 1200 rpm for 3 h, then cold-pressed | Not mentioned | high-pressure sintering at 693 K and 2 GPa for 10 min | Not mentioned | Not mentioned | Polycrystalline | Bulk
8987 | https://doi.org/10.1038/s41524-022-00897-2 | https://doi.org/10.1021/acsami.1c00355 | Bi1.94Nb0.06Te3 |  |  | Bi2Te3 | Bi1.94Te3 | Nb0.06 | FALSE |  | Stoichiometric Formula |  | 2021 | 505 | 570.78 | -115.6 | 7.627539 | 0.4549317 | 0.8467 | [8 empty] | ball milling in N2 at 1200 rpm for 3 h, then cold-pressed | Not mentioned | high-pressure sintering at 693 K and 2 GPa for 10 min | Not mentioned | Not mentioned | Polycrystalline | Bulk
8988 | https://doi.org/10.1038/s41524-022-00897-2 | https://doi.org/10.1021/acsami.1c00355 | Bi1.94Nb0.06Te3 |  |  | Bi2Te3 | Bi1.94Te3 | Nb0.06 | FALSE |  | Stoichiometric Formula |  | 2021 | 572 | 375.97 | -100.67 | 3.810249 | 0.2557754 | 0.8521 | [8 empty] | ball milling in N2 at 1200 rpm for 3 h, then cold-pressed | Not mentioned | high-pressure sintering at 693 K and 2 GPa for 10 min | Not mentioned | Not mentioned | Polycrystalline | Bulk
8989 | https://doi.org/10.1038/s41524-022-00897-2 | https://doi.org/10.1021/acsami.1c00355 | Bi1.92Nb0.08Te3 |  |  | Bi2Te3 | Bi1.92Te3 | Nb0.08 | FALSE |  | Stoichiometric Formula |  | 2021 | 306 | 1153.25 | -96.58 | 10.75717 | 0.3785731 | 0.8695 | [8 empty] | ball milling in N2 at 1200 rpm for 3 h, then cold-pressed | Not mentioned | high-pressure sintering at 693 K and 2 GPa for 10 min | Not mentioned | Not mentioned | Polycrystalline | Bulk
8990 | https://doi.org/10.1038/s41524-022-00897-2 | https://doi.org/10.1021/acsami.1c00355 | Bi1.92Nb0.08Te3 |  |  | Bi2Te3 | Bi1.92Te3 | Nb0.08 | FALSE |  | Stoichiometric Formula |  | 2021 | 366 | 1139.61 | -103.51 | 12.21015 | 0.5323304 | 0.8395 | [8 empty] | ball milling in N2 at 1200 rpm for 3 h, then cold-pressed | Not mentioned | high-pressure sintering at 693 K and 2 GPa for 10 min | Not mentioned | Not mentioned | Polycrystalline | Bulk
8991 | https://doi.org/10.1038/s41524-022-00897-2 | https://doi.org/10.1021/acsami.1c00355 | Bi1.92Nb0.08Te3 |  |  | Bi2Te3 | Bi1.92Te3 | Nb0.08 | FALSE |  | Stoichiometric Formula |  | 2021 | 426 | 1127.92 | -112.53 | 14.28285 | 0.7471138 | 0.8144 | [8 empty] | ball milling in N2 at 1200 rpm for 3 h, then cold-pressed | Not mentioned | high-pressure sintering at 693 K and 2 GPa for 10 min | Not mentioned | Not mentioned | Polycrystalline | Bulk
8992 | https://doi.org/10.1038/s41524-022-00897-2 | https://doi.org/10.1021/acsami.1c00355 | Bi1.92Nb0.08Te3 |  |  | Bi2Te3 | Bi1.92Te3 | Nb0.08 | FALSE |  | Stoichiometric Formula |  | 2021 | 478 | 1040.26 | -120.53 | 15.11236 | 0.91036 | 0.7935 | [8 empty] | ball milling in N2 at 1200 rpm for 3 h, then cold-pressed | Not mentioned | high-pressure sintering at 693 K and 2 GPa for 10 min | Not mentioned | Not mentioned | Polycrystalline | Bulk
8993 | https://doi.org/10.1038/s41524-022-00897-2 | https://doi.org/10.1021/acsami.1c00355 | Bi1.92Nb0.08Te3 |  |  | Bi2Te3 | Bi1.92Te3 | Nb0.08 | FALSE |  | Stoichiometric Formula |  | 2021 | 505 | 985.71 | -121.2 | 14.47953 | 0.9391423 | 0.7786 | [8 empty] | ball milling in N2 at 1200 rpm for 3 h, then cold-pressed | Not mentioned | high-pressure sintering at 693 K and 2 GPa for 10 min | Not mentioned | Not mentioned | Polycrystalline | Bulk
8994 | https://doi.org/10.1038/s41524-022-00897-2 | https://doi.org/10.1021/acsami.1c00355 | Bi1.92Nb0.08Te3 |  |  | Bi2Te3 | Bi1.92Te3 | Nb0.08 | FALSE |  | Stoichiometric Formula |  | 2021 | 572 | 666.67 | -112.2 | 8.392602 | 0.6291702 | 0.763 | [8 empty] | ball milling in N2 at 1200 rpm for 3 h, then cold-pressed | Not mentioned | high-pressure sintering at 693 K and 2 GPa for 10 min | Not mentioned | Not mentioned | Polycrystalline | Bulk
8995 | https://doi.org/10.1038/s41524-022-00897-2 | https://doi.org/10.1021/acsami.1c00355 | Bi1.9Nb0.1Te3 |  |  | Bi2Te3 | Bi1.9Te3 | Nb0.1 | FALSE |  | Stoichiometric Formula |  | 2021 | 306 | 645.1 | -100.4 | 6.502711216 | 0.2324567 | 0.856 | [8 empty] | ball milling in N2 at 1200 rpm for 3 h, then cold-pressed | Not mentioned | high-pressure sintering at 693 K and 2 GPa for 10 min | Not mentioned | Not mentioned | Polycrystalline | Bulk
8996 | https://doi.org/10.1038/s41524-022-00897-2 | https://doi.org/10.1021/acsami.1c00355 | Bi1.9Nb0.1Te3 |  |  | Bi2Te3 | Bi1.9Te3 | Nb0.1 | FALSE |  | Stoichiometric Formula |  | 2021 | 366 | 649.02 | -106.3 | 7.333725 | 0.3342644 | 0.803 | [8 empty] | ball milling in N2 at 1200 rpm for 3 h, then cold-pressed | Not mentioned | high-pressure sintering at 693 K and 2 GPa for 10 min | Not mentioned | Not mentioned | Polycrystalline | Bulk
8997 | https://doi.org/10.1038/s41524-022-00897-2 | https://doi.org/10.1021/acsami.1c00355 | Bi1.9Nb0.1Te3 |  |  | Bi2Te3 | Bi1.9Te3 | Nb0.1 | FALSE |  | Stoichiometric Formula |  | 2021 | 426 | 647.06 | -112.53 | 8.193721 | 0.4489999 | 0.7774 | [8 empty] | ball milling in N2 at 1200 rpm for 3 h, then cold-pressed | Not mentioned | high-pressure sintering at 693 K and 2 GPa for 10 min | Not mentioned | Not mentioned | Polycrystalline | Bulk
8998 | https://doi.org/10.1038/s41524-022-00897-2 | https://doi.org/10.1021/acsami.1c00355 | Bi1.9Nb0.1Te3 |  |  | Bi2Te3 | Bi1.9Te3 | Nb0.1 | FALSE |  | Stoichiometric Formula |  | 2021 | 478 | 600 | -117.7 | 8.311974 | 0.5217496 | 0.7615 | [8 empty] | ball milling in N2 at 1200 rpm for 3 h, then cold-pressed | Not mentioned | high-pressure sintering at 693 K and 2 GPa for 10 min | Not mentioned | Not mentioned | Polycrystalline | Bulk
8999 | https://doi.org/10.1038/s41524-022-00897-2 | https://doi.org/10.1021/acsami.1c00355 | Bi1.9Nb0.1Te3 |  |  | Bi2Te3 | Bi1.9Te3 | Nb0.1 | FALSE |  | Stoichiometric Formula |  | 2021 | 505 | 557.14 | -117.07 | 7.635818 | 0.5108755 | 0.7548 | [8 empty] | ball milling in N2 at 1200 rpm for 3 h, then cold-pressed | Not mentioned | high-pressure sintering at 693 K and 2 GPa for 10 min | Not mentioned | Not mentioned | Polycrystalline | Bulk
9000 | https://doi.org/10.1038/s41524-022-00897-2 | https://doi.org/10.1021/acsami.1c00355 | Bi1.9Nb0.1Te3 |  |  | Bi2Te3 | Bi1.9Te3 | Nb0.1 | FALSE |  | Stoichiometric Formula |  | 2021 | 572 | 344.81 | -105.5 | 3.837822 | 0.2968538 | 0.7395 | [8 empty] | ball milling in N2 at 1200 rpm for 3 h, then cold-pressed | Not mentioned | high-pressure sintering at 693 K and 2 GPa for 10 min | Not mentioned | Not mentioned | Polycrystalline | Bulk
9001 | https://doi.org/10.1038/s41524-022-00897-2 | https://doi.org/10.1021/acsami.0c22861 | BiCuSeO |  | Bi1–xPbxCuSeO | BiCuSeO | BiCuSeO | None | TRUE |  | Stoichiometric Formula |  | 2021 | 100 | 0.014277 | 103.09 | 0.0001517295 | 5.317312e-07 | 2.8535 | [8 empty] | high temperature solid state reaction, followed by mixing in an agate mortar | Not mentioned | spark plasma sintering at 973 K for 7 min under a pressure of 40 MPa in a vacuum level ≤20 Pa | Not mentioned | Not mentioned | Polycrystalline | Bulk
9002 | https://doi.org/10.1038/s41524-022-00897-2 | https://doi.org/10.1021/acsami.0c22861 | BiCuSeO |  | Bi1–xPbxCuSeO | BiCuSeO | BiCuSeO | None | TRUE |  | Stoichiometric Formula |  | 2021 | 150 | 0.025845 | 110.31 | 0.0003144896 | 2.244324e-06 | 2.1019 | [8 empty] | high temperature solid state reaction, followed by mixing in an agate mortar | Not mentioned | spark plasma sintering at 973 K for 7 min under a pressure of 40 MPa in a vacuum level ≤20 Pa | Not mentioned | Not mentioned | Polycrystalline | Bulk
9003 | https://doi.org/10.1038/s41524-022-00897-2 | https://doi.org/10.1021/acsami.0c22861 | BiCuSeO |  | Bi1–xPbxCuSeO | BiCuSeO | BiCuSeO | None | TRUE |  | Stoichiometric Formula |  | 2021 | 250 | 0.077019 | 164.43 | 0.00208238 | 3.377417e-05 | 1.5414 | [8 empty] | high temperature solid state reaction, followed by mixing in an agate mortar | Not mentioned | spark plasma sintering at 973 K for 7 min under a pressure of 40 MPa in a vacuum level ≤20 Pa | Not mentioned | Not mentioned | Polycrystalline | Bulk
9004 | https://doi.org/10.1038/s41524-022-00897-2 | https://doi.org/10.1021/acsami.0c22861 | Bi0.98Pb0.02CuSeO |  | Bi1–xPbxCuSeO | BiCuSeO | Bi0.98CuSeO | Pb0.02 | FALSE |  | Stoichiometric Formula |  | 2021 | 50 | 1209.13 | 39.69 | 1.904738 | 0.002435228 | 3.9108 | [8 empty] | high temperature solid state reaction, followed by mixing in an agate mortar | Not mentioned | spark plasma sintering at 973 K for 7 min under a pressure of 40 MPa in a vacuum level ≤20 Pa | Not mentioned | Not mentioned | Polycrystalline | Bulk
9005 | https://doi.org/10.1038/s41524-022-00897-2 | https://doi.org/10.1021/acsami.0c22861 | Bi0.98Pb0.02CuSeO |  | Bi1–xPbxCuSeO | BiCuSeO | Bi0.98CuSeO | Pb0.02 | FALSE |  | Stoichiometric Formula |  | 2021 | 100 | 868.51 | 79.38 | 5.472642 | 0.02075407 | 2.6369 | [8 empty] | high temperature solid state reaction, followed by mixing in an agate mortar | Not mentioned | spark plasma sintering at 973 K for 7 min under a pressure of 40 MPa in a vacuum level ≤20 Pa | Not mentioned | Not mentioned | Polycrystalline | Bulk
9006 | https://doi.org/10.1038/s41524-022-00897-2 | https://doi.org/10.1021/acsami.0c22861 | Bi0.98Pb0.02CuSeO |  | Bi1–xPbxCuSeO | BiCuSeO | Bi0.98CuSeO | Pb0.02 | FALSE |  | Stoichiometric Formula |  | 2021 | 150 | 517.95 | 128.87 | 8.601843 | 0.06138619 | 2.1019 | [8 empty] | high temperature solid state reaction, followed by mixing in an agate mortar | Not mentioned | spark plasma sintering at 973 K for 7 min under a pressure of 40 MPa in a vacuum level ≤20 Pa | Not mentioned | Not mentioned | Polycrystalline | Bulk
9007 | https://doi.org/10.1038/s41524-022-00897-2 | https://doi.org/10.1021/acsami.0c22861 | Bi0.98Pb0.02CuSeO |  | Bi1–xPbxCuSeO | BiCuSeO | Bi0.98CuSeO | Pb0.02 | FALSE |  | Stoichiometric Formula |  | 2021 | 250 | 222.3 | 203.61 | 9.215898 | 0.1339754 | 1.7197 | [8 empty] | high temperature solid state reaction, followed by mixing in an agate mortar | Not mentioned | spark plasma sintering at 973 K for 7 min under a pressure of 40 MPa in a vacuum level ≤20 Pa | Not mentioned | Not mentioned | Polycrystalline | Bulk
9008 | https://doi.org/10.1038/s41524-022-00897-2 | https://doi.org/10.1021/acsami.0c22861 | Bi0.96Pb0.04CuSeO |  | Bi1–xPbxCuSeO | BiCuSeO | Bi0.96CuSeO | Pb0.04 | FALSE |  | Stoichiometric Formula |  | 2021 | 50 | 2137.45 | 29.63 | 1.876546 | 0.003363227 | 2.7898 | [8 empty] | high temperature solid state reaction, followed by mixing in an agate mortar | Not mentioned | spark plasma sintering at 973 K for 7 min under a pressure of 40 MPa in a vacuum level ≤20 Pa | Not mentioned | Not mentioned | Polycrystalline | Bulk
9009 | https://doi.org/10.1038/s41524-022-00897-2 | https://doi.org/10.1021/acsami.0c22861 | Bi0.96Pb0.04CuSeO |  | Bi1–xPbxCuSeO | BiCuSeO | Bi0.96CuSeO | Pb0.04 | FALSE |  | Stoichiometric Formula |  | 2021 | 100 | 1497.12 | 57.73 | 4.989531 | 0.0212873 | 2.3439 | [8 empty] | high temperature solid state reaction, followed by mixing in an agate mortar | Not mentioned | spark plasma sintering at 973 K for 7 min under a pressure of 40 MPa in a vacuum level ≤20 Pa | Not mentioned | Not mentioned | Polycrystalline | Bulk
9010 | https://doi.org/10.1038/s41524-022-00897-2 | https://doi.org/10.1021/acsami.0c22861 | Bi0.96Pb0.04CuSeO |  | Bi1–xPbxCuSeO | BiCuSeO | Bi0.96CuSeO | Pb0.04 | FALSE |  | Stoichiometric Formula |  | 2021 | 150 | 1000 | 94.33 | 8.8981489 | 0.06507666 | 2.051 | [8 empty] | high temperature solid state reaction, followed by mixing in an agate mortar | Not mentioned | spark plasma sintering at 973 K for 7 min under a pressure of 40 MPa in a vacuum level ≤20 Pa | Not mentioned | Not mentioned | Polycrystalline | Bulk
9011 | https://doi.org/10.1038/s41524-022-00897-2 | https://doi.org/10.1021/acsami.0c22861 | Bi0.96Pb0.04CuSeO |  | Bi1–xPbxCuSeO | BiCuSeO | Bi0.96CuSeO | Pb0.04 | FALSE |  | Stoichiometric Formula |  | 2021 | 250 | 482.7 | 156.7 | 11.85265 | 0.1735888 | 1.707 | [8 empty] | high temperature solid state reaction, followed by mixing in an agate mortar | Not mentioned | spark plasma sintering at 973 K for 7 min under a pressure of 40 MPa in a vacuum level ≤20 Pa | Not mentioned | Not mentioned | Polycrystalline | Bulk
9012 | https://doi.org/10.1038/s41524-022-00897-2 | https://doi.org/10.1021/acsami.0c22861 | Bi0.94Pb0.06CuSeO |  | Bi1–xPbxCuSeO | BiCuSeO | Bi0.94CuSeO | Pb0.06 | FALSE |  | Stoichiometric Formula |  | 2021 | 50 | 1898.24 | 26.29 | 1.311995 | 0.003029173 | 2.1656 | [8 empty] | high temperature solid state reaction, followed by mixing in an agate mortar | Not mentioned | spark plasma sintering at 973 K for 7 min under a pressure of 40 MPa in a vacuum level ≤20 Pa | Not mentioned | Not mentioned | Polycrystalline | Bulk
9013 | https://doi.org/10.1038/s41524-022-00897-2 | https://doi.org/10.1021/acsami.0c22861 | Bi0.94Pb0.06CuSeO |  | Bi1–xPbxCuSeO | BiCuSeO | Bi0.94CuSeO | Pb0.06 | FALSE |  | Stoichiometric Formula |  | 2021 | 100 | 1361.51 | 46.91 | 2.996068 | 0.01379405 | 2.172 | [8 empty] | high temperature solid state reaction, followed by mixing in an agate mortar | Not mentioned | spark plasma sintering at 973 K for 7 min under a pressure of 40 MPa in a vacuum level ≤20 Pa | Not mentioned | Not mentioned | Polycrystalline | Bulk
9014 | https://doi.org/10.1038/s41524-022-00897-2 | https://doi.org/10.1021/acsami.0c22861 | Bi0.94Pb0.06CuSeO |  | Bi1–xPbxCuSeO | BiCuSeO | Bi0.94CuSeO | Pb0.06 | FALSE |  | Stoichiometric Formula |  | 2021 | 150 | 1000 | 71.6 | 5.12656 | 0.03971409 | 1.9363 | [8 empty] | high temperature solid state reaction, followed by mixing in an agate mortar | Not mentioned | spark plasma sintering at 973 K for 7 min under a pressure of 40 MPa in a vacuum level ≤20 Pa | Not mentioned | Not mentioned | Polycrystalline | Bulk
9015 | https://doi.org/10.1038/s41524-022-00897-2 | https://doi.org/10.1021/acsami.0c22861 | Bi0.94Pb0.06CuSeO |  | Bi1–xPbxCuSeO | BiCuSeO | Bi0.94CuSeO | Pb0.06 | FALSE |  | Stoichiometric Formula |  | 2021 | 250 | 582.5 | 110.8 | 7.1511428 | 0.1039592 | 1.7197 | [8 empty] | high temperature solid state reaction, followed by mixing in an agate mortar | Not mentioned | spark plasma sintering at 973 K for 7 min under a pressure of 40 MPa in a vacuum level ≤20 Pa | Not mentioned | Not mentioned | Polycrystalline | Bulk
9016 | https://doi.org/10.1038/s41524-022-00897-2 | https://doi.org/10.1021/acsami.0c22861 | Bi0.92Pb0.08CuSeO |  | Bi1–xPbxCuSeO | BiCuSeO | Bi0.92CuSeO | Pb0.08 | FALSE |  | Stoichiometric Formula |  | 2021 | 50 | 2523.84 | 24.23 | 1.481729 | 0.003704321 | 2 | [8 empty] | high temperature solid state reaction, followed by mixing in an agate mortar | Not mentioned | spark plasma sintering at 973 K for 7 min under a pressure of 40 MPa in a vacuum level ≤20 Pa | Not mentioned | Not mentioned | Polycrystalline | Bulk
9017 | https://doi.org/10.1038/s41524-022-00897-2 | https://doi.org/10.1021/acsami.0c22861 | Bi0.92Pb0.08CuSeO |  | Bi1–xPbxCuSeO | BiCuSeO | Bi0.92CuSeO | Pb0.08 | FALSE |  | Stoichiometric Formula |  | 2021 | 100 | 1898.24 | 39.6 | 2.976744 | 0.01416148 | 2.102 | [8 empty] | high temperature solid state reaction, followed by mixing in an agate mortar | Not mentioned | spark plasma sintering at 973 K for 7 min under a pressure of 40 MPa in a vacuum level ≤20 Pa | Not mentioned | Not mentioned | Polycrystalline | Bulk
9018 | https://doi.org/10.1038/s41524-022-00897-2 | https://doi.org/10.1021/acsami.0c22861 | Bi0.92Pb0.08CuSeO |  | Bi1–xPbxCuSeO | BiCuSeO | Bi0.92CuSeO | Pb0.08 | FALSE |  | Stoichiometric Formula |  | 2021 | 150 | 1427.71 | 57.22 | 4.674506 | 0.03418702 | 2.051 | [8 empty] | high temperature solid state reaction, followed by mixing in an agate mortar | Not mentioned | spark plasma sintering at 973 K for 7 min under a pressure of 40 MPa in a vacuum level ≤20 Pa | Not mentioned | Not mentioned | Polycrystalline | Bulk
9019 | https://doi.org/10.1038/s41524-022-00897-2 | https://doi.org/10.1021/acsami.0c22861 | Bi0.92Pb0.08CuSeO |  | Bi1–xPbxCuSeO | BiCuSeO | Bi0.92CuSeO | Pb0.08 | FALSE |  | Stoichiometric Formula |  | 2021 | 250 | 889.16 | 88.14 | 6.907581 | 0.08634477 | 2 | [8 empty] | high temperature solid state reaction, followed by mixing in an agate mortar | Not mentioned | spark plasma sintering at 973 K for 7 min under a pressure of 40 MPa in a vacuum level ≤20 Pa | Not mentioned | Not mentioned | Polycrystalline | Bulk
9020 | https://doi.org/10.1038/s41524-022-00897-2 | https://doi.org/10.1021/acsami.0c22861 | Bi0.9Pb0.1CuSeO |  | Bi1–xPbxCuSeO | BiCuSeO | Bi0.9CuSeO | Pb0.1 | FALSE |  | Stoichiometric Formula |  | 2021 | 50 | 2464.63 | 26.29 | 1.703464 | 0.004178844 | 2.0382 | [8 empty] | high temperature solid state reaction, followed by mixing in an agate mortar | Not mentioned | spark plasma sintering at 973 K for 7 min under a pressure of 40 MPa in a vacuum level ≤20 Pa | Not mentioned | Not mentioned | Polycrystalline | Bulk
9021 | https://doi.org/10.1038/s41524-022-00897-2 | https://doi.org/10.1021/acsami.0c22861 | Bi0.9Pb0.1CuSeO |  | Bi1–xPbxCuSeO | BiCuSeO | Bi0.9CuSeO | Pb0.1 | FALSE |  | Stoichiometric Formula |  | 2021 | 100 | 1898.24 | 40.98 | 3.187829 | 0.0147203 | 2.1656 | [8 empty] | high temperature solid state reaction, followed by mixing in an agate mortar | Not mentioned | spark plasma sintering at 973 K for 7 min under a pressure of 40 MPa in a vacuum level ≤20 Pa | Not mentioned | Not mentioned | Polycrystalline | Bulk
9022 | https://doi.org/10.1038/s41524-022-00897-2 | https://doi.org/10.1021/acsami.0c22861 | Bi0.9Pb0.1CuSeO |  | Bi1–xPbxCuSeO | BiCuSeO | Bi0.9CuSeO | Pb0.1 | FALSE |  | Stoichiometric Formula |  | 2021 | 150 | 1497.12 | 54.64 | 4.469696 | 0.03095357 | 2.166 | [8 empty] | high temperature solid state reaction, followed by mixing in an agate mortar | Not mentioned | spark plasma sintering at 973 K for 7 min under a pressure of 40 MPa in a vacuum level ≤20 Pa | Not mentioned | Not mentioned | Polycrystalline | Bulk
9023 | https://doi.org/10.1038/s41524-022-00897-2 | https://doi.org/10.1021/acsami.0c22861 | Bi0.9Pb0.1CuSeO |  | Bi1–xPbxCuSeO | BiCuSeO | Bi0.9CuSeO | Pb0.1 | FALSE |  | Stoichiometric Formula |  | 2021 | 250 | 976.5 | 80.9 | 6.391006965 | 0.07601102 | 2.102 | [8 empty] | high temperature solid state reaction, followed by mixing in an agate mortar | Not mentioned | spark plasma sintering at 973 K for 7 min under a pressure of 40 MPa in a vacuum level ≤20 Pa | Not mentioned | Not mentioned | Polycrystalline | Bulk
9024 | https://doi.org/10.1038/s41524-022-00897-2 | https://doi.org/10.1021/acsami.0c22558 | Mg3.5Gd0.01Sb2 |  | Mg3 + δNdySb2–xTex | Mg3Sb2 | Mg3.5Sb2 | Gd0.01 | FALSE |  | Stoichiometric Formula |  | 2021 | 300 | 59.71 | -239.64 | 3.428986 | 0.08635794 | 1.1912 | [8 empty] | high temperature solid state reaction, followed by mixing in a powder mixer for 15 mins | Not mentioned | spark plasma sintering, the temperature was elevated to 673 K with a dwell time of 10 min and then increased up to 1073 K with a 4 min dwell | 888 | 3 days | Polycrystalline | Bulk
9025 | https://doi.org/10.1038/s41524-022-00897-2 | https://doi.org/10.1021/acsami.0c22558 | Mg3.5Gd0.01Sb2 |  | Mg3 + δNdySb2–xTex | Mg3Sb2 | Mg3.5Sb2 | Gd0.01 | FALSE |  | Stoichiometric Formula |  | 2021 | 400 | 69.18 | -254.23 | 4.471304 | 0.1769237 | 1.0109 | [8 empty] | high temperature solid state reaction, followed by mixing in a powder mixer for 15 mins | Not mentioned | spark plasma sintering, the temperature was elevated to 673 K with a dwell time of 10 min and then increased up to 1073 K with a 4 min dwell | 888 | 3 days | Polycrystalline | Bulk
9026 | https://doi.org/10.1038/s41524-022-00897-2 | https://doi.org/10.1021/acsami.0c22558 | Mg3.5Gd0.01Sb2 |  | Mg3 + δNdySb2–xTex | Mg3Sb2 | Mg3.5Sb2 | Gd0.01 | FALSE |  | Stoichiometric Formula |  | 2021 | 500 | 67.11 | -285.92 | 5.486259 | 0.3112594 | 0.8813 | [8 empty] | high temperature solid state reaction, followed by mixing in a powder mixer for 15 mins | Not mentioned | spark plasma sintering, the temperature was elevated to 673 K with a dwell time of 10 min and then increased up to 1073 K with a 4 min dwell | 888 | 3 days | Polycrystalline | Bulk
9027 | https://doi.org/10.1038/s41524-022-00897-2 | https://doi.org/10.1021/acsami.0c22558 | Mg3.5Gd0.01Sb2 |  | Mg3 + δNdySb2–xTex | Mg3Sb2 | Mg3.5Sb2 | Gd0.01 | FALSE |  | Stoichiometric Formula |  | 2021 | 600 | 59.26 | -308.8 | 5.650882 | 0.4314199 | 0.7859 | [8 empty] | high temperature solid state reaction, followed by mixing in a powder mixer for 15 mins | Not mentioned | spark plasma sintering, the temperature was elevated to 673 K with a dwell time of 10 min and then increased up to 1073 K with a 4 min dwell | 888 | 3 days | Polycrystalline | Bulk
9028 | https://doi.org/10.1038/s41524-022-00897-2 | https://doi.org/10.1021/acsami.0c22558 | Mg3.5Gd0.01Sb2 |  | Mg3 + δNdySb2–xTex | Mg3Sb2 | Mg3.5Sb2 | Gd0.01 | FALSE |  | Stoichiometric Formula |  | 2021 | 700 | 50.62 | -323.94 | 5.311917 | 0.5128748 | 0.725 | [8 empty] | high temperature solid state reaction, followed by mixing in a powder mixer for 15 mins | Not mentioned | spark plasma sintering, the temperature was elevated to 673 K with a dwell time of 10 min and then increased up to 1073 K with a 4 min dwell | 888 | 3 days | Polycrystalline | Bulk
9029 | https://doi.org/10.1038/s41524-022-00897-2 | https://doi.org/10.1021/acsami.0c22558 | Mg3.5Gd0.02Sb2 |  | Mg3 + δNdySb2–xTex | Mg3Sb2 | Mg3.5Sb2 | Gd0.02 | FALSE |  | Stoichiometric Formula |  | 2021 | 300 | 115.83 | -220 | 5.606172 | 0.1480112 | 1.1363 | [8 empty] | high temperature solid state reaction, followed by mixing in a powder mixer for 15 mins | Not mentioned | spark plasma sintering, the temperature was elevated to 673 K with a dwell time of 10 min and then increased up to 1073 K with a 4 min dwell | 888 | 3 days | Polycrystalline | Bulk
9030 | https://doi.org/10.1038/s41524-022-00897-2 | https://doi.org/10.1021/acsami.0c22558 | Mg3.5Gd0.02Sb2 |  | Mg3 + δNdySb2–xTex | Mg3Sb2 | Mg3.5Sb2 | Gd0.02 | FALSE |  | Stoichiometric Formula |  | 2021 | 400 | 122.49 | -241.07 | 7.118475 | 0.2884894 | 0.987 | [8 empty] | high temperature solid state reaction, followed by mixing in a powder mixer for 15 mins | Not mentioned | spark plasma sintering, the temperature was elevated to 673 K with a dwell time of 10 min and then increased up to 1073 K with a 4 min dwell | 888 | 3 days | Polycrystalline | Bulk
9031 | https://doi.org/10.1038/s41524-022-00897-2 | https://doi.org/10.1021/acsami.0c22558 | Mg3.5Gd0.02Sb2 |  | Mg3 + δNdySb2–xTex | Mg3Sb2 | Mg3.5Sb2 | Gd0.02 | FALSE |  | Stoichiometric Formula |  | 2021 | 500 | 109.26 | -273.94 | 8.199212 | 0.482023 | 0.8505 | [8 empty] | high temperature solid state reaction, followed by mixing in a powder mixer for 15 mins | Not mentioned | spark plasma sintering, the temperature was elevated to 673 K with a dwell time of 10 min and then increased up to 1073 K with a 4 min dwell | 888 | 3 days | Polycrystalline | Bulk
9032 | https://doi.org/10.1038/s41524-022-00897-2 | https://doi.org/10.1021/acsami.0c22558 | Mg3.5Gd0.02Sb2 |  | Mg3 + δNdySb2–xTex | Mg3Sb2 | Mg3.5Sb2 | Gd0.02 | FALSE |  | Stoichiometric Formula |  | 2021 | 600 | 91.47 | -295 | 7.96017675 | 0.6202735 | 0.77 | [8 empty] | high temperature solid state reaction, followed by mixing in a powder mixer for 15 mins | Not mentioned | spark plasma sintering, the temperature was elevated to 673 K with a dwell time of 10 min and then increased up to 1073 K with a 4 min dwell | 888 | 3 days | Polycrystalline | Bulk
9033 | https://doi.org/10.1038/s41524-022-00897-2 | https://doi.org/10.1021/acsami.0c22558 | Mg3.5Gd0.02Sb2 |  | Mg3 + δNdySb2–xTex | Mg3Sb2 | Mg3.5Sb2 | Gd0.02 | FALSE |  | Stoichiometric Formula |  | 2021 | 700 | 72.79 | -318.66 | 7.391402 | 0.7484423 | 0.6913 | [8 empty] | high temperature solid state reaction, followed by mixing in a powder mixer for 15 mins | Not mentioned | spark plasma sintering, the temperature was elevated to 673 K with a dwell time of 10 min and then increased up to 1073 K with a 4 min dwell | 888 | 3 days | Polycrystalline | Bulk
9034 | https://doi.org/10.1038/s41524-022-00897-2 | https://doi.org/10.1021/acsami.0c22558 | Mg3.5Gd0.03Sb2 |  | Mg3 + δNdySb2–xTex | Mg3Sb2 | Mg3.5Sb2 | Gd0.02 | FALSE |  | Stoichiometric Formula |  | 2021 | 300 | 194.93 | -197.5 | 7.603488 | 0.2109151 | 1.0815 | [8 empty] | high temperature solid state reaction, followed by mixing in a powder mixer for 15 mins | Not mentioned | spark plasma sintering, the temperature was elevated to 673 K with a dwell time of 10 min and then increased up to 1073 K with a 4 min dwell | 888 | 3 days | Polycrystalline | Bulk
9035 | https://doi.org/10.1038/s41524-022-00897-2 | https://doi.org/10.1021/acsami.0c22558 | Mg3.5Gd0.03Sb2 |  | Mg3 + δNdySb2–xTex | Mg3Sb2 | Mg3.5Sb2 | Gd0.03 | FALSE |  | Stoichiometric Formula |  | 2021 | 400 | 191.5 | -221.07 | 9.358977 | 0.3780641 | 0.9902 | [8 empty] | high temperature solid state reaction, followed by mixing in a powder mixer for 15 mins | Not mentioned | spark plasma sintering, the temperature was elevated to 673 K with a dwell time of 10 min and then increased up to 1073 K with a 4 min dwell | 888 | 3 days | Polycrystalline | Bulk
9036 | https://doi.org/10.1038/s41524-022-00897-2 | https://doi.org/10.1021/acsami.0c22558 | Mg3.5Gd0.03Sb2 |  | Mg3 + δNdySb2–xTex | Mg3Sb2 | Mg3.5Sb2 | Gd0.03 | FALSE |  | Stoichiometric Formula |  | 2021 | 500 | 166.67 | -254.23 | 10.77236 | 0.6260091 | 0.8604 | [8 empty] | high temperature solid state reaction, followed by mixing in a powder mixer for 15 mins | Not mentioned | spark plasma sintering, the temperature was elevated to 673 K with a dwell time of 10 min and then increased up to 1073 K with a 4 min dwell | 888 | 3 days | Polycrystalline | Bulk
9037 | https://doi.org/10.1038/s41524-022-00897-2 | https://doi.org/10.1021/acsami.0c22558 | Mg3.5Gd0.03Sb2 |  | Mg3 + δNdySb2–xTex | Mg3Sb2 | Mg3.5Sb2 | Gd0.03 | FALSE |  | Stoichiometric Formula |  | 2021 | 600 | 139.42 | -272.89 | 10.38246 | 0.8175166 | 0.762 | [8 empty] | high temperature solid state reaction, followed by mixing in a powder mixer for 15 mins | Not mentioned | spark plasma sintering, the temperature was elevated to 673 K with a dwell time of 10 min and then increased up to 1073 K with a 4 min dwell | 888 | 3 days | Polycrystalline | Bulk
9038 | https://doi.org/10.1038/s41524-022-00897-2 | https://doi.org/10.1021/acsami.0c22558 | Mg3.5Gd0.03Sb2 |  | Mg3 + δNdySb2–xTex | Mg3Sb2 | Mg3.5Sb2 | Gd0.03 | FALSE |  | Stoichiometric Formula |  | 2021 | 700 | 111.22 | -291.9 | 9.476568 | 1.012145 | 0.6554 | [8 empty] | high temperature solid state reaction, followed by mixing in a powder mixer for 15 mins | Not mentioned | spark plasma sintering, the temperature was elevated to 673 K with a dwell time of 10 min and then increased up to 1073 K with a 4 min dwell | 888 | 3 days | Polycrystalline | Bulk
9039 | https://doi.org/10.1038/s41524-022-00897-2 | https://doi.org/10.1021/acsami.0c22558 | Mg3.5Gd0.04Sb2 |  | Mg3 + δNdySb2–xTex | Mg3Sb2 | Mg3.5Sb2 | Gd0.04 | FALSE |  | Stoichiometric Formula |  | 2021 | 300 | 150.45 | -220.36 | 7.305631 | 0.1990454 | 1.1011 | [8 empty] | high temperature solid state reaction, followed by mixing in a powder mixer for 15 mins | Not mentioned | spark plasma sintering, the temperature was elevated to 673 K with a dwell time of 10 min and then increased up to 1073 K with a 4 min dwell | 888 | 3 days | Polycrystalline | Bulk
9040 | https://doi.org/10.1038/s41524-022-00897-2 | https://doi.org/10.1021/acsami.0c22558 | Mg3.5Gd0.04Sb2 |  | Mg3 + δNdySb2–xTex | Mg3Sb2 | Mg3.5Sb2 | Gd0.04 | FALSE |  | Stoichiometric Formula |  | 2021 | 400 | 148.93 | -250 | 9.308125 | 0.4092383 | 0.9098 | [8 empty] | high temperature solid state reaction, followed by mixing in a powder mixer for 15 mins | Not mentioned | spark plasma sintering, the temperature was elevated to 673 K with a dwell time of 10 min and then increased up to 1073 K with a 4 min dwell | 888 | 3 days | Polycrystalline | Bulk
9041 | https://doi.org/10.1038/s41524-022-00897-2 | https://doi.org/10.1021/acsami.0c22558 | Mg3.5Gd0.04Sb2 |  | Mg3 + δNdySb2–xTex | Mg3Sb2 | Mg3.5Sb2 | Gd0.04 | FALSE |  | Stoichiometric Formula |  | 2021 | 500 | 135.24 | -278 | 10.45188816 | 0.6487826 | 0.8055 | [8 empty] | high temperature solid state reaction, followed by mixing in a powder mixer for 15 mins | Not mentioned | spark plasma sintering, the temperature was elevated to 673 K with a dwell time of 10 min and then increased up to 1073 K with a 4 min dwell | 888 | 3 days | Polycrystalline | Bulk
9042 | https://doi.org/10.1038/s41524-022-00897-2 | https://doi.org/10.1021/acsami.0c22558 | Mg3.5Gd0.04Sb2 |  | Mg3 + δNdySb2–xTex | Mg3Sb2 | Mg3.5Sb2 | Gd0.04 | FALSE |  | Stoichiometric Formula |  | 2021 | 600 | 124.05 | -290.85 | 10.49385 | 0.888431 | 0.7087 | [8 empty] | high temperature solid state reaction, followed by mixing in a powder mixer for 15 mins | Not mentioned | spark plasma sintering, the temperature was elevated to 673 K with a dwell time of 10 min and then increased up to 1073 K with a 4 min dwell | 888 | 3 days | Polycrystalline | Bulk
9043 | https://doi.org/10.1038/s41524-022-00897-2 | https://doi.org/10.1021/acsami.0c22558 | Mg3.5Gd0.04Sb2 |  | Mg3 + δNdySb2–xTex | Mg3Sb2 | Mg3.5Sb2 | Gd0.04 | FALSE |  | Stoichiometric Formula |  | 2021 | 700 | 113.22 | -303.8 | 10.44958 | 1.168296 | 0.6261 | [8 empty] | high temperature solid state reaction, followed by mixing in a powder mixer for 15 mins | Not mentioned | spark plasma sintering, the temperature was elevated to 673 K with a dwell time of 10 min and then increased up to 1073 K with a 4 min dwell | 888 | 3 days | Polycrystalline | Bulk
9044 | https://doi.org/10.1038/s41524-022-00897-2 | https://doi.org/10.1021/acsami.0c22558 | Mg3.5Gd0.035Sb2 |  | Mg3 + δNdySb2–xTex | Mg3Sb2 | Mg3.5Sb2 | Gd0.035 | FALSE |  | Stoichiometric Formula |  | 2021 | 300 | 214.13 | -190.1 | 7.738232 | 0.1950815 | 1.19 | [8 empty] | high temperature solid state reaction, followed by mixing in a powder mixer for 15 mins | Not mentioned | spark plasma sintering, the temperature was elevated to 673 K with a dwell time of 10 min and then increased up to 1073 K with a 4 min dwell | 888 | 3 days | Polycrystalline | Bulk
9045 | https://doi.org/10.1038/s41524-022-00897-2 | https://doi.org/10.1021/acsami.0c22558 | Mg3.5Gd0.035Sb2 |  | Mg3 + δNdySb2–xTex | Mg3Sb2 | Mg3.5Sb2 | Gd0.035 | FALSE |  | Stoichiometric Formula |  | 2021 | 400 | 206.65 | -207.5 | 8.897574 | 0.3412628 | 1.0429 | [8 empty] | high temperature solid state reaction, followed by mixing in a powder mixer for 15 mins | Not mentioned | spark plasma sintering, the temperature was elevated to 673 K with a dwell time of 10 min and then increased up to 1073 K with a 4 min dwell | 888 | 3 days | Polycrystalline | Bulk
9046 | https://doi.org/10.1038/s41524-022-00897-2 | https://doi.org/10.1021/acsami.0c22558 | Mg3.5Gd0.035Sb2 |  | Mg3 + δNdySb2–xTex | Mg3Sb2 | Mg3.5Sb2 | Gd0.035 | FALSE |  | Stoichiometric Formula |  | 2021 | 500 | 179.72 | -234.6 | 9.891278 | 0.5333951 | 0.9272 | [8 empty] | high temperature solid state reaction, followed by mixing in a powder mixer for 15 mins | Not mentioned | spark plasma sintering, the temperature was elevated to 673 K with a dwell time of 10 min and then increased up to 1073 K with a 4 min dwell | 888 | 3 days | Polycrystalline | Bulk
9047 | https://doi.org/10.1038/s41524-022-00897-2 | https://doi.org/10.1021/acsami.0c22558 | Mg3.5Gd0.035Sb2 |  | Mg3 + δNdySb2–xTex | Mg3Sb2 | Mg3.5Sb2 | Gd0.035 | FALSE |  | Stoichiometric Formula |  | 2021 | 600 | 149.31 | -254.58 | 9.676927 | 0.7120623 | 0.8154 | [8 empty] | high temperature solid state reaction, followed by mixing in a powder mixer for 15 mins | Not mentioned | spark plasma sintering, the temperature was elevated to 673 K with a dwell time of 10 min and then increased up to 1073 K with a 4 min dwell | 888 | 3 days | Polycrystalline | Bulk
9048 | https://doi.org/10.1038/s41524-022-00897-2 | https://doi.org/10.1021/acsami.0c22558 | Mg3.5Gd0.035Sb2 |  | Mg3 + δNdySb2–xTex | Mg3Sb2 | Mg3.5Sb2 | Gd0.035 | FALSE |  | Stoichiometric Formula |  | 2021 | 700 | 121.56 | -275.35 | 9.21639 | 0.9187515 | 0.7022 | [8 empty] | high temperature solid state reaction, followed by mixing in a powder mixer for 15 mins | Not mentioned | spark plasma sintering, the temperature was elevated to 673 K with a dwell time of 10 min and then increased up to 1073 K with a 4 min dwell | 888 | 3 days | Polycrystalline | Bulk
9049 | https://doi.org/10.1038/s41524-022-00897-2 | https://doi.org/10.1021/acsami.0c22558 | Mg3.5Gd0.045Sb2 |  | Mg3 + δNdySb2–xTex | Mg3Sb2 | Mg3.5Sb2 | Gd0.045 | FALSE |  | Stoichiometric Formula |  | 2021 | 300 | 230.49 | -196.43 | 8.893398 | 0.2211188 | 1.2066 | [8 empty] | high temperature solid state reaction, followed by mixing in a powder mixer for 15 mins | Not mentioned | spark plasma sintering, the temperature was elevated to 673 K with a dwell time of 10 min and then increased up to 1073 K with a 4 min dwell | 888 | 3 days | Polycrystalline | Bulk
9050 | https://doi.org/10.1038/s41524-022-00897-2 | https://doi.org/10.1021/acsami.0c22558 | Mg3.5Gd0.045Sb2 |  | Mg3 + δNdySb2–xTex | Mg3Sb2 | Mg3.5Sb2 | Gd0.045 | FALSE |  | Stoichiometric Formula |  | 2021 | 400 | 222.44 | -213.93 | 10.1802 | 0.3898219 | 1.0446 | [8 empty] | high temperature solid state reaction, followed by mixing in a powder mixer for 15 mins | Not mentioned | spark plasma sintering, the temperature was elevated to 673 K with a dwell time of 10 min and then increased up to 1073 K with a 4 min dwell | 888 | 3 days | Polycrystalline | Bulk
9051 | https://doi.org/10.1038/s41524-022-00897-2 | https://doi.org/10.1021/acsami.0c22558 | Mg3.5Gd0.045Sb2 |  | Mg3 + δNdySb2–xTex | Mg3Sb2 | Mg3.5Sb2 | Gd0.045 | FALSE |  | Stoichiometric Formula |  | 2021 | 500 | 195.92 | -244.29 | 11.69204 | 0.6225128 | 0.9391 | [8 empty] | high temperature solid state reaction, followed by mixing in a powder mixer for 15 mins | Not mentioned | spark plasma sintering, the temperature was elevated to 673 K with a dwell time of 10 min and then increased up to 1073 K with a 4 min dwell | 888 | 3 days | Polycrystalline | Bulk
9052 | https://doi.org/10.1038/s41524-022-00897-2 | https://doi.org/10.1021/acsami.0c22558 | Mg3.5Gd0.045Sb2 |  | Mg3 + δNdySb2–xTex | Mg3Sb2 | Mg3.5Sb2 | Gd0.045 | FALSE |  | Stoichiometric Formula |  | 2021 | 600 | 170.82 | -257.39 | 11.31676 | 0.7983604 | 0.8505 | [8 empty] | high temperature solid state reaction, followed by mixing in a powder mixer for 15 mins | Not mentioned | spark plasma sintering, the temperature was elevated to 673 K with a dwell time of 10 min and then increased up to 1073 K with a 4 min dwell | 888 | 3 days | Polycrystalline | Bulk
9053 | https://doi.org/10.1038/s41524-022-00897-2 | https://doi.org/10.1021/acsami.0c22558 | Mg3.5Gd0.045Sb2 |  | Mg3 + δNdySb2–xTex | Mg3Sb2 | Mg3.5Sb2 | Gd0.045 | FALSE |  | Stoichiometric Formula |  | 2021 | 700 | 146.31 | -271.48 | 10.78325 | 0.989289 | 0.763 | [8 empty] | high temperature solid state reaction, followed by mixing in a powder mixer for 15 mins | Not mentioned | spark plasma sintering, the temperature was elevated to 673 K with a dwell time of 10 min and then increased up to 1073 K with a 4 min dwell | 888 | 3 days | Polycrystalline | Bulk
9054 | https://doi.org/10.1038/s41524-022-00897-2 | https://doi.org/10.1021/acsami.0c22558 | Mg3.5Gd0.03Sb1.97Te0.03 |  | Mg3 + δNdySb2–xTex | Mg3Sb2 | Mg3.5Sb1.97 | Gd0.03, Te0.03 | FALSE |  | Stoichiometric Formula |  | 2021 | 300 | 189.56 | -215 | 8.762411 | 0.2617468 | 1.0043 | [8 empty] | high temperature solid state reaction, followed by mixing in a powder mixer for 15 mins | Not mentioned | spark plasma sintering, the temperature was elevated to 673 K with a dwell time of 10 min and then increased up to 1073 K with a 4 min dwell | 888 | 3 days | Polycrystalline | Bulk
9055 | https://doi.org/10.1038/s41524-022-00897-2 | https://doi.org/10.1021/acsami.0c22558 | Mg3.5Gd0.03Sb1.97Te0.03 |  | Mg3 + δNdySb2–xTex | Mg3Sb2 | Mg3.5Sb1.97 | Gd0.03, Te0.03 | FALSE |  | Stoichiometric Formula |  | 2021 | 400 | 191.98 | -223.93 | 9.626769 | 0.4407861 | 0.8736 | [8 empty] | high temperature solid state reaction, followed by mixing in a powder mixer for 15 mins | Not mentioned | spark plasma sintering, the temperature was elevated to 673 K with a dwell time of 10 min and then increased up to 1073 K with a 4 min dwell | 888 | 3 days | Polycrystalline | Bulk
9056 | https://doi.org/10.1038/s41524-022-00897-2 | https://doi.org/10.1021/acsami.0c22558 | Mg3.5Gd0.03Sb1.97Te0.03 |  | Mg3 + δNdySb2–xTex | Mg3Sb2 | Mg3.5Sb1.97 | Gd0.03, Te0.03 | FALSE |  | Stoichiometric Formula |  | 2021 | 500 | 176.55 | -251.76 | 11.19029 | 0.7169583 | 0.7804 | [8 empty] | high temperature solid state reaction, followed by mixing in a powder mixer for 15 mins | Not mentioned | spark plasma sintering, the temperature was elevated to 673 K with a dwell time of 10 min and then increased up to 1073 K with a 4 min dwell | 888 | 3 days | Polycrystalline | Bulk
9057 | https://doi.org/10.1038/s41524-022-00897-2 | https://doi.org/10.1021/acsami.0c22558 | Mg3.5Gd0.03Sb1.97Te0.03 |  | Mg3 + δNdySb2–xTex | Mg3Sb2 | Mg3.5Sb1.97 | Gd0.03, Te0.03 | FALSE |  | Stoichiometric Formula |  | 2021 | 600 | 154.32 | -266.55 | 10.96427 | 0.9777883 | 0.6728 | [8 empty] | high temperature solid state reaction, followed by mixing in a powder mixer for 15 mins | Not mentioned | spark plasma sintering, the temperature was elevated to 673 K with a dwell time of 10 min and then increased up to 1073 K with a 4 min dwell | 888 | 3 days | Polycrystalline | Bulk
9058 | https://doi.org/10.1038/s41524-022-00897-2 | https://doi.org/10.1021/acsami.0c22558 | Mg3.5Gd0.03Sb1.97Te0.03 |  | Mg3 + δNdySb2–xTex | Mg3Sb2 | Mg3.5Sb1.97 | Gd0.03, Te0.03 | FALSE |  | Stoichiometric Formula |  | 2021 | 700 | 132.18 | -279.58 | 10.33185 | 1.14128 | 0.6337 | [8 empty] | high temperature solid state reaction, followed by mixing in a powder mixer for 15 mins | Not mentioned | spark plasma sintering, the temperature was elevated to 673 K with a dwell time of 10 min and then increased up to 1073 K with a 4 min dwell | 888 | 3 days | Polycrystalline | Bulk
9059 | https://doi.org/10.1038/s41524-022-00897-2 | https://doi.org/10.1021/acsami.0c22558 | Mg3.5Gd0.04Sb1.97Te0.03 |  | Mg3 + δNdySb2–xTex | Mg3Sb2 | Mg3.5Sb1.97 | Gd0.04, Te0.03 | FALSE |  | Stoichiometric Formula |  | 2021 | 300 | 200.45 | -183.21 | 6.728285 | 0.2134383 | 0.9457 | [8 empty] | high temperature solid state reaction, followed by mixing in a powder mixer for 15 mins | Not mentioned | spark plasma sintering, the temperature was elevated to 673 K with a dwell time of 10 min and then increased up to 1073 K with a 4 min dwell | 888 | 3 days | Polycrystalline | Bulk
9060 | https://doi.org/10.1038/s41524-022-00897-2 | https://doi.org/10.1021/acsami.0c22558 | Mg3.5Gd0.04Sb1.97Te0.03 |  | Mg3 + δNdySb2–xTex | Mg3Sb2 | Mg3.5Sb1.97 | Gd0.04, Te0.03 | FALSE |  | Stoichiometric Formula |  | 2021 | 400 | 211.43 | -201.07 | 8.547934 | 0.405644 | 0.8429 | [8 empty] | high temperature solid state reaction, followed by mixing in a powder mixer for 15 mins | Not mentioned | spark plasma sintering, the temperature was elevated to 673 K with a dwell time of 10 min and then increased up to 1073 K with a 4 min dwell | 888 | 3 days | Polycrystalline | Bulk
9061 | https://doi.org/10.1038/s41524-022-00897-2 | https://doi.org/10.1021/acsami.0c22558 | Mg3.5Gd0.04Sb1.97Te0.03 |  | Mg3 + δNdySb2–xTex | Mg3Sb2 | Mg3.5Sb1.97 | Gd0.04, Te0.03 | FALSE |  | Stoichiometric Formula |  | 2021 | 500 | 201.47 | -226.79 | 10.36235 | 0.6575094 | 0.788 | [8 empty] | high temperature solid state reaction, followed by mixing in a powder mixer for 15 mins | Not mentioned | spark plasma sintering, the temperature was elevated to 673 K with a dwell time of 10 min and then increased up to 1073 K with a 4 min dwell | 888 | 3 days | Polycrystalline | Bulk
9062 | https://doi.org/10.1038/s41524-022-00897-2 | https://doi.org/10.1021/acsami.0c22558 | Mg3.5Gd0.04Sb1.97Te0.03 |  | Mg3 + δNdySb2–xTex | Mg3Sb2 | Mg3.5Sb1.97 | Gd0.04, Te0.03 | FALSE |  | Stoichiometric Formula |  | 2021 | 600 | 185.75 | -238.57 | 10.57208 | 0.8964455 | 0.7076 | [8 empty] | high temperature solid state reaction, followed by mixing in a powder mixer for 15 mins | Not mentioned | spark plasma sintering, the temperature was elevated to 673 K with a dwell time of 10 min and then increased up to 1073 K with a 4 min dwell | 888 | 3 days | Polycrystalline | Bulk
9063 | https://doi.org/10.1038/s41524-022-00897-2 | https://doi.org/10.1021/acsami.0c22558 | Mg3.5Gd0.04Sb1.97Te0.03 |  | Mg3 + δNdySb2–xTex | Mg3Sb2 | Mg3.5Sb1.97 | Gd0.04, Te0.03 | FALSE |  | Stoichiometric Formula |  | 2021 | 700 | 165.27 | -253.87 | 10.65165 | 1.214159 | 0.6141 | [8 empty] | high temperature solid state reaction, followed by mixing in a powder mixer for 15 mins | Not mentioned | spark plasma sintering, the temperature was elevated to 673 K with a dwell time of 10 min and then increased up to 1073 K with a 4 min dwell | 888 | 3 days | Polycrystalline | Bulk
9064 | https://doi.org/10.1038/s41524-022-00897-2 | https://doi.org/10.1021/acsami.0c22558 | Mg3.5Ho0.01Sb2 |  | Mg3 + δHoySb2–xTex | Mg3Sb2 | Mg3.5Sb2 | Ho0.01 | FALSE |  | Stoichiometric Formula |  | 2021 | 300 | 22.17 | -199.3 | 0.8806032633 | 0.02362978 | 1.118 | [8 empty] | high temperature solid state reaction, followed by mixing in a powder mixer for 15 mins | Not mentioned | spark plasma sintering, the temperature was elevated to 673 K with a dwell time of 10 min and then increased up to 1073 K with a 4 min dwell | 888 | 3 days | Polycrystalline | Bulk
9065 | https://doi.org/10.1038/s41524-022-00897-2 | https://doi.org/10.1021/acsami.0c22558 | Mg3.5Ho0.01Sb2 |  | Mg3 + δHoySb2–xTex | Mg3Sb2 | Mg3.5Sb2 | Ho0.01 | FALSE |  | Stoichiometric Formula |  | 2021 | 400 | 26.32 | -245.77 | 1.589804 | 0.06439061 | 0.9876 | [8 empty] | high temperature solid state reaction, followed by mixing in a powder mixer for 15 mins | Not mentioned | spark plasma sintering, the temperature was elevated to 673 K with a dwell time of 10 min and then increased up to 1073 K with a 4 min dwell | 888 | 3 days | Polycrystalline | Bulk
9066 | https://doi.org/10.1038/s41524-022-00897-2 | https://doi.org/10.1021/acsami.0c22558 | Mg3.5Ho0.01Sb2 |  | Mg3 + δHoySb2–xTex | Mg3Sb2 | Mg3.5Sb2 | Ho0.01 | FALSE |  | Stoichiometric Formula |  | 2021 | 500 | 25.61 | -290.07 | 2.154841 | 0.1252523 | 0.8602 | [8 empty] | high temperature solid state reaction, followed by mixing in a powder mixer for 15 mins | Not mentioned | spark plasma sintering, the temperature was elevated to 673 K with a dwell time of 10 min and then increased up to 1073 K with a 4 min dwell | 888 | 3 days | Polycrystalline | Bulk
9067 | https://doi.org/10.1038/s41524-022-00897-2 | https://doi.org/10.1021/acsami.0c22558 | Mg3.5Ho0.01Sb2 |  | Mg3 + δHoySb2–xTex | Mg3Sb2 | Mg3.5Sb2 | Ho0.01 | FALSE |  | Stoichiometric Formula |  | 2021 | 600 | 23.08 | -296.8 | 2.033123 | 0.1587964 | 0.7682 | [8 empty] | high temperature solid state reaction, followed by mixing in a powder mixer for 15 mins | Not mentioned | spark plasma sintering, the temperature was elevated to 673 K with a dwell time of 10 min and then increased up to 1073 K with a 4 min dwell | 888 | 3 days | Polycrystalline | Bulk
9068 | https://doi.org/10.1038/s41524-022-00897-2 | https://doi.org/10.1021/acsami.0c22558 | Mg3.5Ho0.01Sb2 |  | Mg3 + δHoySb2–xTex | Mg3Sb2 | Mg3.5Sb2 | Ho0.01 | FALSE |  | Stoichiometric Formula |  | 2021 | 700 | 21.39 | -317.48 | 2.155974 | 0.2142203 | 0.7045 | [8 empty] | high temperature solid state reaction, followed by mixing in a powder mixer for 15 mins | Not mentioned | spark plasma sintering, the temperature was elevated to 673 K with a dwell time of 10 min and then increased up to 1073 K with a 4 min dwell | 888 | 3 days | Polycrystalline | Bulk
9069 | https://doi.org/10.1038/s41524-022-00897-2 | https://doi.org/10.1021/acsami.0c22558 | Mg3.5Ho0.02Sb2 |  | Mg3 + δHoySb2–xTex | Mg3Sb2 | Mg3.5Sb2 | Ho0.02 | FALSE |  | Stoichiometric Formula |  | 2021 | 300 | 112.39 | -194.37 | 4.24606 | 0.098 | 1.2494 | [8 empty] | high temperature solid state reaction, followed by mixing in a powder mixer for 15 mins | Not mentioned | spark plasma sintering, the temperature was elevated to 673 K with a dwell time of 10 min and then increased up to 1073 K with a 4 min dwell | 888 | 3 days | Polycrystalline | Bulk
9070 | https://doi.org/10.1038/s41524-022-00897-2 | https://doi.org/10.1021/acsami.0c22558 | Mg3.5Ho0.02Sb2 |  | Mg3 + δHoySb2–xTex | Mg3Sb2 | Mg3.5Sb2 | Ho0.02 | FALSE |  | Stoichiometric Formula |  | 2021 | 400 | 117.44 | -250 | 7.34 | 0.2753446 | 1.0663 | [8 empty] | high temperature solid state reaction, followed by mixing in a powder mixer for 15 mins | Not mentioned | spark plasma sintering, the temperature was elevated to 673 K with a dwell time of 10 min and then increased up to 1073 K with a 4 min dwell | 888 | 3 days | Polycrystalline | Bulk
9071 | https://doi.org/10.1038/s41524-022-00897-2 | https://doi.org/10.1021/acsami.0c22558 | Mg3.5Ho0.02Sb2 |  | Mg3 + δHoySb2–xTex | Mg3Sb2 | Mg3.5Sb2 | Ho0.02 | FALSE |  | Stoichiometric Formula |  | 2021 | 500 | 101.29 | -289.36 | 8.480932 | 0.4580326 | 0.9258 | [8 empty] | high temperature solid state reaction, followed by mixing in a powder mixer for 15 mins | Not mentioned | spark plasma sintering, the temperature was elevated to 673 K with a dwell time of 10 min and then increased up to 1073 K with a 4 min dwell | 888 | 3 days | Polycrystalline | Bulk
9072 | https://doi.org/10.1038/s41524-022-00897-2 | https://doi.org/10.1021/acsami.0c22558 | Mg3.5Ho0.02Sb2 |  | Mg3 + δHoySb2–xTex | Mg3Sb2 | Mg3.5Sb2 | Ho0.02 | FALSE |  | Stoichiometric Formula |  | 2021 | 600 | 82.61 | -313.64 | 8.12635 | 0.5902202976 | 0.8261 | [8 empty] | high temperature solid state reaction, followed by mixing in a powder mixer for 15 mins | Not mentioned | spark plasma sintering, the temperature was elevated to 673 K with a dwell time of 10 min and then increased up to 1073 K with a 4 min dwell | 888 | 3 days | Polycrystalline | Bulk
9073 | https://doi.org/10.1038/s41524-022-00897-2 | https://doi.org/10.1021/acsami.0c22558 | Mg3.5Ho0.02Sb2 |  | Mg3 + δHoySb2–xTex | Mg3Sb2 | Mg3.5Sb2 | Ho0.02 | FALSE |  | Stoichiometric Formula |  | 2021 | 700 | 68.19 | -333.57 | 7.587429 | 0.7407532 | 0.717 | [8 empty] | high temperature solid state reaction, followed by mixing in a powder mixer for 15 mins | Not mentioned | spark plasma sintering, the temperature was elevated to 673 K with a dwell time of 10 min and then increased up to 1073 K with a 4 min dwell | 888 | 3 days | Polycrystalline | Bulk
9074 | https://doi.org/10.1038/s41524-022-00897-2 | https://doi.org/10.1021/acsami.0c22558 | Mg3.5Ho0.03Sb2 |  | Mg3 + δHoySb2–xTex | Mg3Sb2 | Mg3.5Sb2 | Ho0.03 | FALSE |  | Stoichiometric Formula |  | 2021 | 300 | 166.95 | -192.96 | 6.216143 | 0.1507431 | 1.2371 | [8 empty] | high temperature solid state reaction, followed by mixing in a powder mixer for 15 mins | Not mentioned | spark plasma sintering, the temperature was elevated to 673 K with a dwell time of 10 min and then increased up to 1073 K with a 4 min dwell | 888 | 3 days | Polycrystalline | Bulk
9075 | https://doi.org/10.1038/s41524-022-00897-2 | https://doi.org/10.1021/acsami.0c22558 | Mg3.5Ho0.03Sb2 |  | Mg3 + δHoySb2–xTex | Mg3Sb2 | Mg3.5Sb2 | Ho0.03 | FALSE |  | Stoichiometric Formula |  | 2021 | 400 | 157.24 | -220.07 | 7.61526 | 0.2924447 | 1.0416 | [8 empty] | high temperature solid state reaction, followed by mixing in a powder mixer for 15 mins | Not mentioned | spark plasma sintering, the temperature was elevated to 673 K with a dwell time of 10 min and then increased up to 1073 K with a 4 min dwell | 888 | 3 days | Polycrystalline | Bulk
9076 | https://doi.org/10.1038/s41524-022-00897-2 | https://doi.org/10.1021/acsami.0c22558 | Mg3.5Ho0.03Sb2 |  | Mg3 + δHoySb2–xTex | Mg3Sb2 | Mg3.5Sb2 | Ho0.03 | FALSE |  | Stoichiometric Formula |  | 2021 | 500 | 130.3 | -258.2 | 8.686741372 | 0.4714393 | 0.9213 | [8 empty] | high temperature solid state reaction, followed by mixing in a powder mixer for 15 mins | Not mentioned | spark plasma sintering, the temperature was elevated to 673 K with a dwell time of 10 min and then increased up to 1073 K with a 4 min dwell | 888 | 3 days | Polycrystalline | Bulk
9077 | https://doi.org/10.1038/s41524-022-00897-2 | https://doi.org/10.1021/acsami.0c22558 | Mg3.5Ho0.03Sb2 |  | Mg3 + δHoySb2–xTex | Mg3Sb2 | Mg3.5Sb2 | Ho0.03 | FALSE |  | Stoichiometric Formula |  | 2021 | 600 | 102.51 | -283.33 | 8.229081 | 0.6094111 | 0.8102 | [8 empty] | high temperature solid state reaction, followed by mixing in a powder mixer for 15 mins | Not mentioned | spark plasma sintering, the temperature was elevated to 673 K with a dwell time of 10 min and then increased up to 1073 K with a 4 min dwell | 888 | 3 days | Polycrystalline | Bulk
9078 | https://doi.org/10.1038/s41524-022-00897-2 | https://doi.org/10.1021/acsami.0c22558 | Mg3.5Ho0.03Sb2 |  | Mg3 + δHoySb2–xTex | Mg3Sb2 | Mg3.5Sb2 | Ho0.03 | FALSE |  | Stoichiometric Formula |  | 2021 | 700 | 82.61 | -304.2 | 7.618 | 0.7278528 | 0.7352 | [8 empty] | high temperature solid state reaction, followed by mixing in a powder mixer for 15 mins | Not mentioned | spark plasma sintering, the temperature was elevated to 673 K with a dwell time of 10 min and then increased up to 1073 K with a 4 min dwell | 888 | 3 days | Polycrystalline | Bulk
9079 | https://doi.org/10.1038/s41524-022-00897-2 | https://doi.org/10.1021/acsami.0c22558 | Mg3.5Ho0.04Sb2 |  | Mg3 + δHoySb2–xTex | Mg3Sb2 | Mg3.5Sb2 | Ho0.04 | FALSE |  | Stoichiometric Formula |  | 2021 | 300 | 195.12 | -188.8 | 6.955138 | 0.1556656 | 1.3404 | [8 empty] | high temperature solid state reaction, followed by mixing in a powder mixer for 15 mins | Not mentioned | spark plasma sintering, the temperature was elevated to 673 K with a dwell time of 10 min and then increased up to 1073 K with a 4 min dwell | 888 | 3 days | Polycrystalline | Bulk
9080 | https://doi.org/10.1038/s41524-022-00897-2 | https://doi.org/10.1021/acsami.0c22558 | Mg3.5Ho0.04Sb2 |  | Mg3 + δHoySb2–xTex | Mg3Sb2 | Mg3.5Sb2 | Ho0.04 | FALSE |  | Stoichiometric Formula |  | 2021 | 400 | 186.73 | -226.1 | 9.545864 | 0.3351484 | 1.1393 | [8 empty] | high temperature solid state reaction, followed by mixing in a powder mixer for 15 mins | Not mentioned | spark plasma sintering, the temperature was elevated to 673 K with a dwell time of 10 min and then increased up to 1073 K with a 4 min dwell | 888 | 3 days | Polycrystalline | Bulk
9081 | https://doi.org/10.1038/s41524-022-00897-2 | https://doi.org/10.1021/acsami.0c22558 | Mg3.5Ho0.04Sb2 |  | Mg3 + δHoySb2–xTex | Mg3Sb2 | Mg3.5Sb2 | Ho0.04 | FALSE |  | Stoichiometric Formula |  | 2021 | 500 | 152.9 | -267.96 | 10.97861 | 0.5654415 | 0.9708 | [8 empty] | high temperature solid state reaction, followed by mixing in a powder mixer for 15 mins | Not mentioned | spark plasma sintering, the temperature was elevated to 673 K with a dwell time of 10 min and then increased up to 1073 K with a 4 min dwell | 888 | 3 days | Polycrystalline | Bulk
9082 | https://doi.org/10.1038/s41524-022-00897-2 | https://doi.org/10.1021/acsami.0c22558 | Mg3.5Ho0.04Sb2 |  | Mg3 + δHoySb2–xTex | Mg3Sb2 | Mg3.5Sb2 | Ho0.04 | FALSE |  | Stoichiometric Formula |  | 2021 | 600 | 120.29 | -292.55 | 10.29508 | 0.7487331 | 0.825 | [8 empty] | high temperature solid state reaction, followed by mixing in a powder mixer for 15 mins | Not mentioned | spark plasma sintering, the temperature was elevated to 673 K with a dwell time of 10 min and then increased up to 1073 K with a 4 min dwell | 888 | 3 days | Polycrystalline | Bulk
9083 | https://doi.org/10.1038/s41524-022-00897-2 | https://doi.org/10.1021/acsami.0c22558 | Mg3.5Ho0.04Sb2 |  | Mg3 + δHoySb2–xTex | Mg3Sb2 | Mg3.5Sb2 | Ho0.04 | FALSE |  | Stoichiometric Formula |  | 2021 | 700 | 96.55 | -310.49 | 9.30781 | 0.9087123 | 0.717 | [8 empty] | high temperature solid state reaction, followed by mixing in a powder mixer for 15 mins | Not mentioned | spark plasma sintering, the temperature was elevated to 673 K with a dwell time of 10 min and then increased up to 1073 K with a 4 min dwell | 888 | 3 days | Polycrystalline | Bulk
9084 | https://doi.org/10.1038/s41524-022-00897-2 | https://doi.org/10.1021/acsami.0c22558 | Mg3.5Ho0.01Sb1.97Te0.03 |  | Mg3 + δHoySb2–xTex | Mg3Sb2 | Mg3.5Sb1.97 | Ho0.01, Te0.03 | FALSE |  | Stoichiometric Formula |  | 2021 | 300 | 195.12 | -214.1 | 8.944069 | 0.2347525 | 1.143 | [8 empty] | high temperature solid state reaction, followed by mixing in a powder mixer for 15 mins | Not mentioned | spark plasma sintering, the temperature was elevated to 673 K with a dwell time of 10 min and then increased up to 1073 K with a 4 min dwell | 888 | 3 days | Polycrystalline | Bulk
9085 | https://doi.org/10.1038/s41524-022-00897-2 | https://doi.org/10.1021/acsami.0c22558 | Mg3.5Ho0.01Sb1.97Te0.03 |  | Mg3 + δHoySb2–xTex | Mg3Sb2 | Mg3.5Sb1.97 | Ho0.01, Te0.03 | FALSE |  | Stoichiometric Formula |  | 2021 | 400 | 178.69 | -233.8 | 9.767631 | 0.3951307 | 0.9888 | [8 empty] | high temperature solid state reaction, followed by mixing in a powder mixer for 15 mins | Not mentioned | spark plasma sintering, the temperature was elevated to 673 K with a dwell time of 10 min and then increased up to 1073 K with a 4 min dwell | 888 | 3 days | Polycrystalline | Bulk
9086 | https://doi.org/10.1038/s41524-022-00897-2 | https://doi.org/10.1021/acsami.0c22558 | Mg3.5Ho0.01Sb1.97Te0.03 |  | Mg3 + δHoySb2–xTex | Mg3Sb2 | Mg3.5Sb1.97 | Ho0.01, Te0.03 | FALSE |  | Stoichiometric Formula |  | 2021 | 500 | 156.61 | -261.35 | 10.69706 | 0.6128716 | 0.8727 | [8 empty] | high temperature solid state reaction, followed by mixing in a powder mixer for 15 mins | Not mentioned | spark plasma sintering, the temperature was elevated to 673 K with a dwell time of 10 min and then increased up to 1073 K with a 4 min dwell | 888 | 3 days | Polycrystalline | Bulk
9087 | https://doi.org/10.1038/s41524-022-00897-2 | https://doi.org/10.1021/acsami.0c22558 | Mg3.5Ho0.01Sb1.97Te0.03 |  | Mg3 + δHoySb2–xTex | Mg3Sb2 | Mg3.5Sb1.97 | Ho0.01, Te0.03 | FALSE |  | Stoichiometric Formula |  | 2021 | 600 | 128.75 | -281.91 | 10.23218 | 0.7781126 | 0.789 | [8 empty] | high temperature solid state reaction, followed by mixing in a powder mixer for 15 mins | Not mentioned | spark plasma sintering, the temperature was elevated to 673 K with a dwell time of 10 min and then increased up to 1073 K with a 4 min dwell | 888 | 3 days | Polycrystalline | Bulk
9088 | https://doi.org/10.1038/s41524-022-00897-2 | https://doi.org/10.1021/acsami.0c22558 | Mg3.5Ho0.01Sb1.97Te0.03 |  | Mg3 + δHoySb2–xTex | Mg3Sb2 | Mg3.5Sb1.97 | Ho0.01, Te0.03 | FALSE |  | Stoichiometric Formula |  | 2021 | 700 | 107.55 | -297.8 | 9.538054542 | 0.916617 | 0.7284 | [8 empty] | high temperature solid state reaction, followed by mixing in a powder mixer for 15 mins | Not mentioned | spark plasma sintering, the temperature was elevated to 673 K with a dwell time of 10 min and then increased up to 1073 K with a 4 min dwell | 888 | 3 days | Polycrystalline | Bulk
9089 | https://doi.org/10.1038/s41524-022-00897-2 | https://doi.org/10.1021/acsami.0c22558 | Mg3.5Ho0.02Sb1.97Te0.03 |  | Mg3 + δHoySb2–xTex | Mg3Sb2 | Mg3.5Sb1.97 | Ho0.02, Te0.03 | FALSE |  | Stoichiometric Formula |  | 2021 | 300 | 259.16 | -217.96 | 12.3118 | 0.3231444 | 1.143 | [8 empty] | high temperature solid state reaction, followed by mixing in a powder mixer for 15 mins | Not mentioned | spark plasma sintering, the temperature was elevated to 673 K with a dwell time of 10 min and then increased up to 1073 K with a 4 min dwell | 888 | 3 days | Polycrystalline | Bulk
9090 | https://doi.org/10.1038/s41524-022-00897-2 | https://doi.org/10.1021/acsami.0c22558 | Mg3.5Ho0.02Sb1.97Te0.03 |  | Mg3 + δHoySb2–xTex | Mg3Sb2 | Mg3.5Sb1.97 | Ho0.02, Te0.03 | FALSE |  | Stoichiometric Formula |  | 2021 | 400 | 224.42 | -225 | 11.3612625 | 0.4627805 | 0.982 | [8 empty] | high temperature solid state reaction, followed by mixing in a powder mixer for 15 mins | Not mentioned | spark plasma sintering, the temperature was elevated to 673 K with a dwell time of 10 min and then increased up to 1073 K with a 4 min dwell | 888 | 3 days | Polycrystalline | Bulk
9091 | https://doi.org/10.1038/s41524-022-00897-2 | https://doi.org/10.1021/acsami.0c22558 | Mg3.5Ho0.02Sb1.97Te0.03 |  | Mg3 + δHoySb2–xTex | Mg3Sb2 | Mg3.5Sb1.97 | Ho0.02, Te0.03 | FALSE |  | Stoichiometric Formula |  | 2021 | 500 | 192.79 | -253.19 | 12.35884 | 0.6912101 | 0.894 | [8 empty] | high temperature solid state reaction, followed by mixing in a powder mixer for 15 mins | Not mentioned | spark plasma sintering, the temperature was elevated to 673 K with a dwell time of 10 min and then increased up to 1073 K with a 4 min dwell | 888 | 3 days | Polycrystalline | Bulk
9092 | https://doi.org/10.1038/s41524-022-00897-2 | https://doi.org/10.1021/acsami.0c22558 | Mg3.5Ho0.02Sb1.97Te0.03 |  | Mg3 + δHoySb2–xTex | Mg3Sb2 | Mg3.5Sb1.97 | Ho0.02, Te0.03 | FALSE |  | Stoichiometric Formula |  | 2021 | 600 | 164.96 | -268.09 | 11.85605 | 0.8634091 | 0.8239 | [8 empty] | high temperature solid state reaction, followed by mixing in a powder mixer for 15 mins | Not mentioned | spark plasma sintering, the temperature was elevated to 673 K with a dwell time of 10 min and then increased up to 1073 K with a 4 min dwell | 888 | 3 days | Polycrystalline | Bulk
9093 | https://doi.org/10.1038/s41524-022-00897-2 | https://doi.org/10.1021/acsami.0c22558 | Mg3.5Ho0.02Sb1.97Te0.03 |  | Mg3 + δHoySb2–xTex | Mg3Sb2 | Mg3.5Sb1.97 | Ho0.02, Te0.03 | FALSE |  | Stoichiometric Formula |  | 2021 | 700 | 140.59 | -280.5 | 11.06166 | 0.9977013 | 0.7761 | [8 empty] | high temperature solid state reaction, followed by mixing in a powder mixer for 15 mins | Not mentioned | spark plasma sintering, the temperature was elevated to 673 K with a dwell time of 10 min and then increased up to 1073 K with a 4 min dwell | 888 | 3 days | Polycrystalline | Bulk
9094 | https://doi.org/10.1038/s41524-022-00897-2 | https://doi.org/10.1021/acsami.0c22558 | Mg3.5Ho0.03Sb1.97Te0.03 |  | Mg3 + δHoySb2–xTex | Mg3Sb2 | Mg3.5Sb1.97 | Ho0.03, Te0.03 | FALSE |  | Stoichiometric Formula |  | 2021 | 300 | 270.81 | -200 | 10.8324 | 0.2791856 | 1.164 | [8 empty] | high temperature solid state reaction, followed by mixing in a powder mixer for 15 mins | Not mentioned | spark plasma sintering, the temperature was elevated to 673 K with a dwell time of 10 min and then increased up to 1073 K with a 4 min dwell | 888 | 3 days | Polycrystalline | Bulk
9095 | https://doi.org/10.1038/s41524-022-00897-2 | https://doi.org/10.1021/acsami.0c22558 | Mg3.5Ho0.03Sb1.97Te0.03 |  | Mg3 + δHoySb2–xTex | Mg3Sb2 | Mg3.5Sb1.97 | Ho0.03, Te0.03 | FALSE |  | Stoichiometric Formula |  | 2021 | 400 | 238.29 | -208.8 | 10.38883 | 0.4350888 | 0.9551 | [8 empty] | high temperature solid state reaction, followed by mixing in a powder mixer for 15 mins | Not mentioned | spark plasma sintering, the temperature was elevated to 673 K with a dwell time of 10 min and then increased up to 1073 K with a 4 min dwell | 888 | 3 days | Polycrystalline | Bulk
9096 | https://doi.org/10.1038/s41524-022-00897-2 | https://doi.org/10.1021/acsami.0c22558 | Mg3.5Ho0.03Sb1.97Te0.03 |  | Mg3 + δHoySb2–xTex | Mg3Sb2 | Mg3.5Sb1.97 | Ho0.03, Te0.03 | FALSE |  | Stoichiometric Formula |  | 2021 | 500 | 213.06 | -235.21 | 11.78728 | 0.6698839 | 0.8798 | [8 empty] | high temperature solid state reaction, followed by mixing in a powder mixer for 15 mins | Not mentioned | spark plasma sintering, the temperature was elevated to 673 K with a dwell time of 10 min and then increased up to 1073 K with a 4 min dwell | 888 | 3 days | Polycrystalline | Bulk
9097 | https://doi.org/10.1038/s41524-022-00897-2 | https://doi.org/10.1021/acsami.0c22558 | Mg3.5Ho0.03Sb1.97Te0.03 |  | Mg3 + δHoySb2–xTex | Mg3Sb2 | Mg3.5Sb1.97 | Ho0.03, Te0.03 | FALSE |  | Stoichiometric Formula |  | 2021 | 600 | 189.74 | -245.77 | 11.46084 | 0.8395198 | 0.8191 | [8 empty] | high temperature solid state reaction, followed by mixing in a powder mixer for 15 mins | Not mentioned | spark plasma sintering, the temperature was elevated to 673 K with a dwell time of 10 min and then increased up to 1073 K with a 4 min dwell | 888 | 3 days | Polycrystalline | Bulk
9098 | https://doi.org/10.1038/s41524-022-00897-2 | https://doi.org/10.1021/acsami.0c22558 | Mg3.5Ho0.03Sb1.97Te0.03 |  | Mg3 + δHoySb2–xTex | Mg3Sb2 | Mg3.5Sb1.97 | Ho0.03, Te0.03 | FALSE |  | Stoichiometric Formula |  | 2021 | 700 | 166.67 | -256.1 | 10.93142 | 1.024089 | 0.7472 | [8 empty] | high temperature solid state reaction, followed by mixing in a powder mixer for 15 mins | Not mentioned | spark plasma sintering, the temperature was elevated to 673 K with a dwell time of 10 min and then increased up to 1073 K with a 4 min dwell | 888 | 3 days | Polycrystalline | Bulk
9099 | https://doi.org/10.1038/s41524-022-00897-2 | https://doi.org/10.1021/acsami.0c22558 | Mg3.5Ho0.04Sb1.97Te0.03 |  | Mg3 + δHoySb2–xTex | Mg3Sb2 | Mg3.5Sb1.97 | Ho0.04, Te0.03 | FALSE |  | Stoichiometric Formula |  | 2021 | 300 | 271.89 | -206.34 | 11.57604 | 0.2946307 | 1.1787 | [8 empty] | high temperature solid state reaction, followed by mixing in a powder mixer for 15 mins | Not mentioned | spark plasma sintering, the temperature was elevated to 673 K with a dwell time of 10 min and then increased up to 1073 K with a 4 min dwell | 888 | 3 days | Polycrystalline | Bulk
9100 | https://doi.org/10.1038/s41524-022-00897-2 | https://doi.org/10.1021/acsami.0c22558 | Mg3.5Ho0.04Sb1.97Te0.03 |  | Mg3 + δHoySb2–xTex | Mg3Sb2 | Mg3.5Sb1.97 | Ho0.04, Te0.03 | FALSE |  | Stoichiometric Formula |  | 2021 | 400 | 243.1 | -210.92 | 10.81485 | 0.4360387 | 0.9921 | [8 empty] | high temperature solid state reaction, followed by mixing in a powder mixer for 15 mins | Not mentioned | spark plasma sintering, the temperature was elevated to 673 K with a dwell time of 10 min and then increased up to 1073 K with a 4 min dwell | 888 | 3 days | Polycrystalline | Bulk
9101 | https://doi.org/10.1038/s41524-022-00897-2 | https://doi.org/10.1021/acsami.0c22558 | Mg3.5Ho0.04Sb1.97Te0.03 |  | Mg3 + δHoySb2–xTex | Mg3Sb2 | Mg3.5Sb1.97 | Ho0.04, Te0.03 | FALSE |  | Stoichiometric Formula |  | 2021 | 500 | 214.5 | -237 | 12.0482505 | 0.66112 | 0.9112 | [8 empty] | high temperature solid state reaction, followed by mixing in a powder mixer for 15 mins | Not mentioned | spark plasma sintering, the temperature was elevated to 673 K with a dwell time of 10 min and then increased up to 1073 K with a 4 min dwell | 888 | 3 days | Polycrystalline | Bulk
9102 | https://doi.org/10.1038/s41524-022-00897-2 | https://doi.org/10.1021/acsami.0c22558 | Mg3.5Ho0.04Sb1.97Te0.03 |  | Mg3 + δHoySb2–xTex | Mg3Sb2 | Mg3.5Sb1.97 | Ho0.04, Te0.03 | FALSE |  | Stoichiometric Formula |  | 2021 | 600 | 186.76 | -254 | 12.04900816 | 0.8632125 | 0.8375 | [8 empty] | high temperature solid state reaction, followed by mixing in a powder mixer for 15 mins | Not mentioned | spark plasma sintering, the temperature was elevated to 673 K with a dwell time of 10 min and then increased up to 1073 K with a 4 min dwell | 888 | 3 days | Polycrystalline | Bulk
9103 | https://doi.org/10.1038/s41524-022-00897-2 | https://doi.org/10.1021/acsami.0c22558 | Mg3.5Ho0.04Sb1.97Te0.03 |  | Mg3 + δHoySb2–xTex | Mg3Sb2 | Mg3.5Sb1.97 | Ho0.04, Te0.03 | FALSE |  | Stoichiometric Formula |  | 2021 | 700 | 161.5 | -265.5 | 11.38418 | 1.065791 | 0.7477 | [8 empty] | high temperature solid state reaction, followed by mixing in a powder mixer for 15 mins | Not mentioned | spark plasma sintering, the temperature was elevated to 673 K with a dwell time of 10 min and then increased up to 1073 K with a 4 min dwell | 888 | 3 days | Polycrystalline | Bulk
9104 | https://doi.org/10.1038/s41524-022-00897-2 | https://doi.org/10.1021/acsami.0c17836 | AgCuTe |  | AgCuTe1–xSex | AgCuTe | AgCuTe | None | TRUE |  | Stoichiometric Formula |  | 2021 | 320 | 755.88 | 65.19 | 3.212291 | 0.093 | 1.0716 | [8 empty] | high temperature solid state reaction, quench, anneal, then hand-ground into fine powders using an agate mortar | Not mentioned | spark plasma sintering under a pressure of 50 MPa at 773 K for 5 min | 873 | 72h | Polycrystalline | Bulk
9105 | https://doi.org/10.1038/s41524-022-00897-2 | https://doi.org/10.1021/acsami.0c17836 | AgCuTe |  | AgCuTe1–xSex | AgCuTe | AgCuTe | None | TRUE |  | Stoichiometric Formula |  | 2021 | 422 | 241.75 | 120 | 3.381 | 0.2448444 | 0.6 | [8 empty] | high temperature solid state reaction, quench, anneal, then hand-ground into fine powders using an agate mortar | Not mentioned | spark plasma sintering under a pressure of 50 MPa at 773 K for 5 min | 873 | 72h | Polycrystalline | Bulk
9106 | https://doi.org/10.1038/s41524-022-00897-2 | https://doi.org/10.1021/acsami.0c17836 | AgCuTe |  | AgCuTe1–xSex | AgCuTe | AgCuTe | None | TRUE |  | Stoichiometric Formula |  | 2021 | 522 | 98.06 | 255.44 | 6.398375 | 0.7100238 | 0.4704 | [8 empty] | high temperature solid state reaction, quench, anneal, then hand-ground into fine powders using an agate mortar | Not mentioned | spark plasma sintering under a pressure of 50 MPa at 773 K for 5 min | 873 | 72h | Polycrystalline | Bulk
9107 | https://doi.org/10.1038/s41524-022-00897-2 | https://doi.org/10.1021/acsami.0c17836 | AgCuTe |  | AgCuTe1–xSex | AgCuTe | AgCuTe | None | TRUE |  | Stoichiometric Formula |  | 2021 | 623 | 93.2 | 252.23 | 5.929381 | 0.7124406 | 0.5185 | [8 empty] | high temperature solid state reaction, quench, anneal, then hand-ground into fine powders using an agate mortar | Not mentioned | spark plasma sintering under a pressure of 50 MPa at 773 K for 5 min | 873 | 72h | Polycrystalline | Bulk
9108 | https://doi.org/10.1038/s41524-022-00897-2 | https://doi.org/10.1021/acsami.0c17836 | AgCuTe |  | AgCuTe1–xSex | AgCuTe | AgCuTe | None | TRUE |  | Stoichiometric Formula |  | 2021 | 723 | 90.29 | 249.61 | 5.625532 | 0.735357 | 0.5531 | [8 empty] | high temperature solid state reaction, quench, anneal, then hand-ground into fine powders using an agate mortar | Not mentioned | spark plasma sintering under a pressure of 50 MPa at 773 K for 5 min | 873 | 72h | Polycrystalline | Bulk
9109 | https://doi.org/10.1038/s41524-022-00897-2 | https://doi.org/10.1021/acsami.0c17836 | AgCuTe0.9Se0.1 |  | AgCuTe1–xSex | AgCuTe | AgCuTe0.9 | Se0.1 | FALSE |  | Stoichiometric Formula |  | 2021 | 320 | 348.54 | 172 | 10.31120736 | 0.7446 | 0.4531 | [8 empty] | high temperature solid state reaction, quench, anneal, then hand-ground into fine powders using an agate mortar | Not mentioned | spark plasma sintering under a pressure of 50 MPa at 773 K for 5 min | 873 | 72h | Polycrystalline | Bulk
9110 | https://doi.org/10.1038/s41524-022-00897-2 | https://doi.org/10.1021/acsami.0c17836 | AgCuTe0.9Se0.1 |  | AgCuTe1–xSex | AgCuTe | AgCuTe0.9 | Se0.1 | FALSE |  | Stoichiometric Formula |  | 2021 | 422 | 240.78 | 181.15 | 8.029 | 0.8855 | 0.358 | [8 empty] | high temperature solid state reaction, quench, anneal, then hand-ground into fine powders using an agate mortar | Not mentioned | spark plasma sintering under a pressure of 50 MPa at 773 K for 5 min | 873 | 72h | Polycrystalline | Bulk
9111 | https://doi.org/10.1038/s41524-022-00897-2 | https://doi.org/10.1021/acsami.0c17836 | AgCuTe0.9Se0.1 |  | AgCuTe1–xSex | AgCuTe | AgCuTe0.9 | Se0.1 | FALSE |  | Stoichiometric Formula |  | 2021 | 522 | 237.86 | 195.3 | 9.114 | 1.4458 | 0.3753 | [8 empty] | high temperature solid state reaction, quench, anneal, then hand-ground into fine powders using an agate mortar | Not mentioned | spark plasma sintering under a pressure of 50 MPa at 773 K for 5 min | 873 | 72h | Polycrystalline | Bulk
9112 | https://doi.org/10.1038/s41524-022-00897-2 | https://doi.org/10.1021/acsami.0c17836 | AgCuTe0.9Se0.1 |  | AgCuTe1–xSex | AgCuTe | AgCuTe0.9 | Se0.1 | FALSE |  | Stoichiometric Formula |  | 2021 | 623 | 216.5 | 214 | 9.914834 | 1.114971 | 0.554 | [8 empty] | high temperature solid state reaction, quench, anneal, then hand-ground into fine powders using an agate mortar | Not mentioned | spark plasma sintering under a pressure of 50 MPa at 773 K for 5 min | 873 | 72h | Polycrystalline | Bulk
9113 | https://doi.org/10.1038/s41524-022-00897-2 | https://doi.org/10.1021/acsami.0c17836 | AgCuTe0.9Se0.1 |  | AgCuTe1–xSex | AgCuTe | AgCuTe0.9 | Se0.1 | FALSE |  | Stoichiometric Formula |  | 2021 | 723 | 178.64 | 225.87 | 9.113723 | 1.140398 | 0.5778 | [8 empty] | high temperature solid state reaction, quench, anneal, then hand-ground into fine powders using an agate mortar | Not mentioned | spark plasma sintering under a pressure of 50 MPa at 773 K for 5 min | 873 | 72h | Polycrystalline | Bulk
9114 | https://doi.org/10.1038/s41524-022-00897-2 | https://doi.org/10.1021/acsami.0c17836 | AgCuTe0.8Se0.2 |  | AgCuTe1–xSex | AgCuTe | AgCuTe0.8 | Se0.2 | FALSE |  | Stoichiometric Formula |  | 2021 | 320 | 295.15 | 97 | 2.734 | 0.1399907 | 0.6348 | [8 empty] | high temperature solid state reaction, quench, anneal, then hand-ground into fine powders using an agate mortar | Not mentioned | spark plasma sintering under a pressure of 50 MPa at 773 K for 5 min | 873 | 72h | Polycrystalline | Bulk
9115 | https://doi.org/10.1038/s41524-022-00897-2 | https://doi.org/10.1021/acsami.0c17836 | AgCuTe0.8Se0.2 |  | AgCuTe1–xSex | AgCuTe | AgCuTe0.8 | Se0.2 | FALSE |  | Stoichiometric Formula |  | 2021 | 422 | 147.57 | 161.63 | 3.855157 | 0.406719 | 0.4 | [8 empty] | high temperature solid state reaction, quench, anneal, then hand-ground into fine powders using an agate mortar | Not mentioned | spark plasma sintering under a pressure of 50 MPa at 773 K for 5 min | 873 | 72h | Polycrystalline | Bulk
9116 | https://doi.org/10.1038/s41524-022-00897-2 | https://doi.org/10.1021/acsami.0c17836 | AgCuTe0.8Se0.2 |  | AgCuTe1–xSex | AgCuTe | AgCuTe0.8 | Se0.2 | FALSE |  | Stoichiometric Formula |  | 2021 | 522 | 231.07 | 178.56 | 7.453 | 0.7988 | 0.4926 | [8 empty] | high temperature solid state reaction, quench, anneal, then hand-ground into fine powders using an agate mortar | Not mentioned | spark plasma sintering under a pressure of 50 MPa at 773 K for 5 min | 873 | 72h | Polycrystalline | Bulk
9117 | https://doi.org/10.1038/s41524-022-00897-2 | https://doi.org/10.1021/acsami.0c17836 | AgCuTe0.8Se0.2 |  | AgCuTe1–xSex | AgCuTe | AgCuTe0.8 | Se0.2 | FALSE |  | Stoichiometric Formula |  | 2021 | 623 | 248.54 | 178.42 | 7.911947 | 0.8755138 | 0.563 | [8 empty] | high temperature solid state reaction, quench, anneal, then hand-ground into fine powders using an agate mortar | Not mentioned | spark plasma sintering under a pressure of 50 MPa at 773 K for 5 min | 873 | 72h | Polycrystalline | Bulk
9118 | https://doi.org/10.1038/s41524-022-00897-2 | https://doi.org/10.1021/acsami.0c17836 | AgCuTe0.8Se0.2 |  | AgCuTe1–xSex | AgCuTe | AgCuTe0.8 | Se0.2 | FALSE |  | Stoichiometric Formula |  | 2021 | 723 | 288.35 | 179.7 | 9.311424 | 1.0927 | 0.6149 | [8 empty] | high temperature solid state reaction, quench, anneal, then hand-ground into fine powders using an agate mortar | Not mentioned | spark plasma sintering under a pressure of 50 MPa at 773 K for 5 min | 873 | 72h | Polycrystalline | Bulk
9119 | https://doi.org/10.1038/s41524-022-00897-2 | https://doi.org/10.1021/acsami.0c17836 | AgCuTe0.7Se0.3 |  | AgCuTe1–xSex | AgCuTe | AgCuTe0.7 | Se0.3 | FALSE |  | Stoichiometric Formula |  | 2021 | 320 | 201.94 | 200.48 | 8.173 | 0.5473 | 0.4679 | [8 empty] | high temperature solid state reaction, quench, anneal, then hand-ground into fine powders using an agate mortar | Not mentioned | spark plasma sintering under a pressure of 50 MPa at 773 K for 5 min | 873 | 72h | Polycrystalline | Bulk
9120 | https://doi.org/10.1038/s41524-022-00897-2 | https://doi.org/10.1021/acsami.0c17836 | AgCuTe0.7Se0.3 |  | AgCuTe1–xSex | AgCuTe | AgCuTe0.7 | Se0.3 | FALSE |  | Stoichiometric Formula |  | 2021 | 422 | 148.54 | 191.83 | 5.536 | 0.7355 | 0.3185 | [8 empty] | high temperature solid state reaction, quench, anneal, then hand-ground into fine powders using an agate mortar | Not mentioned | spark plasma sintering under a pressure of 50 MPa at 773 K for 5 min | 873 | 72h | Polycrystalline | Bulk
9121 | https://doi.org/10.1038/s41524-022-00897-2 | https://doi.org/10.1021/acsami.0c17836 | AgCuTe0.7Se0.3 |  | AgCuTe1–xSex | AgCuTe | AgCuTe0.7 | Se0.3 | FALSE |  | Stoichiometric Formula |  | 2021 | 522 | 133.01 | 231.35 | 7.119071 | 1.012576 | 0.367 | [8 empty] | high temperature solid state reaction, quench, anneal, then hand-ground into fine powders using an agate mortar | Not mentioned | spark plasma sintering under a pressure of 50 MPa at 773 K for 5 min | 873 | 72h | Polycrystalline | Bulk
9122 | https://doi.org/10.1038/s41524-022-00897-2 | https://doi.org/10.1021/acsami.0c17836 | AgCuTe0.7Se0.3 |  | AgCuTe1–xSex | AgCuTe | AgCuTe0.7 | Se0.3 | FALSE |  | Stoichiometric Formula |  | 2021 | 623 | 116.5 | 250.19 | 7.292322 | 1.051647 | 0.432 | [8 empty] | high temperature solid state reaction, quench, anneal, then hand-ground into fine powders using an agate mortar | Not mentioned | spark plasma sintering under a pressure of 50 MPa at 773 K for 5 min | 873 | 72h | Polycrystalline | Bulk
9123 | https://doi.org/10.1038/s41524-022-00897-2 | https://doi.org/10.1021/acsami.0c17836 | AgCuTe0.7Se0.3 |  | AgCuTe1–xSex | AgCuTe | AgCuTe0.7 | Se0.3 | FALSE |  | Stoichiometric Formula |  | 2021 | 723 | 101.46 | 254.27 | 6.559717 | 0.9236 | 0.5074 | [8 empty] | high temperature solid state reaction, quench, anneal, then hand-ground into fine powders using an agate mortar | Not mentioned | spark plasma sintering under a pressure of 50 MPa at 773 K for 5 min | 873 | 72h | Polycrystalline | Bulk
9124 | https://doi.org/10.1038/s41524-022-00897-2 | https://doi.org/10.1021/acsami.0c17836 | AgCuTe0.6Se0.4 |  | AgCuTe1–xSex | AgCuTe | AgCuTe0.6 | Se0.4 | FALSE |  | Stoichiometric Formula |  | 2021 | 320 | 110.68 | 219.23 | 5.319479 | 0.3176994 | 0.5358 | [8 empty] | high temperature solid state reaction, quench, anneal, then hand-ground into fine powders using an agate mortar | Not mentioned | spark plasma sintering under a pressure of 50 MPa at 773 K for 5 min | 873 | 72h | Polycrystalline | Bulk
9125 | https://doi.org/10.1038/s41524-022-00897-2 | https://doi.org/10.1021/acsami.0c17836 | AgCuTe0.6Se0.4 |  | AgCuTe1–xSex | AgCuTe | AgCuTe0.6 | Se0.4 | FALSE |  | Stoichiometric Formula |  | 2021 | 422 | 88.35 | 217.5 | 4.203 | 0.6705 | 0.3049 | [8 empty] | high temperature solid state reaction, quench, anneal, then hand-ground into fine powders using an agate mortar | Not mentioned | spark plasma sintering under a pressure of 50 MPa at 773 K for 5 min | 873 | 72h | Polycrystalline | Bulk
9126 | https://doi.org/10.1038/s41524-022-00897-2 | https://doi.org/10.1021/acsami.0c17836 | AgCuTe0.6Se0.4 |  | AgCuTe1–xSex | AgCuTe | AgCuTe0.6 | Se0.4 | FALSE |  | Stoichiometric Formula |  | 2021 | 522 | 81.55 | 245.83 | 4.928261 | 0.6787737 | 0.379 | [8 empty] | high temperature solid state reaction, quench, anneal, then hand-ground into fine powders using an agate mortar | Not mentioned | spark plasma sintering under a pressure of 50 MPa at 773 K for 5 min | 873 | 72h | Polycrystalline | Bulk
9127 | https://doi.org/10.1038/s41524-022-00897-2 | https://doi.org/10.1021/acsami.0c17836 | AgCuTe0.6Se0.4 |  | AgCuTe1–xSex | AgCuTe | AgCuTe0.6 | Se0.4 | FALSE |  | Stoichiometric Formula |  | 2021 | 623 | 71.84 | 251.4 | 4.540429 | 0.5615817 | 0.5037 | [8 empty] | high temperature solid state reaction, quench, anneal, then hand-ground into fine powders using an agate mortar | Not mentioned | spark plasma sintering under a pressure of 50 MPa at 773 K for 5 min | 873 | 72h | Polycrystalline | Bulk
9128 | https://doi.org/10.1038/s41524-022-00897-2 | https://doi.org/10.1021/acsami.0c17836 | AgCuTe0.6Se0.4 |  | AgCuTe1–xSex | AgCuTe | AgCuTe0.6 | Se0.4 | FALSE |  | Stoichiometric Formula |  | 2021 | 723 | 66.99 | 258.1 | 4.46258 | 0.4945 | 0.643 | [8 empty] | high temperature solid state reaction, quench, anneal, then hand-ground into fine powders using an agate mortar | Not mentioned | spark plasma sintering under a pressure of 50 MPa at 773 K for 5 min | 873 | 72h | Polycrystalline | Bulk
9129 | https://doi.org/10.1038/s41524-022-00897-2 | https://doi.org/10.1021/acsami.0c17836 | AgCuTe0.5Se0.5 |  | AgCuTe1–xSex | AgCuTe | AgCuTe0.5 | Se0.5 | FALSE |  | Stoichiometric Formula |  | 2021 | 320 | 55.34 | 97.32 | 0.5241352 | 0.04918571 | 0.341 | [8 empty] | high temperature solid state reaction, quench, anneal, then hand-ground into fine powders using an agate mortar | Not mentioned | spark plasma sintering under a pressure of 50 MPa at 773 K for 5 min | 873 | 72h | Polycrystalline | Bulk
9130 | https://doi.org/10.1038/s41524-022-00897-2 | https://doi.org/10.1021/acsami.0c17836 | AgCuTe0.5Se0.5 |  | AgCuTe1–xSex | AgCuTe | AgCuTe0.5 | Se0.5 | FALSE |  | Stoichiometric Formula |  | 2021 | 422 | 27.15 | 146 | 0.5467 | 0.0945 | 0.2272 | [8 empty] | high temperature solid state reaction, quench, anneal, then hand-ground into fine powders using an agate mortar | Not mentioned | spark plasma sintering under a pressure of 50 MPa at 773 K for 5 min | 873 | 72h | Polycrystalline | Bulk
9131 | https://doi.org/10.1038/s41524-022-00897-2 | https://doi.org/10.1021/acsami.0c17836 | AgCuTe0.5Se0.5 |  | AgCuTe1–xSex | AgCuTe | AgCuTe0.5 | Se0.5 | FALSE |  | Stoichiometric Formula |  | 2021 | 522 | 18.45 | 161.05 | 0.4785395 | 0.08439109 | 0.296 | [8 empty] | high temperature solid state reaction, quench, anneal, then hand-ground into fine powders using an agate mortar | Not mentioned | spark plasma sintering under a pressure of 50 MPa at 773 K for 5 min | 873 | 72h | Polycrystalline | Bulk
9132 | https://doi.org/10.1038/s41524-022-00897-2 | https://doi.org/10.1021/acsami.0c17836 | AgCuTe0.5Se0.5 |  | AgCuTe1–xSex | AgCuTe | AgCuTe0.5 | Se0.5 | FALSE |  | Stoichiometric Formula |  | 2021 | 623 | 29.13 | 155.7 | 0.7482 | 0.12 | 0.38 | [8 empty] | high temperature solid state reaction, quench, anneal, then hand-ground into fine powders using an agate mortar | Not mentioned | spark plasma sintering under a pressure of 50 MPa at 773 K for 5 min | 873 | 72h | Polycrystalline | Bulk
9133 | https://doi.org/10.1038/s41524-022-00897-2 | https://doi.org/10.1021/acsami.0c17836 | AgCuTe0.5Se0.5 |  | AgCuTe1–xSex | AgCuTe | AgCuTe0.5 | Se0.5 | FALSE |  | Stoichiometric Formula |  | 2021 | 723 | 38.83 | 150 | 0.873675 | 0.1279196 | 0.4938 | [8 empty] | high temperature solid state reaction, quench, anneal, then hand-ground into fine powders using an agate mortar | Not mentioned | spark plasma sintering under a pressure of 50 MPa at 773 K for 5 min | 873 | 72h | Polycrystalline | Bulk
9134 | https://doi.org/10.1038/s41524-022-00897-2 | https://doi.org/10.1021/acsami.0c17462 | Mg2Sn0.995Sb0.005 |  | Mg2Sn1–xSbx | Mg2Sn | Mg2Sn0.995 | Sb0.005 | FALSE |  | Stoichiometric Formula |  | 2020 | 350 | 1956.14 | -148.1 | 42.90521 | 0.2940497 | 5.1069 | [8 empty] | elemental powders were charged into a boron nitride-coated alumina crucible | Not mentioned | melting using a one-zone-controlled resistive-heating furnace followed by slow cooling | Not mentioned | Not mentioned | Single Crystal | Bulk
9135 | https://doi.org/10.1038/s41524-022-00897-2 | https://doi.org/10.1021/acsami.0c17462 | Mg2Sn0.995Sb0.005 |  | Mg2Sn1–xSbx | Mg2Sn | Mg2Sn0.995 | Sb0.005 | FALSE |  | Stoichiometric Formula |  | 2020 | 444 | 1385.96 | -170.09 | 40.09667 | 0.4368279 | 4.0755 | [8 empty] | elemental powders were charged into a boron nitride-coated alumina crucible | Not mentioned | melting using a one-zone-controlled resistive-heating furnace followed by slow cooling | Not mentioned | Not mentioned | Single Crystal | Bulk
9136 | https://doi.org/10.1038/s41524-022-00897-2 | https://doi.org/10.1021/acsami.0c17462 | Mg2Sn0.995Sb0.005 |  | Mg2Sn1–xSbx | Mg2Sn | Mg2Sn0.995 | Sb0.005 | FALSE |  | Stoichiometric Formula |  | 2020 | 544 | 1026.32 | -187.93 | 36.24725 | 0.4793957 | 4.1132 | [8 empty] | elemental powders were charged into a boron nitride-coated alumina crucible | Not mentioned | melting using a one-zone-controlled resistive-heating furnace followed by slow cooling | Not mentioned | Not mentioned | Single Crystal | Bulk
9137 | https://doi.org/10.1038/s41524-022-00897-2 | https://doi.org/10.1021/acsami.0c17462 | Mg2Sn0.995Sb0.005 |  | Mg2Sn1–xSbx | Mg2Sn | Mg2Sn0.995 | Sb0.005 | FALSE |  | Stoichiometric Formula |  | 2020 | 646 | 1043.8 | -187 | 36.5006422 | 0.5481036 | 4.302 | [8 empty] | elemental powders were charged into a boron nitride-coated alumina crucible | Not mentioned | melting using a one-zone-controlled resistive-heating furnace followed by slow cooling | Not mentioned | Not mentioned | Single Crystal | Bulk
9138 | https://doi.org/10.1038/s41524-022-00897-2 | https://doi.org/10.1021/acsami.0c17462 | Mg2Sn0.99Sb0.01 |  | Mg2Sn1–xSbx | Mg2Sn | Mg2Sn0.99 | Sb0.01 | FALSE |  | Stoichiometric Formula |  | 2020 | 350 | 3491.07 | -113.2 | 44.73541 | 0.2609566 | 6 | [8 empty] | elemental powders were charged into a boron nitride-coated alumina crucible | Not mentioned | melting using a one-zone-controlled resistive-heating furnace followed by slow cooling | Not mentioned | Not mentioned | Single Crystal | Bulk
9139 | https://doi.org/10.1038/s41524-022-00897-2 | https://doi.org/10.1021/acsami.0c17462 | Mg2Sn0.99Sb0.01 |  | Mg2Sn1–xSbx | Mg2Sn | Mg2Sn0.99 | Sb0.01 | FALSE |  | Stoichiometric Formula |  | 2020 | 444 | 2894 | -133 | 51.191966 | 0.4755169 | 4.7799 | [8 empty] | elemental powders were charged into a boron nitride-coated alumina crucible | Not mentioned | melting using a one-zone-controlled resistive-heating furnace followed by slow cooling | Not mentioned | Not mentioned | Single Crystal | Bulk
9140 | https://doi.org/10.1038/s41524-022-00897-2 | https://doi.org/10.1021/acsami.0c17462 | Mg2Sn0.99Sb0.01 |  | Mg2Sn1–xSbx | Mg2Sn | Mg2Sn0.99 | Sb0.01 | FALSE |  | Stoichiometric Formula |  | 2020 | 544 | 2168.14 | -153.02 | 50.76726 | 0.5942035 | 4.6478 | [8 empty] | elemental powders were charged into a boron nitride-coated alumina crucible | Not mentioned | melting using a one-zone-controlled resistive-heating furnace followed by slow cooling | Not mentioned | Not mentioned | Single Crystal | Bulk
9141 | https://doi.org/10.1038/s41524-022-00897-2 | https://doi.org/10.1021/acsami.0c17462 | Mg2Sn0.99Sb0.01 |  | Mg2Sn1–xSbx | Mg2Sn | Mg2Sn0.99 | Sb0.01 | FALSE |  | Stoichiometric Formula |  | 2020 | 646 | 1675.44 | -170.86 | 48.91135 | 0.7136151 | 4.4277 | [8 empty] | elemental powders were charged into a boron nitride-coated alumina crucible | Not mentioned | melting using a one-zone-controlled resistive-heating furnace followed by slow cooling | Not mentioned | Not mentioned | Single Crystal | Bulk
9142 | https://doi.org/10.1038/s41524-022-00897-2 | https://doi.org/10.1021/acsami.0c17462 | Mg2Sn0.98Sb0.02 |  | Mg2Sn1–xSbx | Mg2Sn | Mg2Sn0.98 | Sb0.02 | FALSE |  | Stoichiometric Formula |  | 2020 | 350 | 4601.77 | -86.29 | 34.26461 | 0.1688863 | 7.101 | [8 empty] | elemental powders were charged into a boron nitride-coated alumina crucible | Not mentioned | melting using a one-zone-controlled resistive-heating furnace followed by slow cooling | Not mentioned | Not mentioned | Single Crystal | Bulk
9143 | https://doi.org/10.1038/s41524-022-00897-2 | https://doi.org/10.1021/acsami.0c17462 | Mg2Sn0.98Sb0.02 |  | Mg2Sn1–xSbx | Mg2Sn | Mg2Sn0.98 | Sb0.02 | FALSE |  | Stoichiometric Formula |  | 2020 | 444 | 3464.29 | -99.22 | 34.10458 | 0.2642843 | 5.7296 | [8 empty] | elemental powders were charged into a boron nitride-coated alumina crucible | Not mentioned | melting using a one-zone-controlled resistive-heating furnace followed by slow cooling | Not mentioned | Not mentioned | Single Crystal | Bulk
9144 | https://doi.org/10.1038/s41524-022-00897-2 | https://doi.org/10.1021/acsami.0c17462 | Mg2Sn0.98Sb0.02 |  | Mg2Sn1–xSbx | Mg2Sn | Mg2Sn0.98 | Sb0.02 | FALSE |  | Stoichiometric Formula |  | 2020 | 544 | 3044.64 | -117.3 | 41.89208 | 0.4407987 | 5.17 | [8 empty] | elemental powders were charged into a boron nitride-coated alumina crucible | Not mentioned | melting using a one-zone-controlled resistive-heating furnace followed by slow cooling | Not mentioned | Not mentioned | Single Crystal | Bulk
9145 | https://doi.org/10.1038/s41524-022-00897-2 | https://doi.org/10.1021/acsami.0c17462 | Mg2Sn0.98Sb0.02 |  | Mg2Sn1–xSbx | Mg2Sn | Mg2Sn0.98 | Sb0.02 | FALSE |  | Stoichiometric Formula |  | 2020 | 646 | 2292 | -141.38 | 45.81319 | 0.6331905 | 4.674 | [8 empty] | elemental powders were charged into a boron nitride-coated alumina crucible | Not mentioned | melting using a one-zone-controlled resistive-heating furnace followed by slow cooling | Not mentioned | Not mentioned | Single Crystal | Bulk
9146 | https://doi.org/10.1038/s41524-022-00897-2 | https://doi.org/10.1021/acsami.0c15877 | Ag8SiSe6 |  |  | Ag8SiSe6 | Ag8SiSe6 | Ag8SiSe6 | FALSE |  | Stoichiometric Formula |  | 2020 | 298 | 685.19 | -151.94 | 15.81813 | 0.6920869 | 0.6811 | [8 empty] | high temperature solid state reaction, quench, anneal, then ball milling in an argon-filled atmosphere | Not mentioned | hot pressed under a uniaxial pressure of 60 MPa for 2 h | 773 | 72h | Polycrystalline | Bulk
9147 | https://doi.org/10.1038/s41524-022-00897-2 | https://doi.org/10.1021/acsami.0c15877 | Ag8SiSe6 |  |  | Ag8SiSe6 | Ag8SiSe6 | Ag8SiSe6 | FALSE |  | Stoichiometric Formula |  | 2020 | 343 | 791.44 | -145.49 | 16.75268 | 0.7786137 | 0.738 | [8 empty] | high temperature solid state reaction, quench, anneal, then ball milling in an argon-filled atmosphere | Not mentioned | hot pressed under a uniaxial pressure of 60 MPa for 2 h | 773 | 72h | Polycrystalline | Bulk
9148 | https://doi.org/10.1038/s41524-022-00897-2 | https://doi.org/10.1021/acsami.0c15877 | Ag8SiSe6 |  |  | Ag8SiSe6 | Ag8SiSe6 | Ag8SiSe6 | FALSE |  | Stoichiometric Formula |  | 2020 | 398 | 905.2 | -140.3 | 17.81804 | 0.8977819 | 0.7899 | [8 empty] | high temperature solid state reaction, quench, anneal, then ball milling in an argon-filled atmosphere | Not mentioned | hot pressed under a uniaxial pressure of 60 MPa for 2 h | 773 | 72h | Polycrystalline | Bulk
9149 | https://doi.org/10.1038/s41524-022-00897-2 | https://doi.org/10.1021/acsami.0c15877 | Ag8SiSe6 |  |  | Ag8SiSe6 | Ag8SiSe6 | Ag8SiSe6 | FALSE |  | Stoichiometric Formula |  | 2020 | 423 | 569.23 | -97.93 | 5.459078 | 0.4250304 | 0.5433 | [8 empty] | high temperature solid state reaction, quench, anneal, then ball milling in an argon-filled atmosphere | Not mentioned | hot pressed under a uniaxial pressure of 60 MPa for 2 h | 773 | 72h | Polycrystalline | Bulk
9150 | https://doi.org/10.1038/s41524-022-00897-2 | https://doi.org/10.1021/acsami.0c15877 | Ag8SiSe6 |  |  | Ag8SiSe6 | Ag8SiSe6 | Ag8SiSe6 | FALSE |  | Stoichiometric Formula |  | 2020 | 473 | 532.37 | -103.9 | 5.747046 | 0.5227601 | 0.52 | [8 empty] | high temperature solid state reaction, quench, anneal, then ball milling in an argon-filled atmosphere | Not mentioned | hot pressed under a uniaxial pressure of 60 MPa for 2 h | 773 | 72h | Polycrystalline | Bulk
9151 | https://doi.org/10.1038/s41524-022-00897-2 | https://doi.org/10.1021/acsami.0c15877 | Ag8SiSe6 |  |  | Ag8SiSe6 | Ag8SiSe6 | Ag8SiSe6 | FALSE |  | Stoichiometric Formula |  | 2020 | 298 | 423.9 | -162.46 | 11.1881 | 0.6018147 | 0.554 | [8 empty] | high temperature solid state reaction, quench, anneal, then ball milling in an argon-filled atmosphere | Not mentioned | hot pressed under a uniaxial pressure of 60 MPa for 2 h | 773 | 72h | Polycrystalline | Bulk
9152 | https://doi.org/10.1038/s41524-022-00897-2 | https://doi.org/10.1021/acsami.0c15877 | Ag8SiSe6 |  |  | Ag8SiSe6 | Ag8SiSe6 | Ag8SiSe6 | FALSE |  | Stoichiometric Formula |  | 2020 | 343 | 486.13 | -157.38 | 12.04069 | 0.6780427 | 0.6091 | [8 empty] | high temperature solid state reaction, quench, anneal, then ball milling in an argon-filled atmosphere | Not mentioned | hot pressed under a uniaxial pressure of 60 MPa for 2 h | 773 | 72h | Polycrystalline | Bulk
9153 | https://doi.org/10.1038/s41524-022-00897-2 | https://doi.org/10.1021/acsami.0c15877 | Ag8SiSe6 |  |  | Ag8SiSe6 | Ag8SiSe6 | Ag8SiSe6 | FALSE |  | Stoichiometric Formula |  | 2020 | 398 | 544.12 | -153.63 | 12.84242 | 0.7769086 | 0.6579 | [8 empty] | high temperature solid state reaction, quench, anneal, then ball milling in an argon-filled atmosphere | Not mentioned | hot pressed under a uniaxial pressure of 60 MPa for 2 h | 773 | 72h | Polycrystalline | Bulk
9154 | https://doi.org/10.1038/s41524-022-00897-2 | https://doi.org/10.1021/acsami.0c15877 | Ag8SiSe6 |  |  | Ag8SiSe6 | Ag8SiSe6 | Ag8SiSe6 | FALSE |  | Stoichiometric Formula |  | 2020 | 423 | 379.27 | -107.78 | 4.405801 | 0.3965221 | 0.47 | [8 empty] | high temperature solid state reaction, quench, anneal, then ball milling in an argon-filled atmosphere | Not mentioned | hot pressed under a uniaxial pressure of 60 MPa for 2 h | 773 | 72h | Polycrystalline | Bulk
9155 | https://doi.org/10.1038/s41524-022-00897-2 | https://doi.org/10.1021/acsami.0c15877 | Ag8SiSe6 |  |  | Ag8SiSe6 | Ag8SiSe6 | Ag8SiSe6 | FALSE |  | Stoichiometric Formula |  | 2020 | 473 | 350.06 | -113.7 | 4.525467 | 0.4853846 | 0.441 | [8 empty] | high temperature solid state reaction, quench, anneal, then ball milling in an argon-filled atmosphere | Not mentioned | hot pressed under a uniaxial pressure of 60 MPa for 2 h | 773 | 72h | Polycrystalline | Bulk
9156 | https://doi.org/10.1038/s41524-022-00897-2 | https://doi.org/10.1021/acsami.0c15877 | Ag8SiSe6 |  |  | Ag8SiSe6 | Ag8SiSe6 | Ag8SiSe6 | FALSE |  | Stoichiometric Formula |  | 2020 | 298 | 516.58 | -158 | 12.89590312 | 0.6825895 | 0.563 | [8 empty] | high temperature solid state reaction, quench, anneal, then ball milling in an argon-filled atmosphere | Not mentioned | hot pressed under a uniaxial pressure of 60 MPa for 2 h | 773 | 72h | Polycrystalline | Bulk
9157 | https://doi.org/10.1038/s41524-022-00897-2 | https://doi.org/10.1021/acsami.0c15877 | Ag8SiSe6 |  |  | Ag8SiSe6 | Ag8SiSe6 | Ag8SiSe6 | FALSE |  | Stoichiometric Formula |  | 2020 | 343 | 588.47 | -152.1 | 13.61391 | 0.7649 | 0.616 | [8 empty] | high temperature solid state reaction, quench, anneal, then ball milling in an argon-filled atmosphere | Not mentioned | hot pressed under a uniaxial pressure of 60 MPa for 2 h | 773 | 72h | Polycrystalline | Bulk
9158 | https://doi.org/10.1038/s41524-022-00897-2 | https://doi.org/10.1021/acsami.0c15877 | Ag8SiSe6 |  |  | Ag8SiSe6 | Ag8SiSe6 | Ag8SiSe6 | FALSE |  | Stoichiometric Formula |  | 2020 | 398 | 651.98 | -147.68 | 14.21928 | 0.8442897 | 0.6703 | [8 empty] | high temperature solid state reaction, quench, anneal, then ball milling in an argon-filled atmosphere | Not mentioned | hot pressed under a uniaxial pressure of 60 MPa for 2 h | 773 | 72h | Polycrystalline | Bulk
9159 | https://doi.org/10.1038/s41524-022-00897-2 | https://doi.org/10.1021/acsami.0c15877 | Ag8SiSe6 |  |  | Ag8SiSe6 | Ag8SiSe6 | Ag8SiSe6 | FALSE |  | Stoichiometric Formula |  | 2020 | 423 | 425.71 | -104.64 | 4.661324 | 0.4007602 | 0.492 | [8 empty] | high temperature solid state reaction, quench, anneal, then ball milling in an argon-filled atmosphere | Not mentioned | hot pressed under a uniaxial pressure of 60 MPa for 2 h | 773 | 72h | Polycrystalline | Bulk
9160 | https://doi.org/10.1038/s41524-022-00897-2 | https://doi.org/10.1021/acsami.0c15877 | Ag8SiSe6 |  |  | Ag8SiSe6 | Ag8SiSe6 | Ag8SiSe6 | FALSE |  | Stoichiometric Formula |  | 2020 | 473 | 393.18 | -110.08 | 4.7644 | 0.4861004 | 0.4636 | [8 empty] | high temperature solid state reaction, quench, anneal, then ball milling in an argon-filled atmosphere | Not mentioned | hot pressed under a uniaxial pressure of 60 MPa for 2 h | 773 | 72h | Polycrystalline | Bulk
9161 | https://doi.org/10.1038/s41524-022-00897-2 | https://doi.org/10.1021/acsami.0c15877 | Ag8SiSe6 |  |  | Ag8SiSe6 | Ag8SiSe6 | Ag8SiSe6 | FALSE |  | Stoichiometric Formula |  | 2020 | 298 | 395.26 | -166.21 | 10.91936 | 0.6354167 | 0.5121 | [8 empty] | high temperature solid state reaction, quench, anneal, then ball milling in an argon-filled atmosphere | Not mentioned | hot pressed under a uniaxial pressure of 60 MPa for 2 h | 773 | 72h | Polycrystalline | Bulk
9162 | https://doi.org/10.1038/s41524-022-00897-2 | https://doi.org/10.1021/acsami.0c15877 | Ag8SiSe6 |  |  | Ag8SiSe6 | Ag8SiSe6 | Ag8SiSe6 | FALSE |  | Stoichiometric Formula |  | 2020 | 343 | 450.83 | -162.58 | 11.91645 | 0.7234237 | 0.565 | [8 empty] | high temperature solid state reaction, quench, anneal, then ball milling in an argon-filled atmosphere | Not mentioned | hot pressed under a uniaxial pressure of 60 MPa for 2 h | 773 | 72h | Polycrystalline | Bulk
9163 | https://doi.org/10.1038/s41524-022-00897-2 | https://doi.org/10.1021/acsami.0c15877 | Ag8SiSe6 |  |  | Ag8SiSe6 | Ag8SiSe6 | Ag8SiSe6 | FALSE |  | Stoichiometric Formula |  | 2020 | 398 | 503.38 | -158.71 | 12.67957 | 0.8388413 | 0.6016 | [8 empty] | high temperature solid state reaction, quench, anneal, then ball milling in an argon-filled atmosphere | Not mentioned | hot pressed under a uniaxial pressure of 60 MPa for 2 h | 773 | 72h | Polycrystalline | Bulk
9164 | https://doi.org/10.1038/s41524-022-00897-2 | https://doi.org/10.1021/acsami.0c15877 | Ag8SiSe6 |  |  | Ag8SiSe6 | Ag8SiSe6 | Ag8SiSe6 | FALSE |  | Stoichiometric Formula |  | 2020 | 423 | 350.47 | -112.74 | 4.454582 | 0.4183588 | 0.4504 | [8 empty] | high temperature solid state reaction, quench, anneal, then ball milling in an argon-filled atmosphere | Not mentioned | hot pressed under a uniaxial pressure of 60 MPa for 2 h | 773 | 72h | Polycrystalline | Bulk
9165 | https://doi.org/10.1038/s41524-022-00897-2 | https://doi.org/10.1021/acsami.0c15877 | Ag8SiSe6 |  |  | Ag8SiSe6 | Ag8SiSe6 | Ag8SiSe6 | FALSE |  | Stoichiometric Formula |  | 2020 | 473 | 320.51 | -118.7 | 4.515887 | 0.507608 | 0.4208 | [8 empty] | high temperature solid state reaction, quench, anneal, then ball milling in an argon-filled atmosphere | Not mentioned | hot pressed under a uniaxial pressure of 60 MPa for 2 h | 773 | 72h | Polycrystalline | Bulk
9166 | https://doi.org/10.1038/s41524-022-00897-2 | https://doi.org/10.1021/acsami.0c10850 | GeSe |  |  | GeSe1–xTex | GeSe |  | FALSE |  | Stoichiometric Formula |  | 2020 | 326 | 0.031346 | 774.26 | 0.01879125 | 0.000215346 | 2.8447 | [8 empty] | high temperature solid state reaction, anneal, then hand-ground into a fine powder | Not mentioned | sintered in vacuum with spark plasma sintering at 773 K for 7 min under a uniaxial pressure of 50 MPa | 773 | 72h | Polycrystalline | Bulk
9167 | https://doi.org/10.1038/s41524-022-00897-2 | https://doi.org/10.1021/acsami.0c10850 | GeSe |  |  | GeSe1–xTex | GeSe |  | FALSE |  | Stoichiometric Formula |  | 2020 | 424 | 0.15518 | 737.68 | 0.08444458 | 0.001781673 | 2.0096 | [8 empty] | high temperature solid state reaction, anneal, then hand-ground into a fine powder | Not mentioned | sintered in vacuum with spark plasma sintering at 773 K for 7 min under a uniaxial pressure of 50 MPa | 773 | 72h | Polycrystalline | Bulk
9168 | https://doi.org/10.1038/s41524-022-00897-2 | https://doi.org/10.1021/acsami.0c10850 | GeSe |  |  | GeSe1–xTex | GeSe |  | FALSE |  | Stoichiometric Formula |  | 2020 | 524 | 0.15248 | 841.25 | 0.1079103 | 0.003869766 | 1.4612 | [8 empty] | high temperature solid state reaction, anneal, then hand-ground into a fine powder | Not mentioned | sintered in vacuum with spark plasma sintering at 773 K for 7 min under a uniaxial pressure of 50 MPa | 773 | 72h | Polycrystalline | Bulk
9169 | https://doi.org/10.1038/s41524-022-00897-2 | https://doi.org/10.1021/acsami.0c10850 | GeSe |  |  | GeSe1–xTex | GeSe |  | FALSE |  | Stoichiometric Formula |  | 2020 | 623 | 0.53112 | 742.8 | 0.2930464 | 0.01607254 | 1.1359 | [8 empty] | high temperature solid state reaction, anneal, then hand-ground into a fine powder | Not mentioned | sintered in vacuum with spark plasma sintering at 773 K for 7 min under a uniaxial pressure of 50 MPa | 773 | 72h | Polycrystalline | Bulk
9170 | https://doi.org/10.1038/s41524-022-00897-2 | https://doi.org/10.1021/acsami.0c10850 | GeSe |  |  | GeSe1–xTex | GeSe |  | FALSE |  | Stoichiometric Formula |  | 2020 | 673 | 1.1498 | 688.4 | 0.544884 | 0.03721402 | 0.9854 | [8 empty] | high temperature solid state reaction, anneal, then hand-ground into a fine powder | Not mentioned | sintered in vacuum with spark plasma sintering at 773 K for 7 min under a uniaxial pressure of 50 MPa | 773 | 72h | Polycrystalline | Bulk
9171 | https://doi.org/10.1038/s41524-022-00897-2 | https://doi.org/10.1021/acsami.0c10850 | GeSe |  |  | GeSe1–xTex | GeSe |  | FALSE |  | Stoichiometric Formula |  | 2020 | 723 | 2.31013 | 629.21 | 0.9145925 | 0.07567526 | 0.8738 | [8 empty] | high temperature solid state reaction, anneal, then hand-ground into a fine powder | Not mentioned | sintered in vacuum with spark plasma sintering at 773 K for 7 min under a uniaxial pressure of 50 MPa | 773 | 72h | Polycrystalline | Bulk
9172 | https://doi.org/10.1038/s41524-022-00897-2 | https://doi.org/10.1021/acsami.0c10850 | GeSe |  |  | GeSe1–xTex | GeSe |  | FALSE |  | Stoichiometric Formula |  | 2020 | 772 | 4 | 522.06 | 1.090187 | 0.1104349 | 0.7621 | [8 empty] | high temperature solid state reaction, anneal, then hand-ground into a fine powder | Not mentioned | sintered in vacuum with spark plasma sintering at 773 K for 7 min under a uniaxial pressure of 50 MPa | 773 | 72h | Polycrystalline | Bulk
9173 | https://doi.org/10.1038/s41524-022-00897-2 | https://doi.org/10.1021/acsami.0c10850 | GeSe0.95Te0.05 |  |  | GeSe1–xTex | GeSe |  | FALSE |  | Stoichiometric Formula |  | 2020 | 326 | 0.124 | 634 | 0.049842544 | 0.0008495592 | 1.9126 | [8 empty] | high temperature solid state reaction, anneal, then hand-ground into a fine powder | Not mentioned | sintered in vacuum with spark plasma sintering at 773 K for 7 min under a uniaxial pressure of 50 MPa | 773 | 72h | Polycrystalline | Bulk
9174 | https://doi.org/10.1038/s41524-022-00897-2 | https://doi.org/10.1021/acsami.0c10850 | GeSe0.95Te0.05 |  |  | GeSe1–xTex | GeSe |  | FALSE |  | Stoichiometric Formula |  | 2020 | 430 | 0.55012 | 595.35 | 0.1949854 | 0.00589494 | 1.4223 | [8 empty] | high temperature solid state reaction, anneal, then hand-ground into a fine powder | Not mentioned | sintered in vacuum with spark plasma sintering at 773 K for 7 min under a uniaxial pressure of 50 MPa | 773 | 72h | Polycrystalline | Bulk
9175 | https://doi.org/10.1038/s41524-022-00897-2 | https://doi.org/10.1021/acsami.0c10850 | GeSe0.95Te0.05 |  |  | GeSe1–xTex | GeSe |  | FALSE |  | Stoichiometric Formula |  | 2020 | 535 | 0.63318 | 599.48 | 0.2275499 | 0.01145134 | 1.0631 | [8 empty] | high temperature solid state reaction, anneal, then hand-ground into a fine powder | Not mentioned | sintered in vacuum with spark plasma sintering at 773 K for 7 min under a uniaxial pressure of 50 MPa | 773 | 72h | Polycrystalline | Bulk
9176 | https://doi.org/10.1038/s41524-022-00897-2 | https://doi.org/10.1021/acsami.0c10850 | GeSe0.95Te0.05 |  |  | GeSe1–xTex | GeSe |  | FALSE |  | Stoichiometric Formula |  | 2020 | 633 | 1.3452 | 567.22 | 0.4328027 | 0.03188595 | 0.8592 | [8 empty] | high temperature solid state reaction, anneal, then hand-ground into a fine powder | Not mentioned | sintered in vacuum with spark plasma sintering at 773 K for 7 min under a uniaxial pressure of 50 MPa | 773 | 72h | Polycrystalline | Bulk
9177 | https://doi.org/10.1038/s41524-022-00897-2 | https://doi.org/10.1021/acsami.0c10850 | GeSe0.95Te0.05 |  |  | GeSe1–xTex | GeSe |  | FALSE |  | Stoichiometric Formula |  | 2020 | 681 | 2.3921 | 551.75 | 0.7282224 | 0.06507275 | 0.7621 | [8 empty] | high temperature solid state reaction, anneal, then hand-ground into a fine powder | Not mentioned | sintered in vacuum with spark plasma sintering at 773 K for 7 min under a uniaxial pressure of 50 MPa | 773 | 72h | Polycrystalline | Bulk
9178 | https://doi.org/10.1038/s41524-022-00897-2 | https://doi.org/10.1021/acsami.0c10850 | GeSe0.95Te0.05 |  |  | GeSe1–xTex | GeSe |  | FALSE |  | Stoichiometric Formula |  | 2020 | 725 | 4 | 533 | 1.136356 | 0.119521 | 0.6893 | [8 empty] | high temperature solid state reaction, anneal, then hand-ground into a fine powder | Not mentioned | sintered in vacuum with spark plasma sintering at 773 K for 7 min under a uniaxial pressure of 50 MPa | 773 | 72h | Polycrystalline | Bulk
9179 | https://doi.org/10.1038/s41524-022-00897-2 | https://doi.org/10.1021/acsami.0c10850 | GeSe0.95Te0.05 |  |  | GeSe1–xTex | GeSe |  | FALSE |  | Stoichiometric Formula |  | 2020 | 778 | 8 | 470.62 | 1.771865 | 0.2184299 | 0.6311 | [8 empty] | high temperature solid state reaction, anneal, then hand-ground into a fine powder | Not mentioned | sintered in vacuum with spark plasma sintering at 773 K for 7 min under a uniaxial pressure of 50 MPa | 773 | 72h | Polycrystalline | Bulk
9180 | https://doi.org/10.1038/s41524-022-00897-2 | https://doi.org/10.1021/acsami.0c10850 | GeSe0.9Te0.1 |  |  | GeSe1–xTex | GeSe |  | FALSE |  | Stoichiometric Formula |  | 2020 | 320 | 29.74 | 75.31 | 0.1686733 | 0.00279376 | 1.932 | [8 empty] | high temperature solid state reaction, anneal, then hand-ground into a fine powder | Not mentioned | sintered in vacuum with spark plasma sintering at 773 K for 7 min under a uniaxial pressure of 50 MPa | 773 | 72h | Polycrystalline | Bulk
9181 | https://doi.org/10.1038/s41524-022-00897-2 | https://doi.org/10.1021/acsami.0c10850 | GeSe0.9Te0.1 |  |  | GeSe1–xTex | GeSe |  | FALSE |  | Stoichiometric Formula |  | 2020 | 430 | 25.84 | 104.96 | 0.284669 | 0.007979639 | 1.534 | [8 empty] | high temperature solid state reaction, anneal, then hand-ground into a fine powder | Not mentioned | sintered in vacuum with spark plasma sintering at 773 K for 7 min under a uniaxial pressure of 50 MPa | 773 | 72h | Polycrystalline | Bulk
9182 | https://doi.org/10.1038/s41524-022-00897-2 | https://doi.org/10.1021/acsami.0c10850 | GeSe0.9Te0.1 |  |  | GeSe1–xTex | GeSe |  | FALSE |  | Stoichiometric Formula |  | 2020 | 530 | 22.45 | 130.05 | 0.3796969 | 0.01645053 | 1.2233 | [8 empty] | high temperature solid state reaction, anneal, then hand-ground into a fine powder | Not mentioned | sintered in vacuum with spark plasma sintering at 773 K for 7 min under a uniaxial pressure of 50 MPa | 773 | 72h | Polycrystalline | Bulk
9183 | https://doi.org/10.1038/s41524-022-00897-2 | https://doi.org/10.1021/acsami.0c10850 | GeSe0.9Te0.1 |  |  | GeSe1–xTex | GeSe |  | FALSE |  | Stoichiometric Formula |  | 2020 | 630 | 30 | 118.05 | 0.418074075 | 0.02161742 | 1.2184 | [8 empty] | high temperature solid state reaction, anneal, then hand-ground into a fine powder | Not mentioned | sintered in vacuum with spark plasma sintering at 773 K for 7 min under a uniaxial pressure of 50 MPa | 773 | 72h | Polycrystalline | Bulk
9184 | https://doi.org/10.1038/s41524-022-00897-2 | https://doi.org/10.1021/acsami.0c10850 | GeSe0.9Te0.1 |  |  | GeSe1–xTex | GeSe |  | FALSE |  | Stoichiometric Formula |  | 2020 | 678 | 33.04 | 137.45 | 0.6242082826 | 0.04017593 | 1.0534 | [8 empty] | high temperature solid state reaction, anneal, then hand-ground into a fine powder | Not mentioned | sintered in vacuum with spark plasma sintering at 773 K for 7 min under a uniaxial pressure of 50 MPa | 773 | 72h | Polycrystalline | Bulk
9185 | https://doi.org/10.1038/s41524-022-00897-2 | https://doi.org/10.1021/acsami.0c10850 | GeSe0.9Te0.1 |  |  | GeSe1–xTex | GeSe |  | FALSE |  | Stoichiometric Formula |  | 2020 | 728 | 34.83 | 158.93 | 0.8797621 | 0.07626421 | 0.8398 | [8 empty] | high temperature solid state reaction, anneal, then hand-ground into a fine powder | Not mentioned | sintered in vacuum with spark plasma sintering at 773 K for 7 min under a uniaxial pressure of 50 MPa | 773 | 72h | Polycrystalline | Bulk
9186 | https://doi.org/10.1038/s41524-022-00897-2 | https://doi.org/10.1021/acsami.0c10850 | GeSe0.9Te0.1 |  |  | GeSe1–xTex | GeSe |  | FALSE |  | Stoichiometric Formula |  | 2020 | 776 | 41.53 | 185.04 | 1.421979 | 0.1411791 | 0.7816 | [8 empty] | high temperature solid state reaction, anneal, then hand-ground into a fine powder | Not mentioned | sintered in vacuum with spark plasma sintering at 773 K for 7 min under a uniaxial pressure of 50 MPa | 773 | 72h | Polycrystalline | Bulk
9187 | https://doi.org/10.1038/s41524-022-00897-2 | https://doi.org/10.1021/acsami.0c10850 | GeSe0.85Te0.15 |  |  | GeSe1–xTex | GeSe |  | FALSE |  | Stoichiometric Formula |  | 2020 | 320 | 880.59 | 15.04 | 0.1991909 | 0.003187054 | 2 | [8 empty] | high temperature solid state reaction, anneal, then hand-ground into a fine powder | Not mentioned | sintered in vacuum with spark plasma sintering at 573 K for 7 min under a uniaxial pressure of 50 MPa | 573 | 72h | Polycrystalline | Bulk
9188 | https://doi.org/10.1038/s41524-022-00897-2 | https://doi.org/10.1021/acsami.0c10850 | GeSe0.85Te0.15 |  |  | GeSe1–xTex | GeSe |  | FALSE |  | Stoichiometric Formula |  | 2020 | 430 | 738.81 | 22.15 | 0.3624768 | 0.008232888 | 1.8932 | [8 empty] | high temperature solid state reaction, anneal, then hand-ground into a fine powder | Not mentioned | sintered in vacuum with spark plasma sintering at 573 K for 7 min under a uniaxial pressure of 50 MPa | 573 | 72h | Polycrystalline | Bulk
9189 | https://doi.org/10.1038/s41524-022-00897-2 | https://doi.org/10.1021/acsami.0c10850 | GeSe0.85Te0.15 |  |  | GeSe1–xTex | GeSe |  | FALSE |  | Stoichiometric Formula |  | 2020 | 530 | 593.28 | 28.21 | 0.4721347 | 0.01456188 | 1.7184 | [8 empty] | high temperature solid state reaction, anneal, then hand-ground into a fine powder | Not mentioned | sintered in vacuum with spark plasma sintering at 573 K for 7 min under a uniaxial pressure of 50 MPa | 573 | 72h | Polycrystalline | Bulk
9190 | https://doi.org/10.1038/s41524-022-00897-2 | https://doi.org/10.1021/acsami.0c10850 | GeSe0.85Te0.15 |  |  | GeSe1–xTex | GeSe |  | FALSE |  | Stoichiometric Formula |  | 2020 | 630 | 533.58 | 36.69 | 0.718282 | 0.02686362 | 1.6845 | [8 empty] | high temperature solid state reaction, anneal, then hand-ground into a fine powder | Not mentioned | sintered in vacuum with spark plasma sintering at 573 K for 7 min under a uniaxial pressure of 50 MPa | 573 | 72h | Polycrystalline | Bulk
9191 | https://doi.org/10.1038/s41524-022-00897-2 | https://doi.org/10.1021/acsami.0c10850 | GeSe0.85Te0.15 |  |  | GeSe1–xTex | GeSe |  | FALSE |  | Stoichiometric Formula |  | 2020 | 678 | 555.97 | 40 | 0.889552 | 0.03480186 | 1.733 | [8 empty] | high temperature solid state reaction, anneal, then hand-ground into a fine powder | Not mentioned | sintered in vacuum with spark plasma sintering at 573 K for 7 min under a uniaxial pressure of 50 MPa | 573 | 72h | Polycrystalline | Bulk
9192 | https://doi.org/10.1038/s41524-022-00897-2 | https://doi.org/10.1021/acsami.0c10850 | GeSe0.85Te0.15 |  |  | GeSe1–xTex | GeSe |  | FALSE |  | Stoichiometric Formula |  | 2020 | 728 | 279.85 | 71.26 | 1.421075 | 0.06537393 | 1.5825 | [8 empty] | high temperature solid state reaction, anneal, then hand-ground into a fine powder | Not mentioned | sintered in vacuum with spark plasma sintering at 573 K for 7 min under a uniaxial pressure of 50 MPa | 573 | 72h | Polycrystalline | Bulk
9193 | https://doi.org/10.1038/s41524-022-00897-2 | https://doi.org/10.1021/acsami.0c10850 | GeSe0.85Te0.15 |  |  | GeSe1–xTex | GeSe |  | FALSE |  | Stoichiometric Formula |  | 2020 | 776 | 205.22 | 123.1 | 3.109824 | 0.2251141 | 1.072 | [8 empty] | high temperature solid state reaction, anneal, then hand-ground into a fine powder | Not mentioned | sintered in vacuum with spark plasma sintering at 573 K for 7 min under a uniaxial pressure of 50 MPa | 573 | 72h | Polycrystalline | Bulk
9194 | https://doi.org/10.1038/s41524-022-00897-2 | https://doi.org/10.1021/acsami.0c10850 | GeSe0.8Te0.2 |  |  | GeSe1–xTex | GeSe |  | FALSE |  | Stoichiometric Formula |  | 2020 | 320 | 1089.55 | 14.83 | 0.2396235 | 0.003806569 | 2.0144 | [8 empty] | high temperature solid state reaction, anneal, then hand-ground into a fine powder | Not mentioned | sintered in vacuum with spark plasma sintering at 573 K for 7 min under a uniaxial pressure of 50 MPa | 573 | 72h | Polycrystalline | Bulk
9195 | https://doi.org/10.1038/s41524-022-00897-2 | https://doi.org/10.1021/acsami.0c10850 | GeSe0.8Te0.2 |  |  | GeSe1–xTex | GeSe |  | FALSE |  | Stoichiometric Formula |  | 2020 | 430 | 910.45 | 21.54 | 0.4224229 | 0.009669002 | 1.8786 | [8 empty] | high temperature solid state reaction, anneal, then hand-ground into a fine powder | Not mentioned | sintered in vacuum with spark plasma sintering at 573 K for 7 min under a uniaxial pressure of 50 MPa | 573 | 72h | Polycrystalline | Bulk
9196 | https://doi.org/10.1038/s41524-022-00897-2 | https://doi.org/10.1021/acsami.0c10850 | GeSe0.8Te0.2 |  |  | GeSe1–xTex | GeSe |  | FALSE |  | Stoichiometric Formula |  | 2020 | 530 | 716.42 | 27.44 | 0.539431 | 0.01654313 | 1.7282 | [8 empty] | high temperature solid state reaction, anneal, then hand-ground into a fine powder | Not mentioned | sintered in vacuum with spark plasma sintering at 573 K for 7 min under a uniaxial pressure of 50 MPa | 573 | 72h | Polycrystalline | Bulk
9197 | https://doi.org/10.1038/s41524-022-00897-2 | https://doi.org/10.1021/acsami.0c10850 | GeSe0.8Te0.2 |  |  | GeSe1–xTex | GeSe |  | FALSE |  | Stoichiometric Formula |  | 2020 | 630 | 664.18 | 35.94 | 0.8579104 | 0.0306727 | 1.7621 | [8 empty] | high temperature solid state reaction, anneal, then hand-ground into a fine powder | Not mentioned | sintered in vacuum with spark plasma sintering at 573 K for 7 min under a uniaxial pressure of 50 MPa | 573 | 72h | Polycrystalline | Bulk
9198 | https://doi.org/10.1038/s41524-022-00897-2 | https://doi.org/10.1021/acsami.0c10850 | GeSe0.8Te0.2 |  |  | GeSe1–xTex | GeSe |  | FALSE |  | Stoichiometric Formula |  | 2020 | 678 | 742.54 | 38.51 | 1.101202 | 0.03903664 | 1.9126 | [8 empty] | high temperature solid state reaction, anneal, then hand-ground into a fine powder | Not mentioned | sintered in vacuum with spark plasma sintering at 573 K for 7 min under a uniaxial pressure of 50 MPa | 573 | 72h | Polycrystalline | Bulk
9199 | https://doi.org/10.1038/s41524-022-00897-2 | https://doi.org/10.1021/acsami.0c10850 | GeSe0.8Te0.2 |  |  | GeSe1–xTex | GeSe |  | FALSE |  | Stoichiometric Formula |  | 2020 | 728 | 570.9 | 68.84 | 2.705464 | 0.1099524 | 1.7913 | [8 empty] | high temperature solid state reaction, anneal, then hand-ground into a fine powder | Not mentioned | sintered in vacuum with spark plasma sintering at 573 K for 7 min under a uniaxial pressure of 50 MPa | 573 | 72h | Polycrystalline | Bulk
9200 | https://doi.org/10.1038/s41524-022-00897-2 | https://doi.org/10.1021/acsami.0c10850 | GeSe0.8Te0.2 |  |  | GeSe1–xTex | GeSe |  | FALSE |  | Stoichiometric Formula |  | 2020 | 776 | 432.84 | 121.4 | 6.379179 | 0.3960194 | 1.25 | [8 empty] | high temperature solid state reaction, anneal, then hand-ground into a fine powder | Not mentioned | sintered in vacuum with spark plasma sintering at 573 K for 7 min under a uniaxial pressure of 50 MPa | 573 | 72h | Polycrystalline | Bulk
9201 | https://doi.org/10.1038/s41524-022-00897-2 | https://doi.org/10.1021/acsami.0c10850 | GeSe0.75Te0.25 |  |  | GeSe1–xTex | GeSe |  | FALSE |  | Stoichiometric Formula |  | 2020 | 320 | 992.54 | 14.03 | 0.1953725 | 0.003711439 | 1.6845 | [8 empty] | high temperature solid state reaction, anneal, then hand-ground into a fine powder | Not mentioned | sintered in vacuum with spark plasma sintering at 573 K for 7 min under a uniaxial pressure of 50 MPa | 573 | 72h | Polycrystalline | Bulk
9202 | https://doi.org/10.1038/s41524-022-00897-2 | https://doi.org/10.1021/acsami.0c10850 | GeSe0.75Te0.25 |  |  | GeSe1–xTex | GeSe |  | FALSE |  | Stoichiometric Formula |  | 2020 | 430 | 839.55 | 20.53 | 0.3538543 | 0.009356619 | 1.6262 | [8 empty] | high temperature solid state reaction, anneal, then hand-ground into a fine powder | Not mentioned | sintered in vacuum with spark plasma sintering at 573 K for 7 min under a uniaxial pressure of 50 MPa | 573 | 72h | Polycrystalline | Bulk
9203 | https://doi.org/10.1038/s41524-022-00897-2 | https://doi.org/10.1021/acsami.0c10850 | GeSe0.75Te0.25 |  |  | GeSe1–xTex | GeSe |  | FALSE |  | Stoichiometric Formula |  | 2020 | 530 | 645.52 | 26.51 | 0.4536586 | 0.01587476 | 1.5146 | [8 empty] | high temperature solid state reaction, anneal, then hand-ground into a fine powder | Not mentioned | sintered in vacuum with spark plasma sintering at 573 K for 7 min under a uniaxial pressure of 50 MPa | 573 | 72h | Polycrystalline | Bulk
9204 | https://doi.org/10.1038/s41524-022-00897-2 | https://doi.org/10.1021/acsami.0c10850 | GeSe0.75Te0.25 |  |  | GeSe1–xTex | GeSe |  | FALSE |  | Stoichiometric Formula |  | 2020 | 630 | 608.21 | 35.69 | 0.7747234 | 0.03201966 | 1.5243 | [8 empty] | high temperature solid state reaction, anneal, then hand-ground into a fine powder | Not mentioned | sintered in vacuum with spark plasma sintering at 573 K for 7 min under a uniaxial pressure of 50 MPa | 573 | 72h | Polycrystalline | Bulk
9205 | https://doi.org/10.1038/s41524-022-00897-2 | https://doi.org/10.1021/acsami.0c10850 | GeSe0.75Te0.25 |  |  | GeSe1–xTex | GeSe |  | FALSE |  | Stoichiometric Formula |  | 2020 | 678 | 723.88 | 39.05 | 1.103846 | 0.04442908 | 1.6845 | [8 empty] | high temperature solid state reaction, anneal, then hand-ground into a fine powder | Not mentioned | sintered in vacuum with spark plasma sintering at 573 K for 7 min under a uniaxial pressure of 50 MPa | 573 | 72h | Polycrystalline | Bulk
9206 | https://doi.org/10.1038/s41524-022-00897-2 | https://doi.org/10.1021/acsami.0c10850 | GeSe0.75Te0.25 |  |  | GeSe1–xTex | GeSe |  | FALSE |  | Stoichiometric Formula |  | 2020 | 728 | 667.91 | 88.3 | 5.207621 | 0.2151494 | 1.7621 | [8 empty] | high temperature solid state reaction, anneal, then hand-ground into a fine powder | Not mentioned | sintered in vacuum with spark plasma sintering at 573 K for 7 min under a uniaxial pressure of 50 MPa | 573 | 72h | Polycrystalline | Bulk
9207 | https://doi.org/10.1038/s41524-022-00897-2 | https://doi.org/10.1021/acsami.0c10850 | GeSe0.75Te0.25 |  |  | GeSe1–xTex | GeSe |  | FALSE |  | Stoichiometric Formula |  | 2020 | 776 | 608.21 | 120.6 | 8.846025 | 0.5659122 | 1.213 | [8 empty] | high temperature solid state reaction, anneal, then hand-ground into a fine powder | Not mentioned | sintered in vacuum with spark plasma sintering at 573 K for 7 min under a uniaxial pressure of 50 MPa | 573 | 72h | Polycrystalline | Bulk
9208 | https://doi.org/10.1038/s41524-022-00897-2 | https://doi.org/10.1021/acsami.0c10850 | GeSe0.7Te0.3 |  |  | GeSe1–xTex | GeSe |  | FALSE |  | Stoichiometric Formula |  | 2020 | 320 | 1011.19 | 13.84 | 0.193689 | 0.003777455 | 1.6408 | [8 empty] | high temperature solid state reaction, anneal, then hand-ground into a fine powder | Not mentioned | sintered in vacuum with spark plasma sintering at 573 K for 7 min under a uniaxial pressure of 50 MPa | 573 | 72h | Polycrystalline | Bulk
9209 | https://doi.org/10.1038/s41524-022-00897-2 | https://doi.org/10.1021/acsami.0c10850 | GeSe0.7Te0.3 |  |  | GeSe1–xTex | GeSe |  | FALSE |  | Stoichiometric Formula |  | 2020 | 430 | 850.75 | 20 | 0.3403 | 0.009079171 | 1.6117 | [8 empty] | high temperature solid state reaction, anneal, then hand-ground into a fine powder | Not mentioned | sintered in vacuum with spark plasma sintering at 573 K for 7 min under a uniaxial pressure of 50 MPa | 573 | 72h | Polycrystalline | Bulk
9210 | https://doi.org/10.1038/s41524-022-00897-2 | https://doi.org/10.1021/acsami.0c10850 | GeSe0.7Te0.3 |  |  | GeSe1–xTex | GeSe |  | FALSE |  | Stoichiometric Formula |  | 2020 | 530 | 641.79 | 26.15 | 0.4388704 | 0.01565917 | 1.4854 | [8 empty] | high temperature solid state reaction, anneal, then hand-ground into a fine powder | Not mentioned | sintered in vacuum with spark plasma sintering at 573 K for 7 min under a uniaxial pressure of 50 MPa | 573 | 72h | Polycrystalline | Bulk
9211 | https://doi.org/10.1038/s41524-022-00897-2 | https://doi.org/10.1021/acsami.0c10850 | GeSe0.7Te0.3 |  |  | GeSe1–xTex | GeSe |  | FALSE |  | Stoichiometric Formula |  | 2020 | 630 | 619.4 | 34.96 | 0.7570317 | 0.0305118 | 1.5631 | [8 empty] | high temperature solid state reaction, anneal, then hand-ground into a fine powder | Not mentioned | sintered in vacuum with spark plasma sintering at 573 K for 7 min under a uniaxial pressure of 50 MPa | 573 | 72h | Polycrystalline | Bulk
9212 | https://doi.org/10.1038/s41524-022-00897-2 | https://doi.org/10.1021/acsami.0c10850 | GeSe0.7Te0.3 |  |  | GeSe1–xTex | GeSe |  | FALSE |  | Stoichiometric Formula |  | 2020 | 678 | 723.88 | 39.59 | 1.134586 | 0.0451464 | 1.7039 | [8 empty] | high temperature solid state reaction, anneal, then hand-ground into a fine powder | Not mentioned | sintered in vacuum with spark plasma sintering at 573 K for 7 min under a uniaxial pressure of 50 MPa | 573 | 72h | Polycrystalline | Bulk
9213 | https://doi.org/10.1038/s41524-022-00897-2 | https://doi.org/10.1021/acsami.0c10850 | GeSe0.7Te0.3 |  |  | GeSe1–xTex | GeSe |  | FALSE |  | Stoichiometric Formula |  | 2020 | 728 | 722.01 | 100.69 | 7.320081 | 0.3045154 | 1.75 | [8 empty] | high temperature solid state reaction, anneal, then hand-ground into a fine powder | Not mentioned | sintered in vacuum with spark plasma sintering at 573 K for 7 min under a uniaxial pressure of 50 MPa | 573 | 72h | Polycrystalline | Bulk
9214 | https://doi.org/10.1038/s41524-022-00897-2 | https://doi.org/10.1021/acsami.0c10850 | GeSe0.7Te0.3 |  |  | GeSe1–xTex | GeSe |  | FALSE |  | Stoichiometric Formula |  | 2020 | 776 | 701.49 | 119.7 | 10.05101 | 0.5928989 | 1.3155 | [8 empty] | high temperature solid state reaction, anneal, then hand-ground into a fine powder | Not mentioned | sintered in vacuum with spark plasma sintering at 573 K for 7 min under a uniaxial pressure of 50 MPa | 573 | 72h | Polycrystalline | Bulk
9215 | https://doi.org/10.1038/s41524-022-00897-2 | https://doi.org/10.1021/acsami.0c10850 | GeSe0.65Te0.35 |  |  | GeSe1–xTex | GeSe |  | FALSE |  | Stoichiometric Formula |  | 2020 | 320 | 1317.16 | 11.56 | 0.1760168 | 0.002982862 | 1.8883 | [8 empty] | high temperature solid state reaction, anneal, then hand-ground into a fine powder | Not mentioned | sintered in vacuum with spark plasma sintering at 573 K for 7 min under a uniaxial pressure of 50 MPa | 573 | 72h | Polycrystalline | Bulk
9216 | https://doi.org/10.1038/s41524-022-00897-2 | https://doi.org/10.1021/acsami.0c10850 | GeSe0.65Te0.35 |  |  | GeSe1–xTex | GeSe |  | FALSE |  | Stoichiometric Formula |  | 2020 | 430 | 1100.75 | 18 | 0.356643 | 0.008226838 | 1.8641 | [8 empty] | high temperature solid state reaction, anneal, then hand-ground into a fine powder | Not mentioned | sintered in vacuum with spark plasma sintering at 573 K for 7 min under a uniaxial pressure of 50 MPa | 573 | 72h | Polycrystalline | Bulk
9217 | https://doi.org/10.1038/s41524-022-00897-2 | https://doi.org/10.1021/acsami.0c10850 | GeSe0.65Te0.35 |  |  | GeSe1–xTex | GeSe |  | FALSE |  | Stoichiometric Formula |  | 2020 | 530 | 854.5 | 24.1 | 0.496302145 | 0.01505151 | 1.7476 | [8 empty] | high temperature solid state reaction, anneal, then hand-ground into a fine powder | Not mentioned | sintered in vacuum with spark plasma sintering at 573 K for 7 min under a uniaxial pressure of 50 MPa | 573 | 72h | Polycrystalline | Bulk
9218 | https://doi.org/10.1038/s41524-022-00897-2 | https://doi.org/10.1021/acsami.0c10850 | GeSe0.65Te0.35 |  |  | GeSe1–xTex | GeSe |  | FALSE |  | Stoichiometric Formula |  | 2020 | 630 | 805.97 | 34 | 0.93170132 | 0.03340191 | 1.7573 | [8 empty] | high temperature solid state reaction, anneal, then hand-ground into a fine powder | Not mentioned | sintered in vacuum with spark plasma sintering at 573 K for 7 min under a uniaxial pressure of 50 MPa | 573 | 72h | Polycrystalline | Bulk
9219 | https://doi.org/10.1038/s41524-022-00897-2 | https://doi.org/10.1021/acsami.0c10850 | GeSe0.65Te0.35 |  |  | GeSe1–xTex | GeSe |  | FALSE |  | Stoichiometric Formula |  | 2020 | 678 | 899.25 | 40 | 1.4388 | 0.05206033 | 1.8738 | [8 empty] | high temperature solid state reaction, anneal, then hand-ground into a fine powder | Not mentioned | sintered in vacuum with spark plasma sintering at 573 K for 7 min under a uniaxial pressure of 50 MPa | 573 | 72h | Polycrystalline | Bulk
9220 | https://doi.org/10.1038/s41524-022-00897-2 | https://doi.org/10.1021/acsami.0c10850 | GeSe0.65Te0.35 |  |  | GeSe1–xTex | GeSe |  | FALSE |  | Stoichiometric Formula |  | 2020 | 728 | 936.57 | 112.47 | 11.84714 | 0.43546 | 1.9806 | [8 empty] | high temperature solid state reaction, anneal, then hand-ground into a fine powder | Not mentioned | sintered in vacuum with spark plasma sintering at 573 K for 7 min under a uniaxial pressure of 50 MPa | 573 | 72h | Polycrystalline | Bulk
9221 | https://doi.org/10.1038/s41524-022-00897-2 | https://doi.org/10.1021/acsami.0c10850 | GeSe0.65Te0.35 |  |  | GeSe1–xTex | GeSe |  | FALSE |  | Stoichiometric Formula |  | 2020 | 776 | 861.94 | 123.05 | 13.05089 | 0.6302896 | 1.6068 | [8 empty] | high temperature solid state reaction, anneal, then hand-ground into a fine powder | Not mentioned | sintered in vacuum with spark plasma sintering at 573 K for 7 min under a uniaxial pressure of 50 MPa | 573 | 72h | Polycrystalline | Bulk
9222 | https://doi.org/10.1038/s41524-022-00897-2 | https://doi.org/10.1021/acsami.0c10850 | GeSe0.6Te0.4 |  |  | GeSe1–xTex | GeSe |  | FALSE |  | Stoichiometric Formula |  | 2020 | 320 | 2037.31 | 51.13 | 5.326092 | 0.05765144 | 2.9563 | [8 empty] | high temperature solid state reaction, anneal, then hand-ground into a fine powder | Not mentioned | sintered in vacuum with spark plasma sintering at 773 K for 7 min under a uniaxial pressure of 50 MPa | 773 | 72h | Polycrystalline | Bulk
9223 | https://doi.org/10.1038/s41524-022-00897-2 | https://doi.org/10.1021/acsami.0c10850 | GeSe0.6Te0.4 |  |  | GeSe1–xTex | GeSe |  | FALSE |  | Stoichiometric Formula |  | 2020 | 430 | 1685.19 | 70.8 | 8.447251 | 0.1378018 | 2.6359 | [8 empty] | high temperature solid state reaction, anneal, then hand-ground into a fine powder | Not mentioned | sintered in vacuum with spark plasma sintering at 773 K for 7 min under a uniaxial pressure of 50 MPa | 773 | 72h | Polycrystalline | Bulk
9224 | https://doi.org/10.1038/s41524-022-00897-2 | https://doi.org/10.1021/acsami.0c10850 | GeSe0.6Te0.4 |  |  | GeSe1–xTex | GeSe |  | FALSE |  | Stoichiometric Formula |  | 2020 | 530 | 1332.09 | 94 | 11.77034724 | 0.2956533 | 2.11 | [8 empty] | high temperature solid state reaction, anneal, then hand-ground into a fine powder | Not mentioned | sintered in vacuum with spark plasma sintering at 773 K for 7 min under a uniaxial pressure of 50 MPa | 773 | 72h | Polycrystalline | Bulk
9225 | https://doi.org/10.1038/s41524-022-00897-2 | https://doi.org/10.1021/acsami.0c10850 | GeSe0.6Te0.4 |  |  | GeSe1–xTex | GeSe |  | FALSE |  | Stoichiometric Formula |  | 2020 | 630 | 1447.76 | 100 | 14.4776 | 0.4178718 | 2.1827 | [8 empty] | high temperature solid state reaction, anneal, then hand-ground into a fine powder | Not mentioned | sintered in vacuum with spark plasma sintering at 773 K for 7 min under a uniaxial pressure of 50 MPa | 773 | 72h | Polycrystalline | Bulk
9226 | https://doi.org/10.1038/s41524-022-00897-2 | https://doi.org/10.1021/acsami.0c10850 | GeSe0.6Te0.4 |  |  | GeSe1–xTex | GeSe |  | FALSE |  | Stoichiometric Formula |  | 2020 | 678 | 1313.43 | 110.16 | 15.93877 | 0.3933064 | 2.7476 | [8 empty] | high temperature solid state reaction, anneal, then hand-ground into a fine powder | Not mentioned | sintered in vacuum with spark plasma sintering at 773 K for 7 min under a uniaxial pressure of 50 MPa | 773 | 72h | Polycrystalline | Bulk
9227 | https://doi.org/10.1038/s41524-022-00897-2 | https://doi.org/10.1021/acsami.0c10850 | GeSe0.6Te0.4 |  |  | GeSe1–xTex | GeSe |  | FALSE |  | Stoichiometric Formula |  | 2020 | 728 | 1156.72 | 122.2 | 17.27311 | 0.5554252 | 2.264 | [8 empty] | high temperature solid state reaction, anneal, then hand-ground into a fine powder | Not mentioned | sintered in vacuum with spark plasma sintering at 773 K for 7 min under a uniaxial pressure of 50 MPa | 773 | 72h | Polycrystalline | Bulk
9228 | https://doi.org/10.1038/s41524-022-00897-2 | https://doi.org/10.1021/acsami.0c10850 | GeSe0.6Te0.4 |  |  | GeSe1–xTex | GeSe |  | FALSE |  | Stoichiometric Formula |  | 2020 | 776 | 1018.66 | 132.78 | 17.95951 | 0.6558392 | 2.125 | [8 empty] | high temperature solid state reaction, anneal, then hand-ground into a fine powder | Not mentioned | sintered in vacuum with spark plasma sintering at 773 K for 7 min under a uniaxial pressure of 50 MPa | 773 | 72h | Polycrystalline | Bulk
9229 | https://doi.org/10.1038/s41524-022-00897-2 | https://doi.org/10.1021/acsami.0c10850 | GeSe0.55Te0.45 |  |  | GeSe1–xTex | GeSe |  | FALSE |  | Stoichiometric Formula |  | 2020 | 320 | 2227.61 | 50.08 | 5.58686 | 0.06529805 | 2.7379 | [8 empty] | high temperature solid state reaction, anneal, then hand-ground into a fine powder | Not mentioned | sintered in vacuum with spark plasma sintering at 773 K for 7 min under a uniaxial pressure of 50 MPa | 773 | 72h | Polycrystalline | Bulk
9230 | https://doi.org/10.1038/s41524-022-00897-2 | https://doi.org/10.1021/acsami.0c10850 | GeSe0.55Te0.45 |  |  | GeSe1–xTex | GeSe |  | FALSE |  | Stoichiometric Formula |  | 2020 | 430 | 1818.52 | 70.77 | 9.107863 | 0.1587958 | 2.4663 | [8 empty] | high temperature solid state reaction, anneal, then hand-ground into a fine powder | Not mentioned | sintered in vacuum with spark plasma sintering at 773 K for 7 min under a uniaxial pressure of 50 MPa | 773 | 72h | Polycrystalline | Bulk
9231 | https://doi.org/10.1038/s41524-022-00897-2 | https://doi.org/10.1021/acsami.0c10850 | GeSe0.55Te0.45 |  |  | GeSe1–xTex | GeSe |  | FALSE |  | Stoichiometric Formula |  | 2020 | 530 | 1444.03 | 93.97 | 12.75131 | 0.3202024 | 2.1106 | [8 empty] | high temperature solid state reaction, anneal, then hand-ground into a fine powder | Not mentioned | sintered in vacuum with spark plasma sintering at 773 K for 7 min under a uniaxial pressure of 50 MPa | 773 | 72h | Polycrystalline | Bulk
9232 | https://doi.org/10.1038/s41524-022-00897-2 | https://doi.org/10.1021/acsami.0c10850 | GeSe0.55Te0.45 |  |  | GeSe1–xTex | GeSe |  | FALSE |  | Stoichiometric Formula |  | 2020 | 630 | 1507.41 | 102.1 | 15.71386 | 0.52291 | 1.8932 | [8 empty] | high temperature solid state reaction, anneal, then hand-ground into a fine powder | Not mentioned | sintered in vacuum with spark plasma sintering at 773 K for 7 min under a uniaxial pressure of 50 MPa | 773 | 72h | Polycrystalline | Bulk
9233 | https://doi.org/10.1038/s41524-022-00897-2 | https://doi.org/10.1021/acsami.0c10850 | GeSe0.55Te0.45 |  |  | GeSe1–xTex | GeSe |  | FALSE |  | Stoichiometric Formula |  | 2020 | 678 | 1373.13 | 110.93 | 16.897 | 0.4681528 | 2.4471 | [8 empty] | high temperature solid state reaction, anneal, then hand-ground into a fine powder | Not mentioned | sintered in vacuum with spark plasma sintering at 773 K for 7 min under a uniaxial pressure of 50 MPa | 773 | 72h | Polycrystalline | Bulk
9234 | https://doi.org/10.1038/s41524-022-00897-2 | https://doi.org/10.1021/acsami.0c10850 | GeSe0.55Te0.45 |  |  | GeSe1–xTex | GeSe |  | FALSE |  | Stoichiometric Formula |  | 2020 | 728 | 1212.69 | 121.36 | 17.8608 | 0.5705926 | 2.2788 | [8 empty] | high temperature solid state reaction, anneal, then hand-ground into a fine powder | Not mentioned | sintered in vacuum with spark plasma sintering at 773 K for 7 min under a uniaxial pressure of 50 MPa | 773 | 72h | Polycrystalline | Bulk
9235 | https://doi.org/10.1038/s41524-022-00897-2 | https://doi.org/10.1021/acsami.0c10850 | GeSe0.55Te0.45 |  |  | GeSe1–xTex | GeSe |  | FALSE |  | Stoichiometric Formula |  | 2020 | 776 | 1078.36 | 132.78 | 19.01206 | 0.6910237 | 2.135 | [8 empty] | high temperature solid state reaction, anneal, then hand-ground into a fine powder | Not mentioned | sintered in vacuum with spark plasma sintering at 773 K for 7 min under a uniaxial pressure of 50 MPa | 773 | 72h | Polycrystalline | Bulk
9236 | https://doi.org/10.1038/s41524-022-00897-2 | https://doi.org/10.1021/acsami.0c10850 | GeSe0.5Te0.5 |  |  | GeSe1–xTex | GeSe, GeTe |  | FALSE |  | Stoichiometric Formula |  | 2020 | 320 | 2417.91 | 46.42 | 5.210152 | 0.05639646 | 2.9563 | [8 empty] | high temperature solid state reaction, anneal, then hand-ground into a fine powder | Not mentioned | sintered in vacuum with spark plasma sintering at 773 K for 7 min under a uniaxial pressure of 50 MPa | 773 | 72h | Polycrystalline | Bulk
9237 | https://doi.org/10.1038/s41524-022-00897-2 | https://doi.org/10.1021/acsami.0c10850 | GeSe0.5Te0.5 |  |  | GeSe1–xTex | GeSe, GeTe |  | FALSE |  | Stoichiometric Formula |  | 2020 | 430 | 1966.67 | 66.04 | 8.577202 | 0.1394087 | 2.6456 | [8 empty] | high temperature solid state reaction, anneal, then hand-ground into a fine powder | Not mentioned | sintered in vacuum with spark plasma sintering at 773 K for 7 min under a uniaxial pressure of 50 MPa | 773 | 72h | Polycrystalline | Bulk
9238 | https://doi.org/10.1038/s41524-022-00897-2 | https://doi.org/10.1021/acsami.0c10850 | GeSe0.5Te0.5 |  |  | GeSe1–xTex | GeSe, GeTe |  | FALSE |  | Stoichiometric Formula |  | 2020 | 530 | 1574.07 | 88.91 | 12.443 | 0.2906219 | 2.2692 | [8 empty] | high temperature solid state reaction, anneal, then hand-ground into a fine powder | Not mentioned | sintered in vacuum with spark plasma sintering at 773 K for 7 min under a uniaxial pressure of 50 MPa | 773 | 72h | Polycrystalline | Bulk
9239 | https://doi.org/10.1038/s41524-022-00897-2 | https://doi.org/10.1021/acsami.0c10850 | GeSe0.5Te0.5 |  |  | GeSe1–xTex | GeSe, GeTe |  | FALSE |  | Stoichiometric Formula |  | 2020 | 630 | 1572.22 | 102.1 | 16.38947 | 0.5077132 | 2.0337 | [8 empty] | high temperature solid state reaction, anneal, then hand-ground into a fine powder | Not mentioned | sintered in vacuum with spark plasma sintering at 773 K for 7 min under a uniaxial pressure of 50 MPa | 773 | 72h | Polycrystalline | Bulk
9240 | https://doi.org/10.1038/s41524-022-00897-2 | https://doi.org/10.1021/acsami.0c10850 | GeSe0.5Te0.5 |  |  | GeSe1–xTex | GeSe, GeTe |  | FALSE |  | Stoichiometric Formula |  | 2020 | 678 | 1447.76 | 111 | 17.83785096 | 0.4630724 | 2.6117 | [8 empty] | high temperature solid state reaction, anneal, then hand-ground into a fine powder | Not mentioned | sintered in vacuum with spark plasma sintering at 773 K for 7 min under a uniaxial pressure of 50 MPa | 773 | 72h | Polycrystalline | Bulk
9241 | https://doi.org/10.1038/s41524-022-00897-2 | https://doi.org/10.1021/acsami.0c10850 | GeSe0.5Te0.5 |  |  | GeSe1–xTex | GeSe, GeTe |  | FALSE |  | Stoichiometric Formula |  | 2020 | 728 | 1287.31 | 121.36 | 18.95982 | 0.562941 | 2.4519 | [8 empty] | high temperature solid state reaction, anneal, then hand-ground into a fine powder | Not mentioned | sintered in vacuum with spark plasma sintering at 773 K for 7 min under a uniaxial pressure of 50 MPa | 773 | 72h | Polycrystalline | Bulk
9242 | https://doi.org/10.1038/s41524-022-00897-2 | https://doi.org/10.1021/acsami.0c10850 | GeSe0.5Te0.5 |  |  | GeSe1–xTex | GeSe, GeTe |  | FALSE |  | Stoichiometric Formula |  | 2020 | 776 | 1138.06 | 132.7 | 20.04043 | 0.6732196 | 2.31 | [8 empty] | high temperature solid state reaction, anneal, then hand-ground into a fine powder | Not mentioned | sintered in vacuum with spark plasma sintering at 773 K for 7 min under a uniaxial pressure of 50 MPa | 773 | 72h | Polycrystalline | Bulk
9243 | https://doi.org/10.1038/s41524-022-00897-2 | https://doi.org/10.1021/acsami.0c09529 | (CuI)0.003Bi2Te3 |  |  |  | Bi2Te3 | (CuI)0.003 | FALSE |  | Stoichiometric Formula |  | 2020 | 325 | 1324.44 | -156.98 | 32.6378 | 0.7536796 | 1.4074 | [8 empty] | high temperature solid state reaction, slow furnace cooling, hand grinding in an agate mortar under a pure argon atmosphere | Not mentioned | hot-press sintering at 773 K for 1 h under a uniaxial pressure of 50 MPa | Not mentioned | Not mentioned | Polycrystalline | Bulk
9244 | https://doi.org/10.1038/s41524-022-00897-2 | https://doi.org/10.1021/acsami.0c09529 | (CuI)0.003Bi2Te3 |  |  |  | Bi2Te3 | (CuI)0.003 | FALSE |  | Stoichiometric Formula |  | 2020 | 371 | 1090.29 | -165.74 | 29.94999 | 0.81967 | 1.3556 | [8 empty] | high temperature solid state reaction, slow furnace cooling, hand grinding in an agate mortar under a pure argon atmosphere | Not mentioned | hot-press sintering at 773 K for 1 h under a uniaxial pressure of 50 MPa | Not mentioned | Not mentioned | Polycrystalline | Bulk
9245 | https://doi.org/10.1038/s41524-022-00897-2 | https://doi.org/10.1021/acsami.0c09529 | (CuI)0.003Bi2Te3 |  |  |  | Bi2Te3 | (CuI)0.003 | FALSE |  | Stoichiometric Formula |  | 2020 | 420 | 934.31 | -170.86 | 27.27544 | 0.8270059 | 1.3852 | [8 empty] | high temperature solid state reaction, slow furnace cooling, hand grinding in an agate mortar under a pure argon atmosphere | Not mentioned | hot-press sintering at 773 K for 1 h under a uniaxial pressure of 50 MPa | Not mentioned | Not mentioned | Polycrystalline | Bulk
9246 | https://doi.org/10.1038/s41524-022-00897-2 | https://doi.org/10.1021/acsami.0c09529 | (CuI)0.003Bi2Te3 |  |  |  | Bi2Te3 | (CuI)0.003 | FALSE |  | Stoichiometric Formula |  | 2020 | 470 | 841 | -169.48 | 24.15644 | 0.7819771 | 1.4519 | [8 empty] | high temperature solid state reaction, slow furnace cooling, hand grinding in an agate mortar under a pure argon atmosphere | Not mentioned | hot-press sintering at 773 K for 1 h under a uniaxial pressure of 50 MPa | Not mentioned | Not mentioned | Polycrystalline | Bulk
9247 | https://doi.org/10.1038/s41524-022-00897-2 | https://doi.org/10.1021/acsami.0c09529 | (CuI)0.003Bi2Te3 |  |  |  | Bi2Te3 | (CuI)0.003 | FALSE |  | Stoichiometric Formula |  | 2020 | 519 | 812.18 | -162.26 | 21.38332 | 0.7046315 | 1.575 | [8 empty] | high temperature solid state reaction, slow furnace cooling, hand grinding in an agate mortar under a pure argon atmosphere | Not mentioned | hot-press sintering at 773 K for 1 h under a uniaxial pressure of 50 MPa | Not mentioned | Not mentioned | Polycrystalline | Bulk
9248 | https://doi.org/10.1038/s41524-022-00897-2 | https://doi.org/10.1021/acsami.0c09529 | (CuI)0.003Bi2Te3 |  |  |  | Bi2Te3 | (CuI)0.003 | FALSE |  | Stoichiometric Formula |  | 2020 | 568 | 799 | -151.47 | 18.33159 | 0.6022872 | 1.7288 | [8 empty] | high temperature solid state reaction, slow furnace cooling, hand grinding in an agate mortar under a pure argon atmosphere | Not mentioned | hot-press sintering at 773 K for 1 h under a uniaxial pressure of 50 MPa | Not mentioned | Not mentioned | Polycrystalline | Bulk
9249 | https://doi.org/10.1038/s41524-022-00897-2 | https://doi.org/10.1021/acsami.0c09391 | Mg2Zn0.96Sb2 |  |  | Mg2ZnSb2 | Mg2Zn0.96Sb2 | None | TRUE |  | Stoichiometric Formula |  | 2020 | 300 | 30.13 | 288.82 | 2.513354 | 0.1105257 | 0.6822 | [8 empty] | ball milled for 15 h in Ar | Not mentioned | hot pressing at 973 K for 2 min under ∼80 Mpa | Not mentioned | Not mentioned | Polycrystalline | Bulk
9250 | https://doi.org/10.1038/s41524-022-00897-2 | https://doi.org/10.1021/acsami.0c09391 | Mg2Zn0.96Sb2 |  |  | Mg2ZnSb2 | Mg2Zn0.96Sb2 | None | TRUE |  | Stoichiometric Formula |  | 2020 | 373 | 34.11 | 289.47 | 2.858175 | 0.1694373 | 0.6292 | [8 empty] | ball milled for 15 h in Ar | Not mentioned | hot pressing at 973 K for 2 min under ∼80 Mpa | Not mentioned | Not mentioned | Polycrystalline | Bulk
9251 | https://doi.org/10.1038/s41524-022-00897-2 | https://doi.org/10.1021/acsami.0c09391 | Mg2Zn0.96Sb2 |  |  | Mg2ZnSb2 | Mg2Zn0.96Sb2 | None | TRUE |  | Stoichiometric Formula |  | 2020 | 473 | 56.95 | 244.74 | 3.411172 | 0.2465217 | 0.6545 | [8 empty] | ball milled for 15 h in Ar | Not mentioned | hot pressing at 973 K for 2 min under ∼80 Mpa | Not mentioned | Not mentioned | Polycrystalline | Bulk
9252 | https://doi.org/10.1038/s41524-022-00897-2 | https://doi.org/10.1021/acsami.0c09391 | Mg2Zn0.96Sb2 |  |  | Mg2ZnSb2 | Mg2Zn0.96Sb2 | None | TRUE |  | Stoichiometric Formula |  | 2020 | 573 | 95.03 | 207.89 | 4.10703 | 0.3204423 | 0.7344 | [8 empty] | ball milled for 15 h in Ar | Not mentioned | hot pressing at 973 K for 2 min under ∼80 Mpa | Not mentioned | Not mentioned | Polycrystalline | Bulk
9253 | https://doi.org/10.1038/s41524-022-00897-2 | https://doi.org/10.1021/acsami.0c09391 | Mg2Zn0.96Sb2 |  |  | Mg2ZnSb2 | Mg2Zn0.96Sb2 | None | TRUE |  | Stoichiometric Formula |  | 2020 | 673 | 149.34 | 182.78 | 4.98923 | 0.3969912 | 0.8458 | [8 empty] | ball milled for 15 h in Ar | Not mentioned | hot pressing at 973 K for 2 min under ∼80 Mpa | Not mentioned | Not mentioned | Polycrystalline | Bulk
9254 | https://doi.org/10.1038/s41524-022-00897-2 | https://doi.org/10.1021/acsami.0c09391 | Mg2Zn0.96Sb2 |  |  | Mg2ZnSb2 | Mg2Zn0.96Sb2 | None | TRUE |  | Stoichiometric Formula |  | 2020 | 773 | 209.21 | 160.26 | 5.373196 | 0.432429 | 0.9605 | [8 empty] | ball milled for 15 h in Ar | Not mentioned | hot pressing at 973 K for 2 min under ∼80 Mpa | Not mentioned | Not mentioned | Polycrystalline | Bulk
9255 | https://doi.org/10.1038/s41524-022-00897-2 | https://doi.org/10.1021/acsami.0c09391 | Mg2Zn0.98Sb2 |  |  | Mg2ZnSb2 | Mg2Zn0.98Sb2 | None | TRUE |  | Stoichiometric Formula |  | 2020 | 300 | 53.64 | 277.63 | 4.134486 | 0.1640018 | 0.7563 | [8 empty] | ball milled for 15 h in Ar | Not mentioned | hot pressing at 973 K for 2 min under ∼80 Mpa | Not mentioned | Not mentioned | Polycrystalline | Bulk
9256 | https://doi.org/10.1038/s41524-022-00897-2 | https://doi.org/10.1021/acsami.0c09391 | Mg2Zn0.98Sb2 |  |  | Mg2ZnSb2 | Mg2Zn0.98Sb2 | None | TRUE |  | Stoichiometric Formula |  | 2020 | 373 | 45.7 | 296.71 | 4.023283 | 0.2228188 | 0.6735 | [8 empty] | ball milled for 15 h in Ar | Not mentioned | hot pressing at 973 K for 2 min under ∼80 Mpa | Not mentioned | Not mentioned | Polycrystalline | Bulk
9257 | https://doi.org/10.1038/s41524-022-00897-2 | https://doi.org/10.1021/acsami.0c09391 | Mg2Zn0.98Sb2 |  |  | Mg2ZnSb2 | Mg2Zn0.98Sb2 | None | TRUE |  | Stoichiometric Formula |  | 2020 | 473 | 51.32 | 283.55 | 4.126159 | 0.290817 | 0.6711 | [8 empty] | ball milled for 15 h in Ar | Not mentioned | hot pressing at 973 K for 2 min under ∼80 Mpa | Not mentioned | Not mentioned | Polycrystalline | Bulk
9258 | https://doi.org/10.1038/s41524-022-00897-2 | https://doi.org/10.1021/acsami.0c09391 | Mg2Zn0.98Sb2 |  |  | Mg2ZnSb2 | Mg2Zn0.98Sb2 | None | TRUE |  | Stoichiometric Formula |  | 2020 | 573 | 76.49 | 241.5 | 4.461069 | 0.3512 | 0.74 | [8 empty] | ball milled for 15 h in Ar | Not mentioned | hot pressing at 973 K for 2 min under ∼80 Mpa | Not mentioned | Not mentioned | Polycrystalline | Bulk
9259 | https://doi.org/10.1038/s41524-022-00897-2 | https://doi.org/10.1021/acsami.0c09391 | Mg2Zn0.98Sb2 |  |  | Mg2ZnSb2 | Mg2Zn0.98Sb2 | None | TRUE |  | Stoichiometric Formula |  | 2020 | 673 | 126.32 | 208 | 5.46510848 | 0.4368192 | 0.842 | [8 empty] | ball milled for 15 h in Ar | Not mentioned | hot pressing at 973 K for 2 min under ∼80 Mpa | Not mentioned | Not mentioned | Polycrystalline | Bulk
9260 | https://doi.org/10.1038/s41524-022-00897-2 | https://doi.org/10.1021/acsami.0c09391 | Mg2Zn0.98Sb2 |  |  | Mg2ZnSb2 | Mg2Zn0.98Sb2 | None | TRUE |  | Stoichiometric Formula |  | 2020 | 773 | 186.18 | 186.2 | 6.454943 | 0.516529 | 0.966 | [8 empty] | ball milled for 15 h in Ar | Not mentioned | hot pressing at 973 K for 2 min under ∼80 Mpa | Not mentioned | Not mentioned | Polycrystalline | Bulk
9261 | https://doi.org/10.1038/s41524-022-00897-2 | https://doi.org/10.1021/acsami.0c09391 | Mg2ZnSb2 |  |  | Mg2ZnSb2 | Mg2ZnSb2 | None | TRUE |  | Stoichiometric Formula |  | 2020 | 300 | 6.62 | 427.5 | 1.209846375 | 0.04944203 | 0.7341 | [8 empty] | ball milled for 15 h in Ar | Not mentioned | hot pressing at 973 K for 2 min under ∼80 Mpa | Not mentioned | Not mentioned | Polycrystalline | Bulk
9262 | https://doi.org/10.1038/s41524-022-00897-2 | https://doi.org/10.1021/acsami.0c09391 | Mg2ZnSb2 |  |  | Mg2ZnSb2 | Mg2ZnSb2 | None | TRUE |  | Stoichiometric Formula |  | 2020 | 373 | 7.29 | 346.2 | 0.8737388676 | 0.04757731 | 0.685 | [8 empty] | ball milled for 15 h in Ar | Not mentioned | hot pressing at 973 K for 2 min under ∼80 Mpa | Not mentioned | Not mentioned | Polycrystalline | Bulk
9263 | https://doi.org/10.1038/s41524-022-00897-2 | https://doi.org/10.1021/acsami.0c09391 | Mg2ZnSb2 |  |  | Mg2ZnSb2 | Mg2ZnSb2 | None | TRUE |  | Stoichiometric Formula |  | 2020 | 473 | 15.23 | 150.33 | 0.3441844 | 0.02198504 | 0.7405 | [8 empty] | ball milled for 15 h in Ar | Not mentioned | hot pressing at 973 K for 2 min under ∼80 Mpa | Not mentioned | Not mentioned | Polycrystalline | Bulk
9264 | https://doi.org/10.1038/s41524-022-00897-2 | https://doi.org/10.1021/acsami.0c09391 | Mg2ZnSb2 |  |  | Mg2ZnSb2 | Mg2ZnSb2 | None | TRUE |  | Stoichiometric Formula |  | 2020 | 573 | 31.79 | 100 | 0.3179 | 0.02104398 | 0.8656 | [8 empty] | ball milled for 15 h in Ar | Not mentioned | hot pressing at 973 K for 2 min under ∼80 Mpa | Not mentioned | Not mentioned | Polycrystalline | Bulk
9265 | https://doi.org/10.1038/s41524-022-00897-2 | https://doi.org/10.1021/acsami.0c09391 | Mg2ZnSb2 |  |  | Mg2ZnSb2 | Mg2ZnSb2 | None | TRUE |  | Stoichiometric Formula |  | 2020 | 673 | 56.29 | 104.64 | 0.616349 | 0.0404449 | 1.0256 | [8 empty] | ball milled for 15 h in Ar | Not mentioned | hot pressing at 973 K for 2 min under ∼80 Mpa | Not mentioned | Not mentioned | Polycrystalline | Bulk
9266 | https://doi.org/10.1038/s41524-022-00897-2 | https://doi.org/10.1021/acsami.0c09391 | Mg2ZnSb2 |  |  | Mg2ZnSb2 | Mg2ZnSb2 | None | TRUE |  | Stoichiometric Formula |  | 2020 | 773 | 89.74 | 119.87 | 1.289458 | 0.08383806 | 1.1889 | [8 empty] | ball milled for 15 h in Ar | Not mentioned | hot pressing at 973 K for 2 min under ∼80 Mpa | Not mentioned | Not mentioned | Polycrystalline | Bulk
9267 | https://doi.org/10.1038/s41524-022-00897-2 | https://doi.org/10.1021/acsami.0c09391 | Mg2Zn1.02Sb2 |  |  | Mg2ZnSb2 | Mg2Zn1.02Sb2 | None | TRUE |  | Stoichiometric Formula |  | 2020 | 300 | 6.62 | 411.84 | 1.122833 | 0.04731701 | 0.7119 | [8 empty] | ball milled for 15 h in Ar | Not mentioned | hot pressing at 973 K for 2 min under ∼80 Mpa | Not mentioned | Not mentioned | Polycrystalline | Bulk
9268 | https://doi.org/10.1038/s41524-022-00897-2 | https://doi.org/10.1021/acsami.0c09391 | Mg2Zn1.02Sb2 |  |  | Mg2ZnSb2 | Mg2Zn1.02Sb2 | None | TRUE |  | Stoichiometric Formula |  | 2020 | 373 | 8.94 | 269.08 | 0.6472922 | 0.03562112 | 0.6778 | [8 empty] | ball milled for 15 h in Ar | Not mentioned | hot pressing at 973 K for 2 min under ∼80 Mpa | Not mentioned | Not mentioned | Polycrystalline | Bulk
9269 | https://doi.org/10.1038/s41524-022-00897-2 | https://doi.org/10.1021/acsami.0c09391 | Mg2Zn1.02Sb2 |  |  | Mg2ZnSb2 | Mg2Zn1.02Sb2 | None | TRUE |  | Stoichiometric Formula |  | 2020 | 473 | 20.52 | 96.69 | 0.1918406 | 0.01240134 | 0.7317 | [8 empty] | ball milled for 15 h in Ar | Not mentioned | hot pressing at 973 K for 2 min under ∼80 Mpa | Not mentioned | Not mentioned | Polycrystalline | Bulk
9270 | https://doi.org/10.1038/s41524-022-00897-2 | https://doi.org/10.1021/acsami.0c09391 | Mg2Zn1.02Sb2 |  |  | Mg2ZnSb2 | Mg2Zn1.02Sb2 | None | TRUE |  | Stoichiometric Formula |  | 2020 | 573 | 41.72 | 72.19 | 0.2174194 | 0.01466008 | 0.8498 | [8 empty] | ball milled for 15 h in Ar | Not mentioned | hot pressing at 973 K for 2 min under ∼80 Mpa | Not mentioned | Not mentioned | Polycrystalline | Bulk
9271 | https://doi.org/10.1038/s41524-022-00897-2 | https://doi.org/10.1021/acsami.0c09391 | Mg2Zn1.02Sb2 |  |  | Mg2ZnSb2 | Mg2Zn1.02Sb2 | None | TRUE |  | Stoichiometric Formula |  | 2020 | 673 | 71.52 | 88.74 | 0.5632048 | 0.03787338 | 1.0008 | [8 empty] | ball milled for 15 h in Ar | Not mentioned | hot pressing at 973 K for 2 min under ∼80 Mpa | Not mentioned | Not mentioned | Polycrystalline | Bulk
9272 | https://doi.org/10.1038/s41524-022-00897-2 | https://doi.org/10.1021/acsami.0c09391 | Mg2Zn1.02Sb2 |  |  | Mg2ZnSb2 | Mg2Zn1.02Sb2 | None | TRUE |  | Stoichiometric Formula |  | 2020 | 773 | 111.18 | 109.93 | 1.343566 | 0.08944766 | 1.1611 | [8 empty] | ball milled for 15 h in Ar | Not mentioned | hot pressing at 973 K for 2 min under ∼80 Mpa | Not mentioned | Not mentioned | Polycrystalline | Bulk
9273 | https://doi.org/10.1038/s41524-022-00897-2 | https://doi.org/10.1021/acsami.0c09391 | Mg2Zn1.04Sb2 |  |  | Mg2ZnSb2 | Mg2Zn1.04Sb2 | None | TRUE |  | Stoichiometric Formula |  | 2020 | 300 | 4.3 | 433.55 | 0.8082521 | 0.03383223 | 0.7167 | [8 empty] | ball milled for 15 h in Ar | Not mentioned | hot pressing at 973 K for 2 min under ∼80 Mpa | Not mentioned | Not mentioned | Polycrystalline | Bulk
9274 | https://doi.org/10.1038/s41524-022-00897-2 | https://doi.org/10.1021/acsami.0c09391 | Mg2Zn1.04Sb2 |  |  | Mg2ZnSb2 | Mg2Zn1.04Sb2 | None | TRUE |  | Stoichiometric Formula |  | 2020 | 373 | 5.96 | 317.76 | 0.6017896 | 0.0337089 | 0.6659 | [8 empty] | ball milled for 15 h in Ar | Not mentioned | hot pressing at 973 K for 2 min under ∼80 Mpa | Not mentioned | Not mentioned | Polycrystalline | Bulk
9275 | https://doi.org/10.1038/s41524-022-00897-2 | https://doi.org/10.1021/acsami.0c09391 | Mg2Zn1.04Sb2 |  |  | Mg2ZnSb2 | Mg2Zn1.04Sb2 | None | TRUE |  | Stoichiometric Formula |  | 2020 | 473 | 13.91 | 131.58 | 0.240828 | 0.01767716 | 0.6444 | [8 empty] | ball milled for 15 h in Ar | Not mentioned | hot pressing at 973 K for 2 min under ∼80 Mpa | Not mentioned | Not mentioned | Polycrystalline | Bulk
9276 | https://doi.org/10.1038/s41524-022-00897-2 | https://doi.org/10.1021/acsami.0c09391 | Mg2Zn1.04Sb2 |  |  | Mg2ZnSb2 | Mg2Zn1.04Sb2 | None | TRUE |  | Stoichiometric Formula |  | 2020 | 573 | 30.13 | 95.39 | 0.2741605 | 0.02262298 | 0.6944 | [8 empty] | ball milled for 15 h in Ar | Not mentioned | hot pressing at 973 K for 2 min under ∼80 Mpa | Not mentioned | Not mentioned | Polycrystalline | Bulk
9277 | https://doi.org/10.1038/s41524-022-00897-2 | https://doi.org/10.1021/acsami.0c09391 | Mg2Zn1.04Sb2 |  |  | Mg2ZnSb2 | Mg2Zn1.04Sb2 | None | TRUE |  | Stoichiometric Formula |  | 2020 | 673 | 54.64 | 104.61 | 0.5979393 | 0.05163115 | 0.7794 | [8 empty] | ball milled for 15 h in Ar | Not mentioned | hot pressing at 973 K for 2 min under ∼80 Mpa | Not mentioned | Not mentioned | Polycrystalline | Bulk
9278 | https://doi.org/10.1038/s41524-022-00897-2 | https://doi.org/10.1021/acsami.0c09391 | Mg2Zn1.04Sb2 |  |  | Mg2ZnSb2 | Mg2Zn1.04Sb2 | None | TRUE |  | Stoichiometric Formula |  | 2020 | 773 | 87.09 | 121.8 | 1.292001 | 0.113105 | 0.883 | [8 empty] | ball milled for 15 h in Ar | Not mentioned | hot pressing at 973 K for 2 min under ∼80 Mpa | Not mentioned | Not mentioned | Polycrystalline | Bulk
9279 | https://doi.org/10.1038/s41524-022-00897-2 | https://doi.org/10.1021/acsami.0c09391 | Mg1.98Li0.02Zn0.98Sb2 |  | Mg2–yMyZn0.98Sb2 | Mg2ZnSb2 | Mg1.98Zn0.98Sb2 | Li0.02 | FALSE |  | Stoichiometric Formula |  | 2020 | 300 | 1005.29 | 77.25 | 5.999131 | 0.1526626 | 1.1789 | [8 empty] | ball milled for 15 h in Ar | Not mentioned | hot pressing at 973 K for 2 min under ∼80 Mpa | Not mentioned | Not mentioned | Polycrystalline | Bulk
9280 | https://doi.org/10.1038/s41524-022-00897-2 | https://doi.org/10.1021/acsami.0c09391 | Mg1.98Li0.02Zn0.98Sb2 |  | Mg2–yMyZn0.98Sb2 | Mg2ZnSb2 | Mg1.98Zn0.98Sb2 | Li0.02 | FALSE |  | Stoichiometric Formula |  | 2020 | 373 | 835.98 | 92.06 | 7.084967 | 0.2340945 | 1.1289 | [8 empty] | ball milled for 15 h in Ar | Not mentioned | hot pressing at 973 K for 2 min under ∼80 Mpa | Not mentioned | Not mentioned | Polycrystalline | Bulk
9281 | https://doi.org/10.1038/s41524-022-00897-2 | https://doi.org/10.1021/acsami.0c09391 | Mg1.98Li0.02Zn0.98Sb2 |  | Mg2–yMyZn0.98Sb2 | Mg2ZnSb2 | Mg1.98Zn0.98Sb2 | Li0.02 | FALSE |  | Stoichiometric Formula |  | 2020 | 473 | 673.02 | 110.58 | 8.229646 | 0.3679575 | 1.0579 | [8 empty] | ball milled for 15 h in Ar | Not mentioned | hot pressing at 973 K for 2 min under ∼80 Mpa | Not mentioned | Not mentioned | Polycrystalline | Bulk
9282 | https://doi.org/10.1038/s41524-022-00897-2 | https://doi.org/10.1021/acsami.0c09391 | Mg1.98Li0.02Zn0.98Sb2 |  | Mg2–yMyZn0.98Sb2 | Mg2ZnSb2 | Mg1.98Zn0.98Sb2 | Li0.02 | FALSE |  | Stoichiometric Formula |  | 2020 | 573 | 550.26 | 129.63 | 9.246534 | 0.5236474 | 1.0118 | [8 empty] | ball milled for 15 h in Ar | Not mentioned | hot pressing at 973 K for 2 min under ∼80 Mpa | Not mentioned | Not mentioned | Polycrystalline | Bulk
9283 | https://doi.org/10.1038/s41524-022-00897-2 | https://doi.org/10.1021/acsami.0c09391 | Mg1.98Li0.02Zn0.98Sb2 |  | Mg2–yMyZn0.98Sb2 | Mg2ZnSb2 | Mg1.98Zn0.98Sb2 | Li0.02 | FALSE |  | Stoichiometric Formula |  | 2020 | 673 | 458.2 | 146.03 | 9.771005 | 0.6619576 | 0.9934 | [8 empty] | ball milled for 15 h in Ar | Not mentioned | hot pressing at 973 K for 2 min under ∼80 Mpa | Not mentioned | Not mentioned | Polycrystalline | Bulk
9284 | https://doi.org/10.1038/s41524-022-00897-2 | https://doi.org/10.1021/acsami.0c09391 | Mg1.98Li0.02Zn0.98Sb2 |  | Mg2–yMyZn0.98Sb2 | Mg2ZnSb2 | Mg1.98Zn0.98Sb2 | Li0.02 | FALSE |  | Stoichiometric Formula |  | 2020 | 773 | 383 | 157.67 | 9.521314 | 0.7311719 | 1.0066 | [8 empty] | ball milled for 15 h in Ar | Not mentioned | hot pressing at 973 K for 2 min under ∼80 Mpa | Not mentioned | Not mentioned | Polycrystalline | Bulk
9285 | https://doi.org/10.1038/s41524-022-00897-2 | https://doi.org/10.1021/acsami.0c09391 | Mg1.98K0.02Zn0.98Sb2 |  | Mg2–yMyZn0.98Sb2 | Mg2ZnSb2 | Mg1.98Zn0.98Sb2 | K0.02 | FALSE |  | Stoichiometric Formula |  | 2020 | 300 | 106.88 | 205.82 | 4.527637 | 0.1833051 | 0.741 | [8 empty] | ball milled for 15 h in Ar | Not mentioned | hot pressing at 973 K for 2 min under ∼80 Mpa | Not mentioned | Not mentioned | Polycrystalline | Bulk
9286 | https://doi.org/10.1038/s41524-022-00897-2 | https://doi.org/10.1021/acsami.0c09391 | Mg1.98K0.02Zn0.98Sb2 |  | Mg2–yMyZn0.98Sb2 | Mg2ZnSb2 | Mg1.98Zn0.98Sb2 | K0.02 | FALSE |  | Stoichiometric Formula |  | 2020 | 373 | 86.77 | 237.04 | 4.875429 | 0.272644 | 0.667 | [8 empty] | ball milled for 15 h in Ar | Not mentioned | hot pressing at 973 K for 2 min under ∼80 Mpa | Not mentioned | Not mentioned | Polycrystalline | Bulk
9287 | https://doi.org/10.1038/s41524-022-00897-2 | https://doi.org/10.1021/acsami.0c09391 | Mg1.98K0.02Zn0.98Sb2 |  | Mg2–yMyZn0.98Sb2 | Mg2ZnSb2 | Mg1.98Zn0.98Sb2 | K0.02 | FALSE |  | Stoichiometric Formula |  | 2020 | 473 | 74.07 | 254.5 | 4.797532 | 0.3576975 | 0.6344 | [8 empty] | ball milled for 15 h in Ar | Not mentioned | hot pressing at 973 K for 2 min under ∼80 Mpa | Not mentioned | Not mentioned | Polycrystalline | Bulk
9288 | https://doi.org/10.1038/s41524-022-00897-2 | https://doi.org/10.1021/acsami.0c09391 | Mg1.98K0.02Zn0.98Sb2 |  | Mg2–yMyZn0.98Sb2 | Mg2ZnSb2 | Mg1.98Zn0.98Sb2 | K0.02 | FALSE |  | Stoichiometric Formula |  | 2020 | 573 | 82.54 | 233.86 | 4.514154 | 0.3872171 | 0.668 | [8 empty] | ball milled for 15 h in Ar | Not mentioned | hot pressing at 973 K for 2 min under ∼80 Mpa | Not mentioned | Not mentioned | Polycrystalline | Bulk
9289 | https://doi.org/10.1038/s41524-022-00897-2 | https://doi.org/10.1021/acsami.0c09391 | Mg1.98K0.02Zn0.98Sb2 |  | Mg2–yMyZn0.98Sb2 | Mg2ZnSb2 | Mg1.98Zn0.98Sb2 | K0.02 | FALSE |  | Stoichiometric Formula |  | 2020 | 673 | 120.63 | 206.88 | 5.162884 | 0.455987 | 0.762 | [8 empty] | ball milled for 15 h in Ar | Not mentioned | hot pressing at 973 K for 2 min under ∼80 Mpa | Not mentioned | Not mentioned | Polycrystalline | Bulk
9290 | https://doi.org/10.1038/s41524-022-00897-2 | https://doi.org/10.1021/acsami.0c09391 | Mg1.98K0.02Zn0.98Sb2 |  | Mg2–yMyZn0.98Sb2 | Mg2ZnSb2 | Mg1.98Zn0.98Sb2 | K0.02 | FALSE |  | Stoichiometric Formula |  | 2020 | 773 | 171.43 | 184.66 | 5.845646 | 0.5170119 | 0.874 | [8 empty] | ball milled for 15 h in Ar | Not mentioned | hot pressing at 973 K for 2 min under ∼80 Mpa | Not mentioned | Not mentioned | Polycrystalline | Bulk
9291 | https://doi.org/10.1038/s41524-022-00897-2 | https://doi.org/10.1021/acsami.0c09391 | Mg1.98Ag0.02Zn0.98Sb2 |  | Mg2–yMyZn0.98Sb2 | Mg2ZnSb2 | Mg1.98Zn0.98Sb2 | Ag0.02 | FALSE |  | Stoichiometric Formula |  | 2020 | 300 | 622.22 | 94.71 | 5.581304 | 0.1553238 | 1.078 | [8 empty] | ball milled for 15 h in Ar | Not mentioned | hot pressing at 973 K for 2 min under ∼80 Mpa | Not mentioned | Not mentioned | Polycrystalline | Bulk
9292 | https://doi.org/10.1038/s41524-022-00897-2 | https://doi.org/10.1021/acsami.0c09391 | Mg1.98Ag0.02Zn0.98Sb2 |  | Mg2–yMyZn0.98Sb2 | Mg2ZnSb2 | Mg1.98Zn0.98Sb2 | Ag0.02 | FALSE |  | Stoichiometric Formula |  | 2020 | 373 | 507.94 | 113.7 | 6.566491 | 0.2449301 | 1 | [8 empty] | ball milled for 15 h in Ar | Not mentioned | hot pressing at 973 K for 2 min under ∼80 Mpa | Not mentioned | Not mentioned | Polycrystalline | Bulk
9293 | https://doi.org/10.1038/s41524-022-00897-2 | https://doi.org/10.1021/acsami.0c09391 | Mg1.98Ag0.02Zn0.98Sb2 |  | Mg2–yMyZn0.98Sb2 | Mg2ZnSb2 | Mg1.98Zn0.98Sb2 | Ag0.02 | FALSE |  | Stoichiometric Formula |  | 2020 | 473 | 416.93 | 133.33 | 7.411718 | 0.3727927 | 0.9404 | [8 empty] | ball milled for 15 h in Ar | Not mentioned | hot pressing at 973 K for 2 min under ∼80 Mpa | Not mentioned | Not mentioned | Polycrystalline | Bulk
9294 | https://doi.org/10.1038/s41524-022-00897-2 | https://doi.org/10.1021/acsami.0c09391 | Mg1.98Ag0.02Zn0.98Sb2 |  | Mg2–yMyZn0.98Sb2 | Mg2ZnSb2 | Mg1.98Zn0.98Sb2 | Ag0.02 | FALSE |  | Stoichiometric Formula |  | 2020 | 573 | 349.21 | 151.4 | 8.004578 | 0.5011607 | 0.9152 | [8 empty] | ball milled for 15 h in Ar | Not mentioned | hot pressing at 973 K for 2 min under ∼80 Mpa | Not mentioned | Not mentioned | Polycrystalline | Bulk
9295 | https://doi.org/10.1038/s41524-022-00897-2 | https://doi.org/10.1021/acsami.0c09391 | Mg1.98Ag0.02Zn0.98Sb2 |  | Mg2–yMyZn0.98Sb2 | Mg2ZnSb2 | Mg1.98Zn0.98Sb2 | Ag0.02 | FALSE |  | Stoichiometric Formula |  | 2020 | 673 | 298.41 | 162.4 | 7.870194 | 0.5754091 | 0.9205 | [8 empty] | ball milled for 15 h in Ar | Not mentioned | hot pressing at 973 K for 2 min under ∼80 Mpa | Not mentioned | Not mentioned | Polycrystalline | Bulk
9296 | https://doi.org/10.1038/s41524-022-00897-2 | https://doi.org/10.1021/acsami.0c09391 | Mg1.98Ag0.02Zn0.98Sb2 |  | Mg2–yMyZn0.98Sb2 | Mg2ZnSb2 | Mg1.98Zn0.98Sb2 | Ag0.02 | FALSE |  | Stoichiometric Formula |  | 2020 | 773 | 275.13 | 165.7 | 7.554104 | 0.6001359 | 0.973 | [8 empty] | ball milled for 15 h in Ar | Not mentioned | hot pressing at 973 K for 2 min under ∼80 Mpa | Not mentioned | Not mentioned | Polycrystalline | Bulk
9297 | https://doi.org/10.1038/s41524-022-00897-2 | https://doi.org/10.1021/acsami.0c09391 | Mg1.96Li0.04Zn0.98Sb2 |  | Mg2–yMyZn0.98Sb2 | Mg2ZnSb2 | Mg1.96Zn0.98Sb2 | Li0.04 | FALSE |  | Stoichiometric Formula |  | 2020 | 300 | 1534.39 | 52.38 | 4.209851 | 0.08912253 | 1.4171 | [8 empty] | ball milled for 15 h in Ar | Not mentioned | hot pressing at 973 K for 2 min under ∼80 Mpa | Not mentioned | Not mentioned | Polycrystalline | Bulk
9298 | https://doi.org/10.1038/s41524-022-00897-2 | https://doi.org/10.1021/acsami.0c09391 | Mg1.96Li0.04Zn0.98Sb2 |  | Mg2–yMyZn0.98Sb2 | Mg2ZnSb2 | Mg1.96Zn0.98Sb2 | Li0.04 | FALSE |  | Stoichiometric Formula |  | 2020 | 373 | 1278.31 | 62.7 | 5.025407 | 0.1379 | 1.338 | [8 empty] | ball milled for 15 h in Ar | Not mentioned | hot pressing at 973 K for 2 min under ∼80 Mpa | Not mentioned | Not mentioned | Polycrystalline | Bulk
9299 | https://doi.org/10.1038/s41524-022-00897-2 | https://doi.org/10.1021/acsami.0c09391 | Mg1.96Li0.04Zn0.98Sb2 |  | Mg2–yMyZn0.98Sb2 | Mg2ZnSb2 | Mg1.96Zn0.98Sb2 | Li0.04 | FALSE |  | Stoichiometric Formula |  | 2020 | 473 | 1032.8 | 76.72 | 6.079018 | 0.2276263 | 1.2632 | [8 empty] | ball milled for 15 h in Ar | Not mentioned | hot pressing at 973 K for 2 min under ∼80 Mpa | Not mentioned | Not mentioned | Polycrystalline | Bulk
9300 | https://doi.org/10.1038/s41524-022-00897-2 | https://doi.org/10.1021/acsami.0c09391 | Mg1.96Li0.04Zn0.98Sb2 |  | Mg2–yMyZn0.98Sb2 | Mg2ZnSb2 | Mg1.96Zn0.98Sb2 | Li0.04 | FALSE |  | Stoichiometric Formula |  | 2020 | 573 | 842.33 | 90.48 | 6.895844 | 0.3362825 | 1.175 | [8 empty] | ball milled for 15 h in Ar | Not mentioned | hot pressing at 973 K for 2 min under ∼80 Mpa | Not mentioned | Not mentioned | Polycrystalline | Bulk
9301 | https://doi.org/10.1038/s41524-022-00897-2 | https://doi.org/10.1021/acsami.0c09391 | Mg1.96Li0.04Zn0.98Sb2 |  | Mg2–yMyZn0.98Sb2 | Mg2ZnSb2 | Mg1.96Zn0.98Sb2 | Li0.04 | FALSE |  | Stoichiometric Formula |  | 2020 | 673 | 700.53 | 104.76 | 7.688077 | 0.4609832 | 1.1224 | [8 empty] | ball milled for 15 h in Ar | Not mentioned | hot pressing at 973 K for 2 min under ∼80 Mpa | Not mentioned | Not mentioned | Polycrystalline | Bulk
9302 | https://doi.org/10.1038/s41524-022-00897-2 | https://doi.org/10.1021/acsami.0c09391 | Mg1.96Li0.04Zn0.98Sb2 |  | Mg2–yMyZn0.98Sb2 | Mg2ZnSb2 | Mg1.96Zn0.98Sb2 | Li0.04 | FALSE |  | Stoichiometric Formula |  | 2020 | 773 | 588.36 | 122.22 | 8.788762 | 0.6176103 | 1.1 | [8 empty] | ball milled for 15 h in Ar | Not mentioned | hot pressing at 973 K for 2 min under ∼80 Mpa | Not mentioned | Not mentioned | Polycrystalline | Bulk
9303 | https://doi.org/10.1038/s41524-022-00897-2 | https://doi.org/10.1021/acsami.0c09355 | Ag0.97CrSe2 |  | Ag0.97Cr1–xMxSe2 | AgCrSe2 | Ag0.97CrSe2 | None | TRUE |  | Stoichiometric Formula |  | 2020 | 303 | 268.57 | 85.49 | 1.962855 | 0.1194507 | 0.4979 | [8 empty] | high temperature solid state reaction, cooling and ground into powders | Not mentioned | hot-pressed at 973 K for 2 h under a uniaxial pressure of 50 Mpa | Not mentioned | Not mentioned | Polycrystalline | Bulk
9304 | https://doi.org/10.1038/s41524-022-00897-2 | https://doi.org/10.1021/acsami.0c09355 | Ag0.97CrSe2 |  | Ag0.97Cr1–xMxSe2 | AgCrSe2 | Ag0.97CrSe2 | None | TRUE |  | Stoichiometric Formula |  | 2020 | 403 | 213.64 | 96.61 | 1.994007 | 0.1843085 | 0.436 | [8 empty] | high temperature solid state reaction, cooling and ground into powders | Not mentioned | hot-pressed at 973 K for 2 h under a uniaxial pressure of 50 Mpa | Not mentioned | Not mentioned | Polycrystalline | Bulk
9305 | https://doi.org/10.1038/s41524-022-00897-2 | https://doi.org/10.1021/acsami.0c09355 | Ag0.97CrSe2 |  | Ag0.97Cr1–xMxSe2 | AgCrSe2 | Ag0.97CrSe2 | None | TRUE |  | Stoichiometric Formula |  | 2020 | 503 | 141.57 | 118.43 | 1.985613 | 0.2408981 | 0.4146 | [8 empty] | high temperature solid state reaction, cooling and ground into powders | Not mentioned | hot-pressed at 973 K for 2 h under a uniaxial pressure of 50 Mpa | Not mentioned | Not mentioned | Polycrystalline | Bulk
9306 | https://doi.org/10.1038/s41524-022-00897-2 | https://doi.org/10.1021/acsami.0c09355 | Ag0.97CrSe2 |  | Ag0.97Cr1–xMxSe2 | AgCrSe2 | Ag0.97CrSe2 | None | TRUE |  | Stoichiometric Formula |  | 2020 | 603 | 126.01 | 131.46 | 2.177671 | 0.3289418 | 0.3992 | [8 empty] | high temperature solid state reaction, cooling and ground into powders | Not mentioned | hot-pressed at 973 K for 2 h under a uniaxial pressure of 50 Mpa | Not mentioned | Not mentioned | Polycrystalline | Bulk
9307 | https://doi.org/10.1038/s41524-022-00897-2 | https://doi.org/10.1021/acsami.0c09355 | Ag0.97CrSe2 |  | Ag0.97Cr1–xMxSe2 | AgCrSe2 | Ag0.97CrSe2 | None | TRUE |  | Stoichiometric Formula |  | 2020 | 703 | 112.17 | 144.07 | 2.328219 | 0.4139449 | 0.3954 | [8 empty] | high temperature solid state reaction, cooling and ground into powders | Not mentioned | hot-pressed at 973 K for 2 h under a uniaxial pressure of 50 Mpa | Not mentioned | Not mentioned | Polycrystalline | Bulk
9308 | https://doi.org/10.1038/s41524-022-00897-2 | https://doi.org/10.1021/acsami.0c09355 | Ag0.97CrSe2 |  | Ag0.97Cr1–xMxSe2 | AgCrSe2 | Ag0.97CrSe2 | None | TRUE |  | Stoichiometric Formula |  | 2020 | 753 | 100 | 157.48 | 2.47999504 | 0.4677947 | 0.3992 | [8 empty] | high temperature solid state reaction, cooling and ground into powders | Not mentioned | hot-pressed at 973 K for 2 h under a uniaxial pressure of 50 Mpa | Not mentioned | Not mentioned | Polycrystalline | Bulk
9309 | https://doi.org/10.1038/s41524-022-00897-2 | https://doi.org/10.1021/acsami.0c09355 | Ag0.97Cr0.99Sb0.01Se2 |  | Ag0.97Cr1–xMxSe2 | AgCrSe2 | Ag0.97Cr0.99Se2 | Sb0.01 | FALSE |  | Stoichiometric Formula |  | 2020 | 303 | 303.23 | 78.6 | 1.873343 | 0.09683092 | 0.5862 | [8 empty] | high temperature solid state reaction, cooling and ground into powders | Not mentioned | hot-pressed at 973 K for 2 h under a uniaxial pressure of 50 Mpa | Not mentioned | Not mentioned | Polycrystalline | Bulk
9310 | https://doi.org/10.1038/s41524-022-00897-2 | https://doi.org/10.1021/acsami.0c09355 | Ag0.97Cr0.99Sb0.01Se2 |  | Ag0.97Cr1–xMxSe2 | AgCrSe2 | Ag0.97Cr0.99Se2 | Sb0.01 | FALSE |  | Stoichiometric Formula |  | 2020 | 403 | 191.84 | 88.98 | 1.518882 | 0.1167479 | 0.5243 | [8 empty] | high temperature solid state reaction, cooling and ground into powders | Not mentioned | hot-pressed at 973 K for 2 h under a uniaxial pressure of 50 Mpa | Not mentioned | Not mentioned | Polycrystalline | Bulk
9311 | https://doi.org/10.1038/s41524-022-00897-2 | https://doi.org/10.1021/acsami.0c09355 | Ag0.97Cr0.99Sb0.01Se2 |  | Ag0.97Cr1–xMxSe2 | AgCrSe2 | Ag0.97Cr0.99Se2 | Sb0.01 | FALSE |  | Stoichiometric Formula |  | 2020 | 503 | 150.16 | 111.23 | 1.857796 | 0.1842776 | 0.5071 | [8 empty] | high temperature solid state reaction, cooling and ground into powders | Not mentioned | hot-pressed at 973 K for 2 h under a uniaxial pressure of 50 Mpa | Not mentioned | Not mentioned | Polycrystalline | Bulk
9312 | https://doi.org/10.1038/s41524-022-00897-2 | https://doi.org/10.1021/acsami.0c09355 | Ag0.97Cr0.99Sb0.01Se2 |  | Ag0.97Cr1–xMxSe2 | AgCrSe2 | Ag0.97Cr0.99Se2 | Sb0.01 | FALSE |  | Stoichiometric Formula |  | 2020 | 603 | 135.45 | 132.2 | 2.367237978 | 0.3021686 | 0.4724 | [8 empty] | high temperature solid state reaction, cooling and ground into powders | Not mentioned | hot-pressed at 973 K for 2 h under a uniaxial pressure of 50 Mpa | Not mentioned | Not mentioned | Polycrystalline | Bulk
9313 | https://doi.org/10.1038/s41524-022-00897-2 | https://doi.org/10.1021/acsami.0c09355 | Ag0.97Cr0.99Sb0.01Se2 |  | Ag0.97Cr1–xMxSe2 | AgCrSe2 | Ag0.97Cr0.99Se2 | Sb0.01 | FALSE |  | Stoichiometric Formula |  | 2020 | 703 | 102.4 | 167.74 | 2.881199 | 0.4433099 | 0.4569 | [8 empty] | high temperature solid state reaction, cooling and ground into powders | Not mentioned | hot-pressed at 973 K for 2 h under a uniaxial pressure of 50 Mpa | Not mentioned | Not mentioned | Polycrystalline | Bulk
9314 | https://doi.org/10.1038/s41524-022-00897-2 | https://doi.org/10.1021/acsami.0c09355 | Ag0.97Cr0.99Sb0.01Se2 |  | Ag0.97Cr1–xMxSe2 | AgCrSe2 | Ag0.97Cr0.99Se2 | Sb0.01 | FALSE |  | Stoichiometric Formula |  | 2020 | 753 | 75.56 | 197.01 | 2.932706 | 0.4811171 | 0.459 | [8 empty] | high temperature solid state reaction, cooling and ground into powders | Not mentioned | hot-pressed at 973 K for 2 h under a uniaxial pressure of 50 Mpa | Not mentioned | Not mentioned | Polycrystalline | Bulk
9315 | https://doi.org/10.1038/s41524-022-00897-2 | https://doi.org/10.1021/acsami.0c09355 | Ag0.97Cr0.97Sb0.03Se2 |  | Ag0.97Cr1–xMxSe2 | AgCrSe2 | Ag0.97Cr0.97Se2 | Sb0.03 | FALSE |  | Stoichiometric Formula |  | 2020 | 303 | 324.14 | 74.15 | 1.782194 | 0.09919264 | 0.5444 | [8 empty] | high temperature solid state reaction, cooling and ground into powders | Not mentioned | hot-pressed at 973 K for 2 h under a uniaxial pressure of 50 Mpa | Not mentioned | Not mentioned | Polycrystalline | Bulk
9316 | https://doi.org/10.1038/s41524-022-00897-2 | https://doi.org/10.1021/acsami.0c09355 | Ag0.97Cr0.97Sb0.03Se2 |  | Ag0.97Cr1–xMxSe2 | AgCrSe2 | Ag0.97Cr0.97Se2 | Sb0.03 | FALSE |  | Stoichiometric Formula |  | 2020 | 403 | 214.61 | 86.02 | 1.587994 | 0.135127 | 0.4736 | [8 empty] | high temperature solid state reaction, cooling and ground into powders | Not mentioned | hot-pressed at 973 K for 2 h under a uniaxial pressure of 50 Mpa | Not mentioned | Not mentioned | Polycrystalline | Bulk
9317 | https://doi.org/10.1038/s41524-022-00897-2 | https://doi.org/10.1021/acsami.0c09355 | Ag0.97Cr0.97Sb0.03Se2 |  | Ag0.97Cr1–xMxSe2 | AgCrSe2 | Ag0.97Cr0.97Se2 | Sb0.03 | FALSE |  | Stoichiometric Formula |  | 2020 | 503 | 170.91 | 111 | 2.10578211 | 0.2363777 | 0.4481 | [8 empty] | high temperature solid state reaction, cooling and ground into powders | Not mentioned | hot-pressed at 973 K for 2 h under a uniaxial pressure of 50 Mpa | Not mentioned | Not mentioned | Polycrystalline | Bulk
9318 | https://doi.org/10.1038/s41524-022-00897-2 | https://doi.org/10.1021/acsami.0c09355 | Ag0.97Cr0.97Sb0.03Se2 |  | Ag0.97Cr1–xMxSe2 | AgCrSe2 | Ag0.97Cr0.97Se2 | Sb0.03 | FALSE |  | Stoichiometric Formula |  | 2020 | 603 | 171.53 | 128.81 | 2.846029 | 0.4073475 | 0.4213 | [8 empty] | high temperature solid state reaction, cooling and ground into powders | Not mentioned | hot-pressed at 973 K for 2 h under a uniaxial pressure of 50 Mpa | Not mentioned | Not mentioned | Polycrystalline | Bulk
9319 | https://doi.org/10.1038/s41524-022-00897-2 | https://doi.org/10.1021/acsami.0c09355 | Ag0.97Cr0.97Sb0.03Se2 |  | Ag0.97Cr1–xMxSe2 | AgCrSe2 | Ag0.97Cr0.97Se2 | Sb0.03 | FALSE |  | Stoichiometric Formula |  | 2020 | 703 | 157.72 | 150 | 3.5487 | 0.6153764 | 0.4054 | [8 empty] | high temperature solid state reaction, cooling and ground into powders | Not mentioned | hot-pressed at 973 K for 2 h under a uniaxial pressure of 50 Mpa | Not mentioned | Not mentioned | Polycrystalline | Bulk
9320 | https://doi.org/10.1038/s41524-022-00897-2 | https://doi.org/10.1021/acsami.0c09355 | Ag0.97Cr0.97Sb0.03Se2 |  | Ag0.97Cr1–xMxSe2 | AgCrSe2 | Ag0.97Cr0.97Se2 | Sb0.03 | FALSE |  | Stoichiometric Formula |  | 2020 | 753 | 129.83 | 172.44 | 3.860567 | 0.7031947 | 0.4134 | [8 empty] | high temperature solid state reaction, cooling and ground into powders | Not mentioned | hot-pressed at 973 K for 2 h under a uniaxial pressure of 50 Mpa | Not mentioned | Not mentioned | Polycrystalline | Bulk
9321 | https://doi.org/10.1038/s41524-022-00897-2 | https://doi.org/10.1021/acsami.0c09355 | Ag0.97Cr0.95Sb0.05Se2 |  | Ag0.97Cr1–xMxSe2 | AgCrSe2 | Ag0.97Cr0.95Se2 | Sb0.05 | FALSE |  | Stoichiometric Formula |  | 2020 | 303 | 208.89 | 82.63 | 1.426242 | 0.07031423 | 0.6146 | [8 empty] | high temperature solid state reaction, cooling and ground into powders | Not mentioned | hot-pressed at 973 K for 2 h under a uniaxial pressure of 50 Mpa | Not mentioned | Not mentioned | Polycrystalline | Bulk
9322 | https://doi.org/10.1038/s41524-022-00897-2 | https://doi.org/10.1021/acsami.0c09355 | Ag0.97Cr0.95Sb0.05Se2 |  | Ag0.97Cr1–xMxSe2 | AgCrSe2 | Ag0.97Cr0.95Se2 | Sb0.05 | FALSE |  | Stoichiometric Formula |  | 2020 | 403 | 122.4 | 96.4 | 1.137458304 | 0.08813607 | 0.5201 | [8 empty] | high temperature solid state reaction, cooling and ground into powders | Not mentioned | hot-pressed at 973 K for 2 h under a uniaxial pressure of 50 Mpa | Not mentioned | Not mentioned | Polycrystalline | Bulk
9323 | https://doi.org/10.1038/s41524-022-00897-2 | https://doi.org/10.1021/acsami.0c09355 | Ag0.97Cr0.95Sb0.05Se2 |  | Ag0.97Cr1–xMxSe2 | AgCrSe2 | Ag0.97Cr0.95Se2 | Sb0.05 | FALSE |  | Stoichiometric Formula |  | 2020 | 503 | 97.92 | 119.07 | 1.388277 | 0.137814 | 0.5067 | [8 empty] | high temperature solid state reaction, cooling and ground into powders | Not mentioned | hot-pressed at 973 K for 2 h under a uniaxial pressure of 50 Mpa | Not mentioned | Not mentioned | Polycrystalline | Bulk
9324 | https://doi.org/10.1038/s41524-022-00897-2 | https://doi.org/10.1021/acsami.0c09355 | Ag0.97Cr0.95Sb0.05Se2 |  | Ag0.97Cr1–xMxSe2 | AgCrSe2 | Ag0.97Cr0.95Se2 | Sb0.05 | FALSE |  | Stoichiometric Formula |  | 2020 | 603 | 104.91 | 135.81 | 1.934997 | 0.2403798 | 0.4854 | [8 empty] | high temperature solid state reaction, cooling and ground into powders | Not mentioned | hot-pressed at 973 K for 2 h under a uniaxial pressure of 50 Mpa | Not mentioned | Not mentioned | Polycrystalline | Bulk
9325 | https://doi.org/10.1038/s41524-022-00897-2 | https://doi.org/10.1021/acsami.0c09355 | Ag0.97Cr0.95Sb0.05Se2 |  | Ag0.97Cr1–xMxSe2 | AgCrSe2 | Ag0.97Cr0.95Se2 | Sb0.05 | FALSE |  | Stoichiometric Formula |  | 2020 | 703 | 91.09 | 167.95 | 2.569394 | 0.3889501 | 0.4644 | [8 empty] | high temperature solid state reaction, cooling and ground into powders | Not mentioned | hot-pressed at 973 K for 2 h under a uniaxial pressure of 50 Mpa | Not mentioned | Not mentioned | Polycrystalline | Bulk
9326 | https://doi.org/10.1038/s41524-022-00897-2 | https://doi.org/10.1021/acsami.0c09355 | Ag0.97Cr0.95Sb0.05Se2 |  | Ag0.97Cr1–xMxSe2 | AgCrSe2 | Ag0.97Cr0.95Se2 | Sb0.05 | FALSE |  | Stoichiometric Formula |  | 2020 | 753 | 67.43 | 200 | 2.6972 | 0.403535 | 0.5033 | [8 empty] | high temperature solid state reaction, cooling and ground into powders | Not mentioned | hot-pressed at 973 K for 2 h under a uniaxial pressure of 50 Mpa | Not mentioned | Not mentioned | Polycrystalline | Bulk
9327 | https://doi.org/10.1038/s41524-022-00897-2 | https://doi.org/10.1021/acsami.0c09355 | Ag0.97Cr0.99Bi0.01Se2 |  | Ag0.97Cr1–xMxSe2 | AgCrSe2 | Ag0.97Cr0.99Se2 | Bi0.01 | FALSE |  | Stoichiometric Formula |  | 2020 | 303 | 224.88 | 77.75 | 1.359413655 | 0.07714972 | 0.5339 | [8 empty] | high temperature solid state reaction, cooling and ground into powders | Not mentioned | hot-pressed at 973 K for 2 h under a uniaxial pressure of 50 Mpa | Not mentioned | Not mentioned | Polycrystalline | Bulk
9328 | https://doi.org/10.1038/s41524-022-00897-2 | https://doi.org/10.1021/acsami.0c09355 | Ag0.97Cr0.99Bi0.01Se2 |  | Ag0.97Cr1–xMxSe2 | AgCrSe2 | Ag0.97Cr0.99Se2 | Bi0.01 | FALSE |  | Stoichiometric Formula |  | 2020 | 403 | 165.49 | 92.8 | 1.425173 | 0.1241022 | 0.4628 | [8 empty] | high temperature solid state reaction, cooling and ground into powders | Not mentioned | hot-pressed at 973 K for 2 h under a uniaxial pressure of 50 Mpa | Not mentioned | Not mentioned | Polycrystalline | Bulk
9329 | https://doi.org/10.1038/s41524-022-00897-2 | https://doi.org/10.1021/acsami.0c09355 | Ag0.97Cr0.99Bi0.01Se2 |  | Ag0.97Cr1–xMxSe2 | AgCrSe2 | Ag0.97Cr0.99Se2 | Bi0.01 | FALSE |  | Stoichiometric Formula |  | 2020 | 503 | 123.68 | 111.86 | 1.547566 | 0.1717999 | 0.4531 | [8 empty] | high temperature solid state reaction, cooling and ground into powders | Not mentioned | hot-pressed at 973 K for 2 h under a uniaxial pressure of 50 Mpa | Not mentioned | Not mentioned | Polycrystalline | Bulk
9330 | https://doi.org/10.1038/s41524-022-00897-2 | https://doi.org/10.1021/acsami.0c09355 | Ag0.97Cr0.99Bi0.01Se2 |  | Ag0.97Cr1–xMxSe2 | AgCrSe2 | Ag0.97Cr0.99Se2 | Bi0.01 | FALSE |  | Stoichiometric Formula |  | 2020 | 603 | 120.82 | 125.42 | 1.90052 | 0.283246 | 0.4046 | [8 empty] | high temperature solid state reaction, cooling and ground into powders | Not mentioned | hot-pressed at 973 K for 2 h under a uniaxial pressure of 50 Mpa | Not mentioned | Not mentioned | Polycrystalline | Bulk
9331 | https://doi.org/10.1038/s41524-022-00897-2 | https://doi.org/10.1021/acsami.0c09355 | Ag0.97Cr0.99Bi0.01Se2 |  | Ag0.97Cr1–xMxSe2 | AgCrSe2 | Ag0.97Cr0.99Se2 | Bi0.01 | FALSE |  | Stoichiometric Formula |  | 2020 | 703 | 97.92 | 156.41 | 2.395524 | 0.4341462 | 0.3879 | [8 empty] | high temperature solid state reaction, cooling and ground into powders | Not mentioned | hot-pressed at 973 K for 2 h under a uniaxial pressure of 50 Mpa | Not mentioned | Not mentioned | Polycrystalline | Bulk
9332 | https://doi.org/10.1038/s41524-022-00897-2 | https://doi.org/10.1021/acsami.0c09355 | Ag0.97Cr0.99Bi0.01Se2 |  | Ag0.97Cr1–xMxSe2 | AgCrSe2 | Ag0.97Cr0.99Se2 | Bi0.01 | FALSE |  | Stoichiometric Formula |  | 2020 | 753 | 76.18 | 187.83 | 2.687639 | 0.5009386 | 0.404 | [8 empty] | high temperature solid state reaction, cooling and ground into powders | Not mentioned | hot-pressed at 973 K for 2 h under a uniaxial pressure of 50 Mpa | Not mentioned | Not mentioned | Polycrystalline | Bulk
9333 | https://doi.org/10.1038/s41524-022-00897-2 | https://doi.org/10.1021/acsami.0c09355 | Ag0.97Cr0.97Bi0.03Se2 |  | Ag0.97Cr1–xMxSe2 | AgCrSe2 | Ag0.97Cr0.97Se2 | Bi0.03 | FALSE |  | Stoichiometric Formula |  | 2020 | 303 | 248.7 | 77.55 | 1.495682 | 0.09179497 | 0.4937 | [8 empty] | high temperature solid state reaction, cooling and ground into powders | Not mentioned | hot-pressed at 973 K for 2 h under a uniaxial pressure of 50 Mpa | Not mentioned | Not mentioned | Polycrystalline | Bulk
9334 | https://doi.org/10.1038/s41524-022-00897-2 | https://doi.org/10.1021/acsami.0c09355 | Ag0.97Cr0.97Bi0.03Se2 |  | Ag0.97Cr1–xMxSe2 | AgCrSe2 | Ag0.97Cr0.97Se2 | Bi0.03 | FALSE |  | Stoichiometric Formula |  | 2020 | 403 | 180.08 | 85.38 | 1.312737 | 0.1230023 | 0.4301 | [8 empty] | high temperature solid state reaction, cooling and ground into powders | Not mentioned | hot-pressed at 973 K for 2 h under a uniaxial pressure of 50 Mpa | Not mentioned | Not mentioned | Polycrystalline | Bulk
9335 | https://doi.org/10.1038/s41524-022-00897-2 | https://doi.org/10.1021/acsami.0c09355 | Ag0.97Cr0.97Bi0.03Se2 |  | Ag0.97Cr1–xMxSe2 | AgCrSe2 | Ag0.97Cr0.97Se2 | Bi0.03 | FALSE |  | Stoichiometric Formula |  | 2020 | 503 | 152.6 | 105.93 | 1.71235 | 0.2106927 | 0.4088 | [8 empty] | high temperature solid state reaction, cooling and ground into powders | Not mentioned | hot-pressed at 973 K for 2 h under a uniaxial pressure of 50 Mpa | Not mentioned | Not mentioned | Polycrystalline | Bulk
9336 | https://doi.org/10.1038/s41524-022-00897-2 | https://doi.org/10.1021/acsami.0c09355 | Ag0.97Cr0.97Bi0.03Se2 |  | Ag0.97Cr1–xMxSe2 | AgCrSe2 | Ag0.97Cr0.97Se2 | Bi0.03 | FALSE |  | Stoichiometric Formula |  | 2020 | 603 | 154.1 | 120.34 | 2.231632 | 0.3385344 | 0.3975 | [8 empty] | high temperature solid state reaction, cooling and ground into powders | Not mentioned | hot-pressed at 973 K for 2 h under a uniaxial pressure of 50 Mpa | Not mentioned | Not mentioned | Polycrystalline | Bulk
9337 | https://doi.org/10.1038/s41524-022-00897-2 | https://doi.org/10.1021/acsami.0c09355 | Ag0.97Cr0.97Bi0.03Se2 |  | Ag0.97Cr1–xMxSe2 | AgCrSe2 | Ag0.97Cr0.97Se2 | Bi0.03 | FALSE |  | Stoichiometric Formula |  | 2020 | 703 | 128.77 | 151.92 | 2.971971 | 0.5278665 | 0.3958 | [8 empty] | high temperature solid state reaction, cooling and ground into powders | Not mentioned | hot-pressed at 973 K for 2 h under a uniaxial pressure of 50 Mpa | Not mentioned | Not mentioned | Polycrystalline | Bulk
9338 | https://doi.org/10.1038/s41524-022-00897-2 | https://doi.org/10.1021/acsami.0c09355 | Ag0.97Cr0.97Bi0.03Se2 |  | Ag0.97Cr1–xMxSe2 | AgCrSe2 | Ag0.97Cr0.97Se2 | Bi0.03 | FALSE |  | Stoichiometric Formula |  | 2020 | 753 | 104.68 | 180.98 | 3.428664 | 0.6519656 | 0.396 | [8 empty] | high temperature solid state reaction, cooling and ground into powders | Not mentioned | hot-pressed at 973 K for 2 h under a uniaxial pressure of 50 Mpa | Not mentioned | Not mentioned | Polycrystalline | Bulk
9339 | https://doi.org/10.1038/s41524-022-00897-2 | https://doi.org/10.1021/acsami.0c09355 | Ag0.97Cr0.95Bi0.05Se2 |  | Ag0.97Cr1–xMxSe2 | AgCrSe2 | Ag0.97Cr0.95Se2 | Bi0.05 | FALSE |  | Stoichiometric Formula |  | 2020 | 303 | 213.64 | 87.92 | 1.651421 | 0.09342433 | 0.5356 | [8 empty] | high temperature solid state reaction, cooling and ground into powders | Not mentioned | hot-pressed at 973 K for 2 h under a uniaxial pressure of 50 Mpa | Not mentioned | Not mentioned | Polycrystalline | Bulk
9340 | https://doi.org/10.1038/s41524-022-00897-2 | https://doi.org/10.1021/acsami.0c09355 | Ag0.97Cr0.95Bi0.05Se2 |  | Ag0.97Cr1–xMxSe2 | AgCrSe2 | Ag0.97Cr0.95Se2 | Bi0.05 | FALSE |  | Stoichiometric Formula |  | 2020 | 403 | 147.8 | 97.03 | 1.391511 | 0.1187085 | 0.4724 | [8 empty] | high temperature solid state reaction, cooling and ground into powders | Not mentioned | hot-pressed at 973 K for 2 h under a uniaxial pressure of 50 Mpa | Not mentioned | Not mentioned | Polycrystalline | Bulk
9341 | https://doi.org/10.1038/s41524-022-00897-2 | https://doi.org/10.1021/acsami.0c09355 | Ag0.97Cr0.95Bi0.05Se2 |  | Ag0.97Cr1–xMxSe2 | AgCrSe2 | Ag0.97Cr0.95Se2 | Bi0.05 | FALSE |  | Stoichiometric Formula |  | 2020 | 503 | 120.2 | 115.68 | 1.6085 | 0.1720339 | 0.4703 | [8 empty] | high temperature solid state reaction, cooling and ground into powders | Not mentioned | hot-pressed at 973 K for 2 h under a uniaxial pressure of 50 Mpa | Not mentioned | Not mentioned | Polycrystalline | Bulk
9342 | https://doi.org/10.1038/s41524-022-00897-2 | https://doi.org/10.1021/acsami.0c09355 | Ag0.97Cr0.95Bi0.05Se2 |  | Ag0.97Cr1–xMxSe2 | AgCrSe2 | Ag0.97Cr0.95Se2 | Bi0.05 | FALSE |  | Stoichiometric Formula |  | 2020 | 603 | 123.36 | 126.69 | 1.979972 | 0.2613095 | 0.4569 | [8 empty] | high temperature solid state reaction, cooling and ground into powders | Not mentioned | hot-pressed at 973 K for 2 h under a uniaxial pressure of 50 Mpa | Not mentioned | Not mentioned | Polycrystalline | Bulk
9343 | https://doi.org/10.1038/s41524-022-00897-2 | https://doi.org/10.1021/acsami.0c09355 | Ag0.97Cr0.95Bi0.05Se2 |  | Ag0.97Cr1–xMxSe2 | AgCrSe2 | Ag0.97Cr0.95Se2 | Bi0.05 | FALSE |  | Stoichiometric Formula |  | 2020 | 703 | 89.02 | 162.71 | 2.356764 | 0.3567625 | 0.4644 | [8 empty] | high temperature solid state reaction, cooling and ground into powders | Not mentioned | hot-pressed at 973 K for 2 h under a uniaxial pressure of 50 Mpa | Not mentioned | Not mentioned | Polycrystalline | Bulk
9344 | https://doi.org/10.1038/s41524-022-00897-2 | https://doi.org/10.1021/acsami.0c09355 | Ag0.97Cr0.95Bi0.05Se2 |  | Ag0.97Cr1–xMxSe2 | AgCrSe2 | Ag0.97Cr0.95Se2 | Bi0.05 | FALSE |  | Stoichiometric Formula |  | 2020 | 753 | 66.01 | 188.35 | 2.341752 | 0.379621 | 0.4645 | [8 empty] | high temperature solid state reaction, cooling and ground into powders | Not mentioned | hot-pressed at 973 K for 2 h under a uniaxial pressure of 50 Mpa | Not mentioned | Not mentioned | Polycrystalline | Bulk
9345 | https://doi.org/10.1038/s41524-022-00897-2 | https://doi.org/10.1021/acsami.0c09781 | SnTe |  |  | SnTe | SnTe | None | TRUE |  | Stoichiometric Formula |  | 2020 | 323 | 7617.98 | 36.93 | 10.38959 | 0.04125286 | 8.1348 | [8 empty] | microwave heating, centrifuge, clean with deionized water and ethanol, then dried | Not mentioned | spark plasma sintering at 773 K for 5 min under 50 MPa | Not mentioned | Not mentioned | Polycrystalline | Bulk
9346 | https://doi.org/10.1038/s41524-022-00897-2 | https://doi.org/10.1021/acsami.0c09781 | SnTe |  |  | SnTe | SnTe | None | TRUE |  | Stoichiometric Formula |  | 2020 | 423 | 5629.21 | 41.46 | 9.676227 | 0.05421609 | 7.5495 | [8 empty] | microwave heating, centrifuge, clean with deionized water and ethanol, then dried | Not mentioned | spark plasma sintering at 773 K for 5 min under 50 MPa | Not mentioned | Not mentioned | Polycrystalline | Bulk
9347 | https://doi.org/10.1038/s41524-022-00897-2 | https://doi.org/10.1021/acsami.0c09781 | SnTe |  |  | SnTe | SnTe | None | TRUE |  | Stoichiometric Formula |  | 2020 | 523 | 4213.48 | 50.22 | 10.6266 | 0.08295093 | 6.7 | [8 empty] | microwave heating, centrifuge, clean with deionized water and ethanol, then dried | Not mentioned | spark plasma sintering at 773 K for 5 min under 50 MPa | Not mentioned | Not mentioned | Polycrystalline | Bulk
9348 | https://doi.org/10.1038/s41524-022-00897-2 | https://doi.org/10.1021/acsami.0c09781 | SnTe |  |  | SnTe | SnTe | None | TRUE |  | Stoichiometric Formula |  | 2020 | 623 | 3202.25 | 63.65 | 12.97335 | 0.1434753 | 5.6333 | [8 empty] | microwave heating, centrifuge, clean with deionized water and ethanol, then dried | Not mentioned | spark plasma sintering at 773 K for 5 min under 50 MPa | Not mentioned | Not mentioned | Polycrystalline | Bulk
9349 | https://doi.org/10.1038/s41524-022-00897-2 | https://doi.org/10.1021/acsami.0c09781 | SnTe |  |  | SnTe | SnTe | None | TRUE |  | Stoichiometric Formula |  | 2020 | 723 | 2415.73 | 82.46 | 16.42612 | 0.2578003 | 4.6067 | [8 empty] | microwave heating, centrifuge, clean with deionized water and ethanol, then dried | Not mentioned | spark plasma sintering at 773 K for 5 min under 50 MPa | Not mentioned | Not mentioned | Polycrystalline | Bulk
9350 | https://doi.org/10.1038/s41524-022-00897-2 | https://doi.org/10.1021/acsami.0c09781 | Sn0.985In0.015Te |  |  | SnTe | Sn0.985Te | In0.015 | FALSE |  | Stoichiometric Formula |  | 2020 | 323 | 5595.51 | 53.28 | 15.8843 | 0.08044513 | 6.3778 | [8 empty] | microwave heating, centrifuge, clean with deionized water and ethanol, then dried | Not mentioned | spark plasma sintering at 773 K for 5 min under 50 MPa | Not mentioned | Not mentioned | Polycrystalline | Bulk
9351 | https://doi.org/10.1038/s41524-022-00897-2 | https://doi.org/10.1021/acsami.0c09781 | Sn0.985In0.015Te |  |  | SnTe | Sn0.985Te | In0.015 | FALSE |  | Stoichiometric Formula |  | 2020 | 423 | 4202.3 | 63.65 | 17.02487 | 0.1258523 | 5.7222 | [8 empty] | microwave heating, centrifuge, clean with deionized water and ethanol, then dried | Not mentioned | spark plasma sintering at 773 K for 5 min under 50 MPa | Not mentioned | Not mentioned | Polycrystalline | Bulk
9352 | https://doi.org/10.1038/s41524-022-00897-2 | https://doi.org/10.1021/acsami.0c09781 | Sn0.985In0.015Te |  |  | SnTe | Sn0.985Te | In0.015 | FALSE |  | Stoichiometric Formula |  | 2020 | 523 | 3168.54 | 75.99 | 18.29667 | 0.1892784 | 5.0556 | [8 empty] | microwave heating, centrifuge, clean with deionized water and ethanol, then dried | Not mentioned | spark plasma sintering at 773 K for 5 min under 50 MPa | Not mentioned | Not mentioned | Polycrystalline | Bulk
9353 | https://doi.org/10.1038/s41524-022-00897-2 | https://doi.org/10.1021/acsami.0c09781 | Sn0.985In0.015Te |  |  | SnTe | Sn0.985Te | In0.015 | FALSE |  | Stoichiometric Formula |  | 2020 | 623 | 2460.67 | 90.72 | 20.25161 | 0.2939528 | 4.2921 | [8 empty] | microwave heating, centrifuge, clean with deionized water and ethanol, then dried | Not mentioned | spark plasma sintering at 773 K for 5 min under 50 MPa | Not mentioned | Not mentioned | Polycrystalline | Bulk
9354 | https://doi.org/10.1038/s41524-022-00897-2 | https://doi.org/10.1021/acsami.0c09781 | Sn0.985In0.015Te |  |  | SnTe | Sn0.985Te | In0.015 | FALSE |  | Stoichiometric Formula |  | 2020 | 723 | 1893.26 | 106.7 | 21.55456 | 0.4237301 | 3.6778 | [8 empty] | microwave heating, centrifuge, clean with deionized water and ethanol, then dried | Not mentioned | spark plasma sintering at 773 K for 5 min under 50 MPa | Not mentioned | Not mentioned | Polycrystalline | Bulk
9355 | https://doi.org/10.1038/s41524-022-00897-2 | https://doi.org/10.1021/acsami.0c09781 | (Sn0.985In0.015Te)0.95(AgCl)0.05 |  |  | SnTe | (Sn0.985Te)0.95 | (In0.015)0.95, (AgCl)0.05 | FALSE |  | Stoichiometric Formula |  | 2020 | 323 | 5775.28 | 50.95 | 14.99206 | 0.08698936 | 5.5667 | [8 empty] | microwave heating, centrifuge, clean with deionized water and ethanol, then dried | Not mentioned | spark plasma sintering at 773 K for 5 min under 50 MPa | Not mentioned | Not mentioned | Polycrystalline | Bulk
9356 | https://doi.org/10.1038/s41524-022-00897-2 | https://doi.org/10.1021/acsami.0c09781 | (Sn0.985In0.015Te)0.95(AgCl)0.05 |  |  | SnTe | (Sn0.985Te)0.95 | (In0.015)0.95, (AgCl)0.05 | FALSE |  | Stoichiometric Formula |  | 2020 | 423 | 4786.52 | 63.21 | 19.12456 | 0.1559037 | 5.1889 | [8 empty] | microwave heating, centrifuge, clean with deionized water and ethanol, then dried | Not mentioned | spark plasma sintering at 773 K for 5 min under 50 MPa | Not mentioned | Not mentioned | Polycrystalline | Bulk
9357 | https://doi.org/10.1038/s41524-022-00897-2 | https://doi.org/10.1021/acsami.0c09781 | (Sn0.985In0.015Te)0.95(AgCl)0.05 |  |  | SnTe | (Sn0.985Te)0.95 | (In0.015)0.95, (AgCl)0.05 | FALSE |  | Stoichiometric Formula |  | 2020 | 523 | 3719.1 | 76.64 | 21.84484 | 0.2432579 | 4.6966 | [8 empty] | microwave heating, centrifuge, clean with deionized water and ethanol, then dried | Not mentioned | spark plasma sintering at 773 K for 5 min under 50 MPa | Not mentioned | Not mentioned | Polycrystalline | Bulk
9358 | https://doi.org/10.1038/s41524-022-00897-2 | https://doi.org/10.1021/acsami.0c09781 | (Sn0.985In0.015Te)0.95(AgCl)0.05 |  |  | SnTe | (Sn0.985Te)0.95 | (In0.015)0.95, (AgCl)0.05 | FALSE |  | Stoichiometric Formula |  | 2020 | 623 | 2786.52 | 92.46 | 23.82155 | 0.3679208 | 4.0337 | [8 empty] | microwave heating, centrifuge, clean with deionized water and ethanol, then dried | Not mentioned | spark plasma sintering at 773 K for 5 min under 50 MPa | Not mentioned | Not mentioned | Polycrystalline | Bulk
9359 | https://doi.org/10.1038/s41524-022-00897-2 | https://doi.org/10.1021/acsami.0c09781 | (Sn0.985In0.015Te)0.95(AgCl)0.05 |  |  | SnTe | (Sn0.985Te)0.95 | (In0.015)0.95, (AgCl)0.05 | FALSE |  | Stoichiometric Formula |  | 2020 | 723 | 2224.72 | 106.81 | 25.38044 | 0.5050522 | 3.6333 | [8 empty] | microwave heating, centrifuge, clean with deionized water and ethanol, then dried | Not mentioned | spark plasma sintering at 773 K for 5 min under 50 MPa | Not mentioned | Not mentioned | Polycrystalline | Bulk
9360 | https://doi.org/10.1038/s41524-022-00897-2 | https://doi.org/10.1021/acsami.0c09781 | (Sn0.985In0.015Te)0.9(AgCl)0.1 |  |  | SnTe | (Sn0.985Te)0.9 | (In0.015)0.9, (AgCl)0.1 | FALSE |  | Stoichiometric Formula |  | 2020 | 323 | 4640.45 | 57.37 | 15.27319 | 0.1268544 | 3.8889 | [8 empty] | microwave heating, centrifuge, clean with deionized water and ethanol, then dried | Not mentioned | spark plasma sintering at 773 K for 5 min under 50 MPa | Not mentioned | Not mentioned | Polycrystalline | Bulk
9361 | https://doi.org/10.1038/s41524-022-00897-2 | https://doi.org/10.1021/acsami.0c09781 | (Sn0.985In0.015Te)0.9(AgCl)0.1 |  |  | SnTe | (Sn0.985Te)0.9 | (In0.015)0.9, (AgCl)0.1 | FALSE |  | Stoichiometric Formula |  | 2020 | 423 | 3651.69 | 70.22 | 18.00593 | 0.2128825 | 3.5778 | [8 empty] | microwave heating, centrifuge, clean with deionized water and ethanol, then dried | Not mentioned | spark plasma sintering at 773 K for 5 min under 50 MPa | Not mentioned | Not mentioned | Polycrystalline | Bulk
9362 | https://doi.org/10.1038/s41524-022-00897-2 | https://doi.org/10.1021/acsami.0c09781 | (Sn0.985In0.015Te)0.9(AgCl)0.1 |  |  | SnTe | (Sn0.985Te)0.9 | (In0.015)0.9, (AgCl)0.1 | FALSE |  | Stoichiometric Formula |  | 2020 | 523 | 2898.88 | 83.48 | 20.20203 | 0.3180322 | 3.3222 | [8 empty] | microwave heating, centrifuge, clean with deionized water and ethanol, then dried | Not mentioned | spark plasma sintering at 773 K for 5 min under 50 MPa | Not mentioned | Not mentioned | Polycrystalline | Bulk
9363 | https://doi.org/10.1038/s41524-022-00897-2 | https://doi.org/10.1021/acsami.0c09781 | (Sn0.985In0.015Te)0.9(AgCl)0.1 |  |  | SnTe | (Sn0.985Te)0.9 | (In0.015)0.9, (AgCl)0.1 | FALSE |  | Stoichiometric Formula |  | 2020 | 623 | 2314.61 | 96.67 | 21.8 | 0.4491879 | 3 | [8 empty] | microwave heating, centrifuge, clean with deionized water and ethanol, then dried | Not mentioned | spark plasma sintering at 773 K for 5 min under 50 MPa | Not mentioned | Not mentioned | Polycrystalline | Bulk
9364 | https://doi.org/10.1038/s41524-022-00897-2 | https://doi.org/10.1021/acsami.0c09781 | (Sn0.985In0.015Te)0.9(AgCl)0.1 |  |  | SnTe | (Sn0.985Te)0.9 | (In0.015)0.9, (AgCl)0.1 | FALSE |  | Stoichiometric Formula |  | 2020 | 723 | 1808.99 | 112.9 | 23.05813 | 0.6357649 | 2.6222 | [8 empty] | microwave heating, centrifuge, clean with deionized water and ethanol, then dried | Not mentioned | spark plasma sintering at 773 K for 5 min under 50 MPa | Not mentioned | Not mentioned | Polycrystalline | Bulk
9365 | https://doi.org/10.1038/s41524-022-00897-2 | https://doi.org/10.1021/acsami.0c09781 | (Sn0.985In0.015Te)0.9(AgCl)0.1 |  |  | SnTe | (Sn0.985Te)0.9 | (In0.015)0.9, (AgCl)0.1 | FALSE |  | Stoichiometric Formula |  | 2020 | 823 | 1460.67 | 127.25 | 23.65199 | 0.8628363 | 2.256 | [8 empty] | microwave heating, centrifuge, clean with deionized water and ethanol, then dried | Not mentioned | spark plasma sintering at 773 K for 5 min under 50 MPa | Not mentioned | Not mentioned | Polycrystalline | Bulk
9366 | https://doi.org/10.1038/s41524-022-00897-2 | https://doi.org/10.1021/acsami.0c09781 | (Sn0.985In0.015Te)0.85(AgCl)0.15 |  |  | SnTe | (Sn0.985Te)0.85 | (In0.015)0.85, (AgCl)0.15 | FALSE |  | Stoichiometric Formula |  | 2020 | 323 | 4202.25 | 58.53 | 14.3959 | 0.1162469 | 4 | [8 empty] | microwave heating, centrifuge, clean with deionized water and ethanol, then dried | Not mentioned | spark plasma sintering at 773 K for 5 min under 50 MPa | Not mentioned | Not mentioned | Polycrystalline | Bulk
9367 | https://doi.org/10.1038/s41524-022-00897-2 | https://doi.org/10.1021/acsami.0c09781 | (Sn0.985In0.015Te)0.85(AgCl)0.15 |  |  | SnTe | (Sn0.985Te)0.85 | (In0.015)0.85, (AgCl)0.15 | FALSE |  | Stoichiometric Formula |  | 2020 | 423 | 3179.78 | 70.51 | 15.80879 | 0.1863277 | 3.5889 | [8 empty] | microwave heating, centrifuge, clean with deionized water and ethanol, then dried | Not mentioned | spark plasma sintering at 773 K for 5 min under 50 MPa | Not mentioned | Not mentioned | Polycrystalline | Bulk
9368 | https://doi.org/10.1038/s41524-022-00897-2 | https://doi.org/10.1021/acsami.0c09781 | (Sn0.985In0.015Te)0.85(AgCl)0.15 |  |  | SnTe | (Sn0.985Te)0.85 | (In0.015)0.85, (AgCl)0.15 | FALSE |  | Stoichiometric Formula |  | 2020 | 523 | 2494.38 | 84.2 | 17.68426 | 0.2746916 | 3.367 | [8 empty] | microwave heating, centrifuge, clean with deionized water and ethanol, then dried | Not mentioned | spark plasma sintering at 773 K for 5 min under 50 MPa | Not mentioned | Not mentioned | Polycrystalline | Bulk
9369 | https://doi.org/10.1038/s41524-022-00897-2 | https://doi.org/10.1021/acsami.0c09781 | (Sn0.985In0.015Te)0.85(AgCl)0.15 |  |  | SnTe | (Sn0.985Te)0.85 | (In0.015)0.85, (AgCl)0.15 | FALSE |  | Stoichiometric Formula |  | 2020 | 623 | 1955.06 | 98.99 | 19.15767 | 0.3961 | 2.9775 | [8 empty] | microwave heating, centrifuge, clean with deionized water and ethanol, then dried | Not mentioned | spark plasma sintering at 773 K for 5 min under 50 MPa | Not mentioned | Not mentioned | Polycrystalline | Bulk
9370 | https://doi.org/10.1038/s41524-022-00897-2 | https://doi.org/10.1021/acsami.0c09781 | (Sn0.985In0.015Te)0.85(AgCl)0.15 |  |  | SnTe | (Sn0.985Te)0.85 | (In0.015)0.85, (AgCl)0.15 | FALSE |  | Stoichiometric Formula |  | 2020 | 723 | 1550.56 | 115.07 | 20.53113 | 0.5758401 | 2.5778 | [8 empty] | microwave heating, centrifuge, clean with deionized water and ethanol, then dried | Not mentioned | spark plasma sintering at 773 K for 5 min under 50 MPa | Not mentioned | Not mentioned | Polycrystalline | Bulk
9371 | https://doi.org/10.1038/s41524-022-00897-2 | https://doi.org/10.1021/acsami.0c09781 | (Sn0.985In0.015Te)0.85(AgCl)0.15 |  |  | SnTe | (Sn0.985Te)0.85 | (In0.015)0.85, (AgCl)0.15 | FALSE |  | Stoichiometric Formula |  | 2020 | 823 | 1224.72 | 132.46 | 21.48851 | 0.8112406 | 2.18 | [8 empty] | microwave heating, centrifuge, clean with deionized water and ethanol, then dried | Not mentioned | spark plasma sintering at 773 K for 5 min under 50 MPa | Not mentioned | Not mentioned | Polycrystalline | Bulk
9372 | https://doi.org/10.1038/s41524-022-00897-2 | https://doi.org/10.1021/acsami.0c04298 | Cu2SnSe3 |  |  | Cu2SnSe3 | Cu2SnSe3 | None | TRUE |  | Stoichiometric Formula |  | 2020 | 323 | 132.65 | 89.29 | 1.057579 | 0.01208598 | 2.8264 | [8 empty] | vacuum melting, cooling to room temperature, ground into fine powders | Not mentioned | hot-pressing at 673 K for 1 h under a pressure of 250 Mpa | Not mentioned | Not mentioned | Polycrystalline | Bulk
9373 | https://doi.org/10.1038/s41524-022-00897-2 | https://doi.org/10.1021/acsami.0c04298 | Cu2SnSe3 |  |  | Cu2SnSe3 | Cu2SnSe3 | None | TRUE |  | Stoichiometric Formula |  | 2020 | 423 | 122.45 | 100.85 | 1.245405 | 0.0257544 | 2.0455 | [8 empty] | vacuum melting, cooling to room temperature, ground into fine powders | Not mentioned | hot-pressing at 673 K for 1 h under a pressure of 250 Mpa | Not mentioned | Not mentioned | Polycrystalline | Bulk
9374 | https://doi.org/10.1038/s41524-022-00897-2 | https://doi.org/10.1021/acsami.0c04298 | Cu2SnSe3 |  |  | Cu2SnSe3 | Cu2SnSe3 | None | TRUE |  | Stoichiometric Formula |  | 2020 | 523 | 119.05 | 120.23 | 1.720898 | 0.05581579 | 1.6125 | [8 empty] | vacuum melting, cooling to room temperature, ground into fine powders | Not mentioned | hot-pressing at 673 K for 1 h under a pressure of 250 Mpa | Not mentioned | Not mentioned | Polycrystalline | Bulk
9375 | https://doi.org/10.1038/s41524-022-00897-2 | https://doi.org/10.1021/acsami.0c04298 | Cu2SnSe3 |  |  | Cu2SnSe3 | Cu2SnSe3 | None | TRUE |  | Stoichiometric Formula |  | 2020 | 623 | 122.45 | 148.13 | 2.686859 | 0.1277894 | 1.3099 | [8 empty] | vacuum melting, cooling to room temperature, ground into fine powders | Not mentioned | hot-pressing at 673 K for 1 h under a pressure of 250 Mpa | Not mentioned | Not mentioned | Polycrystalline | Bulk
9376 | https://doi.org/10.1038/s41524-022-00897-2 | https://doi.org/10.1021/acsami.0c04298 | Cu2SnSe3 |  |  | Cu2SnSe3 | Cu2SnSe3 | None | TRUE |  | Stoichiometric Formula |  | 2020 | 723 | 125.85 | 166.98 | 3.50899 | 0.2216495 | 1.1446 | [8 empty] | vacuum melting, cooling to room temperature, ground into fine powders | Not mentioned | hot-pressing at 673 K for 1 h under a pressure of 250 Mpa | Not mentioned | Not mentioned | Polycrystalline | Bulk
9377 | https://doi.org/10.1038/s41524-022-00897-2 | https://doi.org/10.1021/acsami.0c04298 | Cu2SnSe3 |  |  | Cu2SnSe3 | Cu2SnSe3 | None | TRUE |  | Stoichiometric Formula |  | 2020 | 823 | 88.44 | 207.38 | 3.803492 | 0.3518 | 0.9 | [8 empty] | vacuum melting, cooling to room temperature, ground into fine powders | Not mentioned | hot-pressing at 673 K for 1 h under a pressure of 250 Mpa | Not mentioned | Not mentioned | Polycrystalline | Bulk
9378 | https://doi.org/10.1038/s41524-022-00897-2 | https://doi.org/10.1021/acsami.0c04298 | Cu2Sn0.95Fe0.05Se3 |  |  | Cu2SnSe3 | Cu2Sn0.95Se3 | Fe0.05 | FALSE |  | Stoichiometric Formula |  | 2020 | 323 | 1153.06 | 55.48 | 3.549154 | 0.03344156 | 3.428 | [8 empty] | vacuum melting, cooling to room temperature, ground into fine powders | Not mentioned | hot-pressing at 673 K for 1 h under a pressure of 250 Mpa | Not mentioned | Not mentioned | Polycrystalline | Bulk
9379 | https://doi.org/10.1038/s41524-022-00897-2 | https://doi.org/10.1021/acsami.0c04298 | Cu2Sn0.95Fe0.05Se3 |  |  | Cu2SnSe3 | Cu2Sn0.95Se3 | Fe0.05 | FALSE |  | Stoichiometric Formula |  | 2020 | 423 | 1000 | 71.43 | 5.1022449 | 0.07986122 | 2.7025 | [8 empty] | vacuum melting, cooling to room temperature, ground into fine powders | Not mentioned | hot-pressing at 673 K for 1 h under a pressure of 250 Mpa | Not mentioned | Not mentioned | Polycrystalline | Bulk
9380 | https://doi.org/10.1038/s41524-022-00897-2 | https://doi.org/10.1021/acsami.0c04298 | Cu2Sn0.95Fe0.05Se3 |  |  | Cu2SnSe3 | Cu2Sn0.95Se3 | Fe0.05 | FALSE |  | Stoichiometric Formula |  | 2020 | 523 | 868.24 | 87.86 | 6.702274 | 0.1514818 | 2.314 | [8 empty] | vacuum melting, cooling to room temperature, ground into fine powders | Not mentioned | hot-pressing at 673 K for 1 h under a pressure of 250 Mpa | Not mentioned | Not mentioned | Polycrystalline | Bulk
9381 | https://doi.org/10.1038/s41524-022-00897-2 | https://doi.org/10.1021/acsami.0c04298 | Cu2Sn0.95Fe0.05Se3 |  |  | Cu2SnSe3 | Cu2Sn0.95Se3 | Fe0.05 | FALSE |  | Stoichiometric Formula |  | 2020 | 623 | 756.76 | 103.62 | 8.125411 | 0.2505137 | 2.0207 | [8 empty] | vacuum melting, cooling to room temperature, ground into fine powders | Not mentioned | hot-pressing at 673 K for 1 h under a pressure of 250 Mpa | Not mentioned | Not mentioned | Polycrystalline | Bulk
9382 | https://doi.org/10.1038/s41524-022-00897-2 | https://doi.org/10.1021/acsami.0c04298 | Cu2Sn0.95Fe0.05Se3 |  |  | Cu2SnSe3 | Cu2Sn0.95Se3 | Fe0.05 | FALSE |  | Stoichiometric Formula |  | 2020 | 723 | 706.08 | 112.15 | 8.880808 | 0.3328231 | 1.9292 | [8 empty] | vacuum melting, cooling to room temperature, ground into fine powders | Not mentioned | hot-pressing at 673 K for 1 h under a pressure of 250 Mpa | Not mentioned | Not mentioned | Polycrystalline | Bulk
9383 | https://doi.org/10.1038/s41524-022-00897-2 | https://doi.org/10.1021/acsami.0c04298 | Cu2Sn0.95Fe0.05Se3 |  |  | Cu2SnSe3 | Cu2Sn0.95Se3 | Fe0.05 | FALSE |  | Stoichiometric Formula |  | 2020 | 823 | 295.92 | 185 | 10.127862 | 0.85 | 1 | [8 empty] | vacuum melting, cooling to room temperature, ground into fine powders | Not mentioned | hot-pressing at 673 K for 1 h under a pressure of 250 Mpa | Not mentioned | Not mentioned | Polycrystalline | Bulk
9384 | https://doi.org/10.1038/s41524-022-00897-2 | https://doi.org/10.1021/acsami.0c02155 | Ge9Sb2Te12 |  |  | Ge9Sb2Te12 | Ge9Sb2Te12 | None | TRUE |  | Stoichiometric Formula |  | 2020 | 324 | 2290.91 | 53.25 | 6.496018 | 0.07260124 | 2.899 | [8 empty] | vacuum-melting, quenching in supersaturated saltwater followed by annealing | Not mentioned | spark plasma sintering under a pressure of 50 MPa at 773 K for 5 min | 773 | 3 days | Polycrystalline | Bulk
9385 | https://doi.org/10.1038/s41524-022-00897-2 | https://doi.org/10.1021/acsami.0c02155 | Ge9Sb2Te12 |  |  | Ge9Sb2Te12 | Ge9Sb2Te12 | None | TRUE |  | Stoichiometric Formula |  | 2020 | 423 | 1736.36 | 77.28 | 10.36989 | 0.1534479 | 2.8586 | [8 empty] | vacuum-melting, quenching in supersaturated saltwater followed by annealing | Not mentioned | spark plasma sintering under a pressure of 50 MPa at 773 K for 5 min | 773 | 3 days | Polycrystalline | Bulk
9386 | https://doi.org/10.1038/s41524-022-00897-2 | https://doi.org/10.1021/acsami.0c02155 | Ge9Sb2Te12 |  |  | Ge9Sb2Te12 | Ge9Sb2Te12 | None | TRUE |  | Stoichiometric Formula |  | 2020 | 525 | 1363.64 | 97.5 | 12.96310275 | 0.2467954 | 2.7576 | [8 empty] | vacuum-melting, quenching in supersaturated saltwater followed by annealing | Not mentioned | spark plasma sintering under a pressure of 50 MPa at 773 K for 5 min | 773 | 3 days | Polycrystalline | Bulk
9387 | https://doi.org/10.1038/s41524-022-00897-2 | https://doi.org/10.1021/acsami.0c02155 | Ge9Sb2Te12 |  |  | Ge9Sb2Te12 | Ge9Sb2Te12 | None | TRUE |  | Stoichiometric Formula |  | 2020 | 625 | 1200 | 112.88 | 15.29027328 | 0.3384961 | 2.8232 | [8 empty] | vacuum-melting, quenching in supersaturated saltwater followed by annealing | Not mentioned | spark plasma sintering under a pressure of 50 MPa at 773 K for 5 min | 773 | 3 days | Polycrystalline | Bulk
9388 | https://doi.org/10.1038/s41524-022-00897-2 | https://doi.org/10.1021/acsami.0c02155 | Ge9Sb2Te12 |  |  | Ge9Sb2Te12 | Ge9Sb2Te12 | None | TRUE |  | Stoichiometric Formula |  | 2020 | 725 | 1081.82 | 135.19 | 19.77171 | 0.5653738 | 2.5354 | [8 empty] | vacuum-melting, quenching in supersaturated saltwater followed by annealing | Not mentioned | spark plasma sintering under a pressure of 50 MPa at 773 K for 5 min | 773 | 3 days | Polycrystalline | Bulk
9389 | https://doi.org/10.1038/s41524-022-00897-2 | https://doi.org/10.1021/acsami.0c02155 | Ge9Sb2Te12 |  |  | Ge9Sb2Te12 | Ge9Sb2Te12 | None | TRUE |  | Stoichiometric Formula |  | 2020 | 827 | 954.55 | 168.75 | 27.1823 | 1.332608 | 1.6869 | [8 empty] | vacuum-melting, quenching in supersaturated saltwater followed by annealing | Not mentioned | spark plasma sintering under a pressure of 50 MPa at 773 K for 5 min | 773 | 3 days | Polycrystalline | Bulk
Note on A1: [Threaded comment] Your version of Excel allows you to read this threaded comment; however, any edits to it will get removed if the file is opened in a newer version of Excel. Learn more: https://go.microsoft.com/fwlink/?linkid=870924 Comment: Necessary to preserve any sorting in future
Note on B1: [Threaded comment] Your version of Excel allows you to read this threaded comment; however, any edits to it will get removed if the file is opened in a newer version of Excel. Learn more: https://go.microsoft.com/fwlink/?linkid=870924 Comment: Source 1 - Layla and Leng Ze’s Data 2 - Sparks Doi - Na et al (there are two papers)
Note on J1: [Threaded comment] Your version of Excel allows you to read this threaded comment; however, any edits to it will get removed if the file is opened in a newer version of Excel. Learn more: https://go.microsoft.com/fwlink/?linkid=870924 Comment: Formula used will return True if the Dopant Material is None, ignoring case
Note on K1: [Threaded comment] Your version of Excel allows you to read this threaded comment; however, any edits to it will get removed if the file is opened in a newer version of Excel. Learn more: https://go.microsoft.com/fwlink/?linkid=870924 Comment: Remove this column? Confusing as it is not scaled to the base chemical itself
Note on Z1: [Threaded comment] Your version of Excel allows you to read this threaded comment; however, any edits to it will get removed if the file is opened in a newer version of Excel. Learn more: https://go.microsoft.com/fwlink/?linkid=870924 Comment: Might want to also add a separate column for type of charge carrier
Note on AJ1: [Threaded comment] Your version of Excel allows you to read this threaded comment; however, any edits to it will get removed if the file is opened in a newer version of Excel. Learn more: https://go.microsoft.com/fwlink/?linkid=870924 Comment: Different formats between sparks and our own
Note on L2: [Threaded comment] Your version of Excel allows you to read this threaded comment; however, any edits to it will get removed if the file is opened in a newer version of Excel. Learn more: https://go.microsoft.com/fwlink/?linkid=870924 Comment: Not sure for x%ZnTe if it is at% or wt%
Note on D14: [Threaded comment] Your version of Excel allows you to read this threaded comment; however, any edits to it will get removed if the file is opened in a newer version of Excel. Learn more: https://go.microsoft.com/fwlink/?linkid=870924 Comment: Not sure if it is 100-x% or just 100%.
Note on D15: [Threaded comment] Your version of Excel allows you to read this threaded comment; however, any edits to it will get removed if the file is opened in a newer version of Excel. Learn more: https://go.microsoft.com/fwlink/?linkid=870924 Comment: Not sure if it is 100-x% or just 100%.
Note on D88: [Threaded comment] Your version of Excel allows you to read this threaded comment; however, any edits to it will get removed if the file is opened in a newer version of Excel. Learn more: https://go.microsoft.com/fwlink/?linkid=870924 Comment: O49? Reply: Also weight fraction
Note on E88: [Threaded comment] Your version of Excel allows you to read this threaded comment; however, any edits to it will get removed if the file is opened in a newer version of Excel. Learn more: https://go.microsoft.com/fwlink/?linkid=870924 Comment: O49? Reply: Also weight fraction
Note on AH88: [Threaded comment] Your version of Excel allows you to read this threaded comment; however, any edits to it will get removed if the file is opened in a newer version of Excel. Learn more: https://go.microsoft.com/fwlink/?linkid=870924 Comment: Not explicitly stated
Note on AG140: [Threaded comment] Your version of Excel allows you to read this threaded comment; however, any edits to it will get removed if the file is opened in a newer version of Excel. Learn more: https://go.microsoft.com/fwlink/?linkid=870924 Comment: Inferred from previous study
Note on D150: [Threaded comment] Your version of Excel allows you to read this threaded comment; however, any edits to it will get removed if the file is opened in a newer version of Excel. Learn more: https://go.microsoft.com/fwlink/?linkid=870924 Comment: Or is it Al0.1(Bi2Se3)?
Note on AH180: [Threaded comment] Your version of Excel allows you to read this threaded comment; however, any edits to it will get removed if the file is opened in a newer version of Excel. Learn more: https://go.microsoft.com/fwlink/?linkid=870924 Comment: Inferred
Note on L259: [Threaded comment] Your version of Excel allows you to read this threaded comment; however, any edits to it will get removed if the file is opened in a newer version of Excel. Learn more: https://go.microsoft.com/fwlink/?linkid=870924 Comment: Not explicitly mentioned
Note on AH411: [Threaded comment] Your version of Excel allows you to read this threaded comment; however, any edits to it will get removed if the file is opened in a newer version of Excel. Learn more: https://go.microsoft.com/fwlink/?linkid=870924 Comment: Inferred
Note on L554: [Threaded comment] Your version of Excel allows you to read this threaded comment; however, any edits to it will get removed if the file is opened in a newer version of Excel. Learn more: https://go.microsoft.com/fwlink/?linkid=870924 Comment: Inferred
Note on AH590: [Threaded comment] Your version of Excel allows you to read this threaded comment; however, any edits to it will get removed if the file is opened in a newer version of Excel. Learn more: https://go.microsoft.com/fwlink/?linkid=870924 Comment: Inferred
Note on I659: [Threaded comment] Your version of Excel allows you to read this threaded comment; however, any edits to it will get removed if the file is opened in a newer version of Excel. Learn more: https://go.microsoft.com/fwlink/?linkid=870924 Comment: Unsure if this is correct
Note on G734: [Threaded comment] Your version of Excel allows you to read this threaded comment; however, any edits to it will get removed if the file is opened in a newer version of Excel. Learn more: https://go.microsoft.com/fwlink/?linkid=870924 Comment: Unsure if this is correct
Note on L734: [Threaded comment] Your version of Excel allows you to read this threaded comment; however, any edits to it will get removed if the file is opened in a newer version of Excel. Learn more: https://go.microsoft.com/fwlink/?linkid=870924 Comment: Inferred
Note on F903: [Threaded comment] Your version of Excel allows you to read this threaded comment; however, any edits to it will get removed if the file is opened in a newer version of Excel. Learn more: https://go.microsoft.com/fwlink/?linkid=870924 Comment: Is this legible
Note on F943: [Threaded comment] Your version of Excel allows you to read this threaded comment; however, any edits to it will get removed if the file is opened in a newer version of Excel. Learn more: https://go.microsoft.com/fwlink/?linkid=870924 Comment: Unsure about representation
Note on H948: [Threaded comment] Your version of Excel allows you to read this threaded comment; however, any edits to it will get removed if the file is opened in a newer version of Excel. Learn more: https://go.microsoft.com/fwlink/?linkid=870924 Comment: Seems to be actual composition rather than nominal (as measured by EDS)
Note on G968: [Threaded comment] Your version of Excel allows you to read this threaded comment; however, any edits to it will get removed if the file is opened in a newer version of Excel. Learn more: https://go.microsoft.com/fwlink/?linkid=870924 Comment: Is it weird for Bi to be the minority here
Note on I968: [Threaded comment] Your version of Excel allows you to read this threaded comment; however, any edits to it will get removed if the file is opened in a newer version of Excel. Learn more: https://go.microsoft.com/fwlink/?linkid=870924 Comment: High dopant concentration
Note on L968: [Threaded comment] Your version of Excel allows you to read this threaded comment; however, any edits to it will get removed if the file is opened in a newer version of Excel. Learn more: https://go.microsoft.com/fwlink/?linkid=870924 Comment: Inferred
Note on AH980: [Threaded comment] Your version of Excel allows you to read this threaded comment; however, any edits to it will get removed if the file is opened in a newer version of Excel. Learn more: https://go.microsoft.com/fwlink/?linkid=870924 Comment: Unsure if peeling off a film from single crystal will result in single crystal.
Note on AH1004: [Threaded comment] Your version of Excel allows you to read this threaded comment; however, any edits to it will get removed if the file is opened in a newer version of Excel. Learn more: https://go.microsoft.com/fwlink/?linkid=870924 Comment: Unsure if peeling off a film from single crystal will result in single crystal.
Note on L1082: [Threaded comment] Your version of Excel allows you to read this threaded comment; however, any edits to it will get removed if the file is opened in a newer version of Excel. Learn more: https://go.microsoft.com/fwlink/?linkid=870924 Comment: Inferred
Note on AH1082: [Threaded comment] Your version of Excel allows you to read this threaded comment; however, any edits to it will get removed if the file is opened in a newer version of Excel. Learn more: https://go.microsoft.com/fwlink/?linkid=870924 Comment: Inferred
Note on AL1154: [Threaded comment] Your version of Excel allows you to read this threaded comment; however, any edits to it will get removed if the file is opened in a newer version of Excel. Learn more: https://go.microsoft.com/fwlink/?linkid=870924 Comment: Apparently a gradual transition to cubic as Cu is added
Note on AH1202: [Threaded comment] Your version of Excel allows you to read this threaded comment; however, any edits to it will get removed if the file is opened in a newer version of Excel. Learn more: https://go.microsoft.com/fwlink/?linkid=870924 Comment: Inferred
Note on G1362: [Threaded comment] Your version of Excel allows you to read this threaded comment; however, any edits to it will get removed if the file is opened in a newer version of Excel. Learn more: https://go.microsoft.com/fwlink/?linkid=870924 Comment: Unsure about this
Note on G1423: [Threaded comment] Your version of Excel allows you to read this threaded comment; however, any edits to it will get removed if the file is opened in a newer version of Excel. Learn more: https://go.microsoft.com/fwlink/?linkid=870924 Comment: Unsure
Note on G1495: [Threaded comment] Your version of Excel allows you to read this threaded comment; however, any edits to it will get removed if the file is opened in a newer version of Excel. Learn more: https://go.microsoft.com/fwlink/?linkid=870924 Comment: Or is it (AgBiSes)0.8(PbS)0.2
Note on I1505: [Threaded comment] Your version of Excel allows you to read this threaded comment; however, any edits to it will get removed if the file is opened in a newer version of Excel. Learn more: https://go.microsoft.com/fwlink/?linkid=870924 Comment: Corrected these by multiplying 0.8
Note on I1535: [Threaded comment] Your version of Excel allows you to read this threaded comment; however, any edits to it will get removed if the file is opened in a newer version of Excel. Learn more: https://go.microsoft.com/fwlink/?linkid=870924 Comment: Added Te to dopant side
Note on L1626: [Threaded comment] Your version of Excel allows you to read this threaded comment; however, any edits to it will get removed if the file is opened in a newer version of Excel. Learn more: https://go.microsoft.com/fwlink/?linkid=870924 Comment: Inferred
Note on AH1626: [Threaded comment] Your version of Excel allows you to read this threaded comment; however, any edits to it will get removed if the file is opened in a newer version of Excel. Learn more: https://go.microsoft.com/fwlink/?linkid=870924 Comment: Inferred
Note on G1678: [Threaded comment] Your version of Excel allows you to read this threaded comment; however, any edits to it will get removed if the file is opened in a newer version of Excel. Learn more: https://go.microsoft.com/fwlink/?linkid=870924 Comment: Unsure about this
Note on AH1735: [Threaded comment] Your version of Excel allows you to read this threaded comment; however, any edits to it will get removed if the file is opened in a newer version of Excel. Learn more: https://go.microsoft.com/fwlink/?linkid=870924 Comment: Not sure if this is right…
Note on L1820: [Threaded comment] Your version of Excel allows you to read this threaded comment; however, any edits to it will get removed if the file is opened in a newer version of Excel. Learn more: https://go.microsoft.com/fwlink/?linkid=870924 Comment: Inferred (didn’t look at paper)
Note on H1913: [Threaded comment] Your version of Excel allows you to read this threaded comment; however, any edits to it will get removed if the file is opened in a newer version of Excel. Learn more: https://go.microsoft.com/fwlink/?linkid=870924 Comment: Unsure if this is correct.
Note on F1989: [Threaded comment] Your version of Excel allows you to read this threaded comment; however, any edits to it will get removed if the file is opened in a newer version of Excel. Learn more: https://go.microsoft.com/fwlink/?linkid=870924 Comment: Weird Data Labelling
Note on H1993: [Threaded comment] Your version of Excel allows you to read this threaded comment; however, any edits to it will get removed if the file is opened in a newer version of Excel. Learn more: https://go.microsoft.com/fwlink/?linkid=870924 Comment: Not sure if this is correct
Note on H2021: [Threaded comment] Your version of Excel allows you to read this threaded comment; however, any edits to it will get removed if the file is opened in a newer version of Excel. Learn more: https://go.microsoft.com/fwlink/?linkid=870924 Comment: Unsure if this is correct.
Note on H2035: [Threaded comment] Your version of Excel allows you to read this threaded comment; however, any edits to it will get removed if the file is opened in a newer version of Excel. Learn more: https://go.microsoft.com/fwlink/?linkid=870924 Comment: Unsure
Note on H2047: [Threaded comment] Your version of Excel allows you to read this threaded comment; however, any edits to it will get removed if the file is opened in a newer version of Excel. Learn more: https://go.microsoft.com/fwlink/?linkid=870924 Comment: Unsure
Note on H2069: [Threaded comment] Your version of Excel allows you to read this threaded comment; however, any edits to it will get removed if the file is opened in a newer version of Excel. Learn more: https://go.microsoft.com/fwlink/?linkid=870924 Comment: Unsure
Note on E2094: [Threaded comment] Your version of Excel allows you to read this threaded comment; however, any edits to it will get removed if the file is opened in a newer version of Excel. Learn more: https://go.microsoft.com/fwlink/?linkid=870924 Comment: Family and Series don’t seem to match
Note on H2197: [Threaded comment] Your version of Excel allows you to read this threaded comment; however, any edits to it will get removed if the file is opened in a newer version of Excel. Learn more: https://go.microsoft.com/fwlink/?linkid=870924 Comment: Very Unsure
Note on F2240: [Threaded comment] Your version of Excel allows you to read this threaded comment; however, any edits to it will get removed if the file is opened in a newer version of Excel. Learn more: https://go.microsoft.com/fwlink/?linkid=870924 Comment: Is the family correct?
Note on H2240: [Threaded comment] Your version of Excel allows you to read this threaded comment; however, any edits to it will get removed if the file is opened in a newer version of Excel. Learn more: https://go.microsoft.com/fwlink/?linkid=870924 Comment: Uncertain
Note on H2255: [Threaded comment] Your version of Excel allows you to read this threaded comment; however, any edits to it will get removed if the file is opened in a newer version of Excel. Learn more: https://go.microsoft.com/fwlink/?linkid=870924 Comment: Unsure
Note on I2303: [Threaded comment] Your version of Excel allows you to read this threaded comment; however, any edits to it will get removed if the file is opened in a newer version of Excel. Learn more: https://go.microsoft.com/fwlink/?linkid=870924 Comment: Unsure (alloy is used, should the alloy be the dopant?)
Note on K2307: [Threaded comment] Your version of Excel allows you to read this threaded comment; however, any edits to it will get removed if the file is opened in a newer version of Excel. Learn more: https://go.microsoft.com/fwlink/?linkid=870924 Comment: Weird values
Note on G2487: [Threaded comment] Your version of Excel allows you to read this threaded comment; however, any edits to it will get removed if the file is opened in a newer version of Excel. Learn more: https://go.microsoft.com/fwlink/?linkid=870924 Comment: Check
Note on H2487: [Threaded comment] Your version of Excel allows you to read this threaded comment; however, any edits to it will get removed if the file is opened in a newer version of Excel. Learn more: https://go.microsoft.com/fwlink/?linkid=870924 Comment: Unsure
Note on H2506: [Threaded comment] Your version of Excel allows you to read this threaded comment; however, any edits to it will get removed if the file is opened in a newer version of Excel. Learn more: https://go.microsoft.com/fwlink/?linkid=870924 Comment: Unsure
Note on H2526: [Threaded comment] Your version of Excel allows you to read this threaded comment; however, any edits to it will get removed if the file is opened in a newer version of Excel. Learn more: https://go.microsoft.com/fwlink/?linkid=870924 Comment: Unsure
Note on H2537: [Threaded comment] Your version of Excel allows you to read this threaded comment; however, any edits to it will get removed if the file is opened in a newer version of Excel. Learn more: https://go.microsoft.com/fwlink/?linkid=870924 Comment: Unsure
Note on Z2567: [Threaded comment] Your version of Excel allows you to read this threaded comment; however, any edits to it will get removed if the file is opened in a newer version of Excel. Learn more: https://go.microsoft.com/fwlink/?linkid=870924 Comment: Problematic entries as range is given
Note on F2616: [Threaded comment] Your version of Excel allows you to read this threaded comment; however, any edits to it will get removed if the file is opened in a newer version of Excel. Learn more: https://go.microsoft.com/fwlink/?linkid=870924 Comment: Weird Series and Family
Note on H2616: [Threaded comment] Your version of Excel allows you to read this threaded comment; however, any edits to it will get removed if the file is opened in a newer version of Excel. Learn more: https://go.microsoft.com/fwlink/?linkid=870924 Comment: Unsure
Note on H2634: [Threaded comment] Your version of Excel allows you to read this threaded comment; however, any edits to it will get removed if the file is opened in a newer version of Excel. Learn more: https://go.microsoft.com/fwlink/?linkid=870924 Comment: Unsure
Note on H2676: [Threaded comment] Your version of Excel allows you to read this threaded comment; however, any edits to it will get removed if the file is opened in a newer version of Excel. Learn more: https://go.microsoft.com/fwlink/?linkid=870924 Comment: Unsure
Note on H2715: [Threaded comment] Your version of Excel allows you to read this threaded comment; however, any edits to it will get removed if the file is opened in a newer version of Excel. Learn more: https://go.microsoft.com/fwlink/?linkid=870924 Comment: Vacancies
Note on H2820: [Threaded comment] Your version of Excel allows you to read this threaded comment; however, any edits to it will get removed if the file is opened in a newer version of Excel. Learn more: https://go.microsoft.com/fwlink/?linkid=870924 Comment: Unsure
Note on H2864: [Threaded comment] Your version of Excel allows you to read this threaded comment; however, any edits to it will get removed if the file is opened in a newer version of Excel. Learn more: https://go.microsoft.com/fwlink/?linkid=870924 Comment: Unsure
Note on D2877: [Threaded comment] Your version of Excel allows you to read this threaded comment; however, any edits to it will get removed if the file is opened in a newer version of Excel. Learn more: https://go.microsoft.com/fwlink/?linkid=870924 Comment: Seems wrong, Sr and Na should be less by a factor of 10 Reply: I’ve changed it
Note on E2877: [Threaded comment] Your version of Excel allows you to read this threaded comment; however, any edits to it will get removed if the file is opened in a newer version of Excel. Learn more: https://go.microsoft.com/fwlink/?linkid=870924 Comment: Seems wrong, Sr and Na should be less by a factor of 10 Reply: I’ve changed it
Note on D2878: [Threaded comment] Your version of Excel allows you to read this threaded comment; however, any edits to it will get removed if the file is opened in a newer version of Excel. Learn more: https://go.microsoft.com/fwlink/?linkid=870924 Comment: Seems wrong, Sr and Na should be less by a factor of 10 Reply: I’ve changed it
Note on E2878: [Threaded comment] Your version of Excel allows you to read this threaded comment; however, any edits to it will get removed if the file is opened in a newer version of Excel. Learn more: https://go.microsoft.com/fwlink/?linkid=870924 Comment: Seems wrong, Sr and Na should be less by a factor of 10 Reply: I’ve changed it
Note on D2879: [Threaded comment] Your version of Excel allows you to read this threaded comment; however, any edits to it will get removed if the file is opened in a newer version of Excel. Learn more: https://go.microsoft.com/fwlink/?linkid=870924 Comment: Seems wrong, Sr and Na should be less by a factor of 10 Reply: I’ve changed it
Note on E2879: [Threaded comment] Your version of Excel allows you to read this threaded comment; however, any edits to it will get removed if the file is opened in a newer version of Excel. Learn more: https://go.microsoft.com/fwlink/?linkid=870924 Comment: Seems wrong, Sr and Na should be less by a factor of 10 Reply: I’ve changed it
Note on D2880: [Threaded comment] Your version of Excel allows you to read this threaded comment; however, any edits to it will get removed if the file is opened in a newer version of Excel. Learn more: https://go.microsoft.com/fwlink/?linkid=870924 Comment: Seems wrong, Sr and Na should be less by a factor of 10 Reply: I’ve changed it
Note on E2880: [Threaded comment] Your version of Excel allows you to read this threaded comment; however, any edits to it will get removed if the file is opened in a newer version of Excel. Learn more: https://go.microsoft.com/fwlink/?linkid=870924 Comment: Seems wrong, Sr and Na should be less by a factor of 10 Reply: I’ve changed it
Note on E2887: [Threaded comment] Your version of Excel allows you to read this threaded comment; however, any edits to it will get removed if the file is opened in a newer version of Excel. Learn more: https://go.microsoft.com/fwlink/?linkid=870924 Comment: Corrected the ratios
Note on G2975: [Threaded comment] Your version of Excel allows you to read this threaded comment; however, any edits to it will get removed if the file is opened in a newer version of Excel. Learn more: https://go.microsoft.com/fwlink/?linkid=870924 Comment: Or Mg3Sb2
Note on C3035: [Threaded comment] Your version of Excel allows you to read this threaded comment; however, any edits to it will get removed if the file is opened in a newer version of Excel. Learn more: https://go.microsoft.com/fwlink/?linkid=870924 Comment: Wrong DOI ….
Note on H3056: [Threaded comment] Your version of Excel allows you to read this threaded comment; however, any edits to it will get removed if the file is opened in a newer version of Excel. Learn more: https://go.microsoft.com/fwlink/?linkid=870924 Comment: Unsure
Note on E3062: [Threaded comment] Your version of Excel allows you to read this threaded comment; however, any edits to it will get removed if the file is opened in a newer version of Excel. Learn more: https://go.microsoft.com/fwlink/?linkid=870924 Comment: Edited this
Note on I3074: [Threaded comment] Your version of Excel allows you to read this threaded comment; however, any edits to it will get removed if the file is opened in a newer version of Excel. Learn more: https://go.microsoft.com/fwlink/?linkid=870924 Comment: Unsure which is the dopant
Note on P3080: [Threaded comment] Your version of Excel allows you to read this threaded comment; however, any edits to it will get removed if the file is opened in a newer version of Excel. Learn more: https://go.microsoft.com/fwlink/?linkid=870924 Comment: Data edited, it seems previously we times 10^2 instead of dividing by 10^2 when converting Sm-1 to Scm-1
Note on H3092: [Threaded comment] Your version of Excel allows you to read this threaded comment; however, any edits to it will get removed if the file is opened in a newer version of Excel. Learn more: https://go.microsoft.com/fwlink/?linkid=870924 Comment: Formula appeared to be wrong, changed Sb from 0.8 to 0.9
Note on O3094: [Threaded comment] Your version of Excel allows you to read this threaded comment; however, any edits to it will get removed if the file is opened in a newer version of Excel. Learn more: https://go.microsoft.com/fwlink/?linkid=870924 Comment: Some extrapolation appears to be done to get 300 and 700K values
Note on C3129: [Threaded comment] Your version of Excel allows you to read this threaded comment; however, any edits to it will get removed if the file is opened in a newer version of Excel. Learn more: https://go.microsoft.com/fwlink/?linkid=870924 Comment: There is another set of Cu2S below with different ZT related values. Might be due to differences in synthesis parameters but it is not specified. Reply: Also, wrong citation?
Note on M3129: [Threaded comment] Your version of Excel allows you to read this threaded comment; however, any edits to it will get removed if the file is opened in a newer version of Excel. Learn more: https://go.microsoft.com/fwlink/?linkid=870924 Comment: Discrepancy in years despite DOI same
Note on C3141: [Threaded comment] Your version of Excel allows you to read this threaded comment; however, any edits to it will get removed if the file is opened in a newer version of Excel. Learn more: https://go.microsoft.com/fwlink/?linkid=870924 Comment: Not sure where these came from…
Note on C3153: [Threaded comment] Your version of Excel allows you to read this threaded comment; however, any edits to it will get removed if the file is opened in a newer version of Excel. Learn more: https://go.microsoft.com/fwlink/?linkid=870924 Comment: Comment above on duplicated Cu2S
Note on C3216: [Threaded comment] Your version of Excel allows you to read this threaded comment; however, any edits to it will get removed if the file is opened in a newer version of Excel. Learn more: https://go.microsoft.com/fwlink/?linkid=870924 Comment: Wrong Citation!
Note on C3229: [Threaded comment] Your version of Excel allows you to read this threaded comment; however, any edits to it will get removed if the file is opened in a newer version of Excel. Learn more: https://go.microsoft.com/fwlink/?linkid=870924 Comment: Appears to be wrong again, the article is talking about Ca doping
Note on E3256: [Threaded comment] Your version of Excel allows you to read this threaded comment; however, any edits to it will get removed if the file is opened in a newer version of Excel. Learn more: https://go.microsoft.com/fwlink/?linkid=870924 Comment: Corrected from T2O3 to Y2O3
Note on I3265: [Threaded comment] Your version of Excel allows you to read this threaded comment; however, any edits to it will get removed if the file is opened in a newer version of Excel. Learn more: https://go.microsoft.com/fwlink/?linkid=870924 Comment: Not sure
Note on E3268: [Threaded comment] Your version of Excel allows you to read this threaded comment; however, any edits to it will get removed if the file is opened in a newer version of Excel. Learn more: https://go.microsoft.com/fwlink/?linkid=870924 Comment: Weird values and duplication formula but ZT related values different
Note on H3290: [Threaded comment] Your version of Excel allows you to read this threaded comment; however, any edits to it will get removed if the file is opened in a newer version of Excel. Learn more: https://go.microsoft.com/fwlink/?linkid=870924 Comment: Unsure
Note on H3330: [Threaded comment] Your version of Excel allows you to read this threaded comment; however, any edits to it will get removed if the file is opened in a newer version of Excel. Learn more: https://go.microsoft.com/fwlink/?linkid=870924 Comment: Unsure
Note on I3369: [Threaded comment] Your version of Excel allows you to read this threaded comment; however, any edits to it will get removed if the file is opened in a newer version of Excel. Learn more: https://go.microsoft.com/fwlink/?linkid=870924 Comment: Not sure
Note on AH3369: [Threaded comment] Your version of Excel allows you to read this threaded comment; however, any edits to it will get removed if the file is opened in a newer version of Excel. Learn more: https://go.microsoft.com/fwlink/?linkid=870924 Comment: Inferred
Note on AH3470: [Threaded comment] Your version of Excel allows you to read this threaded comment; however, any edits to it will get removed if the file is opened in a newer version of Excel. Learn more: https://go.microsoft.com/fwlink/?linkid=870924 Comment: To double check
Note on I3616: [Threaded comment] Your version of Excel allows you to read this threaded comment; however, any edits to it will get removed if the file is opened in a newer version of Excel. Learn more: https://go.microsoft.com/fwlink/?linkid=870924 Comment: Not sure
Note on AH3627: [Threaded comment] Your version of Excel allows you to read this threaded comment; however, any edits to it will get removed if the file is opened in a newer version of Excel. Learn more: https://go.microsoft.com/fwlink/?linkid=870924 Comment: Inferred
Note on H3740: [Threaded comment] Your version of Excel allows you to read this threaded comment; however, any edits to it will get removed if the file is opened in a newer version of Excel. Learn more: https://go.microsoft.com/fwlink/?linkid=870924 Comment: Unsure
Note on I3942: [Threaded comment] Your version of Excel allows you to read this threaded comment; however, any edits to it will get removed if the file is opened in a newer version of Excel. Learn more: https://go.microsoft.com/fwlink/?linkid=870924 Comment: Vacancies
Note on AH3958: [Threaded comment] Your version of Excel allows you to read this threaded comment; however, any edits to it will get removed if the file is opened in a newer version of Excel. Learn more: https://go.microsoft.com/fwlink/?linkid=870924 Comment: Inferred
Note on AD4070: [Threaded comment] Your version of Excel allows you to read this threaded comment; however, any edits to it will get removed if the file is opened in a newer version of Excel. Learn more: https://go.microsoft.com/fwlink/?linkid=870924 Comment: Unsure
Note on AH4100: [Threaded comment] Your version of Excel allows you to read this threaded comment; however, any edits to it will get removed if the file is opened in a newer version of Excel. Learn more: https://go.microsoft.com/fwlink/?linkid=870924 Comment: Inferred
Note on I4158: [Threaded comment] Your version of Excel allows you to read this threaded comment; however, any edits to it will get removed if the file is opened in a newer version of Excel. Learn more: https://go.microsoft.com/fwlink/?linkid=870924 Comment: Vacancies
Note on I4280: [Threaded comment] Your version of Excel allows you to read this threaded comment; however, any edits to it will get removed if the file is opened in a newer version of Excel. Learn more: https://go.microsoft.com/fwlink/?linkid=870924 Comment: Vacancies
Note on I4291: [Threaded comment] Your version of Excel allows you to read this threaded comment; however, any edits to it will get removed if the file is opened in a newer version of Excel. Learn more: https://go.microsoft.com/fwlink/?linkid=870924 Comment: Unsure
Note on I4490: [Threaded comment] Your version of Excel allows you to read this threaded comment; however, any edits to it will get removed if the file is opened in a newer version of Excel. Learn more: https://go.microsoft.com/fwlink/?linkid=870924 Comment: Unsure
Note on AH4498: [Threaded comment] Your version of Excel allows you to read this threaded comment; however, any edits to it will get removed if the file is opened in a newer version of Excel. Learn more: https://go.microsoft.com/fwlink/?linkid=870924 Comment: Inferred
Note on I4523: [Threaded comment] Your version of Excel allows you to read this threaded comment; however, any edits to it will get removed if the file is opened in a newer version of Excel. Learn more: https://go.microsoft.com/fwlink/?linkid=870924 Comment: Unsure
Note on AC4800: [Threaded comment] Your version of Excel allows you to read this threaded comment; however, any edits to it will get removed if the file is opened in a newer version of Excel. Learn more: https://go.microsoft.com/fwlink/?linkid=870924 Comment: Not sure
Note on AI4815: [Threaded comment] Your version of Excel allows you to read this threaded comment; however, any edits to it will get removed if the file is opened in a newer version of Excel. Learn more: https://go.microsoft.com/fwlink/?linkid=870924 Comment: Inferred
Note on I4952: [Threaded comment] Your version of Excel allows you to read this threaded comment; however, any edits to it will get removed if the file is opened in a newer version of Excel. Learn more: https://go.microsoft.com/fwlink/?linkid=870924 Comment: Vacancies
Note on AH5071: [Threaded comment] Your version of Excel allows you to read this threaded comment; however, any edits to it will get removed if the file is opened in a newer version of Excel. Learn more: https://go.microsoft.com/fwlink/?linkid=870924 Comment: Unsure
Note on I5084: [Threaded comment] Your version of Excel allows you to read this threaded comment; however, any edits to it will get removed if the file is opened in a newer version of Excel. Learn more: https://go.microsoft.com/fwlink/?linkid=870924 Comment: Unsure
Note on G5136: [Threaded comment] Your version of Excel allows you to read this threaded comment; however, any edits to it will get removed if the file is opened in a newer version of Excel. Learn more: https://go.microsoft.com/fwlink/?linkid=870924 Comment: Unsure
Note on AH5136: [Threaded comment] Your version of Excel allows you to read this threaded comment; however, any edits to it will get removed if the file is opened in a newer version of Excel. Learn more: https://go.microsoft.com/fwlink/?linkid=870924 Comment: Inferred
Note on AF5170: [Threaded comment] Your version of Excel allows you to read this threaded comment; however, any edits to it will get removed if the file is opened in a newer version of Excel. Learn more: https://go.microsoft.com/fwlink/?linkid=870924 Comment: Not sure
Note on AH5191: [Threaded comment] Your version of Excel allows you to read this threaded comment; however, any edits to it will get removed if the file is opened in a newer version of Excel. Learn more: https://go.microsoft.com/fwlink/?linkid=870924 Comment: Unsure
Note on G5418: [Threaded comment] Your version of Excel allows you to read this threaded comment; however, any edits to it will get removed if the file is opened in a newer version of Excel. Learn more: https://go.microsoft.com/fwlink/?linkid=870924 Comment: Unsure
Note on I5709: [Threaded comment] Your version of Excel allows you to read this threaded comment; however, any edits to it will get removed if the file is opened in a newer version of Excel. Learn more: https://go.microsoft.com/fwlink/?linkid=870924 Comment: Vacancies
Note on I5745: [Threaded comment] Your version of Excel allows you to read this threaded comment; however, any edits to it will get removed if the file is opened in a newer version of Excel. Learn more: https://go.microsoft.com/fwlink/?linkid=870924 Comment: Not sure
Note on AH5745: [Threaded comment] Your version of Excel allows you to read this threaded comment; however, any edits to it will get removed if the file is opened in a newer version of Excel. Learn more: https://go.microsoft.com/fwlink/?linkid=870924 Comment: Unsure
Note on AE6155: [Threaded comment] Your version of Excel allows you to read this threaded comment; however, any edits to it will get removed if the file is opened in a newer version of Excel. Learn more: https://go.microsoft.com/fwlink/?linkid=870924 Comment: Not sure
Note on G6190: [Threaded comment] Your version of Excel allows you to read this threaded comment; however, any edits to it will get removed if the file is opened in a newer version of Excel. Learn more: https://go.microsoft.com/fwlink/?linkid=870924 Comment: Not sure
Note on AH6271: [Threaded comment] Your version of Excel allows you to read this threaded comment; however, any edits to it will get removed if the file is opened in a newer version of Excel. Learn more: https://go.microsoft.com/fwlink/?linkid=870924 Comment: Unsure
Note on AF6309: [Threaded comment] Your version of Excel allows you to read this threaded comment; however, any edits to it will get removed if the file is opened in a newer version of Excel. Learn more: https://go.microsoft.com/fwlink/?linkid=870924 Comment: There is a second annealing temperature after hot pressing
Note on G6445: [Threaded comment] Your version of Excel allows you to read this threaded comment; however, any edits to it will get removed if the file is opened in a newer version of Excel. Learn more: https://go.microsoft.com/fwlink/?linkid=870924 Comment: Unsure
Note on D6460: [Threaded comment] Your version of Excel allows you to read this threaded comment; however, any edits to it will get removed if the file is opened in a newer version of Excel. Learn more: https://go.microsoft.com/fwlink/?linkid=870924 Comment: Corrected this
Note on D6494: [Threaded comment] Your version of Excel allows you to read this threaded comment; however, any edits to it will get removed if the file is opened in a newer version of Excel. Learn more: https://go.microsoft.com/fwlink/?linkid=870924 Comment: Seems to be some error in the labelling of the Mg composition in the caption of the figure. Should be Mg2-x instead of Mg1-x consistent with other parts Reply: Corrected based on this
Note on G6525: [Threaded comment] Your version of Excel allows you to read this threaded comment; however, any edits to it will get removed if the file is opened in a newer version of Excel. Learn more: https://go.microsoft.com/fwlink/?linkid=870924 Comment: Unsure
Note on G6555: [Threaded comment] Your version of Excel allows you to read this threaded comment; however, any edits to it will get removed if the file is opened in a newer version of Excel. Learn more: https://go.microsoft.com/fwlink/?linkid=870924 Comment: Not sure
Note on H6555: [Threaded comment] Your version of Excel allows you to read this threaded comment; however, any edits to it will get removed if the file is opened in a newer version of Excel. Learn more: https://go.microsoft.com/fwlink/?linkid=870924 Comment: Vacancies
Note on G6579: [Threaded comment] Your version of Excel allows you to read this threaded comment; however, any edits to it will get removed if the file is opened in a newer version of Excel. Learn more: https://go.microsoft.com/fwlink/?linkid=870924 Comment: Unsure
Note on G6723: [Threaded comment] Your version of Excel allows you to read this threaded comment; however, any edits to it will get removed if the file is opened in a newer version of Excel. Learn more: https://go.microsoft.com/fwlink/?linkid=870924 Comment: Unsure
Note on AH6821: [Threaded comment] Your version of Excel allows you to read this threaded comment; however, any edits to it will get removed if the file is opened in a newer version of Excel. Learn more: https://go.microsoft.com/fwlink/?linkid=870924 Comment: Not sure
Note on G7224: [Threaded comment] Your version of Excel allows you to read this threaded comment; however, any edits to it will get removed if the file is opened in a newer version of Excel. Learn more: https://go.microsoft.com/fwlink/?linkid=870924 Comment: Some excesses and vacancies
Note on G7342: [Threaded comment] Your version of Excel allows you to read this threaded comment; however, any edits to it will get removed if the file is opened in a newer version of Excel. Learn more: https://go.microsoft.com/fwlink/?linkid=870924 Comment: Alternative, CuTe, AgTe?
Note on G7410: [Threaded comment] Your version of Excel allows you to read this threaded comment; however, any edits to it will get removed if the file is opened in a newer version of Excel. Learn more: https://go.microsoft.com/fwlink/?linkid=870924 Comment: Unsure
Note on H7420: [Threaded comment] Your version of Excel allows you to read this threaded comment; however, any edits to it will get removed if the file is opened in a newer version of Excel. Learn more: https://go.microsoft.com/fwlink/?linkid=870924 Comment: Vacancies and excesses, not sure
Note on G7507: [Threaded comment] Your version of Excel allows you to read this threaded comment; however, any edits to it will get removed if the file is opened in a newer version of Excel. Learn more: https://go.microsoft.com/fwlink/?linkid=870924 Comment: Not sure
Note on AH7507: [Threaded comment] Your version of Excel allows you to read this threaded comment; however, any edits to it will get removed if the file is opened in a newer version of Excel. Learn more: https://go.microsoft.com/fwlink/?linkid=870924 Comment: Not sure
Note on H7555: [Threaded comment] Your version of Excel allows you to read this threaded comment; however, any edits to it will get removed if the file is opened in a newer version of Excel. Learn more: https://go.microsoft.com/fwlink/?linkid=870924 Comment: Vacancies
Note on G7634: [Threaded comment] Your version of Excel allows you to read this threaded comment; however, any edits to it will get removed if the file is opened in a newer version of Excel. Learn more: https://go.microsoft.com/fwlink/?linkid=870924 Comment: Unsure
Note on H7634: [Threaded comment] Your version of Excel allows you to read this threaded comment; however, any edits to it will get removed if the file is opened in a newer version of Excel. Learn more: https://go.microsoft.com/fwlink/?linkid=870924 Comment: Unsure
Note on AC7653: [Threaded comment] Your version of Excel allows you to read this threaded comment; however, any edits to it will get removed if the file is opened in a newer version of Excel. Learn more: https://go.microsoft.com/fwlink/?linkid=870924 Comment: Based on the reference to another paper linked by the author
Note on G7709: [Threaded comment] Your version of Excel allows you to read this threaded comment; however, any edits to it will get removed if the file is opened in a newer version of Excel. Learn more: https://go.microsoft.com/fwlink/?linkid=870924 Comment: Not sure
Note on AE7949: [Threaded comment] Your version of Excel allows you to read this threaded comment; however, any edits to it will get removed if the file is opened in a newer version of Excel. Learn more: https://go.microsoft.com/fwlink/?linkid=870924 Comment: Unsure
Note on G8306: [Threaded comment] Your version of Excel allows you to read this threaded comment; however, any edits to it will get removed if the file is opened in a newer version of Excel. Learn more: https://go.microsoft.com/fwlink/?linkid=870924 Comment: Unsure if this is supposed to be Ag2Se
Note on I8409: [Threaded comment] Your version of Excel allows you to read this threaded comment; however, any edits to it will get removed if the file is opened in a newer version of Excel. Learn more: https://go.microsoft.com/fwlink/?linkid=870924 Comment: Vacancy and excesses
Note on G8544: [Threaded comment] Your version of Excel allows you to read this threaded comment; however, any edits to it will get removed if the file is opened in a newer version of Excel. Learn more: https://go.microsoft.com/fwlink/?linkid=870924 Comment: Not sure if it is supposed to be GeTe

## COPY Consolidated V2
# | Source | DOI | Pretty Formula | Full Formula | Series | Family | Host Material | Alloying / Dopant Material | Pure Form? | Dopant Fraction | Stoichiometric or Mass Ratio? | Authors | Year | Temperature (K) | Electrical Conductivity (S/cm) | Seebeck Coefficient (µV/K) | Power Factor (µW/cmK²) | ZT | Total Thermal Conductivity (W/mK) | Lattice Thermal Conductivity (W/mK) | Electronic Thermal Conductivity (W/mK) | Thermal Diffusivity (mm2/s) | Weighted Mobility (cm2V-1s-1) | Measurement Atmosphere | Carrier Concentration (10^20 cm-3) | Carrier Mobility (cm2/Vs) | Preparative Route | Mixing Parameters | Calcination | Synthesis Method | Annealing Temperature (K) | Annealing Time | Final Form | Bulk or Thin Film? | Space Group | # symmetry elements | Lattice | Unit Cell DOI | Author of Unit Cell | Cell Volume (A^3) | Formula Units per Cell | Atoms per formula unit | Total Atoms per Unit Cell | Average Atomic Volume | ICSD of structure | Temp of ICSD (K) | Comments 1 | Comments 2 | Checked For Sanity? | 302
0 | 1 | https://doi.org/10.1039/D1EE02986J | Pb0.975Ga0.025Te |  | Pb0.975Ga0.025Te–x%ZnTe | PbTe | Pb0.975Te | Ga0.025 | FALSE |  | Stoichiometric Formula |  | 2022 | 300 | 1835.73 | -129.88 | 32.61 | 0.3929 | 2.7 | NaN | [7 empty] | vacuum melting, water quenched to room temperature, hand-ground using mortar and pestle | Not mentioned | spark plasma sintering at 773 K for 5 min under an axial pressure of 40 MPa in a vacuum | Not mentioned | Not mentioned | Polycrystalline | Z
1 | 1 | https://doi.org/10.1039/D1EE02986J | Pb0.975Ga0.025Te |  | Pb0.975Ga0.025Te–x%ZnTe | PbTe | Pb0.975Te | Ga0.025 | FALSE |  | Stoichiometric Formula |  | 2022 | 350 | 1396.38 | -149.5 | 32.09 | 0.47641 | 2.33 | 1.44 | [7 empty] | vacuum melting, water quenched to room temperature, hand-ground using mortar and pestle | Not mentioned | spark plasma sintering at 773 K for 5 min under an axial pressure of 40 MPa in a vacuum | Not mentioned | Not mentioned | Polycrystalline
2 | 1 | https://doi.org/10.1039/D1EE02986J | Pb0.975Ga0.025Te |  | Pb0.975Ga0.025Te–x%ZnTe | PbTe | Pb0.975Te | Ga0.025 | FALSE |  | Stoichiometric Formula |  | 2022 | 400 | 1044.91 | -170.36 | 31.81 | 0.62685 | 2.02 | 1.26 | [7 empty] | vacuum melting, water quenched to room temperature, hand-ground using mortar and pestle | Not mentioned | spark plasma sintering at 773 K for 5 min under an axial pressure of 40 MPa in a vacuum | Not mentioned | Not mentioned | Polycrystalline
3 | 1 | https://doi.org/10.1039/D1EE02986J | Pb0.975Ga0.025Te |  | Pb0.975Ga0.025Te–x%ZnTe | PbTe | Pb0.975Te | Ga0.025 | FALSE |  | Stoichiometric Formula |  | 2022 | 450 | 806.93 | -189.41 | 30.44 | 0.7659 | 1.8 | 1.14 | [7 empty] | vacuum melting, water quenched to room temperature, hand-ground using mortar and pestle | Not mentioned | spark plasma sintering at 773 K for 5 min under an axial pressure of 40 MPa in a vacuum | Not mentioned | Not mentioned | Polycrystalline
4 | 1 | https://doi.org/10.1039/D1EE02986J | Pb0.975Ga0.025Te |  | Pb0.975Ga0.025Te–x%ZnTe | PbTe | Pb0.975Te | Ga0.025 | FALSE |  | Stoichiometric Formula |  | 2022 | 500 | 627.53 | -202.93 | 28.41 | 0.89504 | 1.59 | 1.02 | [7 empty] | vacuum melting, water quenched to room temperature, hand-ground using mortar and pestle | Not mentioned | spark plasma sintering at 773 K for 5 min under an axial pressure of 40 MPa in a vacuum | Not mentioned | Not mentioned | Polycrystalline
5 | 1 | https://doi.org/10.1039/D1EE02986J | Pb0.975Ga0.025Te |  | Pb0.975Ga0.025Te–x%ZnTe | PbTe | Pb0.975Te | Ga0.025 | FALSE |  | Stoichiometric Formula |  | 2022 | 550 | 503.05 | -214.07 | 26.36 | 0.99725 | 1.46 | 0.93 | [7 empty] | vacuum melting, water quenched to room temperature, hand-ground using mortar and pestle | Not mentioned | spark plasma sintering at 773 K for 5 min under an axial pressure of 40 MPa in a vacuum | Not mentioned | Not mentioned | Polycrystalline
6 | 1 | https://doi.org/10.1039/D1EE02986J | Pb0.975Ga0.025Te |  | Pb0.975Ga0.025Te–x%ZnTe | PbTe | Pb0.975Te | Ga0.025 | FALSE |  | Stoichiometric Formula |  | 2022 | 600 | 418.84 | -226.48 | 24.57 | 1.0996 | 1.36 | 0.87 | [7 empty] | vacuum melting, water quenched to room temperature, hand-ground using mortar and pestle | Not mentioned | spark plasma sintering at 773 K for 5 min under an axial pressure of 40 MPa in a vacuum | Not mentioned | Not mentioned | Polycrystalline
7 | 1 | https://doi.org/10.1039/D1EE02986J | Pb0.975Ga0.025Te |  | Pb0.975Ga0.025Te–x%ZnTe | PbTe | Pb0.975Te | Ga0.025 | FALSE |  | Stoichiometric Formula |  | 2022 | 650 | 352.94 | -233.84 | 22.19 | 1.1492 | 1.25 | 0.82 | [7 empty] | vacuum melting, water quenched to room temperature, hand-ground using mortar and pestle | Not mentioned | spark plasma sintering at 773 K for 5 min under an axial pressure of 40 MPa in a vacuum | Not mentioned | Not mentioned | Polycrystalline
8 | 1 | https://doi.org/10.1039/D1EE02986J | Pb0.975Ga0.025Te |  | Pb0.975Ga0.025Te–x%ZnTe | PbTe | Pb0.975Te | Ga0.025 | FALSE |  | Stoichiometric Formula |  | 2022 | 700 | 301.68 | -238.26 | 20.27 | 1.1958 | 1.2 | 0.79 | [7 empty] | vacuum melting, water quenched to room temperature, hand-ground using mortar and pestle | Not mentioned | spark plasma sintering at 773 K for 5 min under an axial pressure of 40 MPa in a vacuum | Not mentioned | Not mentioned | Polycrystalline
9 | 1 | https://doi.org/10.1039/D1EE02986J | Pb0.975Ga0.025Te |  | Pb0.975Ga0.025Te–x%ZnTe | PbTe | Pb0.975Te | Ga0.025 | FALSE |  | Stoichiometric Formula |  | 2022 | 750 | 254.08 | -247.41 | 18.61 | 1.1993 | 1.17 | 0.79 | [7 empty] | vacuum melting, water quenched to room temperature, hand-ground using mortar and pestle | Not mentioned | spark plasma sintering at 773 K for 5 min under an axial pressure of 40 MPa in a vacuum | Not mentioned | Not mentioned | Polycrystalline
10 | 1 | https://doi.org/10.1039/D1EE02986J | Pb0.975Ga0.025Te |  | Pb0.975Ga0.025Te–x%ZnTe | PbTe | Pb0.975Te | Ga0.025 | FALSE |  | Stoichiometric Formula |  | 2022 | 800 | NaN | -253.27 | 16.67 | 1.1468 | 1.11 | 0.83 | [7 empty] | vacuum melting, water quenched to room temperature, hand-ground using mortar and pestle | Not mentioned | spark plasma sintering at 773 K for 5 min under an axial pressure of 40 MPa in a vacuum | Not mentioned | Not mentioned | Polycrystalline
11 | 1 | https://doi.org/10.1039/D1EE02986J | Pb0.975Ga0.025Te |  | Pb0.975Ga0.025Te–x%ZnTe | PbTe | Pb0.975Te | Ga0.025 | FALSE |  | Stoichiometric Formula |  | 2022 | 850 | NaN | -254.51 | 15.14 | 1.0707 | 1.13 | 0.86 | [7 empty] | vacuum melting, water quenched to room temperature, hand-ground using mortar and pestle | Not mentioned | spark plasma sintering at 773 K for 5 min under an axial pressure of 40 MPa in a vacuum | Not mentioned | Not mentioned | Polycrystalline
12 | 1 | https://doi.org/10.1039/D1EE02986J | (Pb0.975Ga0.025Te)(ZnTe)0.0025 | Pb0.975Ga0.025Te–0.25%ZnTe | Pb0.975Ga0.025Te–x%ZnTe | PbTe | Pb0.975Te | Ga0.025, ZnTe0.0025 | FALSE |  | Stoichiometric Formula |  | 2022 | 300 | NaN | NaN | NaN | 0.35116 | 2.85 | 1.6 | [7 empty] | vacuum melting, water quenched to room temperature, hand-ground using mortar and pestle | Not mentioned | spark plasma sintering at 773 K for 5 min under an axial pressure of 40 MPa in a vacuum | Not mentioned | Not mentioned | Polycrystalline
13 | 1 | https://doi.org/10.1039/D1EE02986J | (Pb0.975Ga0.025Te)(ZnTe)0.0025 | Pb0.975Ga0.025Te–0.25%ZnTe | Pb0.975Ga0.025Te–x%ZnTe | PbTe | Pb0.975Te | Ga0.025, ZnTe0.0025 | FALSE |  | Stoichiometric Formula |  | 2022 | 350 | 1802.78 | -136.5 | 34.08 | 0.48009 | 2.46 | 1.32 | [7 empty] | vacuum melting, water quenched to room temperature, hand-ground using mortar and pestle | Not mentioned | spark plasma sintering at 773 K for 5 min under an axial pressure of 40 MPa in a vacuum | Not mentioned | Not mentioned | Polycrystalline
14 | 1 | https://doi.org/10.1039/D1EE02986J | (Pb0.975Ga0.025Te)(ZnTe)0.0025 | Pb0.975Ga0.025Te–0.25%ZnTe | Pb0.975Ga0.025Te–x%ZnTe | PbTe | Pb0.975Te | Ga0.025, ZnTe0.0025 | FALSE |  | Stoichiometric Formula |  | 2022 | 400 | 1363.43 | -157.79 | 34.72 | 0.65444 | 2.13 | 1.15 | [7 empty] | vacuum melting, water quenched to room temperature, hand-ground using mortar and pestle | Not mentioned | spark plasma sintering at 773 K for 5 min under an axial pressure of 40 MPa in a vacuum | Not mentioned | Not mentioned | Polycrystalline
15 | 1 | https://doi.org/10.1039/D1EE02986J | (Pb0.975Ga0.025Te)(ZnTe)0.0025 | Pb0.975Ga0.025Te–0.25%ZnTe | Pb0.975Ga0.025Te–x%ZnTe | PbTe | Pb0.975Te | Ga0.025, ZnTe0.0025 | FALSE |  | Stoichiometric Formula |  | 2022 | 450 | 1044.91 | -175.99 | 33.92 | 0.82725 | 1.84 | 1 | [7 empty] | vacuum melting, water quenched to room temperature, hand-ground using mortar and pestle | Not mentioned | spark plasma sintering at 773 K for 5 min under an axial pressure of 40 MPa in a vacuum | Not mentioned | Not mentioned | Polycrystalline
16 | 1 | https://doi.org/10.1039/D1EE02986J | (Pb0.975Ga0.025Te)(ZnTe)0.0025 | Pb0.975Ga0.025Te–0.25%ZnTe | Pb0.975Ga0.025Te–x%ZnTe | PbTe | Pb0.975Te | Ga0.025, ZnTe0.0025 | FALSE |  | Stoichiometric Formula |  | 2022 | 500 | 817.91 | -193.57 | 32.38 | 0.99559 | 1.63 | 0.9 | [7 empty] | vacuum melting, water quenched to room temperature, hand-ground using mortar and pestle | Not mentioned | spark plasma sintering at 773 K for 5 min under an axial pressure of 40 MPa in a vacuum | Not mentioned | Not mentioned | Polycrystalline
17 | 1 | https://doi.org/10.1039/D1EE02986J | (Pb0.975Ga0.025Te)(ZnTe)0.0025 | Pb0.975Ga0.025Te–0.25%ZnTe | Pb0.975Ga0.025Te–x%ZnTe | PbTe | Pb0.975Te | Ga0.025, ZnTe0.0025 | FALSE |  | Stoichiometric Formula |  | 2022 | 550 | 656.82 | -209.92 | 30.99 | 1.1692 | 1.47 | 0.81 | [7 empty] | vacuum melting, water quenched to room temperature, hand-ground using mortar and pestle | Not mentioned | spark plasma sintering at 773 K for 5 min under an axial pressure of 40 MPa in a vacuum | Not mentioned | Not mentioned | Polycrystalline
18 | 1 | https://doi.org/10.1039/D1EE02986J | (Pb0.975Ga0.025Te)(ZnTe)0.0025 | Pb0.975Ga0.025Te–0.25%ZnTe | Pb0.975Ga0.025Te–x%ZnTe | PbTe | Pb0.975Te | Ga0.025, ZnTe0.0025 | FALSE |  | Stoichiometric Formula |  | 2022 | 600 | 536 | -223.19 | 29.26 | 1.3105 | 1.33 | 0.76 | [7 empty] | vacuum melting, water quenched to room temperature, hand-ground using mortar and pestle | Not mentioned | spark plasma sintering at 773 K for 5 min under an axial pressure of 40 MPa in a vacuum | Not mentioned | Not mentioned | Polycrystalline
19 | 1 | https://doi.org/10.1039/D1EE02986J | (Pb0.975Ga0.025Te)(ZnTe)0.0025 | Pb0.975Ga0.025Te–0.25%ZnTe | Pb0.975Ga0.025Te–x%ZnTe | PbTe | Pb0.975Te | Ga0.025, ZnTe0.0025 | FALSE |  | Stoichiometric Formula |  | 2022 | 650 | 451.79 | -230.59 | 26.73 | 1.4125 | 1.23 | 0.69 | [7 empty] | vacuum melting, water quenched to room temperature, hand-ground using mortar and pestle | Not mentioned | spark plasma sintering at 773 K for 5 min under an axial pressure of 40 MPa in a vacuum | Not mentioned | Not mentioned | Polycrystalline
20 | 1 | https://doi.org/10.1039/D1EE02986J | (Pb0.975Ga0.025Te)(ZnTe)0.0025 | Pb0.975Ga0.025Te–0.25%ZnTe | Pb0.975Ga0.025Te–x%ZnTe | PbTe | Pb0.975Te | Ga0.025, ZnTe0.0025 | FALSE |  | Stoichiometric Formula |  | 2022 | 700 | 371.24 | -241.08 | 24.73 | 1.5028 | 1.15 | 0.67 | [7 empty] | vacuum melting, water quenched to room temperature, hand-ground using mortar and pestle | Not mentioned | spark plasma sintering at 773 K for 5 min under an axial pressure of 40 MPa in a vacuum | Not mentioned | Not mentioned | Polycrystalline
21 | 1 | https://doi.org/10.1039/D1EE02986J | (Pb0.975Ga0.025Te)(ZnTe)0.0025 | Pb0.975Ga0.025Te–0.25%ZnTe | Pb0.975Ga0.025Te–x%ZnTe | PbTe | Pb0.975Te | Ga0.025, ZnTe0.0025 | FALSE |  | Stoichiometric Formula |  | 2022 | 750 | 294.36 | -252.49 | 22.48 | 1.5277 | 1.12 | 0.68 | [7 empty] | vacuum melting, water quenched to room temperature, hand-ground using mortar and pestle | Not mentioned | spark plasma sintering at 773 K for 5 min under an axial pressure of 40 MPa in a vacuum | Not mentioned | Not mentioned | Polycrystalline
22 | 1 | https://doi.org/10.1039/D1EE02986J | (Pb0.975Ga0.025Te)(ZnTe)0.0025 | Pb0.975Ga0.025Te–0.25%ZnTe | Pb0.975Ga0.025Te–x%ZnTe | PbTe | Pb0.975Te | Ga0.025, ZnTe0.0025 | FALSE |  | Stoichiometric Formula |  | 2022 | 800 | 232.12 | -261.44 | 19.79 | 1.4634 | 1.12 | 0.72 | [7 empty] | vacuum melting, water quenched to room temperature, hand-ground using mortar and pestle | Not mentioned | spark plasma sintering at 773 K for 5 min under an axial pressure of 40 MPa in a vacuum | Not mentioned | Not mentioned | Polycrystalline
23 | 1 | https://doi.org/10.1039/D1EE02986J | (Pb0.975Ga0.025Te)(ZnTe)0.0025 | Pb0.975Ga0.025Te–0.25%ZnTe | Pb0.975Ga0.025Te–x%ZnTe | PbTe | Pb0.975Te | Ga0.025, ZnTe0.0025 | FALSE |  | Stoichiometric Formula |  | 2022 | 850 | NaN | -263.29 | 17.94 | 1.3558 | 1.15 | 0.78 | [7 empty] | vacuum melting, water quenched to room temperature, hand-ground using mortar and pestle | Not mentioned | spark plasma sintering at 773 K for 5 min under an axial pressure of 40 MPa in a vacuum | Not mentioned | Not mentioned | Polycrystalline
24 | 1 | https://doi.org/10.1039/D1EE02986J | (Pb0.975Ga0.025Te)(ZnTe)0.0050 | Pb0.975Ga0.025Te–0.50%ZnTe | Pb0.975Ga0.025Te–x%ZnTe | PbTe | Pb0.975Te | Ga0.025, ZnTe0.0050 | FALSE |  | Stoichiometric Formula |  | 2022 | 300 | 2923.11 | NaN | 28.42 | 0.25784 | 3.22 | 1.29 | [7 empty] | vacuum melting, water quenched to room temperature, hand-ground using mortar and pestle | Not mentioned | spark plasma sintering at 773 K for 5 min under an axial pressure of 40 MPa in a vacuum | Not mentioned | Not mentioned | Polycrystalline
25 | 1 | https://doi.org/10.1039/D1EE02986J | (Pb0.975Ga0.025Te)(ZnTe)0.0050 | Pb0.975Ga0.025Te–0.50%ZnTe | Pb0.975Ga0.025Te–x%ZnTe | PbTe | Pb0.975Te | Ga0.025, ZnTe0.0050 | FALSE |  | Stoichiometric Formula |  | 2022 | 350 | 2370.27 | -109.85 | 28.61 | 0.39835 | 2.69 | 1.04 | [7 empty] | vacuum melting, water quenched to room temperature, hand-ground using mortar and pestle | Not mentioned | spark plasma sintering at 773 K for 5 min under an axial pressure of 40 MPa in a vacuum | Not mentioned | Not mentioned | Polycrystalline
26 | 1 | https://doi.org/10.1039/D1EE02986J | (Pb0.975Ga0.025Te)(ZnTe)0.0050 | Pb0.975Ga0.025Te–0.50%ZnTe | Pb0.975Ga0.025Te–x%ZnTe | PbTe | Pb0.975Te | Ga0.025, ZnTe0.0050 | FALSE |  | Stoichiometric Formula |  | 2022 | 400 | 1828.41 | -129.07 | 30.47 | 0.54877 | 2.31 | 0.9 | [7 empty] | vacuum melting, water quenched to room temperature, hand-ground using mortar and pestle | Not mentioned | spark plasma sintering at 773 K for 5 min under an axial pressure of 40 MPa in a vacuum | Not mentioned | Not mentioned | Polycrystalline
27 | 1 | https://doi.org/10.1039/D1EE02986J | (Pb0.975Ga0.025Te)(ZnTe)0.0050 | Pb0.975Ga0.025Te–0.50%ZnTe | Pb0.975Ga0.025Te–x%ZnTe | PbTe | Pb0.975Te | Ga0.025, ZnTe0.0050 | FALSE |  | Stoichiometric Formula |  | 2022 | 450 | 1414.69 | -146.62 | 30.7 | 0.72126 | 1.99 | 0.81 | [7 empty] | vacuum melting, water quenched to room temperature, hand-ground using mortar and pestle | Not mentioned | spark plasma sintering at 773 K for 5 min under an axial pressure of 40 MPa in a vacuum | Not mentioned | Not mentioned | Polycrystalline
28 | 1 | https://doi.org/10.1039/D1EE02986J | (Pb0.975Ga0.025Te)(ZnTe)0.0050 | Pb0.975Ga0.025Te–0.50%ZnTe | Pb0.975Ga0.025Te–x%ZnTe | PbTe | Pb0.975Te | Ga0.025, ZnTe0.0050 | FALSE |  | Stoichiometric Formula |  | 2022 | 500 | 1103.49 | -162.76 | 30.24 | 0.87998 | 1.81 | 0.72 | [7 empty] | vacuum melting, water quenched to room temperature, hand-ground using mortar and pestle | Not mentioned | spark plasma sintering at 773 K for 5 min under an axial pressure of 40 MPa in a vacuum | Not mentioned | Not mentioned | Polycrystalline
29 | 1 | https://doi.org/10.1039/D1EE02986J | (Pb0.975Ga0.025Te)(ZnTe)0.0050 | Pb0.975Ga0.025Te–0.50%ZnTe | Pb0.975Ga0.025Te–x%ZnTe | PbTe | Pb0.975Te | Ga0.025, ZnTe0.0050 | FALSE |  | Stoichiometric Formula |  | 2022 | 550 | 883.81 | -176.06 | 28.19 | 1.012 | 1.56 | 0.67 | [7 empty] | vacuum melting, water quenched to room temperature, hand-ground using mortar and pestle | Not mentioned | spark plasma sintering at 773 K for 5 min under an axial pressure of 40 MPa in a vacuum | Not mentioned | Not mentioned | Polycrystalline
30 | 1 | https://doi.org/10.1039/D1EE02986J | (Pb0.975Ga0.025Te)(ZnTe)0.0050 | Pb0.975Ga0.025Te–0.50%ZnTe | Pb0.975Ga0.025Te–x%ZnTe | PbTe | Pb0.975Te | Ga0.025, ZnTe0.0050 | FALSE |  | Stoichiometric Formula |  | 2022 | 600 | 678.79 | -190.98 | 26.53 | 1.1675 | 1.42 | 0.62 | [7 empty] | vacuum melting, water quenched to room temperature, hand-ground using mortar and pestle | Not mentioned | spark plasma sintering at 773 K for 5 min under an axial pressure of 40 MPa in a vacuum | Not mentioned | Not mentioned | Polycrystalline
31 | 1 | https://doi.org/10.1039/D1EE02986J | (Pb0.975Ga0.025Te)(ZnTe)0.0050 | Pb0.975Ga0.025Te–0.50%ZnTe | Pb0.975Ga0.025Te–x%ZnTe | PbTe | Pb0.975Te | Ga0.025, ZnTe0.0050 | FALSE |  | Stoichiometric Formula |  | 2022 | 650 | 572.61 | -203.06 | 25.59 | 1.3203 | 1.34 | 0.57 | [7 empty] | vacuum melting, water quenched to room temperature, hand-ground using mortar and pestle | Not mentioned | spark plasma sintering at 773 K for 5 min under an axial pressure of 40 MPa in a vacuum | Not mentioned | Not mentioned | Polycrystalline
32 | 1 | https://doi.org/10.1039/D1EE02986J | (Pb0.975Ga0.025Te)(ZnTe)0.0050 | Pb0.975Ga0.025Te–0.50%ZnTe | Pb0.975Ga0.025Te–x%ZnTe | PbTe | Pb0.975Te | Ga0.025, ZnTe0.0050 | FALSE |  | Stoichiometric Formula |  | 2022 | 700 | 462.77 | -213.61 | 23.82 | 1.4266 | 1.22 | 0.57 | [7 empty] | vacuum melting, water quenched to room temperature, hand-ground using mortar and pestle | Not mentioned | spark plasma sintering at 773 K for 5 min under an axial pressure of 40 MPa in a vacuum | Not mentioned | Not mentioned | Polycrystalline
33 | 1 | https://doi.org/10.1039/D1EE02986J | (Pb0.975Ga0.025Te)(ZnTe)0.0050 | Pb0.975Ga0.025Te–0.50%ZnTe | Pb0.975Ga0.025Te–x%ZnTe | PbTe | Pb0.975Te | Ga0.025, ZnTe0.0050 | FALSE |  | Stoichiometric Formula |  | 2022 | 750 | 382.23 | -226.93 | 21.79 | 1.4783 | 1.17 | 0.59 | [7 empty] | vacuum melting, water quenched to room temperature, hand-ground using mortar and pestle | Not mentioned | spark plasma sintering at 773 K for 5 min under an axial pressure of 40 MPa in a vacuum | Not mentioned | Not mentioned | Polycrystalline
34 | 1 | https://doi.org/10.1039/D1EE02986J | (Pb0.975Ga0.025Te)(ZnTe)0.0050 | Pb0.975Ga0.025Te–0.50%ZnTe | Pb0.975Ga0.025Te–x%ZnTe | PbTe | Pb0.975Te | Ga0.025, ZnTe0.0050 | FALSE |  | Stoichiometric Formula |  | 2022 | 800 | 287.03 | -235.96 | 19.36 | 1.4489 | 1.12 | 0.63 | [7 empty] | vacuum melting, water quenched to room temperature, hand-ground using mortar and pestle | Not mentioned | spark plasma sintering at 773 K for 5 min under an axial pressure of 40 MPa in a vacuum | Not mentioned | Not mentioned | Polycrystalline
35 | 1 | https://doi.org/10.1039/D1EE02986J | (Pb0.975Ga0.025Te)(ZnTe)0.0050 | Pb0.975Ga0.025Te–0.50%ZnTe | Pb0.975Ga0.025Te–x%ZnTe | PbTe | Pb0.975Te | Ga0.025, ZnTe0.0050 | FALSE |  | Stoichiometric Formula |  | 2022 | 850 | 228.45 | -241.86 | 16.91 | 1.3215 | 1.14 | 0.7 | [7 empty] | vacuum melting, water quenched to room temperature, hand-ground using mortar and pestle | Not mentioned | spark plasma sintering at 773 K for 5 min under an axial pressure of 40 MPa in a vacuum | Not mentioned | Not mentioned | Polycrystalline
36 | 1 | https://doi.org/10.1039/D1EE02986J | (Pb0.975Ga0.025Te)ZnTe)0.0075 | Pb0.975Ga0.025Te–0.75%ZnTe | Pb0.975Ga0.025Te–x%ZnTe | PbTe | Pb0.975Te | Ga0.025, ZnTe0.0075 | FALSE |  | Stoichiometric Formula |  | 2022 | 300 | 2853.09 | -91.15 | 25.33 | 0.24311 | 3.3 | 1.57 | [7 empty] | vacuum melting, water quenched to room temperature, hand-ground using mortar and pestle | Not mentioned | spark plasma sintering at 773 K for 5 min under an axial pressure of 40 MPa in a vacuum | Not mentioned | Not mentioned | Polycrystalline
37 | 1 | https://doi.org/10.1039/D1EE02986J | (Pb0.975Ga0.025Te)ZnTe)0.0075 | Pb0.975Ga0.025Te–0.75%ZnTe | Pb0.975Ga0.025Te–x%ZnTe | PbTe | Pb0.975Te | Ga0.025, ZnTe0.0075 | FALSE |  | Stoichiometric Formula |  | 2022 | 350 | 2307.82 | -102.26 | 25.84 | 0.3075 | 2.95 | 1.44 | [7 empty] | vacuum melting, water quenched to room temperature, hand-ground using mortar and pestle | Not mentioned | spark plasma sintering at 773 K for 5 min under an axial pressure of 40 MPa in a vacuum | Not mentioned | Not mentioned | Polycrystalline
38 | 1 | https://doi.org/10.1039/D1EE02986J | (Pb0.975Ga0.025Te)ZnTe)0.0075 | Pb0.975Ga0.025Te–0.75%ZnTe | Pb0.975Ga0.025Te–x%ZnTe | PbTe | Pb0.975Te | Ga0.025, ZnTe0.0075 | FALSE |  | Stoichiometric Formula |  | 2022 | 400 | 1782.73 | -122.93 | 27.34 | 0.43028 | 2.55 | 1.26 | [7 empty] | vacuum melting, water quenched to room temperature, hand-ground using mortar and pestle | Not mentioned | spark plasma sintering at 773 K for 5 min under an axial pressure of 40 MPa in a vacuum | Not mentioned | Not mentioned | Polycrystalline
39 | 1 | https://doi.org/10.1039/D1EE02986J | (Pb0.975Ga0.025Te)ZnTe)0.0075 | Pb0.975Ga0.025Te–0.75%ZnTe | Pb0.975Ga0.025Te–x%ZnTe | PbTe | Pb0.975Te | Ga0.025, ZnTe0.0075 | FALSE |  | Stoichiometric Formula |  | 2022 | 450 | 1386.31 | -141.44 | 28.14 | 0.56697 | 2.23 | 1.13 | [7 empty] | vacuum melting, water quenched to room temperature, hand-ground using mortar and pestle | Not mentioned | spark plasma sintering at 773 K for 5 min under an axial pressure of 40 MPa in a vacuum | Not mentioned | Not mentioned | Polycrystalline
40 | 1 | https://doi.org/10.1039/D1EE02986J | (Pb0.975Ga0.025Te)ZnTe)0.0075 | Pb0.975Ga0.025Te–0.75%ZnTe | Pb0.975Ga0.025Te–x%ZnTe | PbTe | Pb0.975Te | Ga0.025, ZnTe0.0075 | FALSE |  | Stoichiometric Formula |  | 2022 | 500 | 1076.88 | -158.09 | 27.68 | 0.70226 | 1.96 | 1.01 | [7 empty] | vacuum melting, water quenched to room temperature, hand-ground using mortar and pestle | Not mentioned | spark plasma sintering at 773 K for 5 min under an axial pressure of 40 MPa in a vacuum | Not mentioned | Not mentioned | Polycrystalline
41 | 1 | https://doi.org/10.1039/D1EE02986J | (Pb0.975Ga0.025Te)ZnTe)0.0075 | Pb0.975Ga0.025Te–0.75%ZnTe | Pb0.975Ga0.025Te–x%ZnTe | PbTe | Pb0.975Te | Ga0.025, ZnTe0.0075 | FALSE |  | Stoichiometric Formula |  | 2022 | 550 | 855.52 | -173.83 | 26.76 | 0.83763 | 1.75 | 0.91 | [7 empty] | vacuum melting, water quenched to room temperature, hand-ground using mortar and pestle | Not mentioned | spark plasma sintering at 773 K for 5 min under an axial pressure of 40 MPa in a vacuum | Not mentioned | Not mentioned | Polycrystalline
42 | 1 | https://doi.org/10.1039/D1EE02986J | (Pb0.975Ga0.025Te)ZnTe)0.0075 | Pb0.975Ga0.025Te–0.75%ZnTe | Pb0.975Ga0.025Te–x%ZnTe | PbTe | Pb0.975Te | Ga0.025, ZnTe0.0075 | FALSE |  | Stoichiometric Formula |  | 2022 | 600 | 693.56 | -187.71 | 25.58 | 0.97498 | 1.58 | 0.83 | [7 empty] | vacuum melting, water quenched to room temperature, hand-ground using mortar and pestle | Not mentioned | spark plasma sintering at 773 K for 5 min under an axial pressure of 40 MPa in a vacuum | Not mentioned | Not mentioned | Polycrystalline
43 | 1 | https://doi.org/10.1039/D1EE02986J | (Pb0.975Ga0.025Te)ZnTe)0.0075 | Pb0.975Ga0.025Te–0.75%ZnTe | Pb0.975Ga0.025Te–x%ZnTe | PbTe | Pb0.975Te | Ga0.025, ZnTe0.0075 | FALSE |  | Stoichiometric Formula |  | 2022 | 650 | 590.02 | -199.12 | 24.19 | 1.1034 | 1.43 | 0.77 | [7 empty] | vacuum melting, water quenched to room temperature, hand-ground using mortar and pestle | Not mentioned | spark plasma sintering at 773 K for 5 min under an axial pressure of 40 MPa in a vacuum | Not mentioned | Not mentioned | Polycrystalline
44 | 1 | https://doi.org/10.1039/D1EE02986J | (Pb0.975Ga0.025Te)ZnTe)0.0075 | Pb0.975Ga0.025Te–0.75%ZnTe | Pb0.975Ga0.025Te–x%ZnTe | PbTe | Pb0.975Te | Ga0.025, ZnTe0.0075 | FALSE |  | Stoichiometric Formula |  | 2022 | 700 | 436.38 | -211.46 | 22.68 | 1.213 | 1.32 | 0.72 | [7 empty] | vacuum melting, water quenched to room temperature, hand-ground using mortar and pestle | Not mentioned | spark plasma sintering at 773 K for 5 min under an axial pressure of 40 MPa in a vacuum | Not mentioned | Not mentioned | Polycrystalline
45 | 1 | https://doi.org/10.1039/D1EE02986J | (Pb0.975Ga0.025Te)ZnTe)0.0075 | Pb0.975Ga0.025Te–0.75%ZnTe | Pb0.975Ga0.025Te–x%ZnTe | PbTe | Pb0.975Te | Ga0.025, ZnTe0.0075 | FALSE |  | Stoichiometric Formula |  | 2022 | 750 | 361.55 | -223.8 | 21.03 | 1.287 | 1.26 | 0.71 | [7 empty] | vacuum melting, water quenched to room temperature, hand-ground using mortar and pestle | Not mentioned | spark plasma sintering at 773 K for 5 min under an axial pressure of 40 MPa in a vacuum | Not mentioned | Not mentioned | Polycrystalline
46 | 1 | https://doi.org/10.1039/D1EE02986J | (Pb0.975Ga0.025Te)ZnTe)0.0075 | Pb0.975Ga0.025Te–0.75%ZnTe | Pb0.975Ga0.025Te–x%ZnTe | PbTe | Pb0.975Te | Ga0.025, ZnTe0.0075 | FALSE |  | Stoichiometric Formula |  | 2022 | 800 | 261.92 | -233.06 | 19.38 | 1.2966 | 1.22 | 0.73 | [7 empty] | vacuum melting, water quenched to room temperature, hand-ground using mortar and pestle | Not mentioned | spark plasma sintering at 773 K for 5 min under an axial pressure of 40 MPa in a vacuum | Not mentioned | Not mentioned | Polycrystalline
47 | 1 | https://doi.org/10.1039/D1EE02986J | (Pb0.975Ga0.025Te)ZnTe)0.0075 | Pb0.975Ga0.025Te–0.75%ZnTe | Pb0.975Ga0.025Te–x%ZnTe | PbTe | Pb0.975Te | Ga0.025, ZnTe0.0075 | FALSE |  | Stoichiometric Formula |  | 2022 | 850 | 159.23 | -242.93 | 17.44 | 1.2428 | 1.22 | 0.75 | [7 empty] | vacuum melting, water quenched to room temperature, hand-ground using mortar and pestle | Not mentioned | spark plasma sintering at 773 K for 5 min under an axial pressure of 40 MPa in a vacuum | Not mentioned | Not mentioned | Polycrystalline
48 | 1 | https://doi.org/10.1039/D1EE02986J | (Pb0.975Ga0.025Te)(ZnTe)0.01 | Pb0.975Ga0.025Te–1%ZnTe | Pb0.975Ga0.025Te–x%ZnTe | PbTe | Pb0.975Te | Ga0.025, ZnTe0.01 | FALSE |  | Stoichiometric Formula |  | 2022 | 300 | 2696.12 | NaN | 28.83 | 0.2878 | 3.01 | 1.41 | [7 empty] | vacuum melting, water quenched to room temperature, hand-ground using mortar and pestle | Not mentioned | spark plasma sintering at 773 K for 5 min under an axial pressure of 40 MPa in a vacuum | Not mentioned | Not mentioned | Polycrystalline
49 | 1 | https://doi.org/10.1039/D1EE02986J | (Pb0.975Ga0.025Te)(ZnTe)0.01 | Pb0.975Ga0.025Te–1%ZnTe | Pb0.975Ga0.025Te–x%ZnTe | PbTe | Pb0.975Te | Ga0.025, ZnTe0.01 | FALSE |  | Stoichiometric Formula |  | 2022 | 350 | 2154.26 | -136.5 | 28 | 0.37555 | 2.63 | 1.25 | [7 empty] | vacuum melting, water quenched to room temperature, hand-ground using mortar and pestle | Not mentioned | spark plasma sintering at 773 K for 5 min under an axial pressure of 40 MPa in a vacuum | Not mentioned | Not mentioned | Polycrystalline
50 | 1 | https://doi.org/10.1039/D1EE02986J | (Pb0.975Ga0.025Te)(ZnTe)0.01 | Pb0.975Ga0.025Te–1%ZnTe | Pb0.975Ga0.025Te–x%ZnTe | PbTe | Pb0.975Te | Ga0.025, ZnTe0.01 | FALSE |  | Stoichiometric Formula |  | 2022 | 400 | 1652.67 | -157.79 | 29.63 | 0.51611 | 2.3 | 1.12 | [7 empty] | vacuum melting, water quenched to room temperature, hand-ground using mortar and pestle | Not mentioned | spark plasma sintering at 773 K for 5 min under an axial pressure of 40 MPa in a vacuum | Not mentioned | Not mentioned | Polycrystalline
51 | 1 | https://doi.org/10.1039/D1EE02986J | (Pb0.975Ga0.025Te)(ZnTe)0.01 | Pb0.975Ga0.025Te–1%ZnTe | Pb0.975Ga0.025Te–x%ZnTe | PbTe | Pb0.975Te | Ga0.025, ZnTe0.01 | FALSE |  | Stoichiometric Formula |  | 2022 | 450 | 1264.58 | -175.99 | 29.94 | 0.66772 | 2.02 | 1 | [7 empty] | vacuum melting, water quenched to room temperature, hand-ground using mortar and pestle | Not mentioned | spark plasma sintering at 773 K for 5 min under an axial pressure of 40 MPa in a vacuum | Not mentioned | Not mentioned | Polycrystalline
52 | 1 | https://doi.org/10.1039/D1EE02986J | (Pb0.975Ga0.025Te)(ZnTe)0.01 | Pb0.975Ga0.025Te–1%ZnTe | Pb0.975Ga0.025Te–x%ZnTe | PbTe | Pb0.975Te | Ga0.025, ZnTe0.01 | FALSE |  | Stoichiometric Formula |  | 2022 | 500 | 997.31 | -193.57 | 29.23 | 0.81401 | 1.78 | 0.9 | [7 empty] | vacuum melting, water quenched to room temperature, hand-ground using mortar and pestle | Not mentioned | spark plasma sintering at 773 K for 5 min under an axial pressure of 40 MPa in a vacuum | Not mentioned | Not mentioned | Polycrystalline
53 | 1 | https://doi.org/10.1039/D1EE02986J | (Pb0.975Ga0.025Te)(ZnTe)0.01 | Pb0.975Ga0.025Te–1%ZnTe | Pb0.975Ga0.025Te–x%ZnTe | PbTe | Pb0.975Te | Ga0.025, ZnTe0.01 | FALSE |  | Stoichiometric Formula |  | 2022 | 550 | 792.28 | -209.92 | 27.97 | 0.96031 | 1.6 | 0.82 | [7 empty] | vacuum melting, water quenched to room temperature, hand-ground using mortar and pestle | Not mentioned | spark plasma sintering at 773 K for 5 min under an axial pressure of 40 MPa in a vacuum | Not mentioned | Not mentioned | Polycrystalline
54 | 1 | https://doi.org/10.1039/D1EE02986J | (Pb0.975Ga0.025Te)(ZnTe)0.01 | Pb0.975Ga0.025Te–1%ZnTe | Pb0.975Ga0.025Te–x%ZnTe | PbTe | Pb0.975Te | Ga0.025, ZnTe0.01 | FALSE |  | Stoichiometric Formula |  | 2022 | 600 | 634.85 | -223.19 | 26.77 | 1.1106 | 1.45 | 0.75 | [7 empty] | vacuum melting, water quenched to room temperature, hand-ground using mortar and pestle | Not mentioned | spark plasma sintering at 773 K for 5 min under an axial pressure of 40 MPa in a vacuum | Not mentioned | Not mentioned | Polycrystalline
55 | 1 | https://doi.org/10.1039/D1EE02986J | (Pb0.975Ga0.025Te)(ZnTe)0.01 | Pb0.975Ga0.025Te–1%ZnTe | Pb0.975Ga0.025Te–x%ZnTe | PbTe | Pb0.975Te | Ga0.025, ZnTe0.01 | FALSE |  | Stoichiometric Formula |  | 2022 | 650 | 554.3 | -230.59 | 24.61 | 1.192 | 1.35 | 0.68 | [7 empty] | vacuum melting, water quenched to room temperature, hand-ground using mortar and pestle | Not mentioned | spark plasma sintering at 773 K for 5 min under an axial pressure of 40 MPa in a vacuum | Not mentioned | Not mentioned | Polycrystalline
56 | 1 | https://doi.org/10.1039/D1EE02986J | (Pb0.975Ga0.025Te)(ZnTe)0.01 | Pb0.975Ga0.025Te–1%ZnTe | Pb0.975Ga0.025Te–x%ZnTe | PbTe | Pb0.975Te | Ga0.025, ZnTe0.01 | FALSE |  | Stoichiometric Formula |  | 2022 | 700 | 488.4 | -241.08 | 23.09 | 1.2695 | 1.29 | 0.64 | [7 empty] | vacuum melting, water quenched to room temperature, hand-ground using mortar and pestle | Not mentioned | spark plasma sintering at 773 K for 5 min under an axial pressure of 40 MPa in a vacuum | Not mentioned | Not mentioned | Polycrystalline
57 | 1 | https://doi.org/10.1039/D1EE02986J | (Pb0.975Ga0.025Te)(ZnTe)0.01 | Pb0.975Ga0.025Te–1%ZnTe | Pb0.975Ga0.025Te–x%ZnTe | PbTe | Pb0.975Te | Ga0.025, ZnTe0.01 | FALSE |  | Stoichiometric Formula |  | 2022 | 750 | 400.53 | -252.49 | 21.37 | 1.3359 | 1.22 | 0.64 | [7 empty] | vacuum melting, water quenched to room temperature, hand-ground using mortar and pestle | Not mentioned | spark plasma sintering at 773 K for 5 min under an axial pressure of 40 MPa in a vacuum | Not mentioned | Not mentioned | Polycrystalline
58 | 1 | https://doi.org/10.1039/D1EE02986J | (Pb0.975Ga0.025Te)(ZnTe)0.01 | Pb0.975Ga0.025Te–1%ZnTe | Pb0.975Ga0.025Te–x%ZnTe | PbTe | Pb0.975Te | Ga0.025, ZnTe0.01 | FALSE |  | Stoichiometric Formula |  | 2022 | 800 | 319.99 | -261.44 | 19.36 | 1.3432 | 1.19 | 0.67 | [7 empty] | vacuum melting, water quenched to room temperature, hand-ground using mortar and pestle | Not mentioned | spark plasma sintering at 773 K for 5 min under an axial pressure of 40 MPa in a vacuum | Not mentioned | Not mentioned | Polycrystalline
59 | 1 | https://doi.org/10.1039/D1EE02986J | (Pb0.975Ga0.025Te)(ZnTe)0.01 | Pb0.975Ga0.025Te–1%ZnTe | Pb0.975Ga0.025Te–x%ZnTe | PbTe | Pb0.975Te | Ga0.025, ZnTe0.01 | FALSE |  | Stoichiometric Formula |  | 2022 | 850 | 261.41 | -263.29 | 17.54 | 1.2993 | 1.2 | 0.73 | [7 empty] | vacuum melting, water quenched to room temperature, hand-ground using mortar and pestle | Not mentioned | spark plasma sintering at 773 K for 5 min under an axial pressure of 40 MPa in a vacuum | Not mentioned | Not mentioned | Polycrystalline
60 | 1 | https://doi.org/10.1038/s41467-024-47578-w | Te0.98Cd0.02 |  | Te0.98M0.02 | Te | Te0.98 | Cd0.02 | FALSE |  | Stoichiometric Formula |  | 2024 | 300 | 7.04 | 469.48 | 1.41 | 0.0262 | 1.66 | 1.66 | [9 empty] | Melt-quenching, spark plasma sintering | 673 | 48h | Polycrystalline
61 | 1 | https://doi.org/10.1038/s41467-024-47578-w | Te0.98Cd0.02 |  | Te0.98M0.02 | Te | Te0.98 | Cd0.02 | FALSE |  | Stoichiometric Formula |  | 2024 | 350 | 7.52 | 408.26 | 1.18 | 0.0286 | 1.41 | 1.41 | [9 empty] | Melt-quenching, spark plasma sintering | 673 | 48h | Polycrystalline
62 | 1 | https://doi.org/10.1038/s41467-024-47578-w | Te0.98Cd0.02 |  | Te0.98M0.02 | Te | Te0.98 | Cd0.02 | FALSE |  | Stoichiometric Formula |  | 2024 | 400 | 10.89 | 304.84 | 0.95 | 0.025 | 1.26 | 1.25 | [9 empty] | Melt-quenching, spark plasma sintering | 673 | 48h | Polycrystalline
63 | 1 | https://doi.org/10.1038/s41467-024-47578-w | Te0.98Cd0.02 |  | Te0.98M0.02 | Te | Te0.98 | Cd0.02 | FALSE |  | Stoichiometric Formula |  | 2024 | 450 | 16.75 | 184.16 | 0.5 | 0.0179 | 1.17 | 1.16 | [9 empty] | Melt-quenching, spark plasma sintering | 673 | 48h | Polycrystalline
64 | 1 | https://doi.org/10.1038/s41467-024-47578-w | Te0.98Cd0.02 |  | Te0.98M0.02 | Te | Te0.98 | Cd0.02 | FALSE |  | Stoichiometric Formula |  | 2024 | 500 | 22.61 | 148.1 | 0.45 | 0.0286 | 1.13 | 1.11 | [9 empty] | Melt-quenching, spark plasma sintering | 673 | 48h | Polycrystalline
65 | 1 | https://doi.org/10.1038/s41467-024-47578-w | Te0.98Cd0.02 |  | Te0.98M0.02 | Te | Te0.98 | Cd0.02 | FALSE |  | Stoichiometric Formula |  | 2024 | 550 | 35.86 | 165.9 | 0.91 | 0.0524 | 1.09 | 1.07 | [9 empty] | Melt-quenching, spark plasma sintering | 673 | 48h | Polycrystalline
66 | 1 | https://doi.org/10.1038/s41467-024-47578-w | Te0.98Cd0.02 |  | Te0.98M0.02 | Te | Te0.98 | Cd0.02 | FALSE |  | Stoichiometric Formula |  | 2024 | 600 | 39.68 | 191.46 | 1.41 | 0.0798 | 1.06 | 1.02 | [9 empty] | Melt-quenching, spark plasma sintering | 673 | 48h | Polycrystalline
67 | 1 | https://doi.org/10.1038/s41467-024-47578-w | Te0.98Ge0.02 |  | Te0.98M0.02 | Te | Te0.98 | Ge0.02 | FALSE |  | Stoichiometric Formula |  | 2024 | 300 | 97.03 | 327.15 | 10.5 | 0.19 | 1.61 | 1.57 | [9 empty] | Melt-quenching, spark plasma sintering | 673 | 48h | Polycrystalline
68 | 1 | https://doi.org/10.1038/s41467-024-47578-w | Te0.98Ge0.02 |  | Te0.98M0.02 | Te | Te0.98 | Ge0.02 | FALSE |  | Stoichiometric Formula |  | 2024 | 350 | 73.29 | 352.91 | 8.82 | 0.219 | 1.36 | 1.33 | [9 empty] | Melt-quenching, spark plasma sintering | 673 | 48h | Polycrystalline
69 | 1 | https://doi.org/10.1038/s41467-024-47578-w | Te0.98Ge0.02 |  | Te0.98M0.02 | Te | Te0.98 | Ge0.02 | FALSE |  | Stoichiometric Formula |  | 2024 | 400 | 61.03 | 363.01 | 7.64 | 0.233 | 1.19 | 1.16 | [9 empty] | Melt-quenching, spark plasma sintering | 673 | 48h | Polycrystalline
70 | 1 | https://doi.org/10.1038/s41467-024-47578-w | Te0.98Ge0.02 |  | Te0.98M0.02 | Te | Te0.98 | Ge0.02 | FALSE |  | Stoichiometric Formula |  | 2024 | 450 | 47.98 | 348.09 | 6.27 | 0.236 | 1.08 | 1.05 | [9 empty] | Melt-quenching, spark plasma sintering | 673 | 48h | Polycrystalline
71 | 1 | https://doi.org/10.1038/s41467-024-47578-w | Te0.98Ge0.02 |  | Te0.98M0.02 | Te | Te0.98 | Ge0.02 | FALSE |  | Stoichiometric Formula |  | 2024 | 500 | 42.33 | 302.41 | 5.09 | 0.223 | 1.03 | 0.99 | [9 empty] | Melt-quenching, spark plasma sintering | 673 | 48h | Polycrystalline
72 | 1 | https://doi.org/10.1038/s41467-024-47578-w | Te0.98Ge0.02 |  | Te0.98M0.02 | Te | Te0.98 | Ge0.02 | FALSE |  | Stoichiometric Formula |  | 2024 | 550 | 45.72 | 285.68 | 4.14 | 0.21 | 1 | 0.97 | [9 empty] | Melt-quenching, spark plasma sintering | 673 | 48h | Polycrystalline
73 | 1 | https://doi.org/10.1038/s41467-024-47578-w | Te0.98Ge0.02 |  | Te0.98M0.02 | Te | Te0.98 | Ge0.02 | FALSE |  | Stoichiometric Formula |  | 2024 | 600 | 48.31 | 344.85 | 3.86 | 0.246 | 0.99 | 0.96 | [9 empty] | Melt-quenching, spark plasma sintering | 673 | 48h | Polycrystalline
74 | 1 | https://doi.org/10.1038/s41467-024-47578-w | Te0.98Sn0.02 |  | Te0.98M0.02 | Te | Te0.98 | Sn0.02 | FALSE |  | Stoichiometric Formula |  | 2024 | 300 | 100.72 | 292.47 | 8.68 | 0.145 | 1.74 | 1.69 | [9 empty] | Melt-quenching, spark plasma sintering | 673 | 48h | Polycrystalline
75 | 1 | https://doi.org/10.1038/s41467-024-47578-w | Te0.98Sn0.02 |  | Te0.98M0.02 | Te | Te0.98 | Sn0.02 | FALSE |  | Stoichiometric Formula |  | 2024 | 350 | 92.16 | 285.1 | 7.59 | 0.169 | 1.48 | 1.44 | [9 empty] | Melt-quenching, spark plasma sintering | 673 | 48h | Polycrystalline
76 | 1 | https://doi.org/10.1038/s41467-024-47578-w | Te0.98Sn0.02 |  | Te0.98M0.02 | Te | Te0.98 | Sn0.02 | FALSE |  | Stoichiometric Formula |  | 2024 | 400 | 79.1 | 291.31 | 6.77 | 0.19 | 1.29 | 1.25 | [9 empty] | Melt-quenching, spark plasma sintering | 673 | 48h | Polycrystalline
77 | 1 | https://doi.org/10.1038/s41467-024-47578-w | Te0.98Sn0.02 |  | Te0.98M0.02 | Te | Te0.98 | Sn0.02 | FALSE |  | Stoichiometric Formula |  | 2024 | 450 | 61.53 | 309.08 | 5.86 | 0.198 | 1.16 | 1.13 | [9 empty] | Melt-quenching, spark plasma sintering | 673 | 48h | Polycrystalline
78 | 1 | https://doi.org/10.1038/s41467-024-47578-w | Te0.98Sn0.02 |  | Te0.98M0.02 | Te | Te0.98 | Sn0.02 | FALSE |  | Stoichiometric Formula |  | 2024 | 500 | 53 | 298.02 | 4.64 | 0.18 | 1.11 | 1.07 | [9 empty] | Melt-quenching, spark plasma sintering | 673 | 48h | Polycrystalline
79 | 1 | https://doi.org/10.1038/s41467-024-47578-w | Te0.98Sn0.02 |  | Te0.98M0.02 | Te | Te0.98 | Sn0.02 | FALSE |  | Stoichiometric Formula |  | 2024 | 550 | 53.1 | 263.9 | 3.64 | 0.16 | 1.09 | 1.05 | [9 empty] | Melt-quenching, spark plasma sintering | 673 | 48h | Polycrystalline
80 | 1 | https://doi.org/10.1038/s41467-024-47578-w | Te0.98Sn0.02 |  | Te0.98M0.02 | Te | Te0.98 | Sn0.02 | FALSE |  | Stoichiometric Formula |  | 2024 | 600 | 53.24 | 249.16 | 3.18 | 0.19 | 1.08 | 1.04 | [9 empty] | Melt-quenching, spark plasma sintering | 673 | 48h | Polycrystalline
81 | 1 | https://doi.org/10.1038/s41467-024-47578-w | Te0.98Zn0.02 |  | Te0.98M0.02 | Te | Te0.98 | Zn0.02 | FALSE |  | Stoichiometric Formula |  | 2024 | 300 | 5.8 | 459.83 | 1.14 | 0.0202 | 1.7 | 1.7 | [9 empty] | Melt-quenching, spark plasma sintering | 673 | 48h | Polycrystalline
82 | 1 | https://doi.org/10.1038/s41467-024-47578-w | Te0.98Zn0.02 |  | Te0.98M0.02 | Te | Te0.98 | Zn0.02 | FALSE |  | Stoichiometric Formula |  | 2024 | 350 | 6.7 | 396.27 | 0.95 | 0.0226 | 1.48 | 1.48 | [9 empty] | Melt-quenching, spark plasma sintering | 673 | 48h | Polycrystalline
83 | 1 | https://doi.org/10.1038/s41467-024-47578-w | Te0.98Zn0.02 |  | Te0.98M0.02 | Te | Te0.98 | Zn0.02 | FALSE |  | Stoichiometric Formula |  | 2024 | 400 | 9.67 | 272.15 | 0.64 | 0.0155 | 1.35 | 1.34 | [9 empty] | Melt-quenching, spark plasma sintering | 673 | 48h | Polycrystalline
84 | 1 | https://doi.org/10.1038/s41467-024-47578-w | Te0.98Zn0.02 |  | Te0.98M0.02 | Te | Te0.98 | Zn0.02 | FALSE |  | Stoichiometric Formula |  | 2024 | 450 | 15.93 | 161.08 | 0.32 | 0.0119 | 1.26 | 1.25 | [9 empty] | Melt-quenching, spark plasma sintering | 673 | 48h | Polycrystalline
85 | 1 | https://doi.org/10.1038/s41467-024-47578-w | Te0.98Zn0.02 |  | Te0.98M0.02 | Te | Te0.98 | Zn0.02 | FALSE |  | Stoichiometric Formula |  | 2024 | 550 | 29.29 | 167.82 | 0.73 | 0.0595 | 1.15 | 1.12 | [9 empty] | Melt-quenching, spark plasma sintering | 673 | 48h | Polycrystalline
86 | 1 | https://doi.org/10.1016/j.jallcom.2024.174769 | (W18O49)0.3(ZnO)0.7 |  | xW18O49/(1-x)ZnO | ZnO | (ZnO)0.7 | (W18O40)0.3 | FALSE |  | Mixed Formula |  | 2024 | 473 | 12.94 | -260.94 | 0.962 | 0.0131 | 8.89 | 8.89 | 0.0154 |  |  |  |  | 3.33 |  |  |  | Solid state reaction, conventional sintering | 1173 | 1h | Polycrystalline
87 | 1 | https://doi.org/10.1016/j.jallcom.2024.174769 | (W18O49)0.3(ZnO)0.7 |  | xW18O49/(1-x)ZnO | ZnO | (ZnO)0.7 | (W18O40)0.3 | FALSE |  | Mixed Formula |  | 2024 | 573 | 12.94 | -260.94 | 0.962 | 0.0137 | 7.22 | 7.22 | 0.0185 |  |  |  |  | 2.22 |  |  |  | Solid state reaction, conventional sintering | 1173 | 1h | Polycrystalline | [13 empty] | Conspicious absence of W18O49. Composite material of ZnO and ZnWO4 formed.
88 | 1 | https://doi.org/10.1016/j.jallcom.2024.174769 | (W18O49)0.3(ZnO)0.7 |  | xW18O49/(1-x)ZnO | ZnO | (ZnO)0.7 | (W18O40)0.3 | FALSE |  | Mixed Formula |  | 2024 | 673 | 12.35 | -258.59 | 0.962 | 0.0149 | 5.37 | 5.37 | 0.0231 |  |  |  |  | 1.11 |  |  |  | Solid state reaction, conventional sintering | 1173 | 1h | Polycrystalline | [13 empty] | Conspicious absence of W18O49. Composite material of ZnO and ZnWO4 formed.
89 | 1 | https://doi.org/10.1016/j.jallcom.2024.174769 | (W18O49)0.3(ZnO)0.7 |  | xW18O49/(1-x)ZnO | ZnO | (ZnO)0.7 | (W18O40)0.3 | FALSE |  | Mixed Formula |  | 2024 | 773 | 12.94 | -263.28 | 0.962 | 0.016 | 4.81 | 4.81 | 0.0246 |  |  |  |  | 1.11 |  |  |  | Solid state reaction, conventional sintering | 1173 | 1h | Polycrystalline | [13 empty] | Conspicious absence of W18O49. Composite material of ZnO and ZnWO4 formed.
90 | 1 | https://doi.org/10.1016/j.jallcom.2024.174769 | (W18O49)0.3(ZnO)0.7 |  | xW18O49/(1-x)ZnO | ZnO | (ZnO)0.7 | (W18O40)0.3 | FALSE |  | Mixed Formula |  | 2024 | 873 | 14.7 | -263.28 | 0.962 | 0.0171 | 4.25 | 4.26 | 0.0323 |  |  |  |  | 1.11 |  |  |  | Solid state reaction, conventional sintering | 1173 | 1h | Polycrystalline | [13 empty] | Conspicious absence of W18O49. Composite material of ZnO and ZnWO4 formed.
91 | 1 | https://doi.org/10.1016/j.jallcom.2024.174769 | (W18O49)0.3(ZnO)0.7 |  | xW18O49/(1-x)ZnO | ZnO | (ZnO)0.7 | (W18O40)0.3 | FALSE |  | Mixed Formula |  | 2024 | 973 | 16.47 | 275 | 1.154 | 0.0194 | 3.7 | 3.89 | 0.04 |  |  |  |  | 1.11 |  |  |  | Solid state reaction, conventional sintering | 1173 | 1h | Polycrystalline | [13 empty] | Conspicious absence of W18O49. Composite material of ZnO and ZnWO4 formed.
92 | 1 | https://doi.org/10.1016/j.jallcom.2024.174769 | (W18O49)0.3(ZnO)0.7 |  | xW18O49/(1-x)ZnO | ZnO | (ZnO)0.7 | (W18O40)0.3 | FALSE |  | Mixed Formula |  | 2024 | 1073 | 18.24 | -289.06 | 1.154 | 0.0222 | 3.52 | 3.52 | 0.0477 |  |  |  |  | 1.11 |  |  |  | Solid state reaction, conventional sintering | 1173 | 1h | Polycrystalline | [13 empty] | Conspicious absence of W18O49. Composite material of ZnO and ZnWO4 formed.
93 | 1 | https://doi.org/10.1016/j.jallcom.2024.174769 | (W18O49)0.25(ZnO)0.75 |  | xW18O49/(1-x)ZnO | ZnO | (ZnO)0.75 | (W18O40)0.25 | FALSE |  | Mixed Formula |  | 2024 | 323 | 20 | -340.63 | 2.31 | 0.0143 | 15.56 | 15.74 | 0.0169 |  |  |  |  | 21.11 |  |  |  | Solid state reaction, conventional sintering | 1173 | 1h | Polycrystalline | [13 empty] | Conspicious absence of W18O49. Composite material of ZnO and ZnWO4 formed.
94 | 1 | https://doi.org/10.1016/j.jallcom.2024.174769 | (W18O49)0.25(ZnO)0.75 |  | xW18O49/(1-x)ZnO | ZnO | (ZnO)0.75 | (W18O40)0.25 | FALSE |  | Mixed Formula |  | 2024 | 373 | 18.24 | -342.97 | 2.12 | 0.0144 | 13.7 | 13.7 | 0.0169 |  |  |  |  | 15.56 |  |  |  | Solid state reaction, conventional sintering | 1173 | 1h | Polycrystalline | [13 empty] | Conspicious absence of W18O49. Composite material of ZnO and ZnWO4 formed.
95 | 1 | https://doi.org/10.1016/j.jallcom.2024.174769 | (W18O49)0.25(ZnO)0.75 |  | xW18O49/(1-x)ZnO | ZnO | (ZnO)0.75 | (W18O40)0.25 | FALSE |  | Mixed Formula |  | 2024 | 473 | 18.24 | -338.28 | 2.12 | 0.0151 | 11.11 | 11.3 | 0.0215 |  |  |  |  | 10 |  |  |  | Solid state reaction, conventional sintering | 1173 | 1h | Polycrystalline | [13 empty] | Conspicious absence of W18O49. Composite material of ZnO and ZnWO4 formed.
96 | 1 | https://doi.org/10.1016/j.jallcom.2024.174769 | (W18O49)0.25(ZnO)0.75 |  | xW18O49/(1-x)ZnO | ZnO | (ZnO)0.75 | (W18O40)0.25 | FALSE |  | Mixed Formula |  | 2024 | 573 | 18.24 | -335.94 | 1.92 | 0.0162 | 9.26 | 9.26 | 0.0262 |  |  |  |  | 7.78 |  |  |  | Solid state reaction, conventional sintering | 1173 | 1h | Polycrystalline | [13 empty] | Conspicious absence of W18O49. Composite material of ZnO and ZnWO4 formed.
97 | 1 | https://doi.org/10.1016/j.jallcom.2024.174769 | (W18O49)0.25(ZnO)0.75 |  | xW18O49/(1-x)ZnO | ZnO | (ZnO)0.75 | (W18O40)0.25 | FALSE |  | Mixed Formula |  | 2024 | 673 | 18.24 | -333.59 | 1.92 | 0.0178 | 7.04 | 7.04 | 0.0308 |  |  |  |  | 5.56 |  |  |  | Solid state reaction, conventional sintering | 1173 | 1h | Polycrystalline | [13 empty] | Conspicious absence of W18O49. Composite material of ZnO and ZnWO4 formed.
98 | 1 | https://doi.org/10.1016/j.jallcom.2024.174769 | (W18O49)0.25(ZnO)0.75 |  | xW18O49/(1-x)ZnO | ZnO | (ZnO)0.75 | (W18O40)0.25 | FALSE |  | Mixed Formula |  | 2024 | 773 | 18.24 | -338.28 | 2.12 | 0.0193 | 5.93 | 5.93 | 0.0354 |  |  |  |  | 5.56 |  |  |  | Solid state reaction, conventional sintering | 1173 | 1h | Polycrystalline | [13 empty] | Conspicious absence of W18O49. Composite material of ZnO and ZnWO4 formed.
99 | 1 | https://doi.org/10.1016/j.jallcom.2024.174769 | (W18O49)0.25(ZnO)0.75 |  | xW18O49/(1-x)ZnO | ZnO | (ZnO)0.75 | (W18O40)0.25 | FALSE |  | Mixed Formula |  | 2024 | 873 | 20 | -342.97 | 2.31 | 0.0212 | 5.56 | 5.56 | 0.0431 |  |  |  |  | 5.56 |  |  |  | Solid state reaction, conventional sintering | 1173 | 1h | Polycrystalline | [13 empty] | Conspicious absence of W18O49. Composite material of ZnO and ZnWO4 formed.
100 | 1 | https://doi.org/10.1016/j.jallcom.2024.174769 | (W18O49)0.25(ZnO)0.75 |  | xW18O49/(1-x)ZnO | ZnO | (ZnO)0.75 | (W18O40)0.25 | FALSE |  | Mixed Formula |  | 2024 | 973 | 21.76 | -361.72 | 2.88 | 0.0244 | 5 | 5 | 0.0523 |  |  |  |  | 5.56 |  |  |  | Solid state reaction, conventional sintering | 1173 | 1h | Polycrystalline | [13 empty] | Conspicious absence of W18O49. Composite material of ZnO and ZnWO4 formed.
101 | 1 | https://doi.org/10.1016/j.jallcom.2024.174769 | (W18O49)0.25(ZnO)0.75 |  | xW18O49/(1-x)ZnO | ZnO | (ZnO)0.75 | (W18O40)0.25 | FALSE |  | Mixed Formula |  | 2024 | 1073 | 23.53 | -394.53 | 3.65 | 0.0301 | 4.63 | 4.63 | 0.0615 |  |  |  |  | 7.78 |  |  |  | Solid state reaction, conventional sintering | 1173 | 1h | Polycrystalline | [13 empty] | Conspicious absence of W18O49. Composite material of ZnO and ZnWO4 formed.
102 | 1 | https://doi.org/10.1016/j.jallcom.2024.174769 | (W18O49)0.2(ZnO)0.8 |  | xW18O49/(1-x)ZnO | ZnO | (ZnO)0.8 | (W18O40)0.2 | FALSE |  | Mixed Formula |  | 2024 | 323 | 35.88 | -408.59 | 5.96 | 0.0176 | 19.44 | 19.44 | 0.0292 |  |  |  |  | 82.22 |  |  |  | Solid state reaction, conventional sintering | 1173 | 1h | Polycrystalline | [13 empty] | Conspicious absence of W18O49. Composite material of ZnO and ZnWO4 formed.
103 | 1 | https://doi.org/10.1016/j.jallcom.2024.174769 | (W18O49)0.2(ZnO)0.8 |  | xW18O49/(1-x)ZnO | ZnO | (ZnO)0.8 | (W18O40)0.2 | FALSE |  | Mixed Formula |  | 2024 | 373 | 35.29 | -413.28 | 5.96 | 0.0186 | 17.22 | 17.59 | 0.0323 |  |  |  |  | 68.89 |  |  |  | Solid state reaction, conventional sintering | 1173 | 1h | Polycrystalline | [13 empty] | Conspicious absence of W18O49. Composite material of ZnO and ZnWO4 formed.
104 | 1 | https://doi.org/10.1016/j.jallcom.2024.174769 | (W18O49)0.2(ZnO)0.8 |  | xW18O49/(1-x)ZnO | ZnO | (ZnO)0.8 | (W18O40)0.2 | FALSE |  | Mixed Formula |  | 2024 | 473 | 33.53 | -425 | 6.15 | 0.0206 | 14.07 | 14.07 | 0.0385 |  |  |  |  | 52.22 |  |  |  | Solid state reaction, conventional sintering | 1173 | 1h | Polycrystalline | [13 empty] | Conspicious absence of W18O49. Composite material of ZnO and ZnWO4 formed.
105 | 1 | https://doi.org/10.1016/j.jallcom.2024.174769 | (W18O49)0.2(ZnO)0.8 |  | xW18O49/(1-x)ZnO | ZnO | (ZnO)0.8 | (W18O40)0.2 | FALSE |  | Mixed Formula |  | 2024 | 573 | 32.94 | -434.38 | 6.35 | 0.0233 | 11.48 | 11.67 | 0.0462 |  |  |  |  | 42.22 |  |  |  | Solid state reaction, conventional sintering | 1173 | 1h | Polycrystalline | [13 empty] | Conspicious absence of W18O49. Composite material of ZnO and ZnWO4 formed.
106 | 1 | https://doi.org/10.1016/j.jallcom.2024.174769 | (W18O49)0.2(ZnO)0.8 |  | xW18O49/(1-x)ZnO | ZnO | (ZnO)0.8 | (W18O40)0.2 | FALSE |  | Mixed Formula |  | 2024 | 673 | 32.94 | -443.75 | 6.54 | 0.0274 | 9.07 | 9.26 | 0.0538 |  |  |  |  | 37.78 |  |  |  | Solid state reaction, conventional sintering | 1173 | 1h | Polycrystalline | [13 empty] | Conspicious absence of W18O49. Composite material of ZnO and ZnWO4 formed.
107 | 1 | https://doi.org/10.1016/j.jallcom.2024.174769 | (W18O49)0.2(ZnO)0.8 |  | xW18O49/(1-x)ZnO | ZnO | (ZnO)0.8 | (W18O40)0.2 | FALSE |  | Mixed Formula |  | 2024 | 773 | 35.29 | -453.13 | 7.31 | 0.033 | 7.59 | 7.59 | 0.0677 |  |  |  |  | 36.67 |  |  |  | Solid state reaction, conventional sintering | 1173 | 1h | Polycrystalline | [13 empty] | Conspicious absence of W18O49. Composite material of ZnO and ZnWO4 formed.
108 | 1 | https://doi.org/10.1016/j.jallcom.2024.174769 | (W18O49)0.2(ZnO)0.8 |  | xW18O49/(1-x)ZnO | ZnO | (ZnO)0.8 | (W18O40)0.2 | FALSE |  | Mixed Formula |  | 2024 | 873 | 42.35 | -464.84 | 9.42 | 0.0421 | 7.04 | 6.85 | 0.0908 |  |  |  |  | 43.33 |  |  |  | Solid state reaction, conventional sintering | 1173 | 1h | Polycrystalline | [13 empty] | Conspicious absence of W18O49. Composite material of ZnO and ZnWO4 formed.
109 | 1 | https://doi.org/10.1016/j.jallcom.2024.174769 | (W18O49)0.2(ZnO)0.8 |  | xW18O49/(1-x)ZnO | ZnO | (ZnO)0.8 | (W18O40)0.2 | FALSE |  | Mixed Formula |  | 2024 | 973 | 59.41 | -476.56 | 13.65 | 0.059 | 6.48 | 6.48 | 0.142 |  |  |  |  | 57.78 |  |  |  | Solid state reaction, conventional sintering | 1173 | 1h | Polycrystalline | [13 empty] | Conspicious absence of W18O49. Composite material of ZnO and ZnWO4 formed.
110 | 1 | https://doi.org/10.1016/j.jallcom.2024.174769 | (W18O49)0.2(ZnO)0.8 |  | xW18O49/(1-x)ZnO | ZnO | (ZnO)0.8 | (W18O40)0.2 | FALSE |  | Mixed Formula |  | 2024 | 1073 | 78.82 | -492.97 | 19.62 | 0.0872 | 5.74 | 5.74 | 0.208 |  |  |  |  | 80 |  |  |  | Solid state reaction, conventional sintering | 1173 | 1h | Polycrystalline | [13 empty] | Conspicious absence of W18O49. Composite material of ZnO and ZnWO4 formed.
111 | 1 | https://doi.org/10.1016/j.jallcom.2024.174769 | (W18O49)0.15(ZnO)0.85 |  | xW18O49/(1-x)ZnO | ZnO | (ZnO)0.85 | (W18O40)0.15 | FALSE |  | Mixed Formula |  | 2024 | 323 | 63.53 | -429.69 | 11.73 | 0.0235 | 21.48 | 21.67 | 0.0508 |  |  |  |  | 185.56 |  |  |  | Solid state reaction, conventional sintering | 1173 | 1h | Polycrystalline | [13 empty] | Conspicious absence of W18O49. Composite material of ZnO and ZnWO4 formed.
112 | 1 | https://doi.org/10.1016/j.jallcom.2024.174769 | (W18O49)0.15(ZnO)0.85 |  | xW18O49/(1-x)ZnO | ZnO | (ZnO)0.85 | (W18O40)0.15 | FALSE |  | Mixed Formula |  | 2024 | 373 | 59.41 | -436.72 | 11.35 | 0.024 | 19.81 | 20 | 0.0554 |  |  |  |  | 152.22 |  |  |  | Solid state reaction, conventional sintering | 1173 | 1h | Polycrystalline | [13 empty] | Conspicious absence of W18O49. Composite material of ZnO and ZnWO4 formed.
113 | 1 | https://doi.org/10.1016/j.jallcom.2024.174769 | (W18O49)0.15(ZnO)0.85 |  | xW18O49/(1-x)ZnO | ZnO | (ZnO)0.85 | (W18O40)0.15 | FALSE |  | Mixed Formula |  | 2024 | 473 | 55.29 | -448.44 | 11.15 | 0.0268 | 16.11 | 16.3 | 0.0631 |  |  |  |  | 113.33 |  |  |  | Solid state reaction, conventional sintering | 1173 | 1h | Polycrystalline | [13 empty] | Conspicious absence of W18O49. Composite material of ZnO and ZnWO4 formed.
114 | 1 | https://doi.org/10.1016/j.jallcom.2024.174769 | (W18O49)0.15(ZnO)0.85 |  | xW18O49/(1-x)ZnO | ZnO | (ZnO)0.85 | (W18O40)0.15 | FALSE |  | Mixed Formula |  | 2024 | 573 | 52.94 | -474.22 | 12.12 | 0.0317 | 13.33 | 13.33 | 0.0754 |  |  |  |  | 110 |  |  |  | Solid state reaction, conventional sintering | 1173 | 1h | Polycrystalline | [13 empty] | Conspicious absence of W18O49. Composite material of ZnO and ZnWO4 formed.
115 | 1 | https://doi.org/10.1016/j.jallcom.2024.174769 | (W18O49)0.15(ZnO)0.85 |  | xW18O49/(1-x)ZnO | ZnO | (ZnO)0.85 | (W18O40)0.15 | FALSE |  | Mixed Formula |  | 2024 | 673 | 50 | -478.91 | 11.54 | 0.0361 | 10.56 | 10.74 | 0.0831 |  |  |  |  | 85.56 |  |  |  | Solid state reaction, conventional sintering | 1173 | 1h | Polycrystalline | [13 empty] | Conspicious absence of W18O49. Composite material of ZnO and ZnWO4 formed.
116 | 1 | https://doi.org/10.1016/j.jallcom.2024.174769 | (W18O49)0.15(ZnO)0.85 |  | xW18O49/(1-x)ZnO | ZnO | (ZnO)0.85 | (W18O40)0.15 | FALSE |  | Mixed Formula |  | 2024 | 773 | 53.53 | -488.28 | 12.88 | 0.0447 | 8.7 | 8.7 | 0.102 |  |  |  |  | 83.33 |  |  |  | Solid state reaction, conventional sintering | 1173 | 1h | Polycrystalline | [13 empty] | Conspicious absence of W18O49. Composite material of ZnO and ZnWO4 formed.
117 | 1 | https://doi.org/10.1016/j.jallcom.2024.174769 | (W18O49)0.15(ZnO)0.85 |  | xW18O49/(1-x)ZnO | ZnO | (ZnO)0.85 | (W18O40)0.15 | FALSE |  | Mixed Formula |  | 2024 | 873 | 70 | -495.31 | 17.31 | 0.0612 | 7.96 | 7.78 | 0.151 |  |  |  |  | 98.89 |  |  |  | Solid state reaction, conventional sintering | 1173 | 1h | Polycrystalline | [13 empty] | Conspicious absence of W18O49. Composite material of ZnO and ZnWO4 formed.
118 | 1 | https://doi.org/10.1016/j.jallcom.2024.174769 | (W18O49)0.15(ZnO)0.85 |  | xW18O49/(1-x)ZnO | ZnO | (ZnO)0.85 | (W18O40)0.15 | FALSE |  | Mixed Formula |  | 2024 | 973 | 90.59 | -500 | 23.08 | 0.0832 | 7.22 | 7.22 | 0.217 |  |  |  |  | 116.67 |  |  |  | Solid state reaction, conventional sintering | 1173 | 1h | Polycrystalline | [13 empty] | Conspicious absence of W18O49. Composite material of ZnO and ZnWO4 formed.
119 | 1 | https://doi.org/10.1016/j.jallcom.2024.174769 | (W18O49)0.15(ZnO)0.85 |  | xW18O49/(1-x)ZnO | ZnO | (ZnO)0.85 | (W18O40)0.15 | FALSE |  | Mixed Formula |  | 2024 | 1073 | 117.06 | -514.06 | 31.35 | 0.117 | 6.67 | 6.48 | 0.308 |  |  |  |  | 151.11 |  |  |  | Solid state reaction, conventional sintering | 1173 | 1h | Polycrystalline | [13 empty] | Conspicious absence of W18O49. Composite material of ZnO and ZnWO4 formed.
120 | 1 | https://doi.org/10.1016/j.jallcom.2024.174769 | (W18O49)0.1(ZnO)0.9 |  | xW18O49/(1-x)ZnO | ZnO | (ZnO)0.9 | (W18O40)0.1 | FALSE |  | Mixed Formula |  | 2024 | 323 | 54.12 | -453.13 | 11.15 | 0.0214 | 23.33 | 23.52 | 0.0431 |  |  |  |  | 206.67 |  |  |  | Solid state reaction, conventional sintering | 1173 | 1h | Polycrystalline | [13 empty] | Conspicious absence of W18O49. Composite material of ZnO and ZnWO4 formed.
121 | 1 | https://doi.org/10.1016/j.jallcom.2024.174769 | (W18O49)0.1(ZnO)0.9 |  | xW18O49/(1-x)ZnO | ZnO | (ZnO)0.9 | (W18O40)0.1 | FALSE |  | Mixed Formula |  | 2024 | 373 | 50 | -467.19 | 10.96 | 0.0224 | 21.3 | 21.48 | 0.0462 |  |  |  |  | 182.22 |  |  |  | Solid state reaction, conventional sintering | 1173 | 1h | Polycrystalline | [13 empty] | Conspicious absence of W18O49. Composite material of ZnO and ZnWO4 formed.
122 | 1 | https://doi.org/10.1016/j.jallcom.2024.174769 | (W18O49)0.1(ZnO)0.9 |  | xW18O49/(1-x)ZnO | ZnO | (ZnO)0.9 | (W18O40)0.1 | FALSE |  | Mixed Formula |  | 2024 | 473 | 48.24 | -495.31 | 11.92 | 0.0264 | 17.59 | 17.78 | 0.0554 |  |  |  |  | 171.11 |  |  |  | Solid state reaction, conventional sintering | 1173 | 1h | Polycrystalline | [13 empty] | Conspicious absence of W18O49. Composite material of ZnO and ZnWO4 formed.
123 | 1 | https://doi.org/10.1016/j.jallcom.2024.174769 | (W18O49)0.1(ZnO)0.9 |  | xW18O49/(1-x)ZnO | ZnO | (ZnO)0.9 | (W18O40)0.1 | FALSE |  | Mixed Formula |  | 2024 | 573 | 45.88 | -509.37 | 11.92 | 0.0296 | 14.63 | 14.81 | 0.0646 |  |  |  |  | 142.22 |  |  |  | Solid state reaction, conventional sintering | 1173 | 1h | Polycrystalline | [13 empty] | Conspicious absence of W18O49. Composite material of ZnO and ZnWO4 formed.
124 | 1 | https://doi.org/10.1016/j.jallcom.2024.174769 | (W18O49)0.1(ZnO)0.9 |  | xW18O49/(1-x)ZnO | ZnO | (ZnO)0.9 | (W18O40)0.1 | FALSE |  | Mixed Formula |  | 2024 | 673 | 45.29 | -537.5 | 13.27 | 0.0361 | 12.22 | 12.41 | 0.0754 |  |  |  |  | 154.44 |  |  |  | Solid state reaction, conventional sintering | 1173 | 1h | Polycrystalline | [13 empty] | Conspicious absence of W18O49. Composite material of ZnO and ZnWO4 formed.
125 | 1 | https://doi.org/10.1016/j.jallcom.2024.174769 | (W18O49)0.1(ZnO)0.9 |  | xW18O49/(1-x)ZnO | ZnO | (ZnO)0.9 | (W18O40)0.1 | FALSE |  | Mixed Formula |  | 2024 | 773 | 45.88 | -544.53 | 13.85 | 0.0422 | 10.19 | 10.37 | 0.0877 |  |  |  |  | 137.78 |  |  |  | Solid state reaction, conventional sintering | 1173 | 1h | Polycrystalline | [13 empty] | Conspicious absence of W18O49. Composite material of ZnO and ZnWO4 formed.
126 | 1 | https://doi.org/10.1016/j.jallcom.2024.174769 | (W18O49)0.1(ZnO)0.9 |  | xW18O49/(1-x)ZnO | ZnO | (ZnO)0.9 | (W18O40)0.1 | FALSE |  | Mixed Formula |  | 2024 | 873 | 54.71 | -558.59 | 17.12 | 0.0579 | 8.89 | 8.89 | 0.117 |  |  |  |  | 160 |  |  |  | Solid state reaction, conventional sintering | 1173 | 1h | Polycrystalline | [13 empty] | Conspicious absence of W18O49. Composite material of ZnO and ZnWO4 formed.
127 | 1 | https://doi.org/10.1016/j.jallcom.2024.174769 | (W18O49)0.1(ZnO)0.9 |  | xW18O49/(1-x)ZnO | ZnO | (ZnO)0.9 | (W18O40)0.1 | FALSE |  | Mixed Formula |  | 2024 | 973 | 81.18 | -565.63 | 26.35 | 0.089 | 7.96 | 7.78 | 0.194 |  |  |  |  | 220 |  |  |  | Solid state reaction, conventional sintering | 1173 | 1h | Polycrystalline | [13 empty] | Conspicious absence of W18O49. Composite material of ZnO and ZnWO4 formed.
128 | 1 | https://doi.org/10.1016/j.jallcom.2024.174769 | (W18O49)0.1(ZnO)0.9 |  | xW18O49/(1-x)ZnO | ZnO | (ZnO)0.9 | (W18O40)0.1 | FALSE |  | Mixed Formula |  | 2024 | 1073 | 110.59 | -575 | 37.12 | 0.128 | 7.22 | 7.04 | 0.289 |  |  |  |  | 287.78 |  |  |  | Solid state reaction, conventional sintering | 1173 | 1h | Polycrystalline | [13 empty] | Conspicious absence of W18O49. Composite material of ZnO and ZnWO4 formed.
129 | 1 | https://doi.org/10.1016/j.jallcom.2024.174769 | (W18O49)0.05(ZnO)0.95 |  | xW18O49/(1-x)ZnO | ZnO | (ZnO)0.95 | (W18O40)0.05 | FALSE |  | Mixed Formula |  | 2024 | 323 | 31.18 | -500 | 7.88 | 0.0176 | 27.22 | 27.41 | 0.0246 |  |  |  |  | 210 |  |  |  | Solid state reaction, conventional sintering | 1173 | 1h | Polycrystalline | [13 empty] | Conspicious absence of W18O49. Composite material of ZnO and ZnWO4 formed.
130 | 1 | https://doi.org/10.1016/j.jallcom.2024.174769 | (W18O49)0.05(ZnO)0.95 |  | xW18O49/(1-x)ZnO | ZnO | (ZnO)0.95 | (W18O40)0.05 | FALSE |  | Mixed Formula |  | 2024 | 373 | 31.18 | -511.72 | 8.27 | 0.0186 | 24.07 | 24.44 | 0.0292 |  |  |  |  | 192.22 |  |  |  | Solid state reaction, conventional sintering | 1173 | 1h | Polycrystalline | [13 empty] | Conspicious absence of W18O49. Composite material of ZnO and ZnWO4 formed.
131 | 1 | https://doi.org/10.1016/j.jallcom.2024.174769 | (W18O49)0.05(ZnO)0.95 |  | xW18O49/(1-x)ZnO | ZnO | (ZnO)0.95 | (W18O40)0.05 | FALSE |  | Mixed Formula |  | 2024 | 473 | 31.18 | -542.19 | 9.23 | 0.0218 | 20.37 | 20.56 | 0.0369 |  |  |  |  | 191.11 |  |  |  | Solid state reaction, conventional sintering | 1173 | 1h | Polycrystalline | [13 empty] | Conspicious absence of W18O49. Composite material of ZnO and ZnWO4 formed.
132 | 1 | https://doi.org/10.1016/j.jallcom.2024.174769 | (W18O49)0.05(ZnO)0.95 |  | xW18O49/(1-x)ZnO | ZnO | (ZnO)0.95 | (W18O40)0.05 | FALSE |  | Mixed Formula |  | 2024 | 573 | 31.18 | -577.34 | 10.58 | 0.0254 | 16.85 | 17.04 | 0.0446 |  |  |  |  | 214.44 |  |  |  | Solid state reaction, conventional sintering | 1173 | 1h | Polycrystalline | [13 empty] | Conspicious absence of W18O49. Composite material of ZnO and ZnWO4 formed.
133 | 1 | https://doi.org/10.1016/j.jallcom.2024.174769 | (W18O49)0.05(ZnO)0.95 |  | xW18O49/(1-x)ZnO | ZnO | (ZnO)0.95 | (W18O40)0.05 | FALSE |  | Mixed Formula |  | 2024 | 673 | 31.18 | -589.06 | 10.96 | 0.0298 | 13.7 | 13.89 | 0.0523 |  |  |  |  | 193.33 |  |  |  | Solid state reaction, conventional sintering | 1173 | 1h | Polycrystalline | [13 empty] | Conspicious absence of W18O49. Composite material of ZnO and ZnWO4 formed.
134 | 1 | https://doi.org/10.1016/j.jallcom.2024.174769 | (W18O49)0.05(ZnO)0.95 |  | xW18O49/(1-x)ZnO | ZnO | (ZnO)0.95 | (W18O40)0.05 | FALSE |  | Mixed Formula |  | 2024 | 773 | 31.18 | -614.84 | 12.12 | 0.0368 | 10.93 | 11.11 | 0.06 |  |  |  |  | 217.78 |  |  |  | Solid state reaction, conventional sintering | 1173 | 1h | Polycrystalline | [13 empty] | Conspicious absence of W18O49. Composite material of ZnO and ZnWO4 formed.
135 | 1 | https://doi.org/10.1016/j.jallcom.2024.174769 | (W18O49)0.05(ZnO)0.95 |  | xW18O49/(1-x)ZnO | ZnO | (ZnO)0.95 | (W18O40)0.05 | FALSE |  | Mixed Formula |  | 2024 | 873 | 34.12 | -621.88 | 13.27 | 0.0433 | 9.81 | 9.81 | 0.0738 |  |  |  |  | 208.89 |  |  |  | Solid state reaction, conventional sintering | 1173 | 1h | Polycrystalline | [13 empty] | Conspicious absence of W18O49. Composite material of ZnO and ZnWO4 formed.
136 | 1 | https://doi.org/10.1016/j.jallcom.2024.174769 | (W18O49)0.05(ZnO)0.95 |  | xW18O49/(1-x)ZnO | ZnO | (ZnO)0.95 | (W18O40)0.05 | FALSE |  | Mixed Formula |  | 2024 | 973 | 42.35 | -635.94 | 17.31 | 0.059 | 8.52 | 8.52 | 0.102 |  |  |  |  | 262.22 |  |  |  | Solid state reaction, conventional sintering | 1173 | 1h | Polycrystalline | [13 empty] | Conspicious absence of W18O49. Composite material of ZnO and ZnWO4 formed.
137 | 1 | https://doi.org/10.1016/j.jallcom.2024.174769 | (W18O49)0.05(ZnO)0.95 |  | xW18O49/(1-x)ZnO | ZnO | (ZnO)0.95 | (W18O40)0.05 | FALSE |  | Mixed Formula |  | 2024 | 1073 | 54.71 | -650 | 23.65 | 0.0814 | 7.59 | 7.59 | 0.145 |  |  |  |  | 347.78 |  |  |  | Solid state reaction, conventional sintering | 1173 | 1h | Polycrystalline | [13 empty] | Conspicious absence of W18O49. Composite material of ZnO and ZnWO4 formed.
138 | 1 | https://doi.org/10.1016/j.mtener.2024.101555 | Bi2Se3 |  | AlxBi2 Se3 | Bi2Se3 | Bi2Se3 | None | TRUE |  | Stoichiometric Formula |  | 2024 | 300 | 36.87 | -110.25 | 0.435 | 0.0145 | 0.839 | 0.595 | [7 empty] | Not mentioned | Not mentioned | solvothermal synthesis, centrifugation, drying in oven | 593 | 24h | Polycrystalline | [13 empty] | Conspicious absence of W18O49. Composite material of ZnO and ZnWO4 formed.
139 | 1 | https://doi.org/10.1016/j.mtener.2024.101555 | Bi2Se3 |  | AlxBi2 Se3 | Bi2Se3 | Bi2Se3 | None | TRUE |  | Stoichiometric Formula |  | 2024 | 320 | 36.57 | -113.5 | 0.457 | 0.0153 | 0.808 | 0.563 | [7 empty] | Not mentioned | Not mentioned | solvothermal synthesis, centrifugation, drying in oven | 593 | 24h | Polycrystalline
140 | 1 | https://doi.org/10.1016/j.mtener.2024.101555 | Bi2Se3 |  | AlxBi2 Se3 | Bi2Se3 | Bi2Se3 | None | TRUE |  | Stoichiometric Formula |  | 2024 | 340 | 38.11 | -117.25 | 0.522 | 0.0188 | 0.787 | 0.538 | [7 empty] | Not mentioned | Not mentioned | solvothermal synthesis, centrifugation, drying in oven | 593 | 24h | Polycrystalline
141 | 1 | https://doi.org/10.1016/j.mtener.2024.101555 | Bi2Se3 |  | AlxBi2 Se3 | Bi2Se3 | Bi2Se3 | None | TRUE |  | Stoichiometric Formula |  | 2024 | 360 | 37.81 | -121.25 | 0.565 | 0.0196 | 0.767 | 0.518 | [7 empty] | Not mentioned | Not mentioned | solvothermal synthesis, centrifugation, drying in oven | 593 | 24h | Polycrystalline
142 | 1 | https://doi.org/10.1016/j.mtener.2024.101555 | Bi2Se3 |  | AlxBi2 Se3 | Bi2Se3 | Bi2Se3 | None | TRUE |  | Stoichiometric Formula |  | 2024 | 380 | 37.5 | -125 | 0.609 | 0.023 | 0.74 | 0.493 | [7 empty] | Not mentioned | Not mentioned | solvothermal synthesis, centrifugation, drying in oven | 593 | 24h | Polycrystalline
143 | 1 | https://doi.org/10.1016/j.mtener.2024.101555 | Bi2Se3 |  | AlxBi2 Se3 | Bi2Se3 | Bi2Se3 | None | TRUE |  | Stoichiometric Formula |  | 2024 | 400 | 37.19 | -129 | 0.652 | 0.0264 | 0.726 | 0.479 | [7 empty] | Not mentioned | Not mentioned | solvothermal synthesis, centrifugation, drying in oven | 593 | 24h | Polycrystalline
144 | 1 | https://doi.org/10.1016/j.mtener.2024.101555 | Bi2Se3 |  | AlxBi2 Se3 | Bi2Se3 | Bi2Se3 | None | TRUE |  | Stoichiometric Formula |  | 2024 | 420 | 37.8 | -133 | 0.674 | 0.0298 | 0.719 | 0.475 | [7 empty] | Not mentioned | Not mentioned | solvothermal synthesis, centrifugation, drying in oven | 593 | 24h | Polycrystalline
145 | 1 | https://doi.org/10.1016/j.mtener.2024.101555 | Bi2Se3 |  | AlxBi2 Se3 | Bi2Se3 | Bi2Se3 | None | TRUE |  | Stoichiometric Formula |  | 2024 | 440 | 37.5 | -137.5 | 0.739 | 0.0332 | 0.712 | 0.468 | [7 empty] | Not mentioned | Not mentioned | solvothermal synthesis, centrifugation, drying in oven | 593 | 24h | Polycrystalline
146 | 1 | https://doi.org/10.1016/j.mtener.2024.101555 | Bi2Se3 |  | AlxBi2 Se3 | Bi2Se3 | Bi2Se3 | None | TRUE |  | Stoichiometric Formula |  | 2024 | 460 | 37.19 | -141.5 | 0.783 | 0.0365 | 0.698 | 0.453 | [7 empty] | Not mentioned | Not mentioned | solvothermal synthesis, centrifugation, drying in oven | 593 | 24h | Polycrystalline
147 | 1 | https://doi.org/10.1016/j.mtener.2024.101555 | Bi2Se3 |  | AlxBi2 Se3 | Bi2Se3 | Bi2Se3 | None | TRUE |  | Stoichiometric Formula |  | 2024 | 480 | 34.95 | -145.5 | 0.848 | 0.045 | 0.684 | 0.439 | [7 empty] | Not mentioned | Not mentioned | solvothermal synthesis, centrifugation, drying in oven | 593 | 24h | Polycrystalline
148 | 1 | https://doi.org/10.1016/j.mtener.2024.101555 | Al0.1Bi2Se3 |  | AlxBi2 Se3 | Bi2Se3 | (Bi2Se3)0.9 | Al0.1 | FALSE |  | Stoichiometric Formula |  | 2024 | 300 | 100.75 | -120.75 | 1.78 | 0.0735 | 0.582 | 0.303 | [7 empty] | Not mentioned | Not mentioned | solvothermal synthesis, centrifugation, drying in oven | 593 | 24h | Polycrystalline
149 | 1 | https://doi.org/10.1016/j.mtener.2024.101555 | Al0.1Bi2Se3 |  | AlxBi2 Se3 | Bi2Se3 | (Bi2Se3)0.9 | Al0.1 | FALSE |  | Stoichiometric Formula |  | 2024 | 320 | 103.23 | -127.5 | 1.85 | 0.0897 | 0.566 | 0.286 | [7 empty] | Not mentioned | Not mentioned | solvothermal synthesis, centrifugation, drying in oven | 593 | 24h | Polycrystalline
150 | 1 | https://doi.org/10.1016/j.mtener.2024.101555 | Al0.1Bi2Se3 |  | AlxBi2 Se3 | Bi2Se3 | (Bi2Se3)0.9 | Al0.1 | FALSE |  | Stoichiometric Formula |  | 2024 | 340 | 107.55 | -133 | 1.96 | 0.111 | 0.555 | 0.269 | [7 empty] | Not mentioned | Not mentioned | solvothermal synthesis, centrifugation, drying in oven | 593 | 24h | Polycrystalline
151 | 1 | https://doi.org/10.1016/j.mtener.2024.101555 | Al0.1Bi2Se3 |  | AlxBi2 Se3 | Bi2Se3 | (Bi2Se3)0.9 | Al0.1 | FALSE |  | Stoichiometric Formula |  | 2024 | 360 | 113.72 | -138 | 2.11 | 0.137 | 0.541 | 0.249 | [7 empty] | Not mentioned | Not mentioned | solvothermal synthesis, centrifugation, drying in oven | 593 | 24h | Polycrystalline
152 | 1 | https://doi.org/10.1016/j.mtener.2024.101555 | Al0.1Bi2Se3 |  | AlxBi2 Se3 | Bi2Se3 | (Bi2Se3)0.9 | Al0.1 | FALSE |  | Stoichiometric Formula |  | 2024 | 380 | 121.74 | -141.75 | 2.28 | 0.169 | 0.527 | 0.227 | [7 empty] | Not mentioned | Not mentioned | solvothermal synthesis, centrifugation, drying in oven | 593 | 24h | Polycrystalline
153 | 1 | https://doi.org/10.1016/j.mtener.2024.101555 | Al0.1Bi2Se3 |  | AlxBi2 Se3 | Bi2Se3 | (Bi2Se3)0.9 | Al0.1 | FALSE |  | Stoichiometric Formula |  | 2024 | 400 | 129.76 | -145 | 2.5 | 0.203 | 0.516 | 0.207 | [7 empty] | Not mentioned | Not mentioned | solvothermal synthesis, centrifugation, drying in oven | 593 | 24h | Polycrystalline
154 | 1 | https://doi.org/10.1016/j.mtener.2024.101555 | Al0.1Bi2Se3 |  | AlxBi2 Se3 | Bi2Se3 | (Bi2Se3)0.9 | Al0.1 | FALSE |  | Stoichiometric Formula |  | 2024 | 420 | 139.63 | -148 | 2.76 | 0.242 | 0.513 | 0.195 | [7 empty] | Not mentioned | Not mentioned | solvothermal synthesis, centrifugation, drying in oven | 593 | 24h | Polycrystalline
155 | 1 | https://doi.org/10.1016/j.mtener.2024.101555 | Al0.1Bi2Se3 |  | AlxBi2 Se3 | Bi2Se3 | (Bi2Se3)0.9 | Al0.1 | FALSE |  | Stoichiometric Formula |  | 2024 | 440 | 151.36 | -150.25 | 3.02 | 0.284 | 0.508 | 0.178 | [7 empty] | Not mentioned | Not mentioned | solvothermal synthesis, centrifugation, drying in oven | 593 | 24h | Polycrystalline
156 | 1 | https://doi.org/10.1016/j.mtener.2024.101555 | Al0.1Bi2Se3 |  | AlxBi2 Se3 | Bi2Se3 | (Bi2Se3)0.9 | Al0.1 | FALSE |  | Stoichiometric Formula |  | 2024 | 460 | 164.02 | -152.5 | 3.35 | 0.341 | 0.496 | 0.151 | [7 empty] | Not mentioned | Not mentioned | solvothermal synthesis, centrifugation, drying in oven | 593 | 24h | Polycrystalline
157 | 1 | https://doi.org/10.1016/j.mtener.2024.101555 | Al0.1Bi2Se3 |  | AlxBi2 Se3 | Bi2Se3 | (Bi2Se3)0.9 | Al0.1 | FALSE |  | Stoichiometric Formula |  | 2024 | 480 | 179.44 | -154.25 | 3.7 | 0.409 | 0.482 | 0.121 | [7 empty] | Not mentioned | Not mentioned | solvothermal synthesis, centrifugation, drying in oven | 593 | 24h | Polycrystalline
158 | 1 | https://doi.org/10.1016/j.mtener.2024.101555 | Al0.15Bi2Se3 |  | AlxBi2 Se3 | Bi2Se3 | (Bi2Se3)0.85 | Al0.15 | FALSE |  | Stoichiometric Formula |  | 2024 | 300 | 129.46 | -119.5 | 2.43 | 0.122 | 0.467 | 0.175 | [7 empty] | Not mentioned | Not mentioned | solvothermal synthesis, centrifugation, drying in oven | 593 | 24h | Polycrystalline
159 | 1 | https://doi.org/10.1016/j.mtener.2024.101555 | Al0.15Bi2Se3 |  | AlxBi2 Se3 | Bi2Se3 | (Bi2Se3)0.85 | Al0.15 | FALSE |  | Stoichiometric Formula |  | 2024 | 320 | 127.29 | -124.5 | 2.43 | 0.144 | 0.458 | 0.16 | [7 empty] | Not mentioned | Not mentioned | solvothermal synthesis, centrifugation, drying in oven | 593 | 24h | Polycrystalline
160 | 1 | https://doi.org/10.1016/j.mtener.2024.101555 | Al0.15Bi2Se3 |  | AlxBi2 Se3 | Bi2Se3 | (Bi2Se3)0.85 | Al0.15 | FALSE |  | Stoichiometric Formula |  | 2024 | 340 | 132.55 | -130 | 2.52 | 0.175 | 0.448 | 0.148 | [7 empty] | Not mentioned | Not mentioned | solvothermal synthesis, centrifugation, drying in oven | 593 | 24h | Polycrystalline
161 | 1 | https://doi.org/10.1016/j.mtener.2024.101555 | Al0.15Bi2Se3 |  | AlxBi2 Se3 | Bi2Se3 | (Bi2Se3)0.85 | Al0.15 | FALSE |  | Stoichiometric Formula |  | 2024 | 360 | 142.42 | -134.5 | 2.78 | 0.217 | 0.441 | 0.131 | [7 empty] | Not mentioned | Not mentioned | solvothermal synthesis, centrifugation, drying in oven | 593 | 24h | Polycrystalline
162 | 1 | https://doi.org/10.1016/j.mtener.2024.101555 | Al0.15Bi2Se3 |  | AlxBi2 Se3 | Bi2Se3 | (Bi2Se3)0.85 | Al0.15 | FALSE |  | Stoichiometric Formula |  | 2024 | 380 | 155.07 | -139.25 | 3.09 | 0.266 | 0.429 | 0.106 | [7 empty] | Not mentioned | Not mentioned | solvothermal synthesis, centrifugation, drying in oven | 593 | 24h | Polycrystalline
163 | 1 | https://doi.org/10.1016/j.mtener.2024.101555 | Al0.15Bi2Se3 |  | AlxBi2 Se3 | Bi2Se3 | (Bi2Se3)0.85 | Al0.15 | FALSE |  | Stoichiometric Formula |  | 2024 | 400 | 167.73 | -143.25 | 3.41 | 0.326 | 0.42 | 0.0866 | [7 empty] | Not mentioned | Not mentioned | solvothermal synthesis, centrifugation, drying in oven | 593 | 24h | Polycrystalline
164 | 1 | https://doi.org/10.1016/j.mtener.2024.101555 | Al0.15Bi2Se3 |  | AlxBi2 Se3 | Bi2Se3 | (Bi2Se3)0.85 | Al0.15 | FALSE |  | Stoichiometric Formula |  | 2024 | 420 | 180.37 | -146.75 | 3.7 | 0.383 | 0.421 | 0.0721 | [7 empty] | Not mentioned | Not mentioned | solvothermal synthesis, centrifugation, drying in oven | 593 | 24h | Polycrystalline
165 | 1 | https://doi.org/10.1016/j.mtener.2024.101555 | Al0.15Bi2Se3 |  | AlxBi2 Se3 | Bi2Se3 | (Bi2Se3)0.85 | Al0.15 | FALSE |  | Stoichiometric Formula |  | 2024 | 440 | 186.54 | -150.25 | 3.85 | 0.433 | 0.416 | 0.0601 | [7 empty] | Not mentioned | Not mentioned | solvothermal synthesis, centrifugation, drying in oven | 593 | 24h | Polycrystalline
166 | 1 | https://doi.org/10.1016/j.mtener.2024.101555 | Al0.15Bi2Se3 |  | AlxBi2 Se3 | Bi2Se3 | (Bi2Se3)0.85 | Al0.15 | FALSE |  | Stoichiometric Formula |  | 2024 | 460 | 189.01 | -153 | 3.89 | 0.482 | 0.405 | 0.0405 | [7 empty] | Not mentioned | Not mentioned | solvothermal synthesis, centrifugation, drying in oven | 593 | 24h | Polycrystalline
167 | 1 | https://doi.org/10.1016/j.mtener.2024.101555 | Al0.15Bi2Se3 |  | AlxBi2 Se3 | Bi2Se3 | (Bi2Se3)0.85 | Al0.15 | FALSE |  | Stoichiometric Formula |  | 2024 | 480 | 196.1 | -155.5 | 4.09 | 0.553 | 0.393 | 0.0157 | [7 empty] | Not mentioned | Not mentioned | solvothermal synthesis, centrifugation, drying in oven | 593 | 24h | Polycrystalline
168 | 1 | https://doi.org/10.1016/j.mtener.2024.101555 | Al0.2Bi2Se3 |  | AlxBi2 Se3 | Bi2Se3 | (Bi2Se3)0.8 | Al0.2 | FALSE |  | Stoichiometric Formula |  | 2024 | 300 | 145.2 | -116 | 1.96 | 0.109 | 0.53 | 0.226 | [7 empty] | Not mentioned | Not mentioned | solvothermal synthesis, centrifugation, drying in oven | 593 | 24h | Polycrystalline
169 | 1 | https://doi.org/10.1016/j.mtener.2024.101555 | Al0.2Bi2Se3 |  | AlxBi2 Se3 | Bi2Se3 | (Bi2Se3)0.8 | Al0.2 | FALSE |  | Stoichiometric Formula |  | 2024 | 320 | 143.04 | -123.25 | 2.11 | 0.128 | 0.523 | 0.214 | [7 empty] | Not mentioned | Not mentioned | solvothermal synthesis, centrifugation, drying in oven | 593 | 24h | Polycrystalline
170 | 1 | https://doi.org/10.1016/j.mtener.2024.101555 | Al0.2Bi2Se3 |  | AlxBi2 Se3 | Bi2Se3 | (Bi2Se3)0.8 | Al0.2 | FALSE |  | Stoichiometric Formula |  | 2024 | 340 | 147.36 | -128.25 | 2.43 | 0.16 | 0.511 | 0.199 | [7 empty] | Not mentioned | Not mentioned | solvothermal synthesis, centrifugation, drying in oven | 593 | 24h | Polycrystalline
171 | 1 | https://doi.org/10.1016/j.mtener.2024.101555 | Al0.2Bi2Se3 |  | AlxBi2 Se3 | Bi2Se3 | (Bi2Se3)0.8 | Al0.2 | FALSE |  | Stoichiometric Formula |  | 2024 | 360 | 159.08 | -133.75 | 2.83 | 0.199 | 0.497 | 0.177 | [7 empty] | Not mentioned | Not mentioned | solvothermal synthesis, centrifugation, drying in oven | 593 | 24h | Polycrystalline
172 | 1 | https://doi.org/10.1016/j.mtener.2024.101555 | Al0.2Bi2Se3 |  | AlxBi2 Se3 | Bi2Se3 | (Bi2Se3)0.8 | Al0.2 | FALSE |  | Stoichiometric Formula |  | 2024 | 380 | 172.66 | -138 | 3.33 | 0.251 | 0.484 | 0.147 | [7 empty] | Not mentioned | Not mentioned | solvothermal synthesis, centrifugation, drying in oven | 593 | 24h | Polycrystalline
173 | 1 | https://doi.org/10.1016/j.mtener.2024.101555 | Al0.2Bi2Se3 |  | AlxBi2 Se3 | Bi2Se3 | (Bi2Se3)0.8 | Al0.2 | FALSE |  | Stoichiometric Formula |  | 2024 | 400 | 188.08 | -141.75 | 3.8 | 0.313 | 0.472 | 0.123 | [7 empty] | Not mentioned | Not mentioned | solvothermal synthesis, centrifugation, drying in oven | 593 | 24h | Polycrystalline
174 | 1 | https://doi.org/10.1016/j.mtener.2024.101555 | Al0.2Bi2Se3 |  | AlxBi2 Se3 | Bi2Se3 | (Bi2Se3)0.8 | Al0.2 | FALSE |  | Stoichiometric Formula |  | 2024 | 420 | 200.73 | -145 | 4.26 | 0.363 | 0.467 | 0.111 | [7 empty] | Not mentioned | Not mentioned | solvothermal synthesis, centrifugation, drying in oven | 593 | 24h | Polycrystalline
175 | 1 | https://doi.org/10.1016/j.mtener.2024.101555 | Al0.2Bi2Se3 |  | AlxBi2 Se3 | Bi2Se3 | (Bi2Se3)0.8 | Al0.2 | FALSE |  | Stoichiometric Formula |  | 2024 | 440 | 207.83 | -147.5 | 4.59 | 0.415 | 0.462 | 0.0883 | [7 empty] | Not mentioned | Not mentioned | solvothermal synthesis, centrifugation, drying in oven | 593 | 24h | Polycrystalline
176 | 1 | https://doi.org/10.1016/j.mtener.2024.101555 | Al0.2Bi2Se3 |  | AlxBi2 Se3 | Bi2Se3 | (Bi2Se3)0.8 | Al0.2 | FALSE |  | Stoichiometric Formula |  | 2024 | 460 | 209.37 | -150 | 4.8 | 0.467 | 0.448 | 0.0687 | [7 empty] | Not mentioned | Not mentioned | solvothermal synthesis, centrifugation, drying in oven | 593 | 24h | Polycrystalline
177 | 1 | https://doi.org/10.1016/j.mtener.2024.101555 | Al0.2Bi2Se3 |  | AlxBi2 Se3 | Bi2Se3 | (Bi2Se3)0.8 | Al0.2 | FALSE |  | Stoichiometric Formula |  | 2024 | 480 | 219.25 | -151.75 | 5.15 | 0.537 | 0.439 | 0.0439 | [7 empty] | Not mentioned | Not mentioned | solvothermal synthesis, centrifugation, drying in oven | 593 | 24h | Polycrystalline
178 | 1 | https://doi.org/10.1038/s41467-022-33774-z | Ge0.97Te | Ge0.97Te-723 | BixGe0.97–xTe | GeTe | Ge0.97Te | None | TRUE |  | Stoichiometric Formula |  | 2022 | 300 | 5270 | 20.3 | 10.5 | 0.0215 | 5.28 | 1.68 | 3.59 |  |  | S and σ were measured in helium atmosphere | 11 | 29.9 |  |  |  | Sintered at 723K | Not mentioned | Not mentioned | Polycrystalline |  | R3m |  | Rhombohedral | [9 empty] | Defect engineering via sintering, redistributing vacancies. This builds up highly dimensional defects (nanodomain structures and high-density dislocations) that promotes thermoelectric transport
179 | 1 | https://doi.org/10.1038/s41467-022-33774-z | Ge0.97Te | Ge0.97Te-723 | BixGe0.97–xTe | GeTe | Ge0.97Te | None | TRUE |  | Stoichiometric Formula |  | 2022 | 350 | 4730 | 27.6 | 11.6 | 0.0828 | 5.09 | 1.37 | 3.7 |  |  | S and σ were measured in helium atmosphere | [5 empty] | Sintered at 723K | Not mentioned | Not mentioned | Polycrystalline |  | R3m |  | Rhombohedral | [9 empty] | Defect engineering via sintering, redistributing vacancies. This builds up highly dimensional defects (nanodomain structures and high-density dislocations) that promotes thermoelectric transport
180 | 1 | https://doi.org/10.1038/s41467-022-33774-z | Ge0.97Te | Ge0.97Te-723 | BixGe0.97–xTe | GeTe | Ge0.97Te | None | TRUE |  | Stoichiometric Formula |  | 2022 | 400 | 4240 | 35.7 | 13.9 | 0.114 | 4.84 | 1.18 | 3.69 |  |  | S and σ were measured in helium atmosphere | [5 empty] | Sintered at 723K | Not mentioned | Not mentioned | Polycrystalline |  | R3m |  | Rhombohedral | [9 empty] | Defect engineering via sintering, redistributing vacancies. This builds up highly dimensional defects (nanodomain structures and high-density dislocations) that promotes thermoelectric transport
181 | 1 | https://doi.org/10.1038/s41467-022-33774-z | Ge0.97Te | Ge0.97Te-723 | BixGe0.97–xTe | GeTe | Ge0.97Te | None | TRUE |  | Stoichiometric Formula |  | 2022 | 450 | 3800 | 46.3 | 16.8 | 0.168 | 4.6 | 1 | 3.59 |  |  | S and σ were measured in helium atmosphere | [5 empty] | Sintered at 723K | Not mentioned | Not mentioned | Polycrystalline |  | R3m |  | Rhombohedral | [9 empty] | Defect engineering via sintering, redistributing vacancies. This builds up highly dimensional defects (nanodomain structures and high-density dislocations) that promotes thermoelectric transport
182 | 1 | https://doi.org/10.1038/s41467-022-33774-z | Ge0.97Te | Ge0.97Te-723 | BixGe0.97–xTe | GeTe | Ge0.97Te | None | TRUE |  | Stoichiometric Formula |  | 2022 | 500 | 3430 | 56.8 | 19.9 | 0.231 | 4.35 | 0.873 | 3.49 |  |  | S and σ were measured in helium atmosphere | [5 empty] | Sintered at 723K | Not mentioned | Not mentioned | Polycrystalline |  | R3m |  | Rhombohedral | [9 empty] | Defect engineering via sintering, redistributing vacancies. This builds up highly dimensional defects (nanodomain structures and high-density dislocations) that promotes thermoelectric transport
183 | 1 | https://doi.org/10.1038/s41467-022-33774-z | Ge0.97Te | Ge0.97Te-723 | BixGe0.97–xTe | GeTe | Ge0.97Te | None | TRUE |  | Stoichiometric Formula |  | 2022 | 550 | 3180 | 67.4 | 23.3 | 0.304 | 4.23 | 0.757 | 3.49 |  |  | S and σ were measured in helium atmosphere | [5 empty] | Sintered at 723K | Not mentioned | Not mentioned | Polycrystalline |  | R3m |  | Rhombohedral | [9 empty] | Defect engineering via sintering, redistributing vacancies. This builds up highly dimensional defects (nanodomain structures and high-density dislocations) that promotes thermoelectric transport
184 | 1 | https://doi.org/10.1038/s41467-022-33774-z | Ge0.97Te | Ge0.97Te-723 | BixGe0.97–xTe | GeTe | Ge0.97Te | None | TRUE |  | Stoichiometric Formula |  | 2022 | 600 | 3100 | 78.6 | 28.1 | 0.405 | 4.02 | 0.532 | 3.59 |  |  | S and σ were measured in helium atmosphere | [5 empty] | Sintered at 723K | Not mentioned | Not mentioned | Polycrystalline |  | R3m |  | Rhombohedral | [9 empty] | Defect engineering via sintering, redistributing vacancies. This builds up highly dimensional defects (nanodomain structures and high-density dislocations) that promotes thermoelectric transport
185 | 1 | https://doi.org/10.1038/s41467-022-33774-z | Ge0.97Te | Ge0.97Te-723 | BixGe0.97–xTe | GeTe | Ge0.97Te | None | TRUE |  | Stoichiometric Formula |  | 2022 | 650 | 3360 | 85.8 | 34.2 | 0.505 | 4.44 | NaN | 4.17 |  |  | S and σ were measured in helium atmosphere | [5 empty] | Sintered at 723K | Not mentioned | Not mentioned | Polycrystalline |  | R3m |  | Rhombohedral | [9 empty] | Defect engineering via sintering, redistributing vacancies. This builds up highly dimensional defects (nanodomain structures and high-density dislocations) that promotes thermoelectric transport
186 | 1 | https://doi.org/10.1038/s41467-022-33774-z | Ge0.97Te | Ge0.97Te-723 | BixGe0.97–xTe | GeTe | Ge0.97Te | None | TRUE |  | Stoichiometric Formula |  | 2022 | 700 | 3110 | 96.6 | 38.7 | 0.643 | 4.14 | NaN | 4.07 |  |  | S and σ were measured in helium atmosphere | [5 empty] | Sintered at 723K | Not mentioned | Not mentioned | Polycrystalline |  | R3m |  | Rhombohedral | [9 empty] | Defect engineering via sintering, redistributing vacancies. This builds up highly dimensional defects (nanodomain structures and high-density dislocations) that promotes thermoelectric transport
187 | 1 | https://doi.org/10.1038/s41467-022-33774-z | Bi0.03Ge0.94Te | Bi0.03Ge0.94Te-723 | BixGe0.97–xTe | GeTe | Ge0.94Te | Bi0.03 | FALSE |  | Stoichiometric Formula |  | 2022 | 300 | 3580 | 38.1 | 12.2 | 0.107 | 3.62 | 1.29 | 2.33 |  |  | S and σ were measured in helium atmosphere | 7.49 | 29.4 |  |  |  | Sintered at 723K | Not mentioned | Not mentioned | Polycrystalline |  | R3m |  | Rhombohedral | [9 empty] | Defect engineering via sintering, redistributing vacancies. This builds up highly dimensional defects (nanodomain structures and high-density dislocations) that promotes thermoelectric transport
188 | 1 | https://doi.org/10.1038/s41467-022-33774-z | Bi0.03Ge0.94Te | Bi0.03Ge0.94Te-723 | BixGe0.97–xTe | GeTe | Ge0.94Te | Bi0.03 | FALSE |  | Stoichiometric Formula |  | 2022 | 350 | 3310 | 46.2 | 14.5 | 0.147 | 3.57 | 1.12 | 2.42 |  |  | S and σ were measured in helium atmosphere | [5 empty] | Sintered at 723K | Not mentioned | Not mentioned | Polycrystalline |  | R3m |  | Rhombohedral | [9 empty] | Defect engineering via sintering, redistributing vacancies. This builds up highly dimensional defects (nanodomain structures and high-density dislocations) that promotes thermoelectric transport
189 | 1 | https://doi.org/10.1038/s41467-022-33774-z | Bi0.03Ge0.94Te | Bi0.03Ge0.94Te-723 | BixGe0.97–xTe | GeTe | Ge0.94Te | Bi0.03 | FALSE |  | Stoichiometric Formula |  | 2022 | 400 | 2970 | 57.8 | 17.6 | 0.206 | 3.39 | 0.975 | 2.41 |  |  | S and σ were measured in helium atmosphere | [5 empty] | Sintered at 723K | Not mentioned | Not mentioned | Polycrystalline |  | R3m |  | Rhombohedral | [9 empty] | Defect engineering via sintering, redistributing vacancies. This builds up highly dimensional defects (nanodomain structures and high-density dislocations) that promotes thermoelectric transport
190 | 1 | https://doi.org/10.1038/s41467-022-33774-z | Bi0.03Ge0.94Te | Bi0.03Ge0.94Te-723 | BixGe0.97–xTe | GeTe | Ge0.94Te | Bi0.03 | FALSE |  | Stoichiometric Formula |  | 2022 | 450 | 2640 | 74.5 | 21.6 | 0.314 | 3.19 | 0.858 | 2.32 |  |  | S and σ were measured in helium atmosphere | [5 empty] | Sintered at 723K | Not mentioned | Not mentioned | Polycrystalline |  | R3m |  | Rhombohedral | [9 empty] | Defect engineering via sintering, redistributing vacancies. This builds up highly dimensional defects (nanodomain structures and high-density dislocations) that promotes thermoelectric transport
191 | 1 | https://doi.org/10.1038/s41467-022-33774-z | Bi0.03Ge0.94Te | Bi0.03Ge0.94Te-723 | BixGe0.97–xTe | GeTe | Ge0.94Te | Bi0.03 | FALSE |  | Stoichiometric Formula |  | 2022 | 500 | 2370 | 88.3 | 25.5 | 0.439 | 3.02 | 0.798 | 2.31 |  |  | S and σ were measured in helium atmosphere | [5 empty] | Sintered at 723K | Not mentioned | Not mentioned | Polycrystalline |  | R3m |  | Rhombohedral | [9 empty] | Defect engineering via sintering, redistributing vacancies. This builds up highly dimensional defects (nanodomain structures and high-density dislocations) that promotes thermoelectric transport
192 | 1 | https://doi.org/10.1038/s41467-022-33774-z | Bi0.03Ge0.94Te | Bi0.03Ge0.94Te-723 | BixGe0.97–xTe | GeTe | Ge0.94Te | Bi0.03 | FALSE |  | Stoichiometric Formula |  | 2022 | 550 | 2180 | 103 | 29.7 | 0.56 | 2.92 | 0.747 | 2.26 |  |  | S and σ were measured in helium atmosphere | [5 empty] | Sintered at 723K | Not mentioned | Not mentioned | Polycrystalline |  | R3m |  | Rhombohedral | [9 empty] | Defect engineering via sintering, redistributing vacancies. This builds up highly dimensional defects (nanodomain structures and high-density dislocations) that promotes thermoelectric transport
193 | 1 | https://doi.org/10.1038/s41467-022-33774-z | Bi0.03Ge0.94Te | Bi0.03Ge0.94Te-723 | BixGe0.97–xTe | GeTe | Ge0.94Te | Bi0.03 | FALSE |  | Stoichiometric Formula |  | 2022 | 600 | 2270 | 115 | 34.4 | 0.681 | 2.85 | 0.651 | 2.4 |  |  | S and σ were measured in helium atmosphere | [5 empty] | Sintered at 723K | Not mentioned | Not mentioned | Polycrystalline |  | R3m |  | Rhombohedral | [9 empty] | Defect engineering via sintering, redistributing vacancies. This builds up highly dimensional defects (nanodomain structures and high-density dislocations) that promotes thermoelectric transport
194 | 1 | https://doi.org/10.1038/s41467-022-33774-z | Bi0.03Ge0.94Te | Bi0.03Ge0.94Te-723 | BixGe0.97–xTe | GeTe | Ge0.94Te | Bi0.03 | FALSE |  | Stoichiometric Formula |  | 2022 | 650 | 2380 | 122 | 42.9 | 0.874 | 3.13 |  | 2.75 |  |  | S and σ were measured in helium atmosphere | [5 empty] | Sintered at 723K | Not mentioned | Not mentioned | Polycrystalline |  | R3m |  | Rhombohedral | [9 empty] | Defect engineering via sintering, redistributing vacancies. This builds up highly dimensional defects (nanodomain structures and high-density dislocations) that promotes thermoelectric transport
195 | 1 | https://doi.org/10.1038/s41467-022-33774-z | Bi0.03Ge0.94Te | Bi0.03Ge0.94Te-723 | BixGe0.97–xTe | GeTe | Ge0.94Te | Bi0.03 | FALSE |  | Stoichiometric Formula |  | 2022 | 700 | 2250 | 135 | 46.6 | 1.05 | 2.99 |  | 2.8 |  |  | S and σ were measured in helium atmosphere | [5 empty] | Sintered at 723K | Not mentioned | Not mentioned | Polycrystalline |  | R3m |  | Rhombohedral | [9 empty] | Defect engineering via sintering, redistributing vacancies. This builds up highly dimensional defects (nanodomain structures and high-density dislocations) that promotes thermoelectric transport
196 | 1 | https://doi.org/10.1038/s41467-022-33774-z | Bi0.06Ge0.91Te | Bi0.06Ge0.91Te-723 | BixGe0.97–xTe | GeTe | Ge0.91Te | Bi0.06 | FALSE |  | Stoichiometric Formula |  | 2022 | 300 | 1800 | 77.9 | 15.7 | 0.211 | 1.95 | 0.963 | 1.01 |  |  | S and σ were measured in helium atmosphere | 2.68 | 40.1 |  |  |  | Sintered at 723K | Not mentioned | Not mentioned | Polycrystalline |  | R3m |  | Rhombohedral | [9 empty] | Defect engineering via sintering, redistributing vacancies. This builds up highly dimensional defects (nanodomain structures and high-density dislocations) that promotes thermoelectric transport
197 | 1 | https://doi.org/10.1038/s41467-022-33774-z | Bi0.06Ge0.91Te | Bi0.06Ge0.91Te-723 | BixGe0.97–xTe | GeTe | Ge0.91Te | Bi0.06 | FALSE |  | Stoichiometric Formula |  | 2022 | 350 | 1590 | 92.3 | 18.2 | 0.336 | 1.9 | 0.855 | 1.04 |  |  | S and σ were measured in helium atmosphere | [5 empty] | Sintered at 723K | Not mentioned | Not mentioned | Polycrystalline |  | R3m |  | Rhombohedral | [9 empty] | Defect engineering via sintering, redistributing vacancies. This builds up highly dimensional defects (nanodomain structures and high-density dislocations) that promotes thermoelectric transport
198 | 1 | https://doi.org/10.1038/s41467-022-33774-z | Bi0.06Ge0.91Te | Bi0.06Ge0.91Te-723 | BixGe0.97–xTe | GeTe | Ge0.91Te | Bi0.06 | FALSE |  | Stoichiometric Formula |  | 2022 | 400 | 1410 | 113 | 21.5 | 0.495 | 1.81 | 0.783 | 0.995 |  |  | S and σ were measured in helium atmosphere | [5 empty] | Sintered at 723K | Not mentioned | Not mentioned | Polycrystalline |  | R3m |  | Rhombohedral | [9 empty] | Defect engineering via sintering, redistributing vacancies. This builds up highly dimensional defects (nanodomain structures and high-density dislocations) that promotes thermoelectric transport
199 | 1 | https://doi.org/10.1038/s41467-022-33774-z | Bi0.06Ge0.91Te | Bi0.06Ge0.91Te-723 | BixGe0.97–xTe | GeTe | Ge0.91Te | Bi0.06 | FALSE |  | Stoichiometric Formula |  | 2022 | 450 | 1160 | 141 | 25.7 | 0.731 | 1.62 | 0.716 | 0.892 |  |  | S and σ were measured in helium atmosphere | [5 empty] | Sintered at 723K | Not mentioned | Not mentioned | Polycrystalline |  | R3m |  | Rhombohedral | [9 empty] | Defect engineering via sintering, redistributing vacancies. This builds up highly dimensional defects (nanodomain structures and high-density dislocations) that promotes thermoelectric transport
200 | 1 | https://doi.org/10.1038/s41467-022-33774-z | Bi0.06Ge0.91Te | Bi0.06Ge0.91Te-723 | BixGe0.97–xTe | GeTe | Ge0.91Te | Bi0.06 | FALSE |  | Stoichiometric Formula |  | 2022 | 500 | 966 | 168 | 29.6 | 0.995 | 1.48 | 0.696 | 0.809 |  |  | S and σ were measured in helium atmosphere | [5 empty] | Sintered at 723K | Not mentioned | Not mentioned | Polycrystalline |  | R3m |  | Rhombohedral | [9 empty] | Defect engineering via sintering, redistributing vacancies. This builds up highly dimensional defects (nanodomain structures and high-density dislocations) that promotes thermoelectric transport
201 | 1 | https://doi.org/10.1038/s41467-022-33774-z | Bi0.06Ge0.91Te | Bi0.06Ge0.91Te-723 | BixGe0.97–xTe | GeTe | Ge0.91Te | Bi0.06 | FALSE |  | Stoichiometric Formula |  | 2022 | 550 | 861 | 190 | 33 | 1.26 | 1.47 | 0.677 | 0.792 |  |  | S and σ were measured in helium atmosphere | [5 empty] | Sintered at 723K | Not mentioned | Not mentioned | Polycrystalline |  | R3m |  | Rhombohedral | [9 empty] | Defect engineering via sintering, redistributing vacancies. This builds up highly dimensional defects (nanodomain structures and high-density dislocations) that promotes thermoelectric transport
202 | 1 | https://doi.org/10.1038/s41467-022-33774-z | Bi0.06Ge0.91Te | Bi0.06Ge0.91Te-723 | BixGe0.97–xTe | GeTe | Ge0.91Te | Bi0.06 | FALSE |  | Stoichiometric Formula |  | 2022 | 600 | 873 | 206 | 38.4 | 1.61 | 1.55 | 0.627 | 0.841 |  |  | S and σ were measured in helium atmosphere | [5 empty] | Sintered at 723K | Not mentioned | Not mentioned | Polycrystalline |  | R3m |  | Rhombohedral | [9 empty] | Defect engineering via sintering, redistributing vacancies. This builds up highly dimensional defects (nanodomain structures and high-density dislocations) that promotes thermoelectric transport
203 | 1 | https://doi.org/10.1038/s41467-022-33774-z | Bi0.06Ge0.91Te | Bi0.06Ge0.91Te-723 | BixGe0.97–xTe | GeTe | Ge0.91Te | Bi0.06 | FALSE |  | Stoichiometric Formula |  | 2022 | 650 | 924 | 217 | 43.3 | 1.79 | 1.57 | 0.634 | 0.926 |  |  | S and σ were measured in helium atmosphere | [5 empty] | Sintered at 723K | Not mentioned | Not mentioned | Polycrystalline |  | R3m |  | Rhombohedral | [9 empty] | Defect engineering via sintering, redistributing vacancies. This builds up highly dimensional defects (nanodomain structures and high-density dislocations) that promotes thermoelectric transport
204 | 1 | https://doi.org/10.1038/s41467-022-33774-z | Bi0.06Ge0.91Te | Bi0.06Ge0.91Te-723 | BixGe0.97–xTe | GeTe | Ge0.91Te | Bi0.06 | FALSE |  | Stoichiometric Formula |  | 2022 | 700 | 780 | 233 | 43.1 | 1.98 | 1.51 | 0.676 | 0.893 |  |  | S and σ were measured in helium atmosphere | [5 empty] | Sintered at 723K | Not mentioned | Not mentioned | Polycrystalline |  | R3m |  | Rhombohedral | [9 empty] | Defect engineering via sintering, redistributing vacancies. This builds up highly dimensional defects (nanodomain structures and high-density dislocations) that promotes thermoelectric transport
205 | 1 | https://doi.org/10.1038/s41467-022-33774-z | Bi0.07Ge0.90Te | Bi0.07Ge0.90Te-723 | BixGe0.97–xTe | GeTe | Ge0.90Te | Bi0.07 | FALSE |  | Stoichiometric Formula |  | 2022 | 300 | 1330 | 97.9 | 17.6 | 0.297 | 1.87 | 1.05 | 0.742 |  |  | S and σ were measured in helium atmosphere | 1.91 | 41.4 |  |  |  | Sintered at 723K | Not mentioned | Not mentioned | Polycrystalline |  | R3m |  | Rhombohedral | [9 empty] | Defect engineering via sintering, redistributing vacancies. This builds up highly dimensional defects (nanodomain structures and high-density dislocations) that promotes thermoelectric transport
206 | 1 | https://doi.org/10.1038/s41467-022-33774-z | Bi0.07Ge0.90Te | Bi0.07Ge0.90Te-723 | BixGe0.97–xTe | GeTe | Ge0.90Te | Bi0.07 | FALSE |  | Stoichiometric Formula |  | 2022 | 350 | 1190 | 118 | 20.4 | 0.433 | 1.68 | 0.953 | 0.762 |  |  | S and σ were measured in helium atmosphere | [5 empty] | Sintered at 723K | Not mentioned | Not mentioned | Polycrystalline |  | R3m |  | Rhombohedral | [9 empty] | Defect engineering via sintering, redistributing vacancies. This builds up highly dimensional defects (nanodomain structures and high-density dislocations) that promotes thermoelectric transport
207 | 1 | https://doi.org/10.1038/s41467-022-33774-z | Bi0.07Ge0.90Te | Bi0.07Ge0.90Te-723 | BixGe0.97–xTe | GeTe | Ge0.90Te | Bi0.07 | FALSE |  | Stoichiometric Formula |  | 2022 | 400 | 1050 | 139 | 23.7 | 0.609 | 1.6 | 0.883 | 0.758 |  |  | S and σ were measured in helium atmosphere | [5 empty] | Sintered at 723K | Not mentioned | Not mentioned | Polycrystalline |  | R3m |  | Rhombohedral | [9 empty] | Defect engineering via sintering, redistributing vacancies. This builds up highly dimensional defects (nanodomain structures and high-density dislocations) that promotes thermoelectric transport
208 | 1 | https://doi.org/10.1038/s41467-022-33774-z | Bi0.07Ge0.90Te | Bi0.07Ge0.90Te-723 | BixGe0.97–xTe | GeTe | Ge0.90Te | Bi0.07 | FALSE |  | Stoichiometric Formula |  | 2022 | 450 | 871 | 168 | 26.7 | 0.819 | 1.48 | 0.832 | 0.691 |  |  | S and σ were measured in helium atmosphere | [5 empty] | Sintered at 723K | Not mentioned | Not mentioned | Polycrystalline |  | R3m |  | Rhombohedral | [9 empty] | Defect engineering via sintering, redistributing vacancies. This builds up highly dimensional defects (nanodomain structures and high-density dislocations) that promotes thermoelectric transport
209 | 1 | https://doi.org/10.1038/s41467-022-33774-z | Bi0.07Ge0.90Te | Bi0.07Ge0.90Te-723 | BixGe0.97–xTe | GeTe | Ge0.90Te | Bi0.07 | FALSE |  | Stoichiometric Formula |  | 2022 | 500 | 728 | 194 | 28.5 | 1.02 | 1.39 | 0.808 | 0.599 |  |  | S and σ were measured in helium atmosphere | [5 empty] | Sintered at 723K | Not mentioned | Not mentioned | Polycrystalline |  | R3m |  | Rhombohedral | [9 empty] | Defect engineering via sintering, redistributing vacancies. This builds up highly dimensional defects (nanodomain structures and high-density dislocations) that promotes thermoelectric transport
210 | 1 | https://doi.org/10.1038/s41467-022-33774-z | Bi0.07Ge0.90Te | Bi0.07Ge0.90Te-723 | BixGe0.97–xTe | GeTe | Ge0.90Te | Bi0.07 | FALSE |  | Stoichiometric Formula |  | 2022 | 550 | 656 | 211 | 30.3 | 1.21 | 1.31 | 0.802 | 0.591 |  |  | S and σ were measured in helium atmosphere | [5 empty] | Sintered at 723K | Not mentioned | Not mentioned | Polycrystalline |  | R3m |  | Rhombohedral | [9 empty] | Defect engineering via sintering, redistributing vacancies. This builds up highly dimensional defects (nanodomain structures and high-density dislocations) that promotes thermoelectric transport
211 | 1 | https://doi.org/10.1038/s41467-022-33774-z | Bi0.07Ge0.90Te | Bi0.07Ge0.90Te-723 | BixGe0.97–xTe | GeTe | Ge0.90Te | Bi0.07 | FALSE |  | Stoichiometric Formula |  | 2022 | 600 | 692 | 224 | 35.1 | 1.49 | 1.42 | 0.761 | 0.643 |  |  | S and σ were measured in helium atmosphere | [5 empty] | Sintered at 723K | Not mentioned | Not mentioned | Polycrystalline |  | R3m |  | Rhombohedral | [9 empty] | Defect engineering via sintering, redistributing vacancies. This builds up highly dimensional defects (nanodomain structures and high-density dislocations) that promotes thermoelectric transport
212 | 1 | https://doi.org/10.1038/s41467-022-33774-z | Bi0.07Ge0.90Te | Bi0.07Ge0.90Te-723 | BixGe0.97–xTe | GeTe | Ge0.90Te | Bi0.07 | FALSE |  | Stoichiometric Formula |  | 2022 | 650 | 648 | 239 | 38.4 | 1.73 | 1.38 | 0.758 | 0.643 |  |  | S and σ were measured in helium atmosphere | [5 empty] | Sintered at 723K | Not mentioned | Not mentioned | Polycrystalline |  | R3m |  | Rhombohedral | [9 empty] | Defect engineering via sintering, redistributing vacancies. This builds up highly dimensional defects (nanodomain structures and high-density dislocations) that promotes thermoelectric transport
213 | 1 | https://doi.org/10.1038/s41467-022-33774-z | Bi0.07Ge0.90Te | Bi0.07Ge0.90Te-723 | BixGe0.97–xTe | GeTe | Ge0.90Te | Bi0.07 | FALSE |  | Stoichiometric Formula |  | 2022 | 700 | 594 | 252 | 38.2 | 1.84 | 1.46 | 0.781 | 0.636 |  |  | S and σ were measured in helium atmosphere | [5 empty] | Sintered at 723K | Not mentioned | Not mentioned | Polycrystalline |  | R3m |  | Rhombohedral | [9 empty] | Defect engineering via sintering, redistributing vacancies. This builds up highly dimensional defects (nanodomain structures and high-density dislocations) that promotes thermoelectric transport
214 | 1 | https://doi.org/10.1038/s41467-022-33774-z | Ge0.97Te | Ge0.97Te-873 | BixGe0.97–xTe | GeTe | Ge0.94Te | None | TRUE |  | Stoichiometric Formula |  | 2022 | 300 | 6020 | 22.4 | 12.8 | 0.0478 | 5.24 |  | 4.03 |  |  | S and σ were measured in helium atmosphere | 10.9 | 32.5 |  |  |  | Sintered at 873K | Not mentioned | Not mentioned | Polycrystalline |  | R3m |  | Rhombohedral | [9 empty] | Defect engineering via sintering, redistributing vacancies. This builds up highly dimensional defects (nanodomain structures and high-density dislocations) that promotes thermoelectric transport
215 | 1 | https://doi.org/10.1038/s41467-022-33774-z | Ge0.97Te | Ge0.97Te-873 | BixGe0.97–xTe | GeTe | Ge0.94Te | None | TRUE |  | Stoichiometric Formula |  | 2022 | 350 | 5510 | 30.4 | 14.9 | 0.103 | 5.11 |  | 4.21 |  |  | S and σ were measured in helium atmosphere | [5 empty] | Sintered at 873K | Not mentioned | Not mentioned | Polycrystalline |  | R3m |  | Rhombohedral | [9 empty] | Defect engineering via sintering, redistributing vacancies. This builds up highly dimensional defects (nanodomain structures and high-density dislocations) that promotes thermoelectric transport
216 | 1 | https://doi.org/10.1038/s41467-022-33774-z | Ge0.97Te | Ge0.97Te-873 | BixGe0.97–xTe | GeTe | Ge0.94Te | None | TRUE |  | Stoichiometric Formula |  | 2022 | 400 | 4870 | 38 | 17 | 0.14 | 4.88 |  | 4.21 |  |  | S and σ were measured in helium atmosphere | [5 empty] | Sintered at 873K | Not mentioned | Not mentioned | Polycrystalline |  | R3m |  | Rhombohedral | [9 empty] | Defect engineering via sintering, redistributing vacancies. This builds up highly dimensional defects (nanodomain structures and high-density dislocations) that promotes thermoelectric transport
217 | 1 | https://doi.org/10.1038/s41467-022-33774-z | Ge0.97Te | Ge0.97Te-873 | BixGe0.97–xTe | GeTe | Ge0.94Te | None | TRUE |  | Stoichiometric Formula |  | 2022 | 450 | 4320 | 49.2 | 20.6 | 0.206 | 4.59 |  | 4.06 |  |  | S and σ were measured in helium atmosphere | [5 empty] | Sintered at 873K | Not mentioned | Not mentioned | Polycrystalline |  | R3m |  | Rhombohedral | [9 empty] | Defect engineering via sintering, redistributing vacancies. This builds up highly dimensional defects (nanodomain structures and high-density dislocations) that promotes thermoelectric transport
218 | 1 | https://doi.org/10.1038/s41467-022-33774-z | Ge0.97Te | Ge0.97Te-873 | BixGe0.97–xTe | GeTe | Ge0.94Te | None | TRUE |  | Stoichiometric Formula |  | 2022 | 500 | 3830 | 60.3 | 23.8 | 0.279 | 4.32 |  | 3.87 |  |  | S and σ were measured in helium atmosphere | [5 empty] | Sintered at 873K | Not mentioned | Not mentioned | Polycrystalline |  | R3m |  | Rhombohedral | [9 empty] | Defect engineering via sintering, redistributing vacancies. This builds up highly dimensional defects (nanodomain structures and high-density dislocations) that promotes thermoelectric transport
219 | 1 | https://doi.org/10.1038/s41467-022-33774-z | Ge0.97Te | Ge0.97Te-873 | BixGe0.97–xTe | GeTe | Ge0.94Te | None | TRUE |  | Stoichiometric Formula |  | 2022 | 550 | 3480 | 70.2 | 27 | 0.369 | 4.11 |  | 3.79 |  |  | S and σ were measured in helium atmosphere | [5 empty] | Sintered at 873K | Not mentioned | Not mentioned | Polycrystalline |  | R3m |  | Rhombohedral | [9 empty] | Defect engineering via sintering, redistributing vacancies. This builds up highly dimensional defects (nanodomain structures and high-density dislocations) that promotes thermoelectric transport
220 | 1 | https://doi.org/10.1038/s41467-022-33774-z | Ge0.97Te | Ge0.97Te-873 | BixGe0.97–xTe | GeTe | Ge0.94Te | None | TRUE |  | Stoichiometric Formula |  | 2022 | 600 | 3320 | 80.3 | 31.2 | 0.466 | 3.94 |  | 3.81 |  |  | S and σ were measured in helium atmosphere | [5 empty] | Sintered at 873K | Not mentioned | Not mentioned | Polycrystalline |  | R3m |  | Rhombohedral | [9 empty] | Defect engineering via sintering, redistributing vacancies. This builds up highly dimensional defects (nanodomain structures and high-density dislocations) that promotes thermoelectric transport
221 | 1 | https://doi.org/10.1038/s41467-022-33774-z | Ge0.97Te | Ge0.97Te-873 | BixGe0.97–xTe | GeTe | Ge0.94Te | None | TRUE |  | Stoichiometric Formula |  | 2022 | 650 | 3680 | 85.2 | 37.9 | 0.576 | 4.3 |  | 4.58 |  |  | S and σ were measured in helium atmosphere | [5 empty] | Sintered at 873K | Not mentioned | Not mentioned | Polycrystalline |  | R3m |  | Rhombohedral | [9 empty] | Defect engineering via sintering, redistributing vacancies. This builds up highly dimensional defects (nanodomain structures and high-density dislocations) that promotes thermoelectric transport
222 | 1 | https://doi.org/10.1038/s41467-022-33774-z | Ge0.97Te | Ge0.97Te-873 | BixGe0.97–xTe | GeTe | Ge0.94Te | None | TRUE |  | Stoichiometric Formula |  | 2022 | 700 | 3360 | 95.6 | 41.5 | 0.837 | 3.48 |  | 4.4 |  |  | S and σ were measured in helium atmosphere | [5 empty] | Sintered at 873K | Not mentioned | Not mentioned | Polycrystalline |  | R3m |  | Rhombohedral | [9 empty] | Defect engineering via sintering, redistributing vacancies. This builds up highly dimensional defects (nanodomain structures and high-density dislocations) that promotes thermoelectric transport
223 | 1 | https://doi.org/10.1038/s41467-022-33774-z | Ge0.97Te | Ge0.97Te-873 | BixGe0.97–xTe | GeTe | Ge0.94Te | None | TRUE |  | Stoichiometric Formula |  | 2022 | 750 | 3050 | 105 | 44.3 | 1.03 | 3.18 |  | 4.2 |  |  | S and σ were measured in helium atmosphere | [5 empty] | Sintered at 873K | Not mentioned | Not mentioned | Polycrystalline |  | R3m |  | Rhombohedral | [9 empty] | Defect engineering via sintering, redistributing vacancies. This builds up highly dimensional defects (nanodomain structures and high-density dislocations) that promotes thermoelectric transport
224 | 1 | https://doi.org/10.1038/s41467-022-33774-z | Bi0.03Ge0.94Te | Bi0.03Ge0.94Te-873 | BixGe0.97–xTe | GeTe | Ge0.94Te | Bi0.03 | FALSE |  | Stoichiometric Formula |  | 2022 | 300 | 4350 | 33 | 13.2 | 0.123 | 3.67 |  | 2.87 |  |  | S and σ were measured in helium atmosphere | 7.13 | 37.7 |  |  |  | Sintered at 873K | Not mentioned | Not mentioned | Polycrystalline |  | R3m |  | Rhombohedral | [9 empty] | Defect engineering via sintering, redistributing vacancies. This builds up highly dimensional defects (nanodomain structures and high-density dislocations) that promotes thermoelectric transport
225 | 1 | https://doi.org/10.1038/s41467-022-33774-z | Bi0.03Ge0.94Te | Bi0.03Ge0.94Te-873 | BixGe0.97–xTe | GeTe | Ge0.94Te | Bi0.03 | FALSE |  | Stoichiometric Formula |  | 2022 | 350 | 3980 | 46.3 | 17.5 | 0.172 | 3.6 |  | 2.94 |  |  | S and σ were measured in helium atmosphere | [5 empty] | Sintered at 873K | Not mentioned | Not mentioned | Polycrystalline |  | R3m |  | Rhombohedral | [9 empty] | Defect engineering via sintering, redistributing vacancies. This builds up highly dimensional defects (nanodomain structures and high-density dislocations) that promotes thermoelectric transport
226 | 1 | https://doi.org/10.1038/s41467-022-33774-z | Bi0.03Ge0.94Te | Bi0.03Ge0.94Te-873 | BixGe0.97–xTe | GeTe | Ge0.94Te | Bi0.03 | FALSE |  | Stoichiometric Formula |  | 2022 | 400 | 3540 | 56.4 | 20.1 | 0.236 | 3.42 |  | 2.89 |  |  | S and σ were measured in helium atmosphere | [5 empty] | Sintered at 873K | Not mentioned | Not mentioned | Polycrystalline |  | R3m |  | Rhombohedral | [9 empty] | Defect engineering via sintering, redistributing vacancies. This builds up highly dimensional defects (nanodomain structures and high-density dislocations) that promotes thermoelectric transport
227 | 1 | https://doi.org/10.1038/s41467-022-33774-z | Bi0.03Ge0.94Te | Bi0.03Ge0.94Te-873 | BixGe0.97–xTe | GeTe | Ge0.94Te | Bi0.03 | FALSE |  | Stoichiometric Formula |  | 2022 | 450 | 3080 | 70.8 | 24 | 0.344 | 3.23 |  | 2.74 |  |  | S and σ were measured in helium atmosphere | [5 empty] | Sintered at 873K | Not mentioned | Not mentioned | Polycrystalline |  | R3m |  | Rhombohedral | [9 empty] | Defect engineering via sintering, redistributing vacancies. This builds up highly dimensional defects (nanodomain structures and high-density dislocations) that promotes thermoelectric transport
228 | 1 | https://doi.org/10.1038/s41467-022-33774-z | Bi0.03Ge0.94Te | Bi0.03Ge0.94Te-873 | BixGe0.97–xTe | GeTe | Ge0.94Te | Bi0.03 | FALSE |  | Stoichiometric Formula |  | 2022 | 500 | 2680 | 88.4 | 28.9 | 0.482 | 3.02 |  | 2.54 |  |  | S and σ were measured in helium atmosphere | [5 empty] | Sintered at 873K | Not mentioned | Not mentioned | Polycrystalline |  | R3m |  | Rhombohedral | [9 empty] | Defect engineering via sintering, redistributing vacancies. This builds up highly dimensional defects (nanodomain structures and high-density dislocations) that promotes thermoelectric transport
229 | 1 | https://doi.org/10.1038/s41467-022-33774-z | Bi0.03Ge0.94Te | Bi0.03Ge0.94Te-873 | BixGe0.97–xTe | GeTe | Ge0.94Te | Bi0.03 | FALSE |  | Stoichiometric Formula |  | 2022 | 550 | 2430 | 101 | 32.5 | 0.616 | 2.93 |  | 2.48 |  |  | S and σ were measured in helium atmosphere | [5 empty] | Sintered at 873K | Not mentioned | Not mentioned | Polycrystalline |  | R3m |  | Rhombohedral | [9 empty] | Defect engineering via sintering, redistributing vacancies. This builds up highly dimensional defects (nanodomain structures and high-density dislocations) that promotes thermoelectric transport
230 | 1 | https://doi.org/10.1038/s41467-022-33774-z | Bi0.03Ge0.94Te | Bi0.03Ge0.94Te-873 | BixGe0.97–xTe | GeTe | Ge0.94Te | Bi0.03 | FALSE |  | Stoichiometric Formula |  | 2022 | 600 | 2360 | 109 | 36.5 | 0.753 | 2.85 |  | 2.57 |  |  | S and σ were measured in helium atmosphere | [5 empty] | Sintered at 873K | Not mentioned | Not mentioned | Polycrystalline |  | R3m |  | Rhombohedral | [9 empty] | Defect engineering via sintering, redistributing vacancies. This builds up highly dimensional defects (nanodomain structures and high-density dislocations) that promotes thermoelectric transport
231 | 1 | https://doi.org/10.1038/s41467-022-33774-z | Bi0.03Ge0.94Te | Bi0.03Ge0.94Te-873 | BixGe0.97–xTe | GeTe | Ge0.94Te | Bi0.03 | FALSE |  | Stoichiometric Formula |  | 2022 | 650 | 2570 | 119 | 44.1 | 0.961 | 2.96 |  | 2.96 |  |  | S and σ were measured in helium atmosphere | [5 empty] | Sintered at 873K | Not mentioned | Not mentioned | Polycrystalline |  | R3m |  | Rhombohedral | [9 empty] | Defect engineering via sintering, redistributing vacancies. This builds up highly dimensional defects (nanodomain structures and high-density dislocations) that promotes thermoelectric transport
232 | 1 | https://doi.org/10.1038/s41467-022-33774-z | Bi0.03Ge0.94Te | Bi0.03Ge0.94Te-873 | BixGe0.97–xTe | GeTe | Ge0.94Te | Bi0.03 | FALSE |  | Stoichiometric Formula |  | 2022 | 700 | 2300 | 130 | 46.4 | 1.12 | 2.85 |  | 2.82 |  |  | S and σ were measured in helium atmosphere | [5 empty] | Sintered at 873K | Not mentioned | Not mentioned | Polycrystalline |  | R3m |  | Rhombohedral | [9 empty] | Defect engineering via sintering, redistributing vacancies. This builds up highly dimensional defects (nanodomain structures and high-density dislocations) that promotes thermoelectric transport
233 | 1 | https://doi.org/10.1038/s41467-022-33774-z | Bi0.03Ge0.94Te | Bi0.03Ge0.94Te-873 | BixGe0.97–xTe | GeTe | Ge0.94Te | Bi0.03 | FALSE |  | Stoichiometric Formula |  | 2022 | 750 | 1990 | 141 | 46.1 | 1.33 | 2.59 |  | 2.53 |  |  | S and σ were measured in helium atmosphere | [5 empty] | Sintered at 873K | Not mentioned | Not mentioned | Polycrystalline |  | R3m |  | Rhombohedral | [9 empty] | Defect engineering via sintering, redistributing vacancies. This builds up highly dimensional defects (nanodomain structures and high-density dislocations) that promotes thermoelectric transport
234 | 1 | https://doi.org/10.1038/s41467-022-33774-z | Bi0.03Ge0.94Te | Bi0.03Ge0.94Te-873 | BixGe0.97–xTe | GeTe | Ge0.94Te | Bi0.03 | FALSE |  | Stoichiometric Formula |  | 2022 | 800 | 1660 | 154 | 44.7 | 1.66 | 2.06 |  | 2.24 |  |  | S and σ were measured in helium atmosphere | [5 empty] | Sintered at 873K | Not mentioned | Not mentioned | Polycrystalline |  | R3m |  | Rhombohedral | [9 empty] | Defect engineering via sintering, redistributing vacancies. This builds up highly dimensional defects (nanodomain structures and high-density dislocations) that promotes thermoelectric transport
235 | 1 | https://doi.org/10.1038/s41467-022-33774-z | Bi0.06Ge0.91Te | Bi0.06Ge0.91Te-873 | BixGe0.97–xTe | GeTe | Ge0.91Te | Bi0.06 | FALSE |  | Stoichiometric Formula |  | 2022 | 300 | 2240 | 73.1 | 18.6 | 0.266 | 2.08 |  | 1.3 |  |  | S and σ were measured in helium atmosphere | 2.54 | 52.7 |  |  |  | Sintered at 873K | Not mentioned | Not mentioned | Polycrystalline |  | R3m |  | Rhombohedral | [9 empty] | Defect engineering via sintering, redistributing vacancies. This builds up highly dimensional defects (nanodomain structures and high-density dislocations) that promotes thermoelectric transport
236 | 1 | https://doi.org/10.1038/s41467-022-33774-z | Bi0.06Ge0.91Te | Bi0.06Ge0.91Te-873 | BixGe0.97–xTe | GeTe | Ge0.91Te | Bi0.06 | FALSE |  | Stoichiometric Formula |  | 2022 | 350 | 2000 | 92.2 | 23.1 | 0.412 | 2 |  | 1.3 |  |  | S and σ were measured in helium atmosphere | [5 empty] | Sintered at 873K | Not mentioned | Not mentioned | Polycrystalline |  | R3m |  | Rhombohedral | [9 empty] | Defect engineering via sintering, redistributing vacancies. This builds up highly dimensional defects (nanodomain structures and high-density dislocations) that promotes thermoelectric transport
237 | 1 | https://doi.org/10.1038/s41467-022-33774-z | Bi0.06Ge0.91Te | Bi0.06Ge0.91Te-873 | BixGe0.97–xTe | GeTe | Ge0.91Te | Bi0.06 | FALSE |  | Stoichiometric Formula |  | 2022 | 400 | 1700 | 112 | 26.6 | 0.583 | 1.87 |  | 1.23 |  |  | S and σ were measured in helium atmosphere | [5 empty] | Sintered at 873K | Not mentioned | Not mentioned | Polycrystalline |  | R3m |  | Rhombohedral | [9 empty] | Defect engineering via sintering, redistributing vacancies. This builds up highly dimensional defects (nanodomain structures and high-density dislocations) that promotes thermoelectric transport
238 | 1 | https://doi.org/10.1038/s41467-022-33774-z | Bi0.06Ge0.91Te | Bi0.06Ge0.91Te-873 | BixGe0.97–xTe | GeTe | Ge0.91Te | Bi0.06 | FALSE |  | Stoichiometric Formula |  | 2022 | 450 | 1400 | 140 | 31.4 | 0.85 | 1.71 |  | 1.08 |  |  | S and σ were measured in helium atmosphere | [5 empty] | Sintered at 873K | Not mentioned | Not mentioned | Polycrystalline |  | R3m |  | Rhombohedral | [9 empty] | Defect engineering via sintering, redistributing vacancies. This builds up highly dimensional defects (nanodomain structures and high-density dislocations) that promotes thermoelectric transport
239 | 1 | https://doi.org/10.1038/s41467-022-33774-z | Bi0.06Ge0.91Te | Bi0.06Ge0.91Te-873 | BixGe0.97–xTe | GeTe | Ge0.91Te | Bi0.06 | FALSE |  | Stoichiometric Formula |  | 2022 | 500 | 1130 | 172 | 35.3 | 1.14 | 1.56 |  | 0.924 |  |  | S and σ were measured in helium atmosphere | [5 empty] | Sintered at 873K | Not mentioned | Not mentioned | Polycrystalline |  | R3m |  | Rhombohedral | [9 empty] | Defect engineering via sintering, redistributing vacancies. This builds up highly dimensional defects (nanodomain structures and high-density dislocations) that promotes thermoelectric transport
240 | 1 | https://doi.org/10.1038/s41467-022-33774-z | Bi0.06Ge0.91Te | Bi0.06Ge0.91Te-873 | BixGe0.97–xTe | GeTe | Ge0.91Te | Bi0.06 | FALSE |  | Stoichiometric Formula |  | 2022 | 550 | 951 | 192 | 37.1 | 1.37 | 1.48 |  | 0.852 |  |  | S and σ were measured in helium atmosphere | [5 empty] | Sintered at 873K | Not mentioned | Not mentioned | Polycrystalline |  | R3m |  | Rhombohedral | [9 empty] | Defect engineering via sintering, redistributing vacancies. This builds up highly dimensional defects (nanodomain structures and high-density dislocations) that promotes thermoelectric transport
241 | 1 | https://doi.org/10.1038/s41467-022-33774-z | Bi0.06Ge0.91Te | Bi0.06Ge0.91Te-873 | BixGe0.97–xTe | GeTe | Ge0.91Te | Bi0.06 | FALSE |  | Stoichiometric Formula |  | 2022 | 600 | 970 | 211 | 42.4 | 1.77 | 1.45 |  | 0.907 |  |  | S and σ were measured in helium atmosphere | [5 empty] | Sintered at 873K | Not mentioned | Not mentioned | Polycrystalline |  | R3m |  | Rhombohedral | [9 empty] | Defect engineering via sintering, redistributing vacancies. This builds up highly dimensional defects (nanodomain structures and high-density dislocations) that promotes thermoelectric transport
242 | 1 | https://doi.org/10.1038/s41467-022-33774-z | Bi0.06Ge0.91Te | Bi0.06Ge0.91Te-873 | BixGe0.97–xTe | GeTe | Ge0.91Te | Bi0.06 | FALSE |  | Stoichiometric Formula |  | 2022 | 650 | 906 | 228 | 48.2 | 2.06 | 1.52 |  | 0.937 |  |  | S and σ were measured in helium atmosphere | [5 empty] | Sintered at 873K | Not mentioned | Not mentioned | Polycrystalline |  | R3m |  | Rhombohedral | [9 empty] | Defect engineering via sintering, redistributing vacancies. This builds up highly dimensional defects (nanodomain structures and high-density dislocations) that promotes thermoelectric transport
243 | 1 | https://doi.org/10.1038/s41467-022-33774-z | Bi0.06Ge0.91Te | Bi0.06Ge0.91Te-873 | BixGe0.97–xTe | GeTe | Ge0.91Te | Bi0.06 | FALSE |  | Stoichiometric Formula |  | 2022 | 700 | 789 | 240 | 44 | 2.12 | 1.46 |  | 0.836 |  |  | S and σ were measured in helium atmosphere | [5 empty] | Sintered at 873K | Not mentioned | Not mentioned | Polycrystalline |  | R3m |  | Rhombohedral | [9 empty] | Defect engineering via sintering, redistributing vacancies. This builds up highly dimensional defects (nanodomain structures and high-density dislocations) that promotes thermoelectric transport
244 | 1 | https://doi.org/10.1038/s41467-022-33774-z | Bi0.06Ge0.91Te | Bi0.06Ge0.91Te-873 | BixGe0.97–xTe | GeTe | Ge0.91Te | Bi0.06 | FALSE |  | Stoichiometric Formula |  | 2022 | 750 | 809 | 237 | 43.1 | 2.19 | 1.51 |  | 0.919 |  |  | S and σ were measured in helium atmosphere | [5 empty] | Sintered at 873K | Not mentioned | Not mentioned | Polycrystalline |  | R3m |  | Rhombohedral | [9 empty] | Defect engineering via sintering, redistributing vacancies. This builds up highly dimensional defects (nanodomain structures and high-density dislocations) that promotes thermoelectric transport
245 | 1 | https://doi.org/10.1038/s41467-022-33774-z | Bi0.06Ge0.91Te | Bi0.06Ge0.91Te-873 | BixGe0.97–xTe | GeTe | Ge0.91Te | Bi0.06 | FALSE |  | Stoichiometric Formula |  | 2022 | 800 | 836 | 227 | 42.3 | 2.22 | 1.59 |  | 1.02 |  |  | S and σ were measured in helium atmosphere | [5 empty] | Sintered at 873K | Not mentioned | Not mentioned | Polycrystalline |  | R3m |  | Rhombohedral | [9 empty] | Defect engineering via sintering, redistributing vacancies. This builds up highly dimensional defects (nanodomain structures and high-density dislocations) that promotes thermoelectric transport
246 | 1 | https://doi.org/10.1038/s41467-022-33774-z | Bi0.07Ge0.90Te | Bi0.07Ge0.90Te-873 | BixGe0.97–xTe | GeTe | Ge0.90Te | Bi0.07 | FALSE |  | Stoichiometric Formula |  | 2022 | 300 | 1800 | 93.5 | 21.6 | 0.38 | 1.69 |  | 0.966 |  |  | S and σ were measured in helium atmosphere | 1.95 | 55.8 |  |  |  | Sintered at 873K | Not mentioned | Not mentioned | Polycrystalline |  | R3m |  | Rhombohedral | [9 empty] | Defect engineering via sintering, redistributing vacancies. This builds up highly dimensional defects (nanodomain structures and high-density dislocations) that promotes thermoelectric transport
247 | 1 | https://doi.org/10.1038/s41467-022-33774-z | Bi0.07Ge0.90Te | Bi0.07Ge0.90Te-873 | BixGe0.97–xTe | GeTe | Ge0.90Te | Bi0.07 | FALSE |  | Stoichiometric Formula |  | 2022 | 350 | 1610 | 117 | 27.2 | 0.587 | 1.66 |  | 0.984 |  |  | S and σ were measured in helium atmosphere | [5 empty] | Sintered at 873K | Not mentioned | Not mentioned | Polycrystalline |  | R3m |  | Rhombohedral | [9 empty] | Defect engineering via sintering, redistributing vacancies. This builds up highly dimensional defects (nanodomain structures and high-density dislocations) that promotes thermoelectric transport
248 | 1 | https://doi.org/10.1038/s41467-022-33774-z | Bi0.07Ge0.90Te | Bi0.07Ge0.90Te-873 | BixGe0.97–xTe | GeTe | Ge0.90Te | Bi0.07 | FALSE |  | Stoichiometric Formula |  | 2022 | 400 | 1350 | 139 | 30 | 0.797 | 1.52 |  | 0.925 |  |  | S and σ were measured in helium atmosphere | [5 empty] | Sintered at 873K | Not mentioned | Not mentioned | Polycrystalline |  | R3m |  | Rhombohedral | [9 empty] | Defect engineering via sintering, redistributing vacancies. This builds up highly dimensional defects (nanodomain structures and high-density dislocations) that promotes thermoelectric transport
249 | 1 | https://doi.org/10.1038/s41467-022-33774-z | Bi0.07Ge0.90Te | Bi0.07Ge0.90Te-873 | BixGe0.97–xTe | GeTe | Ge0.90Te | Bi0.07 | FALSE |  | Stoichiometric Formula |  | 2022 | 450 | 1070 | 172 | 34.2 | 1.14 | 1.35 |  | 0.805 |  |  | S and σ were measured in helium atmosphere | [5 empty] | Sintered at 873K | Not mentioned | Not mentioned | Polycrystalline |  | R3m |  | Rhombohedral | [9 empty] | Defect engineering via sintering, redistributing vacancies. This builds up highly dimensional defects (nanodomain structures and high-density dislocations) that promotes thermoelectric transport
250 | 1 | https://doi.org/10.1038/s41467-022-33774-z | Bi0.07Ge0.90Te | Bi0.07Ge0.90Te-873 | BixGe0.97–xTe | GeTe | Ge0.90Te | Bi0.07 | FALSE |  | Stoichiometric Formula |  | 2022 | 500 | 846 | 205 | 36.5 | 1.45 | 1.24 |  | 0.672 |  |  | S and σ were measured in helium atmosphere | [5 empty] | Sintered at 873K | Not mentioned | Not mentioned | Polycrystalline |  | R3m |  | Rhombohedral | [9 empty] | Defect engineering via sintering, redistributing vacancies. This builds up highly dimensional defects (nanodomain structures and high-density dislocations) that promotes thermoelectric transport
251 | 1 | https://doi.org/10.1038/s41467-022-33774-z | Bi0.07Ge0.90Te | Bi0.07Ge0.90Te-873 | BixGe0.97–xTe | GeTe | Ge0.90Te | Bi0.07 | FALSE |  | Stoichiometric Formula |  | 2022 | 550 | 739 | 222 | 37 | 1.65 | 1.21 |  | 0.62 |  |  | S and σ were measured in helium atmosphere | [5 empty] | Sintered at 873K | Not mentioned | Not mentioned | Polycrystalline |  | R3m |  | Rhombohedral | [9 empty] | Defect engineering via sintering, redistributing vacancies. This builds up highly dimensional defects (nanodomain structures and high-density dislocations) that promotes thermoelectric transport
252 | 1 | https://doi.org/10.1038/s41467-022-33774-z | Bi0.07Ge0.90Te | Bi0.07Ge0.90Te-873 | BixGe0.97–xTe | GeTe | Ge0.90Te | Bi0.07 | FALSE |  | Stoichiometric Formula |  | 2022 | 600 | 801 | 232 | 43.1 | 2.09 | 1.18 |  | 0.718 |  |  | S and σ were measured in helium atmosphere | [5 empty] | Sintered at 873K | Not mentioned | Not mentioned | Polycrystalline |  | R3m |  | Rhombohedral | [9 empty] | Defect engineering via sintering, redistributing vacancies. This builds up highly dimensional defects (nanodomain structures and high-density dislocations) that promotes thermoelectric transport
253 | 1 | https://doi.org/10.1038/s41467-022-33774-z | Bi0.07Ge0.90Te | Bi0.07Ge0.90Te-873 | BixGe0.97–xTe | GeTe | Ge0.90Te | Bi0.07 | FALSE |  | Stoichiometric Formula |  | 2022 | 650 | 701 | 254 | 45 | 2.35 | 1.19 |  | 0.676 |  |  | S and σ were measured in helium atmosphere | [5 empty] | Sintered at 873K | Not mentioned | Not mentioned | Polycrystalline |  | R3m |  | Rhombohedral | [9 empty] | Defect engineering via sintering, redistributing vacancies. This builds up highly dimensional defects (nanodomain structures and high-density dislocations) that promotes thermoelectric transport
254 | 1 | https://doi.org/10.1038/s41467-022-33774-z | Bi0.07Ge0.90Te | Bi0.07Ge0.90Te-873 | BixGe0.97–xTe | GeTe | Ge0.90Te | Bi0.07 | FALSE |  | Stoichiometric Formula |  | 2022 | 700 | 596 | 257 | 40 | 2.21 | 1.22 |  | 0.628 |  |  | S and σ were measured in helium atmosphere | [5 empty] | Sintered at 873K | Not mentioned | Not mentioned | Polycrystalline |  | R3m |  | Rhombohedral | [9 empty] | Defect engineering via sintering, redistributing vacancies. This builds up highly dimensional defects (nanodomain structures and high-density dislocations) that promotes thermoelectric transport
255 | 1 | https://doi.org/10.1038/s41467-022-33774-z | Bi0.07Ge0.90Te | Bi0.07Ge0.90Te-873 | BixGe0.97–xTe | GeTe | Ge0.90Te | Bi0.07 | FALSE |  | Stoichiometric Formula |  | 2022 | 750 | 651 | 247 | 40.8 | 2.22 | 1.31 |  | 0.735 |  |  | S and σ were measured in helium atmosphere | [5 empty] | Sintered at 873K | Not mentioned | Not mentioned | Polycrystalline |  | R3m |  | Rhombohedral | [9 empty] | Defect engineering via sintering, redistributing vacancies. This builds up highly dimensional defects (nanodomain structures and high-density dislocations) that promotes thermoelectric transport
256 | 1 | https://doi.org/10.1038/s41467-022-33774-z | Bi0.07Ge0.90Te | Bi0.07Ge0.90Te-873 | BixGe0.97–xTe | GeTe | Ge0.90Te | Bi0.07 | FALSE |  | Stoichiometric Formula |  | 2022 | 800 | 700 | 233 | 38 | 2.06 | 1.42 |  | 0.833 |  |  | S and σ were measured in helium atmosphere | [5 empty] | Sintered at 873K | Not mentioned | Not mentioned | Polycrystalline |  | R3m |  | Rhombohedral | [9 empty] | Defect engineering via sintering, redistributing vacancies. This builds up highly dimensional defects (nanodomain structures and high-density dislocations) that promotes thermoelectric transport
257 | 1 | https://doi.org/10.1016/j.mssp.2024.108556 | Cu0.3Co4Sb11.7Te0.3 |  | Cu0⋅3Co4Sb12-xTex | CoSb3 | Co0.245Sb0.718 | Cu0.018, Te0.018 | FALSE |  | Stoichiometric Formula |  | 2024 | 320 | 274.8 | -170.4 | 8.077 | 0.089 | 2.89 | 2.68 |  |  |  |  | 1.22 | 18.1 |  |  |  | high-pressure high-temperature synthesis | Not mentioned | Not mentioned | Polycrystalline
258 | 1 | https://doi.org/10.1016/j.mssp.2024.108556 | Cu0.3Co4Sb11.7Te0.3 |  | Cu0⋅3Co4Sb12-xTex | CoSb3 | Co0.245Sb0.718 | Cu0.018, Te0.018 | FALSE |  | Stoichiometric Formula |  | 2024 | 360 | 275.9 | -178.4 | 8.846 | 0.11 | 2.75 | 2.51 |  |  |  |  | 1.22 | 18.1 |  |  |  | high-pressure high-temperature synthesis | Not mentioned | Not mentioned | Polycrystalline
259 | 1 | https://doi.org/10.1016/j.mssp.2024.108556 | Cu0.3Co4Sb11.7Te0.3 |  | Cu0⋅3Co4Sb12-xTex | CoSb3 | Co0.245Sb0.718 | Cu0.018, Te0.018 | FALSE |  | Stoichiometric Formula |  | 2024 | 400 | 274.8 | -188 | 9.769 | 0.15 | 2.57 | 2.31 |  |  |  |  | 1.22 | 18.1 |  |  |  | high-pressure high-temperature synthesis | Not mentioned | Not mentioned | Polycrystalline
260 | 1 | https://doi.org/10.1016/j.mssp.2024.108556 | Cu0.3Co4Sb11.7Te0.3 |  | Cu0⋅3Co4Sb12-xTex | CoSb3 | Co0.245Sb0.718 | Cu0.018, Te0.018 | FALSE |  | Stoichiometric Formula |  | 2024 | 440 | 271.7 | -192.8 | 10.154 | 0.18 | 2.44 | 2.16 |  |  |  |  | 1.22 | 18.1 |  |  |  | high-pressure high-temperature synthesis | Not mentioned | Not mentioned | Polycrystalline
261 | 1 | https://doi.org/10.1016/j.mssp.2024.108556 | Cu0.3Co4Sb11.7Te0.3 |  | Cu0⋅3Co4Sb12-xTex | CoSb3 | Co0.245Sb0.718 | Cu0.018, Te0.018 | FALSE |  | Stoichiometric Formula |  | 2024 | 470 | 269.7 | -199.2 | 10.846 | 0.22 | 2.3 | 2 |  |  |  |  | 1.22 | 18.1 |  |  |  | high-pressure high-temperature synthesis | Not mentioned | Not mentioned | Polycrystalline
262 | 1 | https://doi.org/10.1016/j.mssp.2024.108556 | Cu0.3Co4Sb11.7Te0.3 |  | Cu0⋅3Co4Sb12-xTex | CoSb3 | Co0.245Sb0.718 | Cu0.018, Te0.018 | FALSE |  | Stoichiometric Formula |  | 2024 | 510 | 265.7 | -206.4 | 11.385 | 0.27 | 2.18 | 1.85 |  |  |  |  | 1.22 | 18.1 |  |  |  | high-pressure high-temperature synthesis | Not mentioned | Not mentioned | Polycrystalline
263 | 1 | https://doi.org/10.1016/j.mssp.2024.108556 | Cu0.3Co4Sb11.7Te0.3 |  | Cu0⋅3Co4Sb12-xTex | CoSb3 | Co0.245Sb0.718 | Cu0.018, Te0.018 | FALSE |  | Stoichiometric Formula |  | 2024 | 550 | 259.9 | -213.6 | 12 | 0.31 | 2.09 | 1.75 |  |  |  |  | 1.22 | 18.1 |  |  |  | high-pressure high-temperature synthesis | Not mentioned | Not mentioned | Polycrystalline
264 | 1 | https://doi.org/10.1016/j.mssp.2024.108556 | Cu0.3Co4Sb11.7Te0.3 |  | Cu0⋅3Co4Sb12-xTex | CoSb3 | Co0.245Sb0.718 | Cu0.018, Te0.018 | FALSE |  | Stoichiometric Formula |  | 2024 | 590 | 256.2 | -219.2 | 12.385 | 0.36 | 2 | 1.64 |  |  |  |  | 1.22 | 18.1 |  |  |  | high-pressure high-temperature synthesis | Not mentioned | Not mentioned | Polycrystalline
265 | 1 | https://doi.org/10.1016/j.mssp.2024.108556 | Cu0.3Co4Sb11.7Te0.3 |  | Cu0⋅3Co4Sb12-xTex | CoSb3 | Co0.245Sb0.718 | Cu0.018, Te0.018 | FALSE |  | Stoichiometric Formula |  | 2024 | 630 | 252.7 | -226.4 | 13.077 | 0.42 | 1.94 | 1.56 |  |  |  |  | 1.22 | 18.1 |  |  |  | high-pressure high-temperature synthesis | Not mentioned | Not mentioned | Polycrystalline
266 | 1 | https://doi.org/10.1016/j.mssp.2024.108556 | Cu0.3Co4Sb11.7Te0.3 |  | Cu0⋅3Co4Sb12-xTex | CoSb3 | Co0.245Sb0.718 | Cu0.018, Te0.018 | FALSE |  | Stoichiometric Formula |  | 2024 | 670 | 250 | -232 | 13.69 | 0.47 | 1.93 | 1.54 |  |  |  |  | 1.22 | 18.1 |  |  |  | high-pressure high-temperature synthesis | Not mentioned | Not mentioned | Polycrystalline
267 | 1 | https://doi.org/10.1016/j.mssp.2024.108556 | Cu0.3Co4Sb11.7Te0.3 |  | Cu0⋅3Co4Sb12-xTex | CoSb3 | Co0.245Sb0.718 | Cu0.018, Te0.018 | FALSE |  | Stoichiometric Formula |  | 2024 | 700 | 246.5 | -236.8 | 14 | 0.5 | 1.94 | 1.54 |  |  |  |  | 1.22 | 18.1 |  |  |  | high-pressure high-temperature synthesis | Not mentioned | Not mentioned | Polycrystalline
268 | 1 | https://doi.org/10.1016/j.mssp.2024.108556 | Cu0.3Co4Sb11.7Te0.3 |  | Cu0⋅3Co4Sb12-xTex | CoSb3 | Co0.245Sb0.718 | Cu0.018, Te0.018 | FALSE |  | Stoichiometric Formula |  | 2024 | 730 | 244.9 | -241.6 | 14.38 | 0.54 | 1.94 | 1.53 |  |  |  |  | 1.22 | 18.1 |  |  |  | high-pressure high-temperature synthesis | Not mentioned | Not mentioned | Polycrystalline
269 | 1 | https://doi.org/10.1016/j.mssp.2024.108556 | Cu0.3Co4Sb11.7Te0.3 |  | Cu0⋅3Co4Sb12-xTex | CoSb3 | Co0.245Sb0.718 | Cu0.018, Te0.018 | FALSE |  | Stoichiometric Formula |  | 2024 | 770 | 243.2 | -245.6 | 14.85 | 0.58 | 1.94 | 1.51 |  |  |  |  | 1.22 | 18.1 |  |  |  | high-pressure high-temperature synthesis | Not mentioned | Not mentioned | Polycrystalline
270 | 1 | https://doi.org/10.1016/j.mssp.2024.108556 | Cu0.3Co4Sb11.5Te0.5 |  | Cu0⋅3Co4Sb12-xTex | CoSb3 | Co0.245Sb0.706 | Cu0.018, Te0.031 | FALSE |  | Stoichiometric Formula |  | 2024 | 320 | 549.8 | -143.2 | 11.38 | 0.13 | 2.8 | 2.24 |  |  |  |  | 2.27 | 20.4 |  |  |  | high-pressure high-temperature synthesis | Not mentioned | Not mentioned | Polycrystalline
271 | 1 | https://doi.org/10.1016/j.mssp.2024.108556 | Cu0.3Co4Sb11.5Te0.5 |  | Cu0⋅3Co4Sb12-xTex | CoSb3 | Co0.245Sb0.706 | Cu0.018, Te0.031 | FALSE |  | Stoichiometric Formula |  | 2024 | 360 | 533.3 | -148.8 | 12 | 0.16 | 2.66 | 2.11 |  |  |  |  | 2.27 | 20.4 |  |  |  | high-pressure high-temperature synthesis | Not mentioned | Not mentioned | Polycrystalline
272 | 1 | https://doi.org/10.1016/j.mssp.2024.108556 | Cu0.3Co4Sb11.5Te0.5 |  | Cu0⋅3Co4Sb12-xTex | CoSb3 | Co0.245Sb0.706 | Cu0.018, Te0.031 | FALSE |  | Stoichiometric Formula |  | 2024 | 400 | 517.9 | -155.2 | 12.54 | 0.2 | 2.54 | 2 |  |  |  |  | 2.27 | 20.4 |  |  |  | high-pressure high-temperature synthesis | Not mentioned | Not mentioned | Polycrystalline
273 | 1 | https://doi.org/10.1016/j.mssp.2024.108556 | Cu0.3Co4Sb11.5Te0.5 |  | Cu0⋅3Co4Sb12-xTex | CoSb3 | Co0.245Sb0.706 | Cu0.018, Te0.031 | FALSE |  | Stoichiometric Formula |  | 2024 | 440 | 500 | -165.6 | 14 | 0.25 | 2.43 | 1.9 |  |  |  |  | 2.27 | 20.4 |  |  |  | high-pressure high-temperature synthesis | Not mentioned | Not mentioned | Polycrystalline
274 | 1 | https://doi.org/10.1016/j.mssp.2024.108556 | Cu0.3Co4Sb11.5Te0.5 |  | Cu0⋅3Co4Sb12-xTex | CoSb3 | Co0.245Sb0.706 | Cu0.018, Te0.031 | FALSE |  | Stoichiometric Formula |  | 2024 | 470 | 483.3 | -173.6 | 14.69 | 0.3 | 2.34 | 1.82 |  |  |  |  | 2.27 | 20.4 |  |  |  | high-pressure high-temperature synthesis | Not mentioned | Not mentioned | Polycrystalline
275 | 1 | https://doi.org/10.1016/j.mssp.2024.108556 | Cu0.3Co4Sb11.5Te0.5 |  | Cu0⋅3Co4Sb12-xTex | CoSb3 | Co0.245Sb0.706 | Cu0.018, Te0.031 | FALSE |  | Stoichiometric Formula |  | 2024 | 510 | 464.5 | -180.8 | 15.31 | 0.34 | 2.28 | 1.77 |  |  |  |  | 2.27 | 20.4 |  |  |  | high-pressure high-temperature synthesis | Not mentioned | Not mentioned | Polycrystalline
276 | 1 | https://doi.org/10.1016/j.mssp.2024.108556 | Cu0.3Co4Sb11.5Te0.5 |  | Cu0⋅3Co4Sb12-xTex | CoSb3 | Co0.245Sb0.706 | Cu0.018, Te0.031 | FALSE |  | Stoichiometric Formula |  | 2024 | 550 | 450 | -187.2 | 15.92 | 0.39 | 2.23 | 1.73 |  |  |  |  | 2.27 | 20.4 |  |  |  | high-pressure high-temperature synthesis | Not mentioned | Not mentioned | Polycrystalline
277 | 1 | https://doi.org/10.1016/j.mssp.2024.108556 | Cu0.3Co4Sb11.5Te0.5 |  | Cu0⋅3Co4Sb12-xTex | CoSb3 | Co0.245Sb0.706 | Cu0.018, Te0.031 | FALSE |  | Stoichiometric Formula |  | 2024 | 590 | 439 | -196.8 | 17.08 | 0.45 | 2.21 | 1.71 |  |  |  |  | 2.27 | 20.4 |  |  |  | high-pressure high-temperature synthesis | Not mentioned | Not mentioned | Polycrystalline
278 | 1 | https://doi.org/10.1016/j.mssp.2024.108556 | Cu0.3Co4Sb11.5Te0.5 |  | Cu0⋅3Co4Sb12-xTex | CoSb3 | Co0.245Sb0.706 | Cu0.018, Te0.031 | FALSE |  | Stoichiometric Formula |  | 2024 | 630 | 426.1 | -208 | 18.62 | 0.53 | 2.2 | 1.69 |  |  |  |  | 2.27 | 20.4 |  |  |  | high-pressure high-temperature synthesis | Not mentioned | Not mentioned | Polycrystalline
279 | 1 | https://doi.org/10.1016/j.mssp.2024.108556 | Cu0.3Co4Sb11.5Te0.5 |  | Cu0⋅3Co4Sb12-xTex | CoSb3 | Co0.245Sb0.706 | Cu0.018, Te0.031 | FALSE |  | Stoichiometric Formula |  | 2024 | 670 | 418.6 | -216.8 | 19.85 | 0.6 | 2.18 | 1.68 |  |  |  |  | 2.27 | 20.4 |  |  |  | high-pressure high-temperature synthesis | Not mentioned | Not mentioned | Polycrystalline
280 | 1 | https://doi.org/10.1016/j.mssp.2024.108556 | Cu0.3Co4Sb11.5Te0.5 |  | Cu0⋅3Co4Sb12-xTex | CoSb3 | Co0.245Sb0.706 | Cu0.018, Te0.031 | FALSE |  | Stoichiometric Formula |  | 2024 | 700 | 413.7 | -222.4 | 20.69 | 0.66 | 2.16 | 1.67 |  |  |  |  | 2.27 | 20.4 |  |  |  | high-pressure high-temperature synthesis | Not mentioned | Not mentioned | Polycrystalline
281 | 1 | https://doi.org/10.1016/j.mssp.2024.108556 | Cu0.3Co4Sb11.5Te0.5 |  | Cu0⋅3Co4Sb12-xTex | CoSb3 | Co0.245Sb0.706 | Cu0.018, Te0.031 | FALSE |  | Stoichiometric Formula |  | 2024 | 730 | 409.2 | -227.2 | 21.31 | 0.71 | 2.15 | 1.66 |  |  |  |  | 2.27 | 20.4 |  |  |  | high-pressure high-temperature synthesis | Not mentioned | Not mentioned | Polycrystalline
282 | 1 | https://doi.org/10.1016/j.mssp.2024.108556 | Cu0.3Co4Sb11.5Te0.5 |  | Cu0⋅3Co4Sb12-xTex | CoSb3 | Co0.245Sb0.706 | Cu0.018, Te0.031 | FALSE |  | Stoichiometric Formula |  | 2024 | 770 | 404.5 | -231.2 | 21.85 | 0.77 | 2.15 | 1.66 |  |  |  |  | 2.27 | 20.4 |  |  |  | high-pressure high-temperature synthesis | Not mentioned | Not mentioned | Polycrystalline
283 | 1 | https://doi.org/10.1016/j.mssp.2024.108556 | Cu0.3Co4Sb11.3Te0.7 |  | Cu0⋅3Co4Sb12-xTex | CoSb3 | Co0.245Sb0.693 | Cu0.018, Te0.043 | FALSE |  | Stoichiometric Formula |  | 2024 | 320 | 558 | -105.6 | 6.23 | 0.068 | 2.96 | 2.51 |  |  |  |  | 3.43 | 16.8 |  |  |  | high-pressure high-temperature synthesis | Not mentioned | Not mentioned | Polycrystalline
284 | 1 | https://doi.org/10.1016/j.mssp.2024.108556 | Cu0.3Co4Sb11.3Te0.7 |  | Cu0⋅3Co4Sb12-xTex | CoSb3 | Co0.245Sb0.693 | Cu0.018, Te0.043 | FALSE |  | Stoichiometric Formula |  | 2024 | 360 | 549.8 | -109.6 | 6.62 | 0.082 | 2.84 | 2.37 |  |  |  |  | 3.43 | 16.8 |  |  |  | high-pressure high-temperature synthesis | Not mentioned | Not mentioned | Polycrystalline
285 | 1 | https://doi.org/10.1016/j.mssp.2024.108556 | Cu0.3Co4Sb11.3Te0.7 |  | Cu0⋅3Co4Sb12-xTex | CoSb3 | Co0.245Sb0.693 | Cu0.018, Te0.043 | FALSE |  | Stoichiometric Formula |  | 2024 | 400 | 545.6 | -113.6 | 7 | 0.1 | 2.77 | 2.25 |  |  |  |  | 3.43 | 16.8 |  |  |  | high-pressure high-temperature synthesis | Not mentioned | Not mentioned | Polycrystalline
286 | 1 | https://doi.org/10.1016/j.mssp.2024.108556 | Cu0.3Co4Sb11.3Te0.7 |  | Cu0⋅3Co4Sb12-xTex | CoSb3 | Co0.245Sb0.693 | Cu0.018, Te0.043 | FALSE |  | Stoichiometric Formula |  | 2024 | 440 | 537.3 | -118.4 | 7.54 | 0.13 | 2.68 | 2.12 |  |  |  |  | 3.43 | 16.8 |  |  |  | high-pressure high-temperature synthesis | Not mentioned | Not mentioned | Polycrystalline
287 | 1 | https://doi.org/10.1016/j.mssp.2024.108556 | Cu0.3Co4Sb11.3Te0.7 |  | Cu0⋅3Co4Sb12-xTex | CoSb3 | Co0.245Sb0.693 | Cu0.018, Te0.043 | FALSE |  | Stoichiometric Formula |  | 2024 | 470 | 529.4 | -125.6 | 8.38 | 0.15 | 2.59 | 1.99 |  |  |  |  | 3.43 | 16.8 |  |  |  | high-pressure high-temperature synthesis | Not mentioned | Not mentioned | Polycrystalline
288 | 1 | https://doi.org/10.1016/j.mssp.2024.108556 | Cu0.3Co4Sb11.3Te0.7 |  | Cu0⋅3Co4Sb12-xTex | CoSb3 | Co0.245Sb0.693 | Cu0.018, Te0.043 | FALSE |  | Stoichiometric Formula |  | 2024 | 510 | 521.6 | -132.8 | 9.31 | 0.19 | 2.59 | 1.93 |  |  |  |  | 3.43 | 16.8 |  |  |  | high-pressure high-temperature synthesis | Not mentioned | Not mentioned | Polycrystalline
289 | 1 | https://doi.org/10.1016/j.mssp.2024.108556 | Cu0.3Co4Sb11.3Te0.7 |  | Cu0⋅3Co4Sb12-xTex | CoSb3 | Co0.245Sb0.693 | Cu0.018, Te0.043 | FALSE |  | Stoichiometric Formula |  | 2024 | 550 | 517.9 | -138.4 | 10.15 | 0.22 | 2.56 | 1.86 |  |  |  |  | 3.43 | 16.8 |  |  |  | high-pressure high-temperature synthesis | Not mentioned | Not mentioned | Polycrystalline
290 | 1 | https://doi.org/10.1016/j.mssp.2024.108556 | Cu0.3Co4Sb11.3Te0.7 |  | Cu0⋅3Co4Sb12-xTex | CoSb3 | Co0.245Sb0.693 | Cu0.018, Te0.043 | FALSE |  | Stoichiometric Formula |  | 2024 | 590 | 517.9 | -146.4 | 11.08 | 0.26 | 2.54 | 1.79 |  |  |  |  | 3.43 | 16.8 |  |  |  | high-pressure high-temperature synthesis | Not mentioned | Not mentioned | Polycrystalline
291 | 1 | https://doi.org/10.1016/j.mssp.2024.108556 | Cu0.3Co4Sb11.3Te0.7 |  | Cu0⋅3Co4Sb12-xTex | CoSb3 | Co0.245Sb0.693 | Cu0.018, Te0.043 | FALSE |  | Stoichiometric Formula |  | 2024 | 630 | 510.7 | -154.4 | 12.31 | 0.31 | 2.55 | 1.76 |  |  |  |  | 3.43 | 16.8 |  |  |  | high-pressure high-temperature synthesis | Not mentioned | Not mentioned | Polycrystalline
292 | 1 | https://doi.org/10.1016/j.mssp.2024.108556 | Cu0.3Co4Sb11.3Te0.7 |  | Cu0⋅3Co4Sb12-xTex | CoSb3 | Co0.245Sb0.693 | Cu0.018, Te0.043 | FALSE |  | Stoichiometric Formula |  | 2024 | 670 | 507.1 | -163.2 | 13.54 | 0.35 | 2.59 | 1.76 |  |  |  |  | 3.43 | 16.8 |  |  |  | high-pressure high-temperature synthesis | Not mentioned | Not mentioned | Polycrystalline
293 | 1 | https://doi.org/10.1016/j.mssp.2024.108556 | Cu0.3Co4Sb11.3Te0.7 |  | Cu0⋅3Co4Sb12-xTex | CoSb3 | Co0.245Sb0.693 | Cu0.018, Te0.043 | FALSE |  | Stoichiometric Formula |  | 2024 | 700 | 500 | -169.6 | 14.54 | 0.39 | 2.62 | 1.76 |  |  |  |  | 3.43 | 16.8 |  |  |  | high-pressure high-temperature synthesis | Not mentioned | Not mentioned | Polycrystalline
294 | 1 | https://doi.org/10.1016/j.mssp.2024.108556 | Cu0.3Co4Sb11.3Te0.7 |  | Cu0⋅3Co4Sb12-xTex | CoSb3 | Co0.245Sb0.693 | Cu0.018, Te0.043 | FALSE |  | Stoichiometric Formula |  | 2024 | 730 | 500 | -175.2 | 15.46 | 0.43 | 2.65 | 1.76 |  |  |  |  | 3.43 | 16.8 |  |  |  | high-pressure high-temperature synthesis | Not mentioned | Not mentioned | Polycrystalline
295 | 1 | https://doi.org/10.1016/j.mssp.2024.108556 | Cu0.3Co4Sb11.3Te0.7 |  | Cu0⋅3Co4Sb12-xTex | CoSb3 | Co0.245Sb0.693 | Cu0.018, Te0.043 | FALSE |  | Stoichiometric Formula |  | 2024 | 770 | 496.5 | -180 | 16.23 | 0.47 | 2.67 | 1.74 |  |  |  |  | 3.43 | 16.8 |  |  |  | high-pressure high-temperature synthesis | Not mentioned | Not mentioned | Polycrystalline
296 | 1 | https://doi.org/10.1016/j.mssp.2024.108556 | Cu0.3Co4Sb11.1Te0.9 |  | Cu0⋅3Co4Sb12-xTex | CoSb3 | Co0.245Sb0.613 | Cu0.018, Te0.055 | FALSE |  | Stoichiometric Formula |  | 2024 | 320 | 867.3 | -94.4 | 7.62 | 0.075 | 3.25 | 2.56 |  |  |  |  | 5.44 | 7.85 |  |  |  | high-pressure high-temperature synthesis | Not mentioned | Not mentioned | Polycrystalline
297 | 1 | https://doi.org/10.1016/j.mssp.2024.108556 | Cu0.3Co4Sb11.1Te0.9 |  | Cu0⋅3Co4Sb12-xTex | CoSb3 | Co0.245Sb0.613 | Cu0.018, Te0.055 | FALSE |  | Stoichiometric Formula |  | 2024 | 360 | 856.9 | -96 | 7.77 | 0.093 | 3.02 | 2.27 |  |  |  |  | 5.44 | 7.85 |  |  |  | high-pressure high-temperature synthesis | Not mentioned | Not mentioned | Polycrystalline
298 | 1 | https://doi.org/10.1016/j.mssp.2024.108556 | Cu0.3Co4Sb11.1Te0.9 |  | Cu0⋅3Co4Sb12-xTex | CoSb3 | Co0.245Sb0.613 | Cu0.018, Te0.055 | FALSE |  | Stoichiometric Formula |  | 2024 | 400 | 837.5 | -99.2 | 8.15 | 0.11 | 2.91 | 2.09 |  |  |  |  | 5.44 | 7.85 |  |  |  | high-pressure high-temperature synthesis | Not mentioned | Not mentioned | Polycrystalline
299 | 1 | https://doi.org/10.1016/j.mssp.2024.108556 | Cu0.3Co4Sb11.1Te0.9 |  | Cu0⋅3Co4Sb12-xTex | CoSb3 | Co0.245Sb0.613 | Cu0.018, Te0.055 | FALSE |  | Stoichiometric Formula |  | 2024 | 440 | 818.3 | -104 | 8.85 | 0.14 | 2.85 | 1.98 |  |  |  |  | 5.44 | 7.85 |  |  |  | high-pressure high-temperature synthesis | Not mentioned | Not mentioned | Polycrystalline
300 | 1 | https://doi.org/10.1016/j.mssp.2024.108556 | Cu0.3Co4Sb11.1Te0.9 |  | Cu0⋅3Co4Sb12-xTex | CoSb3 | Co0.245Sb0.613 | Cu0.018, Te0.055 | FALSE |  | Stoichiometric Formula |  | 2024 | 470 | 800 | -109.6 | 9.46 | 0.16 | 2.77 | 1.86 |  |  |  |  | 5.44 | 7.85 |  |  |  | high-pressure high-temperature synthesis | Not mentioned | Not mentioned | Polycrystalline
301 | 1 | https://doi.org/10.1016/j.mssp.2024.108556 | Cu0.3Co4Sb11.1Te0.9 |  | Cu0⋅3Co4Sb12-xTex | CoSb3 | Co0.245Sb0.613 | Cu0.018, Te0.055 | FALSE |  | Stoichiometric Formula |  | 2024 | 510 | 774 | -114.4 | 10.15 | 0.19 | 2.73 | 1.76 |  |  |  |  | 5.44 | 7.85 |  |  |  | high-pressure high-temperature synthesis | Not mentioned | Not mentioned | Polycrystalline
302 | 1 | https://doi.org/10.1016/j.mssp.2024.108556 | Cu0.3Co4Sb11.1Te0.9 |  | Cu0⋅3Co4Sb12-xTex | CoSb3 | Co0.245Sb0.613 | Cu0.018, Te0.055 | FALSE |  | Stoichiometric Formula |  | 2024 | 550 | 750.2 | -119.2 | 10.69 | 0.22 | 2.68 | 1.66 |  |  |  |  | 5.44 | 7.85 |  |  |  | high-pressure high-temperature synthesis | Not mentioned | Not mentioned | Polycrystalline
303 | 1 | https://doi.org/10.1016/j.mssp.2024.108556 | Cu0.3Co4Sb11.1Te0.9 |  | Cu0⋅3Co4Sb12-xTex | CoSb3 | Co0.245Sb0.613 | Cu0.018, Te0.055 | FALSE |  | Stoichiometric Formula |  | 2024 | 590 | 734.2 | -123.2 | 11.23 | 0.25 | 2.64 | 1.59 |  |  |  |  | 5.44 | 7.85 |  |  |  | high-pressure high-temperature synthesis | Not mentioned | Not mentioned | Polycrystalline
304 | 1 | https://doi.org/10.1016/j.mssp.2024.108556 | Cu0.3Co4Sb11.1Te0.9 |  | Cu0⋅3Co4Sb12-xTex | CoSb3 | Co0.245Sb0.613 | Cu0.018, Te0.055 | FALSE |  | Stoichiometric Formula |  | 2024 | 630 | 712.8 | -128.8 | 12 | 0.29 | 2.65 | 1.56 |  |  |  |  | 5.44 | 7.85 |  |  |  | high-pressure high-temperature synthesis | Not mentioned | Not mentioned | Polycrystalline
305 | 1 | https://doi.org/10.1016/j.mssp.2024.108556 | Cu0.3Co4Sb11.1Te0.9 |  | Cu0⋅3Co4Sb12-xTex | CoSb3 | Co0.245Sb0.613 | Cu0.018, Te0.055 | FALSE |  | Stoichiometric Formula |  | 2024 | 670 | 698.8 | -136 | 12.92 | 0.33 | 2.67 | 1.54 |  |  |  |  | 5.44 | 7.85 |  |  |  | high-pressure high-temperature synthesis | Not mentioned | Not mentioned | Polycrystalline
306 | 1 | https://doi.org/10.1016/j.mssp.2024.108556 | Cu0.3Co4Sb11.1Te0.9 |  | Cu0⋅3Co4Sb12-xTex | CoSb3 | Co0.245Sb0.613 | Cu0.018, Te0.055 | FALSE |  | Stoichiometric Formula |  | 2024 | 700 | 672.9 | -142.4 | 13.69 | 0.35 | 2.7 | 1.56 |  |  |  |  | 5.44 | 7.85 |  |  |  | high-pressure high-temperature synthesis | Not mentioned | Not mentioned | Polycrystalline
307 | 1 | https://doi.org/10.1016/j.mssp.2024.108556 | Cu0.3Co4Sb11.1Te0.9 |  | Cu0⋅3Co4Sb12-xTex | CoSb3 | Co0.245Sb0.613 | Cu0.018, Te0.055 | FALSE |  | Stoichiometric Formula |  | 2024 | 730 | 660.5 | -148 | 14.54 | 0.39 | 2.74 | 1.56 |  |  |  |  | 5.44 | 7.85 |  |  |  | high-pressure high-temperature synthesis | Not mentioned | Not mentioned | Polycrystalline
308 | 1 | https://doi.org/10.1016/j.mssp.2024.108556 | Cu0.3Co4Sb11.1Te0.9 |  | Cu0⋅3Co4Sb12-xTex | CoSb3 | Co0.245Sb0.613 | Cu0.018, Te0.055 | FALSE |  | Stoichiometric Formula |  | 2024 | 770 | 648.5 | -155.2 | 15.62 | 0.43 | 2.77 | 1.56 |  |  |  |  | 5.44 | 7.85 |  |  |  | high-pressure high-temperature synthesis | Not mentioned | Not mentioned | Polycrystalline
309 | 1 | https://doi.org/10.1016/j.jeurceramsoc.2024.05.047 | (Sr0.33Ba0.33Ca0.33)TiO3 |  | (Sr 1/3Ba1/3Ca1/3)1-xLaxTi1-yNbyO3 | (Sr1/3Ba1/3Ca1/3) TiO3 | (Sr0.33Ba0.33Ca0.33)TiO3 | None | TRUE |  | Stoichiometric Formula |  | 2024 | 373 | 136.32 | -254.76 | 8.67 | 0.0843 | 3.84 | 3.72 | 0.131 | [8 empty] | solid-state reaction, graphite-burial synthesis | Not mentioned | Not mentioned | Polycrystalline | [13 empty] | Medium Entropy Perovskites
310 | 1 | https://doi.org/10.1016/j.jeurceramsoc.2024.05.047 | (Sr0.33Ba0.33Ca0.33)TiO3 |  | (Sr 1/3Ba1/3Ca1/3)1-xLaxTi1-yNbyO3 | (Sr1/3Ba1/3Ca1/3) TiO3 | (Sr0.33Ba0.33Ca0.33)TiO3 | None | TRUE |  | Stoichiometric Formula |  | 2024 | 423 | 131.69 | -263.1 | 8.55 | 0.0954 | 3.73 | 3.61 | 0.139 | [8 empty] | solid-state reaction, graphite-burial synthesis | Not mentioned | Not mentioned | Polycrystalline | [13 empty] | Medium Entropy Perovskites
311 | 1 | https://doi.org/10.1016/j.jeurceramsoc.2024.05.047 | (Sr0.33Ba0.33Ca0.33)TiO3 |  | (Sr 1/3Ba1/3Ca1/3)1-xLaxTi1-yNbyO3 | (Sr1/3Ba1/3Ca1/3) TiO3 | (Sr0.33Ba0.33Ca0.33)TiO3 | None | TRUE |  | Stoichiometric Formula |  | 2024 | 473 | 127.06 | -280.95 | 8.48 | 0.108 | 3.67 | 3.55 | 0.139 | [8 empty] | solid-state reaction, graphite-burial synthesis | Not mentioned | Not mentioned | Polycrystalline | [13 empty] | Medium Entropy Perovskites
312 | 1 | https://doi.org/10.1016/j.jeurceramsoc.2024.05.047 | (Sr0.33Ba0.33Ca0.33)TiO3 |  | (Sr 1/3Ba1/3Ca1/3)1-xLaxTi1-yNbyO3 | (Sr1/3Ba1/3Ca1/3) TiO3 | (Sr0.33Ba0.33Ca0.33)TiO3 | None | TRUE |  | Stoichiometric Formula |  | 2024 | 523 | 103.91 | -295.24 | 7.58 | 0.11 | 3.57 | 3.47 | 0.123 | [8 empty] | solid-state reaction, graphite-burial synthesis | Not mentioned | Not mentioned | Polycrystalline | [13 empty] | Medium Entropy Perovskites
313 | 1 | https://doi.org/10.1016/j.jeurceramsoc.2024.05.047 | (Sr0.33Ba0.33Ca0.33)TiO3 |  | (Sr 1/3Ba1/3Ca1/3)1-xLaxTi1-yNbyO3 | (Sr1/3Ba1/3Ca1/3) TiO3 | (Sr0.33Ba0.33Ca0.33)TiO3 | None | TRUE |  | Stoichiometric Formula |  | 2024 | 573 | 99.28 | -313.1 | 7.15 | 0.116 | 3.49 | 3.4 | 0.115 | [8 empty] | solid-state reaction, graphite-burial synthesis | Not mentioned | Not mentioned | Polycrystalline | [13 empty] | Medium Entropy Perovskites
314 | 1 | https://doi.org/10.1016/j.jeurceramsoc.2024.05.047 | (Sr0.33Ba0.33Ca0.33)TiO3 |  | (Sr 1/3Ba1/3Ca1/3)1-xLaxTi1-yNbyO3 | (Sr1/3Ba1/3Ca1/3) TiO3 | (Sr0.33Ba0.33Ca0.33)TiO3 | None | TRUE |  | Stoichiometric Formula |  | 2024 | 623 | 94.78 | -332.14 | 6.85 | 0.124 | 3.42 | 3.34 | 0.107 | [8 empty] | solid-state reaction, graphite-burial synthesis | Not mentioned | Not mentioned | Polycrystalline | [13 empty] | Medium Entropy Perovskites
315 | 1 | https://doi.org/10.1016/j.jeurceramsoc.2024.05.047 | (Sr0.33Ba0.33Ca0.33)TiO3 |  | (Sr 1/3Ba1/3Ca1/3)1-xLaxTi1-yNbyO3 | (Sr1/3Ba1/3Ca1/3) TiO3 | (Sr0.33Ba0.33Ca0.33)TiO3 | None | TRUE |  | Stoichiometric Formula |  | 2024 | 673 | 80.89 | -353.57 | 6.12 | 0.124 | 3.31 | 3.25 | 0.0902 | [8 empty] | solid-state reaction, graphite-burial synthesis | Not mentioned | Not mentioned | Polycrystalline | [13 empty] | Medium Entropy Perovskites
316 | 1 | https://doi.org/10.1016/j.jeurceramsoc.2024.05.047 | (Sr0.33Ba0.33Ca0.33)TiO3 |  | (Sr 1/3Ba1/3Ca1/3)1-xLaxTi1-yNbyO3 | (Sr1/3Ba1/3Ca1/3) TiO3 | (Sr0.33Ba0.33Ca0.33)TiO3 | None | TRUE |  | Stoichiometric Formula |  | 2024 | 723 | 76.26 | -375 | 5.45 | 0.122 | 3.18 | 3.14 | 0.082 | [8 empty] | solid-state reaction, graphite-burial synthesis | Not mentioned | Not mentioned | Polycrystalline | [13 empty] | Medium Entropy Perovskites
317 | 1 | https://doi.org/10.1016/j.jeurceramsoc.2024.05.047 | (Sr0.33Ba0.33Ca0.33)TiO3 |  | (Sr 1/3Ba1/3Ca1/3)1-xLaxTi1-yNbyO3 | (Sr1/3Ba1/3Ca1/3) TiO3 | (Sr0.33Ba0.33Ca0.33)TiO3 | None | TRUE |  | Stoichiometric Formula |  | 2024 | 773 | 71.63 | -397.62 | 4.48 | 0.11 | 3.13 | 3.1 | 0.0656 | [8 empty] | solid-state reaction, graphite-burial synthesis | Not mentioned | Not mentioned | Polycrystalline | [13 empty] | Medium Entropy Perovskites
318 | 1 | https://doi.org/10.1016/j.jeurceramsoc.2024.05.047 | (Sr0.33Ba0.33Ca0.33)0.95La0.05Ti0.95Nb0.05O3 |  | (Sr 1/3Ba1/3Ca1/3)1-xLaxTi1-yNbyO3 | (Sr1/3Ba1/3Ca1/3) TiO3 | (Sr0.33Ba0.33Ca0.33)0.95Ti0.95O3 | La0.05, Nb0.05 | FALSE |  | Stoichiometric Formula |  | 2024 | 373 | 978.91 | -96.43 | 8.97 | 0.0787 | 4.13 | 3.25 | 0.893 | [8 empty] | solid-state reaction, graphite-burial synthesis | Not mentioned | Not mentioned | Polycrystalline | [13 empty] | Medium Entropy Perovskites
319 | 1 | https://doi.org/10.1016/j.jeurceramsoc.2024.05.047 | (Sr0.33Ba0.33Ca0.33)0.95La0.05Ti0.95Nb0.05O3 |  | (Sr 1/3Ba1/3Ca1/3)1-xLaxTi1-yNbyO3 | (Sr1/3Ba1/3Ca1/3) TiO3 | (Sr0.33Ba0.33Ca0.33)0.95Ti0.95O3 | La0.05, Nb0.05 | FALSE |  | Stoichiometric Formula |  | 2024 | 423 | 881.69 | -109.52 | 10.12 | 0.105 | 4.05 | 3.15 | 0.902 | [8 empty] | solid-state reaction, graphite-burial synthesis | Not mentioned | Not mentioned | Polycrystalline | [13 empty] | Medium Entropy Perovskites
320 | 1 | https://doi.org/10.1016/j.jeurceramsoc.2024.05.047 | (Sr0.33Ba0.33Ca0.33)0.95La0.05Ti0.95Nb0.05O3 |  | (Sr 1/3Ba1/3Ca1/3)1-xLaxTi1-yNbyO3 | (Sr1/3Ba1/3Ca1/3) TiO3 | (Sr0.33Ba0.33Ca0.33)0.95Ti0.95O3 | La0.05, Nb0.05 | FALSE |  | Stoichiometric Formula |  | 2024 | 473 | 784.47 | -120.24 | 11.09 | 0.131 | 3.96 | 3.07 | 0.893 | [8 empty] | solid-state reaction, graphite-burial synthesis | Not mentioned | Not mentioned | Polycrystalline | [13 empty] | Medium Entropy Perovskites
321 | 1 | https://doi.org/10.1016/j.jeurceramsoc.2024.05.047 | (Sr0.33Ba0.33Ca0.33)0.95La0.05Ti0.95Nb0.05O3 |  | (Sr 1/3Ba1/3Ca1/3)1-xLaxTi1-yNbyO3 | (Sr1/3Ba1/3Ca1/3) TiO3 | (Sr0.33Ba0.33Ca0.33)0.95Ti0.95O3 | La0.05, Nb0.05 | FALSE |  | Stoichiometric Formula |  | 2024 | 523 | 696.5 | -134.52 | 12.24 | 0.166 | 3.81 | 2.96 | 0.869 | [8 empty] | solid-state reaction, graphite-burial synthesis | Not mentioned | Not mentioned | Polycrystalline | [13 empty] | Medium Entropy Perovskites
322 | 1 | https://doi.org/10.1016/j.jeurceramsoc.2024.05.047 | (Sr0.33Ba0.33Ca0.33)0.95La0.05Ti0.95Nb0.05O3 |  | (Sr 1/3Ba1/3Ca1/3)1-xLaxTi1-yNbyO3 | (Sr1/3Ba1/3Ca1/3) TiO3 | (Sr0.33Ba0.33Ca0.33)0.95Ti0.95O3 | La0.05, Nb0.05 | FALSE |  | Stoichiometric Formula |  | 2024 | 573 | 608.54 | -147.62 | 12.79 | 0.193 | 3.75 | 2.94 | 0.82 | [8 empty] | solid-state reaction, graphite-burial synthesis | Not mentioned | Not mentioned | Polycrystalline | [13 empty] | Medium Entropy Perovskites
323 | 1 | https://doi.org/10.1016/j.jeurceramsoc.2024.05.047 | (Sr0.33Ba0.33Ca0.33)0.95La0.05Ti0.95Nb0.05O3 |  | (Sr 1/3Ba1/3Ca1/3)1-xLaxTi1-yNbyO3 | (Sr1/3Ba1/3Ca1/3) TiO3 | (Sr0.33Ba0.33Ca0.33)0.95Ti0.95O3 | La0.05, Nb0.05 | FALSE |  | Stoichiometric Formula |  | 2024 | 623 | 539.22 | -163.1 | 13.7 | 0.233 | 3.61 | 2.85 | 0.787 | [8 empty] | solid-state reaction, graphite-burial synthesis | Not mentioned | Not mentioned | Polycrystalline | [13 empty] | Medium Entropy Perovskites
324 | 1 | https://doi.org/10.1016/j.jeurceramsoc.2024.05.047 | (Sr0.33Ba0.33Ca0.33)0.95La0.05Ti0.95Nb0.05O3 |  | (Sr 1/3Ba1/3Ca1/3)1-xLaxTi1-yNbyO3 | (Sr1/3Ba1/3Ca1/3) TiO3 | (Sr0.33Ba0.33Ca0.33)0.95Ti0.95O3 | La0.05, Nb0.05 | FALSE |  | Stoichiometric Formula |  | 2024 | 673 | 479.04 | -176.19 | 14 | 0.265 | 3.5 | 2.78 | 0.746 | [8 empty] | solid-state reaction, graphite-burial synthesis | Not mentioned | Not mentioned | Polycrystalline | [13 empty] | Medium Entropy Perovskites
325 | 1 | https://doi.org/10.1016/j.jeurceramsoc.2024.05.047 | (Sr0.33Ba0.33Ca0.33)0.95La0.05Ti0.95Nb0.05O3 |  | (Sr 1/3Ba1/3Ca1/3)1-xLaxTi1-yNbyO3 | (Sr1/3Ba1/3Ca1/3) TiO3 | (Sr0.33Ba0.33Ca0.33)0.95Ti0.95O3 | La0.05, Nb0.05 | FALSE |  | Stoichiometric Formula |  | 2024 | 723 | 18.85 | -191.67 | 14.36 | 0.298 | 3.41 | 2.75 | 0.689 | [8 empty] | solid-state reaction, graphite-burial synthesis | Not mentioned | Not mentioned | Polycrystalline | [13 empty] | Medium Entropy Perovskites
326 | 1 | https://doi.org/10.1016/j.jeurceramsoc.2024.05.047 | (Sr0.33Ba0.33Ca0.33)0.95La0.05Ti0.95Nb0.05O3 |  | (Sr 1/3Ba1/3Ca1/3)1-xLaxTi1-yNbyO3 | (Sr1/3Ba1/3Ca1/3) TiO3 | (Sr0.33Ba0.33Ca0.33)0.95Ti0.95O3 | La0.05, Nb0.05 | FALSE |  | Stoichiometric Formula |  | 2024 | 773 | 377.06 | -209.52 | 14.79 | 0.337 | 3.33 | 2.73 | 0.631 | [8 empty] | solid-state reaction, graphite-burial synthesis | Not mentioned | Not mentioned | Polycrystalline | [13 empty] | Medium Entropy Perovskites
327 | 1 | https://doi.org/10.1016/j.jeurceramsoc.2024.05.047 | (Sr0.33Ba0.33Ca0.33)0.9La0.1Ti0.95Nb0.05O3 |  | (Sr 1/3Ba1/3Ca1/3)1-xLaxTi1-yNbyO3 | (Sr1/3Ba1/3Ca1/3) TiO3 | (Sr0.33Ba0.33Ca0.33)0.9Ti0.95O3 | La0.1, Nb0.05 | FALSE |  | Stoichiometric Formula |  | 2024 | 373 | 1627.06 | -65.48 | 6.85 | 0.0565 | 4.45 | 2.97 | 1.46 | [8 empty] | solid-state reaction, graphite-burial synthesis | Not mentioned | Not mentioned | Polycrystalline | [13 empty] | Medium Entropy Perovskites
328 | 1 | https://doi.org/10.1016/j.jeurceramsoc.2024.05.047 | (Sr0.33Ba0.33Ca0.33)0.9La0.1Ti0.95Nb0.05O3 |  | (Sr 1/3Ba1/3Ca1/3)1-xLaxTi1-yNbyO3 | (Sr1/3Ba1/3Ca1/3) TiO3 | (Sr0.33Ba0.33Ca0.33)0.9Ti0.95O3 | La0.1, Nb0.05 | FALSE |  | Stoichiometric Formula |  | 2024 | 423 | 1502.06 | -73.81 | 8 | 0.0769 | 4.36 | 2.82 | 1.52 | [8 empty] | solid-state reaction, graphite-burial synthesis | Not mentioned | Not mentioned | Polycrystalline | [13 empty] | Medium Entropy Perovskites
329 | 1 | https://doi.org/10.1016/j.jeurceramsoc.2024.05.047 | (Sr0.33Ba0.33Ca0.33)0.9La0.1Ti0.95Nb0.05O3 |  | (Sr 1/3Ba1/3Ca1/3)1-xLaxTi1-yNbyO3 | (Sr1/3Ba1/3Ca1/3) TiO3 | (Sr0.33Ba0.33Ca0.33)0.9Ti0.95O3 | La0.1, Nb0.05 | FALSE |  | Stoichiometric Formula |  | 2024 | 473 | 1367.8 | -83.33 | 9.15 | 0.1 | 4.28 | 2.72 | 1.56 | [8 empty] | solid-state reaction, graphite-burial synthesis | Not mentioned | Not mentioned | Polycrystalline | [13 empty] | Medium Entropy Perovskites
330 | 1 | https://doi.org/10.1016/j.jeurceramsoc.2024.05.047 | (Sr0.33Ba0.33Ca0.33)0.9La0.1Ti0.95Nb0.05O3 |  | (Sr 1/3Ba1/3Ca1/3)1-xLaxTi1-yNbyO3 | (Sr1/3Ba1/3Ca1/3) TiO3 | (Sr0.33Ba0.33Ca0.33)0.9Ti0.95O3 | La0.1, Nb0.05 | FALSE |  | Stoichiometric Formula |  | 2024 | 523 | 1233.54 | -92.86 | 10.36 | 0.126 | 4.2 | 2.65 | 1.55 | [8 empty] | solid-state reaction, graphite-burial synthesis | Not mentioned | Not mentioned | Polycrystalline | [13 empty] | Medium Entropy Perovskites
331 | 1 | https://doi.org/10.1016/j.jeurceramsoc.2024.05.047 | (Sr0.33Ba0.33Ca0.33)0.9La0.1Ti0.95Nb0.05O3 |  | (Sr 1/3Ba1/3Ca1/3)1-xLaxTi1-yNbyO3 | (Sr1/3Ba1/3Ca1/3) TiO3 | (Sr0.33Ba0.33Ca0.33)0.9Ti0.95O3 | La0.1, Nb0.05 | FALSE |  | Stoichiometric Formula |  | 2024 | 573 | 1099.28 | -104.76 | 11.7 | 0.164 | 4.02 | 2.53 | 1.51 | [8 empty] | solid-state reaction, graphite-burial synthesis | Not mentioned | Not mentioned | Polycrystalline | [13 empty] | Medium Entropy Perovskites
332 | 1 | https://doi.org/10.1016/j.jeurceramsoc.2024.05.047 | (Sr0.33Ba0.33Ca0.33)0.9La0.1Ti0.95Nb0.05O3 |  | (Sr 1/3Ba1/3Ca1/3)1-xLaxTi1-yNbyO3 | (Sr1/3Ba1/3Ca1/3) TiO3 | (Sr0.33Ba0.33Ca0.33)0.9Ti0.95O3 | La0.1, Nb0.05 | FALSE |  | Stoichiometric Formula |  | 2024 | 623 | 974.28 | -114.29 | 12.42 | 0.196 | 3.89 | 2.45 | 1.43 | [8 empty] | solid-state reaction, graphite-burial synthesis | Not mentioned | Not mentioned | Polycrystalline | [13 empty] | Medium Entropy Perovskites
333 | 1 | https://doi.org/10.1016/j.jeurceramsoc.2024.05.047 | (Sr0.33Ba0.33Ca0.33)0.9La0.1Ti0.95Nb0.05O3 |  | (Sr 1/3Ba1/3Ca1/3)1-xLaxTi1-yNbyO3 | (Sr1/3Ba1/3Ca1/3) TiO3 | (Sr0.33Ba0.33Ca0.33)0.9Ti0.95O3 | La0.1, Nb0.05 | FALSE |  | Stoichiometric Formula |  | 2024 | 673 | 849.28 | -127.38 | 13.39 | 0.236 | 3.76 | 2.42 | 1.34 | [8 empty] | solid-state reaction, graphite-burial synthesis | Not mentioned | Not mentioned | Polycrystalline | [13 empty] | Medium Entropy Perovskites
334 | 1 | https://doi.org/10.1016/j.jeurceramsoc.2024.05.047 | (Sr0.33Ba0.33Ca0.33)0.9La0.1Ti0.95Nb0.05O3 |  | (Sr 1/3Ba1/3Ca1/3)1-xLaxTi1-yNbyO3 | (Sr1/3Ba1/3Ca1/3) TiO3 | (Sr0.33Ba0.33Ca0.33)0.9Ti0.95O3 | La0.1, Nb0.05 | FALSE |  | Stoichiometric Formula |  | 2024 | 723 | 742.8 | -140.48 | 14.3 | 0.282 | 3.62 | 2.37 | 1.26 | [8 empty] | solid-state reaction, graphite-burial synthesis | Not mentioned | Not mentioned | Polycrystalline | [13 empty] | Medium Entropy Perovskites
335 | 1 | https://doi.org/10.1016/j.jeurceramsoc.2024.05.047 | (Sr0.33Ba0.33Ca0.33)0.9La0.1Ti0.95Nb0.05O3 |  | (Sr 1/3Ba1/3Ca1/3)1-xLaxTi1-yNbyO3 | (Sr1/3Ba1/3Ca1/3) TiO3 | (Sr0.33Ba0.33Ca0.33)0.9Ti0.95O3 | La0.1, Nb0.05 | FALSE |  | Stoichiometric Formula |  | 2024 | 773 | 673.48 | -157.14 | 15.76 | 0.344 | 3.5 | 2.34 | 1.16 | [8 empty] | solid-state reaction, graphite-burial synthesis | Not mentioned | Not mentioned | Polycrystalline | [13 empty] | Medium Entropy Perovskites
336 | 1 | https://doi.org/10.1016/j.jeurceramsoc.2024.05.047 | (Sr0.33Ba0.33Ca0.33)0.95La0.05Ti0.9Nb0.1O3 |  | (Sr 1/3Ba1/3Ca1/3)1-xLaxTi1-yNbyO3 | (Sr1/3Ba1/3Ca1/3) TiO3 | (Sr0.33Ba0.33Ca0.33)0.95Ti0.9O3 | La0.05, Nb0.1 | FALSE |  | Stoichiometric Formula |  | 2024 | 373 | 1599.28 | -67.86 | 7.03 | 0.0565 | 4.52 | 3.06 | 1.46 | [8 empty] | solid-state reaction, graphite-burial synthesis | Not mentioned | Not mentioned | Polycrystalline | [13 empty] | Medium Entropy Perovskites
337 | 1 | https://doi.org/10.1016/j.jeurceramsoc.2024.05.047 | (Sr0.33Ba0.33Ca0.33)0.95La0.05Ti0.9Nb0.1O3 |  | (Sr 1/3Ba1/3Ca1/3)1-xLaxTi1-yNbyO3 | (Sr1/3Ba1/3Ca1/3) TiO3 | (Sr0.33Ba0.33Ca0.33)0.95Ti0.9O3 | La0.05, Nb0.1 | FALSE |  | Stoichiometric Formula |  | 2024 | 423 | 1474.28 | -77.38 | 8.55 | 0.0796 | 4.49 | 2.96 | 1.52 | [8 empty] | solid-state reaction, graphite-burial synthesis | Not mentioned | Not mentioned | Polycrystalline | [13 empty] | Medium Entropy Perovskites
338 | 1 | https://doi.org/10.1016/j.jeurceramsoc.2024.05.047 | (Sr0.33Ba0.33Ca0.33)0.95La0.05Ti0.9Nb0.1O3 |  | (Sr 1/3Ba1/3Ca1/3)1-xLaxTi1-yNbyO3 | (Sr1/3Ba1/3Ca1/3) TiO3 | (Sr0.33Ba0.33Ca0.33)0.95Ti0.9O3 | La0.05, Nb0.1 | FALSE |  | Stoichiometric Formula |  | 2024 | 473 | 1358.54 | -84.52 | 9.58 | 0.1 | 4.42 | 2.85 | 1.56 | [8 empty] | solid-state reaction, graphite-burial synthesis | Not mentioned | Not mentioned | Polycrystalline | [13 empty] | Medium Entropy Perovskites
339 | 1 | https://doi.org/10.1016/j.jeurceramsoc.2024.05.047 | (Sr0.33Ba0.33Ca0.33)0.95La0.05Ti0.9Nb0.1O3 |  | (Sr 1/3Ba1/3Ca1/3)1-xLaxTi1-yNbyO3 | (Sr1/3Ba1/3Ca1/3) TiO3 | (Sr0.33Ba0.33Ca0.33)0.95Ti0.9O3 | La0.05, Nb0.1 | FALSE |  | Stoichiometric Formula |  | 2024 | 523 | 1224.28 | -96.43 | 11.03 | 0.131 | 4.34 | 2.8 | 1.55 | [8 empty] | solid-state reaction, graphite-burial synthesis | Not mentioned | Not mentioned | Polycrystalline | [13 empty] | Medium Entropy Perovskites
340 | 1 | https://doi.org/10.1016/j.jeurceramsoc.2024.05.047 | (Sr0.33Ba0.33Ca0.33)0.95La0.05Ti0.9Nb0.1O3 |  | (Sr 1/3Ba1/3Ca1/3)1-xLaxTi1-yNbyO3 | (Sr1/3Ba1/3Ca1/3) TiO3 | (Sr0.33Ba0.33Ca0.33)0.95Ti0.9O3 | La0.05, Nb0.1 | FALSE |  | Stoichiometric Formula |  | 2024 | 573 | 1099.28 | -108.33 | 12.42 | 0.166 | 4.22 | 2.72 | 1.5 | [8 empty] | solid-state reaction, graphite-burial synthesis | Not mentioned | Not mentioned | Polycrystalline | [13 empty] | Medium Entropy Perovskites
341 | 1 | https://doi.org/10.1016/j.jeurceramsoc.2024.05.047 | (Sr0.33Ba0.33Ca0.33)0.95La0.05Ti0.9Nb0.1O3 |  | (Sr 1/3Ba1/3Ca1/3)1-xLaxTi1-yNbyO3 | (Sr1/3Ba1/3Ca1/3) TiO3 | (Sr0.33Ba0.33Ca0.33)0.95Ti0.9O3 | La0.05, Nb0.1 | FALSE |  | Stoichiometric Formula |  | 2024 | 623 | 974.41 | -120.24 | 13.64 | 0.206 | 4.07 | 2.65 | 1.43 | [8 empty] | solid-state reaction, graphite-burial synthesis | Not mentioned | Not mentioned | Polycrystalline | [13 empty] | Medium Entropy Perovskites
342 | 1 | https://doi.org/10.1016/j.jeurceramsoc.2024.05.047 | (Sr0.33Ba0.33Ca0.33)0.95La0.05Ti0.9Nb0.1O3 |  | (Sr 1/3Ba1/3Ca1/3)1-xLaxTi1-yNbyO3 | (Sr1/3Ba1/3Ca1/3) TiO3 | (Sr0.33Ba0.33Ca0.33)0.95Ti0.9O3 | La0.05, Nb0.1 | FALSE |  | Stoichiometric Formula |  | 2024 | 673 | 840.02 | -132.14 | 14.24 | 0.241 | 3.92 | 2.6 | 1.33 | [8 empty] | solid-state reaction, graphite-burial synthesis | Not mentioned | Not mentioned | Polycrystalline | [13 empty] | Medium Entropy Perovskites
343 | 1 | https://doi.org/10.1016/j.jeurceramsoc.2024.05.047 | (Sr0.33Ba0.33Ca0.33)0.95La0.05Ti0.9Nb0.1O3 |  | (Sr 1/3Ba1/3Ca1/3)1-xLaxTi1-yNbyO3 | (Sr1/3Ba1/3Ca1/3) TiO3 | (Sr0.33Ba0.33Ca0.33)0.95Ti0.9O3 | La0.05, Nb0.1 | FALSE |  | Stoichiometric Formula |  | 2024 | 723 | 752.19 | -148.81 | 15.76 | 0.298 | 3.77 | 2.53 | 1.25 | [8 empty] | solid-state reaction, graphite-burial synthesis | Not mentioned | Not mentioned | Polycrystalline | [13 empty] | Medium Entropy Perovskites
344 | 1 | https://doi.org/10.1016/j.jeurceramsoc.2024.05.047 | (Sr0.33Ba0.33Ca0.33)0.95La0.05Ti0.9Nb0.1O3 |  | (Sr 1/3Ba1/3Ca1/3)1-xLaxTi1-yNbyO3 | (Sr1/3Ba1/3Ca1/3) TiO3 | (Sr0.33Ba0.33Ca0.33)0.95Ti0.9O3 | La0.05, Nb0.1 | FALSE |  | Stoichiometric Formula |  | 2024 | 773 | 664.22 | -165.48 | 17.09 | 0.361 | 3.6 | 2.46 | 1.16 | [8 empty] | solid-state reaction, graphite-burial synthesis | Not mentioned | Not mentioned | Polycrystalline | [13 empty] | Medium Entropy Perovskites
345 | 1 | https://doi.org/10.1016/j.jeurceramsoc.2024.05.047 | (Sr0.33Ba0.33Ca0.33)0.9La0.1Ti0.9Nb0.1O3 |  | (Sr 1/3Ba1/3Ca1/3)1-xLaxTi1-yNbyO3 | (Sr1/3Ba1/3Ca1/3) TiO3 | (Sr0.33Ba0.33Ca0.33)0.9Ti0.9O3 | La0.1, Nb0.1 | FALSE |  | Stoichiometric Formula |  | 2024 | 373 | 2719.65 | -51.19 | 6.48 | 0.0426 | 5.89 | 3.01 | 2.48 | [8 empty] | solid-state reaction, graphite-burial synthesis | Not mentioned | Not mentioned | Polycrystalline | [13 empty] | Medium Entropy Perovskites
346 | 1 | https://doi.org/10.1016/j.jeurceramsoc.2024.05.047 | (Sr0.33Ba0.33Ca0.33)0.9La0.1Ti0.9Nb0.1O3 |  | (Sr 1/3Ba1/3Ca1/3)1-xLaxTi1-yNbyO3 | (Sr1/3Ba1/3Ca1/3) TiO3 | (Sr0.33Ba0.33Ca0.33)0.9Ti0.9O3 | La0.1, Nb0.1 | FALSE |  | Stoichiometric Formula |  | 2024 | 423 | 2474.28 | -55.95 | 7.39 | 0.0565 | 5.72 | 2.87 | 2.54 | [8 empty] | solid-state reaction, graphite-burial synthesis | Not mentioned | Not mentioned | Polycrystalline | [13 empty] | Medium Entropy Perovskites
347 | 1 | https://doi.org/10.1016/j.jeurceramsoc.2024.05.047 | (Sr0.33Ba0.33Ca0.33)0.9La0.1Ti0.9Nb0.1O3 |  | (Sr 1/3Ba1/3Ca1/3)1-xLaxTi1-yNbyO3 | (Sr1/3Ba1/3Ca1/3) TiO3 | (Sr0.33Ba0.33Ca0.33)0.9Ti0.9O3 | La0.1, Nb0.1 | FALSE |  | Stoichiometric Formula |  | 2024 | 473 | 2219.65 | -63.1 | 8.48 | 0.0731 | 5.55 | 2.8 | 2.55 | [8 empty] | solid-state reaction, graphite-burial synthesis | Not mentioned | Not mentioned | Polycrystalline | [13 empty] | Medium Entropy Perovskites
348 | 1 | https://doi.org/10.1016/j.jeurceramsoc.2024.05.047 | (Sr0.33Ba0.33Ca0.33)0.9La0.1Ti0.9Nb0.1O3 |  | (Sr 1/3Ba1/3Ca1/3)1-xLaxTi1-yNbyO3 | (Sr1/3Ba1/3Ca1/3) TiO3 | (Sr0.33Ba0.33Ca0.33)0.9Ti0.9O3 | La0.1, Nb0.1 | FALSE |  | Stoichiometric Formula |  | 2024 | 523 | 1983.54 | -71.43 | 9.58 | 0.0935 | 5.37 | 2.78 | 2.51 | [8 empty] | solid-state reaction, graphite-burial synthesis | Not mentioned | Not mentioned | Polycrystalline | [13 empty] | Medium Entropy Perovskites
349 | 1 | https://doi.org/10.1016/j.jeurceramsoc.2024.05.047 | (Sr0.33Ba0.33Ca0.33)0.9La0.1Ti0.9Nb0.1O3 |  | (Sr 1/3Ba1/3Ca1/3)1-xLaxTi1-yNbyO3 | (Sr1/3Ba1/3Ca1/3) TiO3 | (Sr0.33Ba0.33Ca0.33)0.9Ti0.9O3 | La0.1, Nb0.1 | FALSE |  | Stoichiometric Formula |  | 2024 | 573 | 1756.69 | -79.76 | 10.85 | 0.119 | 5.21 | 2.71 | 2.41 | [8 empty] | solid-state reaction, graphite-burial synthesis | Not mentioned | Not mentioned | Polycrystalline | [13 empty] | Medium Entropy Perovskites
350 | 1 | https://doi.org/10.1016/j.jeurceramsoc.2024.05.047 | (Sr0.33Ba0.33Ca0.33)0.9La0.1Ti0.9Nb0.1O3 |  | (Sr 1/3Ba1/3Ca1/3)1-xLaxTi1-yNbyO3 | (Sr1/3Ba1/3Ca1/3) TiO3 | (Sr0.33Ba0.33Ca0.33)0.9Ti0.9O3 | La0.1, Nb0.1 | FALSE |  | Stoichiometric Formula |  | 2024 | 623 | 1529.84 | -90.48 | 12.12 | 0.151 | 4.98 | 2.62 | 2.29 | [8 empty] | solid-state reaction, graphite-burial synthesis | Not mentioned | Not mentioned | Polycrystalline | [13 empty] | Medium Entropy Perovskites
351 | 1 | https://doi.org/10.1016/j.jeurceramsoc.2024.05.047 | (Sr0.33Ba0.33Ca0.33)0.9La0.1Ti0.9Nb0.1O3 |  | (Sr 1/3Ba1/3Ca1/3)1-xLaxTi1-yNbyO3 | (Sr1/3Ba1/3Ca1/3) TiO3 | (Sr0.33Ba0.33Ca0.33)0.9Ti0.9O3 | La0.1, Nb0.1 | FALSE |  | Stoichiometric Formula |  | 2024 | 673 | 1321.5 | -102.38 | 13.27 | 0.189 | 4.77 | 2.57 | 2.12 | [8 empty] | solid-state reaction, graphite-burial synthesis | Not mentioned | Not mentioned | Polycrystalline | [13 empty] | Medium Entropy Perovskites
352 | 1 | https://doi.org/10.1016/j.jeurceramsoc.2024.05.047 | (Sr0.33Ba0.33Ca0.33)0.9La0.1Ti0.9Nb0.1O3 |  | (Sr 1/3Ba1/3Ca1/3)1-xLaxTi1-yNbyO3 | (Sr1/3Ba1/3Ca1/3) TiO3 | (Sr0.33Ba0.33Ca0.33)0.9Ti0.9O3 | La0.1, Nb0.1 | FALSE |  | Stoichiometric Formula |  | 2024 | 723 | 1159.59 | -114.29 | 14.61 | 0.233 | 4.54 | 2.5 | 1.98 | [8 empty] | solid-state reaction, graphite-burial synthesis | Not mentioned | Not mentioned | Polycrystalline | [13 empty] | Medium Entropy Perovskites
353 | 1 | https://doi.org/10.1016/j.jeurceramsoc.2024.05.047 | (Sr0.33Ba0.33Ca0.33)0.9La0.1Ti0.9Nb0.1O3 |  | (Sr 1/3Ba1/3Ca1/3)1-xLaxTi1-yNbyO3 | (Sr1/3Ba1/3Ca1/3) TiO3 | (Sr0.33Ba0.33Ca0.33)0.9Ti0.9O3 | La0.1, Nb0.1 | FALSE |  | Stoichiometric Formula |  | 2024 | 773 | 1006.82 | -128.57 | 16.06 | 0.286 | 4.33 | 2.46 | 1.82 | [8 empty] | solid-state reaction, graphite-burial synthesis | Not mentioned | Not mentioned | Polycrystalline | [13 empty] | Medium Entropy Perovskites
354 | 1 | https://doi.org/10.1126/science.abb3517 | AgSbTe2 |  | AgSb1–xCdxTe2 | AgSbTe2 | AgSbTe2 | None | TRUE |  | Stoichiometric Formula |  | 2021 | 325 | 12089 | 283.27 |  | 0.53285 | 0.54178 | 0.48595 | [10 empty] | Not mentioned | Not mentioned | Polycrystalline |  | Fd-3m | [11 empty] | Two distinct types of disorder present: precipitation of impurity phases such as Ag2Te and Sb2Te3, and Ag or Sb cationic disorder. Only some local cationic ordering present.
355 | 1 | https://doi.org/10.1126/science.abb3517 | AgSbTe2 |  | AgSb1–xCdxTe2 | AgSbTe2 | AgSbTe2 | None | TRUE |  | Stoichiometric Formula |  | 2021 | 350 | 10541 | 297.77 |  | 0.60972 | 0.53188 | 0.48222 | [10 empty] | Not mentioned | Not mentioned | Polycrystalline |  | Fd-3m | [11 empty] | Two distinct types of disorder present: precipitation of impurity phases such as Ag2Te and Sb2Te3, and Ag or Sb cationic disorder. Only some local cationic ordering present.
356 | 1 | https://doi.org/10.1126/science.abb3517 | AgSbTe2 |  | AgSb1–xCdxTe2 | AgSbTe2 | AgSbTe2 | None | TRUE |  | Stoichiometric Formula |  | 2021 | 375 | 9709.1 | 313.8 |  | 0.67896 | 0.51214 | 0.45849 | [10 empty] | Not mentioned | Not mentioned | Polycrystalline |  | Fd-3m | [11 empty] | Two distinct types of disorder present: precipitation of impurity phases such as Ag2Te and Sb2Te3, and Ag or Sb cationic disorder. Only some local cationic ordering present.
357 | 1 | https://doi.org/10.1126/science.abb3517 | AgSbTe2 |  | AgSb1–xCdxTe2 | AgSbTe2 | AgSbTe2 | None | TRUE |  | Stoichiometric Formula |  | 2021 | 400 | 9091.6 | 330.55 |  | 0.78145 | 0.48927 | 0.43795 | [10 empty] | Not mentioned | Not mentioned | Polycrystalline |  | Fd-3m | [11 empty] | Two distinct types of disorder present: precipitation of impurity phases such as Ag2Te and Sb2Te3, and Ag or Sb cationic disorder. Only some local cationic ordering present.
358 | 1 | https://doi.org/10.1126/science.abb3517 | AgSbTe2 |  | AgSb1–xCdxTe2 | AgSbTe2 | AgSbTe2 | None | TRUE |  | Stoichiometric Formula |  | 2021 | 425 | 8369.3 | 349.37 |  | 0.9053 | 0.46368 | 0.41454 | [10 empty] | Not mentioned | Not mentioned | Polycrystalline |  | Fd-3m | [11 empty] | Two distinct types of disorder present: precipitation of impurity phases such as Ag2Te and Sb2Te3, and Ag or Sb cationic disorder. Only some local cationic ordering present.
359 | 1 | https://doi.org/10.1126/science.abb3517 | AgSbTe2 |  | AgSb1–xCdxTe2 | AgSbTe2 | AgSbTe2 | None | TRUE |  | Stoichiometric Formula |  | 2021 | 450 | 7860 | 358.09 |  | 0.96949 | 0.45591 | 0.40326 | [10 empty] | Not mentioned | Not mentioned | Polycrystalline |  | Fd-3m | [11 empty] | Two distinct types of disorder present: precipitation of impurity phases such as Ag2Te and Sb2Te3, and Ag or Sb cationic disorder. Only some local cationic ordering present.
360 | 1 | https://doi.org/10.1126/science.abb3517 | AgSbTe2 |  | AgSb1–xCdxTe2 | AgSbTe2 | AgSbTe2 | None | TRUE |  | Stoichiometric Formula |  | 2021 | 475 | 7551.4 | 356.84 |  | 0.96753 | 0.45848 | 0.40069 | [10 empty] | Not mentioned | Not mentioned | Polycrystalline |  | Fd-3m | [11 empty] | Two distinct types of disorder present: precipitation of impurity phases such as Ag2Te and Sb2Te3, and Ag or Sb cationic disorder. Only some local cationic ordering present.
361 | 1 | https://doi.org/10.1126/science.abb3517 | AgSbTe2 |  | AgSb1–xCdxTe2 | AgSbTe2 | AgSbTe2 | None | TRUE |  | Stoichiometric Formula |  | 2021 | 500 | 7346 | 354.39 |  | 0.96596 | 0.46493 | 0.40244 | [10 empty] | Not mentioned | Not mentioned | Polycrystalline |  | Fd-3m | [11 empty] | Two distinct types of disorder present: precipitation of impurity phases such as Ag2Te and Sb2Te3, and Ag or Sb cationic disorder. Only some local cationic ordering present.
362 | 1 | https://doi.org/10.1126/science.abb3517 | AgSbTe2 |  | AgSb1–xCdxTe2 | AgSbTe2 | AgSbTe2 | None | TRUE |  | Stoichiometric Formula |  | 2021 | 525 | 7243.2 | 350.72 |  | 0.96572 | 0.47125 | 0.40971 | [10 empty] | Not mentioned | Not mentioned | Polycrystalline |  | Fd-3m | [11 empty] | Two distinct types of disorder present: precipitation of impurity phases such as Ag2Te and Sb2Te3, and Ag or Sb cationic disorder. Only some local cationic ordering present.
363 | 1 | https://doi.org/10.1126/science.abb3517 | AgSbTe2 |  | AgSb1–xCdxTe2 | AgSbTe2 | AgSbTe2 | None | TRUE |  | Stoichiometric Formula |  | 2021 | 550 | 7448.1 | 340.89 |  | 0.92817 | 0.49734 | 0.43761 | [10 empty] | Not mentioned | Not mentioned | Polycrystalline |  | Fd-3m | [11 empty] | Two distinct types of disorder present: precipitation of impurity phases such as Ag2Te and Sb2Te3, and Ag or Sb cationic disorder. Only some local cationic ordering present.
364 | 1 | https://doi.org/10.1126/science.abb3517 | AgSbTe2 |  | AgSb1–xCdxTe2 | AgSbTe2 | AgSbTe2 | None | TRUE |  | Stoichiometric Formula |  | 2021 | 575 | 7509.8 | 328.5 |  | 0.86706 | 0.5288 | 0.47758 | [10 empty] | Not mentioned | Not mentioned | Polycrystalline |  | Fd-3m | [11 empty] | Two distinct types of disorder present: precipitation of impurity phases such as Ag2Te and Sb2Te3, and Ag or Sb cationic disorder. Only some local cationic ordering present.
365 | 1 | https://doi.org/10.1126/science.abb3517 | AgSb0.98Cd0.02Te2 |  | AgSb1–xCdxTe2 | AgSbTe2 | AgSb0.98Te2 | Cd0.02 | FALSE |  | Stoichiometric Formula |  | 2021 | 325 | 15612 | 257.97 |  | 0.74217 | 0.40958 | 0.33596 | [10 empty] | Not mentioned | Not mentioned | Polycrystalline |  | Fd-3m | [11 empty] | p-type doping of Cd suppresses Ag2Te impurity formation, increases cationic ordering and promotes formation of nanoscale superstructures. Overall, Cd helps to reduce disorder in the system.
366 | 1 | https://doi.org/10.1126/science.abb3517 | AgSb0.98Cd0.02Te2 |  | AgSb1–xCdxTe2 | AgSbTe2 | AgSb0.98Te2 | Cd0.02 | FALSE |  | Stoichiometric Formula |  | 2021 | 350 | 15087 | 274.33 |  | 0.90497 | 0.40196 | 0.32466 | [10 empty] | Not mentioned | Not mentioned | Polycrystalline |  | Fd-3m | [11 empty] | p-type doping of Cd suppresses Ag2Te impurity formation, increases cationic ordering and promotes formation of nanoscale superstructures. Overall, Cd helps to reduce disorder in the system.
367 | 1 | https://doi.org/10.1126/science.abb3517 | AgSb0.98Cd0.02Te2 |  | AgSb1–xCdxTe2 | AgSbTe2 | AgSb0.98Te2 | Cd0.02 | FALSE |  | Stoichiometric Formula |  | 2021 | 375 | 14335 | 288.88 |  | 1.1298 | 0.38858 | 0.3108 | [10 empty] | Not mentioned | Not mentioned | Polycrystalline |  | Fd-3m | [11 empty] | p-type doping of Cd suppresses Ag2Te impurity formation, increases cationic ordering and promotes formation of nanoscale superstructures. Overall, Cd helps to reduce disorder in the system.
368 | 1 | https://doi.org/10.1126/science.abb3517 | AgSb0.98Cd0.02Te2 |  | AgSb1–xCdxTe2 | AgSbTe2 | AgSb0.98Te2 | Cd0.02 | FALSE |  | Stoichiometric Formula |  | 2021 | 400 | 13890 | 298.44 |  | 1.2262 | 0.39781 | 0.31464 | [10 empty] | Not mentioned | Not mentioned | Polycrystalline |  | Fd-3m | [11 empty] | p-type doping of Cd suppresses Ag2Te impurity formation, increases cationic ordering and promotes formation of nanoscale superstructures. Overall, Cd helps to reduce disorder in the system.
369 | 1 | https://doi.org/10.1126/science.abb3517 | AgSb0.98Cd0.02Te2 |  | AgSb1–xCdxTe2 | AgSbTe2 | AgSb0.98Te2 | Cd0.02 | FALSE |  | Stoichiometric Formula |  | 2021 | 425 | 13298 | 306.31 |  | 1.2791 | 0.39127 | 0.31909 | [10 empty] | Not mentioned | Not mentioned | Polycrystalline |  | Fd-3m | [11 empty] | p-type doping of Cd suppresses Ag2Te impurity formation, increases cationic ordering and promotes formation of nanoscale superstructures. Overall, Cd helps to reduce disorder in the system.
370 | 1 | https://doi.org/10.1126/science.abb3517 | AgSb0.98Cd0.02Te2 |  | AgSb1–xCdxTe2 | AgSbTe2 | AgSb0.98Te2 | Cd0.02 | FALSE |  | Stoichiometric Formula |  | 2021 | 450 | 12997 | 308.26 |  | 1.3466 | 0.39853 | 0.32235 | [10 empty] | Not mentioned | Not mentioned | Polycrystalline |  | Fd-3m | [11 empty] | p-type doping of Cd suppresses Ag2Te impurity formation, increases cationic ordering and promotes formation of nanoscale superstructures. Overall, Cd helps to reduce disorder in the system.
371 | 1 | https://doi.org/10.1126/science.abb3517 | AgSb0.98Cd0.02Te2 |  | AgSb1–xCdxTe2 | AgSbTe2 | AgSb0.98Te2 | Cd0.02 | FALSE |  | Stoichiometric Formula |  | 2021 | 475 | 12571 | 309.88 |  | 1.3465 | 0.40077 | 0.324 | [10 empty] | Not mentioned | Not mentioned | Polycrystalline |  | Fd-3m | [11 empty] | p-type doping of Cd suppresses Ag2Te impurity formation, increases cationic ordering and promotes formation of nanoscale superstructures. Overall, Cd helps to reduce disorder in the system.
372 | 1 | https://doi.org/10.1126/science.abb3517 | AgSb0.98Cd0.02Te2 |  | AgSb1–xCdxTe2 | AgSbTe2 | AgSb0.98Te2 | Cd0.02 | FALSE |  | Stoichiometric Formula |  | 2021 | 500 | 12684 | 311.95 |  | 1.4072 | 0.42648 | 0.33777 | [10 empty] | Not mentioned | Not mentioned | Polycrystalline |  | Fd-3m | [11 empty] | p-type doping of Cd suppresses Ag2Te impurity formation, increases cationic ordering and promotes formation of nanoscale superstructures. Overall, Cd helps to reduce disorder in the system.
373 | 1 | https://doi.org/10.1126/science.abb3517 | AgSb0.98Cd0.02Te2 |  | AgSb1–xCdxTe2 | AgSbTe2 | AgSb0.98Te2 | Cd0.02 | FALSE |  | Stoichiometric Formula |  | 2021 | 525 | 12791 | 313.8 |  | 1.4332 | 0.44944 | 0.35061 | [10 empty] | Not mentioned | Not mentioned | Polycrystalline |  | Fd-3m | [11 empty] | p-type doping of Cd suppresses Ag2Te impurity formation, increases cationic ordering and promotes formation of nanoscale superstructures. Overall, Cd helps to reduce disorder in the system.
374 | 1 | https://doi.org/10.1126/science.abb3517 | AgSb0.98Cd0.02Te2 |  | AgSb1–xCdxTe2 | AgSbTe2 | AgSb0.98Te2 | Cd0.02 | FALSE |  | Stoichiometric Formula |  | 2021 | 550 | 12843 | 313.89 |  | 1.4607 | 0.46482 | 0.35777 | [10 empty] | Not mentioned | Not mentioned | Polycrystalline |  | Fd-3m | [11 empty] | p-type doping of Cd suppresses Ag2Te impurity formation, increases cationic ordering and promotes formation of nanoscale superstructures. Overall, Cd helps to reduce disorder in the system.
375 | 1 | https://doi.org/10.1126/science.abb3517 | AgSb0.98Cd0.02Te2 |  | AgSb1–xCdxTe2 | AgSbTe2 | AgSb0.98Te2 | Cd0.02 | FALSE |  | Stoichiometric Formula |  | 2021 | 575 | 13709 | 307.92 |  | 1.7784 | 0.43441 | 0.29556 | [10 empty] | Not mentioned | Not mentioned | Polycrystalline |  | Fd-3m | [11 empty] | p-type doping of Cd suppresses Ag2Te impurity formation, increases cationic ordering and promotes formation of nanoscale superstructures. Overall, Cd helps to reduce disorder in the system.
376 | 1 | https://doi.org/10.1126/science.abb3517 | AgSb0.96Cd0.04Te2 |  | AgSb1–xCdxTe2 | AgSbTe2 | AgSb0.96Te2 | Cd0.04 | FALSE |  | Stoichiometric Formula |  | 2021 | 325 | 16681 | 259.32 |  | 1.3912 | NaN | 0.16844 | [10 empty] | Not mentioned | Not mentioned | Polycrystalline |  | Fd-3m | [11 empty] | p-type doping of Cd suppresses Ag2Te impurity formation, increases cationic ordering and promotes formation of nanoscale superstructures. Overall, Cd helps to reduce disorder in the system.
377 | 1 | https://doi.org/10.1126/science.abb3517 | AgSb0.96Cd0.04Te2 |  | AgSb1–xCdxTe2 | AgSbTe2 | AgSb0.96Te2 | Cd0.04 | FALSE |  | Stoichiometric Formula |  | 2021 | 350 | 15718 | 273.98 |  | 1.494 | NaN | 0.17914 | [10 empty] | Not mentioned | Not mentioned | Polycrystalline |  | Fd-3m | [11 empty] | p-type doping of Cd suppresses Ag2Te impurity formation, increases cationic ordering and promotes formation of nanoscale superstructures. Overall, Cd helps to reduce disorder in the system.
378 | 1 | https://doi.org/10.1126/science.abb3517 | AgSb0.96Cd0.04Te2 |  | AgSb1–xCdxTe2 | AgSbTe2 | AgSb0.96Te2 | Cd0.04 | FALSE |  | Stoichiometric Formula |  | 2021 | 375 | 16383 | 277.25 |  | 1.5504 | NaN | 0.21016 | [10 empty] | Not mentioned | Not mentioned | Polycrystalline |  | Fd-3m | [11 empty] | p-type doping of Cd suppresses Ag2Te impurity formation, increases cationic ordering and promotes formation of nanoscale superstructures. Overall, Cd helps to reduce disorder in the system.
379 | 1 | https://doi.org/10.1126/science.abb3517 | AgSb0.96Cd0.04Te2 |  | AgSb1–xCdxTe2 | AgSbTe2 | AgSb0.96Te2 | Cd0.04 | FALSE |  | Stoichiometric Formula |  | 2021 | 400 | 16469 | 285.63 |  | 1.4953 | NaN | 0.22047 | [10 empty] | Not mentioned | Not mentioned | Polycrystalline |  | Fd-3m | [11 empty] | p-type doping of Cd suppresses Ag2Te impurity formation, increases cationic ordering and promotes formation of nanoscale superstructures. Overall, Cd helps to reduce disorder in the system.
380 | 1 | https://doi.org/10.1126/science.abb3517 | AgSb0.96Cd0.04Te2 |  | AgSb1–xCdxTe2 | AgSbTe2 | AgSb0.96Te2 | Cd0.04 | FALSE |  | Stoichiometric Formula |  | 2021 | 425 | 16896 | 282.46 |  | 1.5993 | NaN | 0.24668 | [10 empty] | Not mentioned | Not mentioned | Polycrystalline |  | Fd-3m | [11 empty] | p-type doping of Cd suppresses Ag2Te impurity formation, increases cationic ordering and promotes formation of nanoscale superstructures. Overall, Cd helps to reduce disorder in the system.
381 | 1 | https://doi.org/10.1126/science.abb3517 | AgSb0.96Cd0.04Te2 |  | AgSb1–xCdxTe2 | AgSbTe2 | AgSb0.96Te2 | Cd0.04 | FALSE |  | Stoichiometric Formula |  | 2021 | 450 | 17243 | 284.95 |  | 1.6184 | NaN | 0.24072 | [10 empty] | Not mentioned | Not mentioned | Polycrystalline |  | Fd-3m | [11 empty] | p-type doping of Cd suppresses Ag2Te impurity formation, increases cationic ordering and promotes formation of nanoscale superstructures. Overall, Cd helps to reduce disorder in the system.
382 | 1 | https://doi.org/10.1126/science.abb3517 | AgSb0.96Cd0.04Te2 |  | AgSb1–xCdxTe2 | AgSbTe2 | AgSb0.96Te2 | Cd0.04 | FALSE |  | Stoichiometric Formula |  | 2021 | 475 | 18165 | 283.11 |  | 1.7505 | NaN | 0.25436 | [10 empty] | Not mentioned | Not mentioned | Polycrystalline |  | Fd-3m | [11 empty] | p-type doping of Cd suppresses Ag2Te impurity formation, increases cationic ordering and promotes formation of nanoscale superstructures. Overall, Cd helps to reduce disorder in the system.
383 | 1 | https://doi.org/10.1126/science.abb3517 | AgSb0.96Cd0.04Te2 |  | AgSb1–xCdxTe2 | AgSbTe2 | AgSb0.96Te2 | Cd0.04 | FALSE |  | Stoichiometric Formula |  | 2021 | 500 | 18532 | 283.52 |  | 1.8054 | NaN | 0.27716 | [10 empty] | Not mentioned | Not mentioned | Polycrystalline |  | Fd-3m | [11 empty] | p-type doping of Cd suppresses Ag2Te impurity formation, increases cationic ordering and promotes formation of nanoscale superstructures. Overall, Cd helps to reduce disorder in the system.
384 | 1 | https://doi.org/10.1126/science.abb3517 | AgSb0.96Cd0.04Te2 |  | AgSb1–xCdxTe2 | AgSbTe2 | AgSb0.96Te2 | Cd0.04 | FALSE |  | Stoichiometric Formula |  | 2021 | 525 | 18280 | 284.08 |  | 1.7352 | NaN | 0.29636 | [10 empty] | Not mentioned | Not mentioned | Polycrystalline |  | Fd-3m | [11 empty] | p-type doping of Cd suppresses Ag2Te impurity formation, increases cationic ordering and promotes formation of nanoscale superstructures. Overall, Cd helps to reduce disorder in the system.
385 | 1 | https://doi.org/10.1126/science.abb3517 | AgSb0.96Cd0.04Te2 |  | AgSb1–xCdxTe2 | AgSbTe2 | AgSb0.96Te2 | Cd0.04 | FALSE |  | Stoichiometric Formula |  | 2021 | 550 | 18023 | 285.47 |  | 1.7709 | NaN | 0.30039 | [10 empty] | Not mentioned | Not mentioned | Polycrystalline |  | Fd-3m | [11 empty] | p-type doping of Cd suppresses Ag2Te impurity formation, increases cationic ordering and promotes formation of nanoscale superstructures. Overall, Cd helps to reduce disorder in the system.
386 | 1 | https://doi.org/10.1126/science.abb3517 | AgSb0.96Cd0.04Te2 |  | AgSb1–xCdxTe2 | AgSbTe2 | AgSb0.96Te2 | Cd0.04 | FALSE |  | Stoichiometric Formula |  | 2021 | 575 | 17760 | 287.64 |  | 1.8436 | NaN | 0.27458 | [10 empty] | Not mentioned | Not mentioned | Polycrystalline |  | Fd-3m | [11 empty] | p-type doping of Cd suppresses Ag2Te impurity formation, increases cationic ordering and promotes formation of nanoscale superstructures. Overall, Cd helps to reduce disorder in the system.
387 | 1 | https://doi.org/10.1126/science.abb3517 | AgSb0.94Cd0.06Te2 |  | AgSb1–xCdxTe2 | AgSbTe2 | AgSb0.94Te2 | Cd0.06 | FALSE |  | Stoichiometric Formula |  | 2021 | 325 | 21935 | 252.19 |  | 1.506 | 0.28751 | 0.16641 | [10 empty] | Not mentioned | Not mentioned | Polycrystalline |  | Fd-3m | [11 empty] | p-type doping of Cd suppresses Ag2Te impurity formation, increases cationic ordering and promotes formation of nanoscale superstructures. Overall, Cd helps to reduce disorder in the system.
388 | 1 | https://doi.org/10.1126/science.abb3517 | AgSb0.94Cd0.06Te2 |  | AgSb1–xCdxTe2 | AgSbTe2 | AgSb0.94Te2 | Cd0.06 | FALSE |  | Stoichiometric Formula |  | 2021 | 350 | 21719 | 259.97 |  | 1.6309 | 0.30709 | 0.20147 | [10 empty] | Not mentioned | Not mentioned | Polycrystalline |  | Fd-3m | [11 empty] | p-type doping of Cd suppresses Ag2Te impurity formation, increases cationic ordering and promotes formation of nanoscale superstructures. Overall, Cd helps to reduce disorder in the system.
389 | 1 | https://doi.org/10.1126/science.abb3517 | AgSb0.94Cd0.06Te2 |  | AgSb1–xCdxTe2 | AgSbTe2 | AgSb0.94Te2 | Cd0.06 | FALSE |  | Stoichiometric Formula |  | 2021 | 375 | 21832 | 267.05 |  | 1.6297 | 0.35449 | 0.23118 | [10 empty] | Not mentioned | Not mentioned | Polycrystalline |  | Fd-3m | [11 empty] | p-type doping of Cd suppresses Ag2Te impurity formation, increases cationic ordering and promotes formation of nanoscale superstructures. Overall, Cd helps to reduce disorder in the system.
390 | 1 | https://doi.org/10.1126/science.abb3517 | AgSb0.94Cd0.06Te2 |  | AgSb1–xCdxTe2 | AgSbTe2 | AgSb0.94Te2 | Cd0.06 | FALSE |  | Stoichiometric Formula |  | 2021 | 400 | 21926 | 272.47 |  | 1.6297 | 0.38746 | 0.25428 | [10 empty] | Not mentioned | Not mentioned | Polycrystalline |  | Fd-3m | [11 empty] | p-type doping of Cd suppresses Ag2Te impurity formation, increases cationic ordering and promotes formation of nanoscale superstructures. Overall, Cd helps to reduce disorder in the system.
391 | 1 | https://doi.org/10.1126/science.abb3517 | AgSb0.94Cd0.06Te2 |  | AgSb1–xCdxTe2 | AgSbTe2 | AgSb0.94Te2 | Cd0.06 | FALSE |  | Stoichiometric Formula |  | 2021 | 425 | 22242 | 273.2 |  | 1.7302 | 0.39679 | 0.26084 | [10 empty] | Not mentioned | Not mentioned | Polycrystalline |  | Fd-3m | [11 empty] | p-type doping of Cd suppresses Ag2Te impurity formation, increases cationic ordering and promotes formation of nanoscale superstructures. Overall, Cd helps to reduce disorder in the system.
392 | 1 | https://doi.org/10.1126/science.abb3517 | AgSb0.94Cd0.06Te2 |  | AgSb1–xCdxTe2 | AgSbTe2 | AgSb0.94Te2 | Cd0.06 | FALSE |  | Stoichiometric Formula |  | 2021 | 450 | 22500 | 274.12 |  | 1.8033 | 0.40576 | 0.26454 | [10 empty] | Not mentioned | Not mentioned | Polycrystalline |  | Fd-3m | [11 empty] | p-type doping of Cd suppresses Ag2Te impurity formation, increases cationic ordering and promotes formation of nanoscale superstructures. Overall, Cd helps to reduce disorder in the system.
393 | 1 | https://doi.org/10.1126/science.abb3517 | AgSb0.94Cd0.06Te2 |  | AgSb1–xCdxTe2 | AgSbTe2 | AgSb0.94Te2 | Cd0.06 | FALSE |  | Stoichiometric Formula |  | 2021 | 475 | 23363 | 272.62 |  | 1.902 | 0.4238 | 0.25814 | [10 empty] | Not mentioned | Not mentioned | Polycrystalline |  | Fd-3m | [11 empty] | p-type doping of Cd suppresses Ag2Te impurity formation, increases cationic ordering and promotes formation of nanoscale superstructures. Overall, Cd helps to reduce disorder in the system.
394 | 1 | https://doi.org/10.1126/science.abb3517 | AgSb0.94Cd0.06Te2 |  | AgSb1–xCdxTe2 | AgSbTe2 | AgSb0.94Te2 | Cd0.06 | FALSE |  | Stoichiometric Formula |  | 2021 | 500 | 24095 | 271.5 |  | 1.9683 | 0.43479 | 0.25483 | [10 empty] | Not mentioned | Not mentioned | Polycrystalline |  | Fd-3m | [11 empty] | p-type doping of Cd suppresses Ag2Te impurity formation, increases cationic ordering and promotes formation of nanoscale superstructures. Overall, Cd helps to reduce disorder in the system.
395 | 1 | https://doi.org/10.1126/science.abb3517 | AgSb0.94Cd0.06Te2 |  | AgSb1–xCdxTe2 | AgSbTe2 | AgSb0.94Te2 | Cd0.06 | FALSE |  | Stoichiometric Formula |  | 2021 | 525 | 25222 | 268.57 |  | 2.112 | 0.43917 | 0.24529 | [10 empty] | Not mentioned | Not mentioned | Polycrystalline |  | Fd-3m | [11 empty] | p-type doping of Cd suppresses Ag2Te impurity formation, increases cationic ordering and promotes formation of nanoscale superstructures. Overall, Cd helps to reduce disorder in the system.
396 | 1 | https://doi.org/10.1126/science.abb3517 | AgSb0.94Cd0.06Te2 |  | AgSb1–xCdxTe2 | AgSbTe2 | AgSb0.94Te2 | Cd0.06 | FALSE |  | Stoichiometric Formula |  | 2021 | 550 | 25947 | 266.71 |  | 2.2122 | 0.4431 | 0.23538 | [10 empty] | Not mentioned | Not mentioned | Polycrystalline |  | Fd-3m | [11 empty] | p-type doping of Cd suppresses Ag2Te impurity formation, increases cationic ordering and promotes formation of nanoscale superstructures. Overall, Cd helps to reduce disorder in the system.
397 | 1 | https://doi.org/10.1126/science.abb3517 | AgSb0.94Cd0.06Te2 |  | AgSb1–xCdxTe2 | AgSbTe2 | AgSb0.94Te2 | Cd0.06 | FALSE |  | Stoichiometric Formula |  | 2021 | 575 | 25358 | 266.13 |  | 2.5388 | 0.39182 | 0.16878 | [10 empty] | Not mentioned | Not mentioned | Polycrystalline |  | Fd-3m | [11 empty] | p-type doping of Cd suppresses Ag2Te impurity formation, increases cationic ordering and promotes formation of nanoscale superstructures. Overall, Cd helps to reduce disorder in the system.
398 | 1 | https://doi.org/10.1126/science.abb3517 | AgSb0.92Cd0.08Te2 |  | AgSb1–xCdxTe2 | AgSbTe2 | AgSb0.92Te2 | Cd0.08 | FALSE |  | Stoichiometric Formula |  | 2021 | 325 | 16641 | 205.6 |  | 0.39047 | NaN | 0.46888 | [10 empty] | Not mentioned | Not mentioned | Polycrystalline |  | Fd-3m | [11 empty] | p-type doping of Cd suppresses Ag2Te impurity formation, increases cationic ordering and promotes formation of nanoscale superstructures. Overall, Cd helps to reduce disorder in the system.
399 | 1 | https://doi.org/10.1126/science.abb3517 | AgSb0.92Cd0.08Te2 |  | AgSb1–xCdxTe2 | AgSbTe2 | AgSb0.92Te2 | Cd0.08 | FALSE |  | Stoichiometric Formula |  | 2021 | 350 | 17782 | 211.77 |  | 0.46966 | NaN | 0.47318 | [10 empty] | Not mentioned | Not mentioned | Polycrystalline |  | Fd-3m | [11 empty] | p-type doping of Cd suppresses Ag2Te impurity formation, increases cationic ordering and promotes formation of nanoscale superstructures. Overall, Cd helps to reduce disorder in the system.
400 | 1 | https://doi.org/10.1126/science.abb3517 | AgSb0.92Cd0.08Te2 |  | AgSb1–xCdxTe2 | AgSbTe2 | AgSb0.92Te2 | Cd0.08 | FALSE |  | Stoichiometric Formula |  | 2021 | 375 | 18366 | 219.24 |  | 0.55834 | NaN | 0.47316 | [10 empty] | Not mentioned | Not mentioned | Polycrystalline |  | Fd-3m | [11 empty] | p-type doping of Cd suppresses Ag2Te impurity formation, increases cationic ordering and promotes formation of nanoscale superstructures. Overall, Cd helps to reduce disorder in the system.
401 | 1 | https://doi.org/10.1126/science.abb3517 | AgSb0.92Cd0.08Te2 |  | AgSb1–xCdxTe2 | AgSbTe2 | AgSb0.92Te2 | Cd0.08 | FALSE |  | Stoichiometric Formula |  | 2021 | 400 | 18891 | 225.1 |  | 0.62995 | NaN | 0.47351 | [10 empty] | Not mentioned | Not mentioned | Polycrystalline |  | Fd-3m | [11 empty] | p-type doping of Cd suppresses Ag2Te impurity formation, increases cationic ordering and promotes formation of nanoscale superstructures. Overall, Cd helps to reduce disorder in the system.
402 | 1 | https://doi.org/10.1126/science.abb3517 | AgSb0.92Cd0.08Te2 |  | AgSb1–xCdxTe2 | AgSbTe2 | AgSb0.92Te2 | Cd0.08 | FALSE |  | Stoichiometric Formula |  | 2021 | 425 | 19056 | 230.97 |  | 0.73829 | NaN | 0.452 | [10 empty] | Not mentioned | Not mentioned | Polycrystalline |  | Fd-3m | [11 empty] | p-type doping of Cd suppresses Ag2Te impurity formation, increases cationic ordering and promotes formation of nanoscale superstructures. Overall, Cd helps to reduce disorder in the system.
403 | 1 | https://doi.org/10.1126/science.abb3517 | AgSb0.92Cd0.08Te2 |  | AgSb1–xCdxTe2 | AgSbTe2 | AgSb0.92Te2 | Cd0.08 | FALSE |  | Stoichiometric Formula |  | 2021 | 450 | 19140 | 235.21 |  | 0.81484 | NaN | 0.43753 | [10 empty] | Not mentioned | Not mentioned | Polycrystalline |  | Fd-3m | [11 empty] | p-type doping of Cd suppresses Ag2Te impurity formation, increases cationic ordering and promotes formation of nanoscale superstructures. Overall, Cd helps to reduce disorder in the system.
404 | 1 | https://doi.org/10.1126/science.abb3517 | AgSb0.92Cd0.08Te2 |  | AgSb1–xCdxTe2 | AgSbTe2 | AgSb0.92Te2 | Cd0.08 | FALSE |  | Stoichiometric Formula |  | 2021 | 475 | 19659 | 237.49 |  | 0.9707 | NaN | 0.39337 | [10 empty] | Not mentioned | Not mentioned | Polycrystalline |  | Fd-3m | [11 empty] | p-type doping of Cd suppresses Ag2Te impurity formation, increases cationic ordering and promotes formation of nanoscale superstructures. Overall, Cd helps to reduce disorder in the system.
405 | 1 | https://doi.org/10.1126/science.abb3517 | AgSb0.92Cd0.08Te2 |  | AgSb1–xCdxTe2 | AgSbTe2 | AgSb0.92Te2 | Cd0.08 | FALSE |  | Stoichiometric Formula |  | 2021 | 500 | 20025 | 239.12 |  | 1.0706 | NaN | 0.36642 | [10 empty] | Not mentioned | Not mentioned | Polycrystalline |  | Fd-3m | [11 empty] | p-type doping of Cd suppresses Ag2Te impurity formation, increases cationic ordering and promotes formation of nanoscale superstructures. Overall, Cd helps to reduce disorder in the system.
406 | 1 | https://doi.org/10.1126/science.abb3517 | AgSb0.92Cd0.08Te2 |  | AgSb1–xCdxTe2 | AgSbTe2 | AgSb0.92Te2 | Cd0.08 | FALSE |  | Stoichiometric Formula |  | 2021 | 525 | 20604 | 239.12 |  | 1.0751 | NaN | 0.40205 | [10 empty] | Not mentioned | Not mentioned | Polycrystalline |  | Fd-3m | [11 empty] | p-type doping of Cd suppresses Ag2Te impurity formation, increases cationic ordering and promotes formation of nanoscale superstructures. Overall, Cd helps to reduce disorder in the system.
407 | 1 | https://doi.org/10.1126/science.abb3517 | AgSb0.92Cd0.08Te2 |  | AgSb1–xCdxTe2 | AgSbTe2 | AgSb0.92Te2 | Cd0.08 | FALSE |  | Stoichiometric Formula |  | 2021 | 550 | 21035 | 239.37 |  | 1.0746 | NaN | 0.4226 | [10 empty] | Not mentioned | Not mentioned | Polycrystalline |  | Fd-3m | [11 empty] | p-type doping of Cd suppresses Ag2Te impurity formation, increases cationic ordering and promotes formation of nanoscale superstructures. Overall, Cd helps to reduce disorder in the system.
408 | 1 | https://doi.org/10.1126/science.abb3517 | AgSb0.92Cd0.08Te2 |  | AgSb1–xCdxTe2 | AgSbTe2 | AgSb0.92Te2 | Cd0.08 | FALSE |  | Stoichiometric Formula |  | 2021 | 575 | 20851 | 243.69 |  | 1.2364 | NaN | 0.38371 | [10 empty] | Not mentioned | Not mentioned | Polycrystalline |  | Fd-3m | [11 empty] | p-type doping of Cd suppresses Ag2Te impurity formation, increases cationic ordering and promotes formation of nanoscale superstructures. Overall, Cd helps to reduce disorder in the system.
409 | 1 | https://doi.org/10.1126/science.abe1292 | Pb0.99Sb0.012Se |  | Pb(0.99-y)Sb(0.012)Sn(y)Se(1-2x)Te(x)S(x) | PbSe | Pb0.99Se | Sb0.012 | FALSE |  | Stoichiometric Formula |  | 2021 | 300 | 3900 | -39.25 | 6.333 | 0.03616 | 4.679 | 2.241 | [9 empty] | Heated in silica vacuum tubes to 723K in 7 hours, then to 1423 K in 7 hours, then held at this temperature for 6 hours before furnace cooling to room temeprature. Ground into fine powder and sintered by Spark Plasma Sintering at 853K under pressure of 50 MPa for 10 mins. | Not mentioned | Not mentioned | Polycrystalline
410 | 1 | https://doi.org/10.1126/science.abe1292 | Pb0.99Sb0.012Se |  | Pb(0.99-y)Sb(0.012)Sn(y)Se(1-2x)Te(x)S(x) | PbSe | Pb0.99Se | Sb0.012 | FALSE |  | Stoichiometric Formula |  | 2021 | 350 | 3368 | -47.55 | 7.701 | 0.05708 | 4.206 | 1.842 | [9 empty] | Heated in silica vacuum tubes to 723K in 7 hours, then to 1423 K in 7 hours, then held at this temperature for 6 hours before furnace cooling to room temeprature. Ground into fine powder and sintered by Spark Plasma Sintering at 853K under pressure of 50 MPa for 10 mins. | Not mentioned | Not mentioned | Polycrystalline |  |  |  | Rock Salt
411 | 1 | https://doi.org/10.1126/science.abe1292 | Pb0.99Sb0.012Se |  | Pb(0.99-y)Sb(0.012)Sn(y)Se(1-2x)Te(x)S(x) | PbSe | Pb0.99Se | Sb0.012 | FALSE |  | Stoichiometric Formula |  | 2021 | 400 | 2961 | -53.27 | 9.322 | 0.08456 | 3.809 | 1.489 | [9 empty] | Heated in silica vacuum tubes to 723K in 7 hours, then to 1423 K in 7 hours, then held at this temperature for 6 hours before furnace cooling to room temeprature. Ground into fine powder and sintered by Spark Plasma Sintering at 853K under pressure of 50 MPa for 10 mins. | Not mentioned | Not mentioned | Polycrystalline |  |  |  | Rock Salt
412 | 1 | https://doi.org/10.1126/science.abe1292 | Pb0.99Sb0.012Se |  | Pb(0.99-y)Sb(0.012)Sn(y)Se(1-2x)Te(x)S(x) | PbSe | Pb0.99Se | Sb0.012 | FALSE |  | Stoichiometric Formula |  | 2021 | 450 | 2630 | -62.97 | 11.4 | 0.1345 | 3.456 | 1.196 | [9 empty] | Heated in silica vacuum tubes to 723K in 7 hours, then to 1423 K in 7 hours, then held at this temperature for 6 hours before furnace cooling to room temeprature. Ground into fine powder and sintered by Spark Plasma Sintering at 853K under pressure of 50 MPa for 10 mins. | Not mentioned | Not mentioned | Polycrystalline |  |  |  | Rock Salt
413 | 1 | https://doi.org/10.1126/science.abe1292 | Pb0.99Sb0.012Se |  | Pb(0.99-y)Sb(0.012)Sn(y)Se(1-2x)Te(x)S(x) | PbSe | Pb0.99Se | Sb0.012 | FALSE |  | Stoichiometric Formula |  | 2021 | 500 | 2322 | -74.18 | 12.84 | 0.1988 | 3.137 | 0.9528 | [9 empty] | Heated in silica vacuum tubes to 723K in 7 hours, then to 1423 K in 7 hours, then held at this temperature for 6 hours before furnace cooling to room temeprature. Ground into fine powder and sintered by Spark Plasma Sintering at 853K under pressure of 50 MPa for 10 mins. | Not mentioned | Not mentioned | Polycrystalline |  |  |  | Rock Salt
414 | 1 | https://doi.org/10.1126/science.abe1292 | Pb0.99Sb0.012Se |  | Pb(0.99-y)Sb(0.012)Sn(y)Se(1-2x)Te(x)S(x) | PbSe | Pb0.99Se | Sb0.012 | FALSE |  | Stoichiometric Formula |  | 2021 | 550 | 2015 | -85.54 | 14.49 | 0.2828 | 2.817 | 0.746 | [9 empty] | Heated in silica vacuum tubes to 723K in 7 hours, then to 1423 K in 7 hours, then held at this temperature for 6 hours before furnace cooling to room temeprature. Ground into fine powder and sintered by Spark Plasma Sintering at 853K under pressure of 50 MPa for 10 mins. | Not mentioned | Not mentioned | Polycrystalline |  |  |  | Rock Salt
415 | 1 | https://doi.org/10.1126/science.abe1292 | Pb0.99Sb0.012Se |  | Pb(0.99-y)Sb(0.012)Sn(y)Se(1-2x)Te(x)S(x) | PbSe | Pb0.99Se | Sb0.012 | FALSE |  | Stoichiometric Formula |  | 2021 | 600 | 1731 | -96.64 | 16.03 | 0.3985 | 2.534 | 0.6297 | [9 empty] | Heated in silica vacuum tubes to 723K in 7 hours, then to 1423 K in 7 hours, then held at this temperature for 6 hours before furnace cooling to room temeprature. Ground into fine powder and sintered by Spark Plasma Sintering at 853K under pressure of 50 MPa for 10 mins. | Not mentioned | Not mentioned | Polycrystalline |  |  |  | Rock Salt
416 | 1 | https://doi.org/10.1126/science.abe1292 | Pb0.99Sb0.012Se |  | Pb(0.99-y)Sb(0.012)Sn(y)Se(1-2x)Te(x)S(x) | PbSe | Pb0.99Se | Sb0.012 | FALSE |  | Stoichiometric Formula |  | 2021 | 650 | 1460 | -109.1 | 16.59 | 0.5199 | 2.229 | 0.5704 | [9 empty] | Heated in silica vacuum tubes to 723K in 7 hours, then to 1423 K in 7 hours, then held at this temperature for 6 hours before furnace cooling to room temeprature. Ground into fine powder and sintered by Spark Plasma Sintering at 853K under pressure of 50 MPa for 10 mins. | Not mentioned | Not mentioned | Polycrystalline |  |  |  | Rock Salt
417 | 1 | https://doi.org/10.1126/science.abe1292 | Pb0.99Sb0.012Se |  | Pb(0.99-y)Sb(0.012)Sn(y)Se(1-2x)Te(x)S(x) | PbSe | Pb0.99Se | Sb0.012 | FALSE |  | Stoichiometric Formula |  | 2021 | 700 | 1200 | -123.4 | 16.14 | 0.6706 | 1.962 | 0.5202 | [9 empty] | Heated in silica vacuum tubes to 723K in 7 hours, then to 1423 K in 7 hours, then held at this temperature for 6 hours before furnace cooling to room temeprature. Ground into fine powder and sintered by Spark Plasma Sintering at 853K under pressure of 50 MPa for 10 mins. | Not mentioned | Not mentioned | Polycrystalline |  |  |  | Rock Salt
418 | 1 | https://doi.org/10.1126/science.abe1292 | Pb0.99Sb0.012Se |  | Pb(0.99-y)Sb(0.012)Sn(y)Se(1-2x)Te(x)S(x) | PbSe | Pb0.99Se | Sb0.012 | FALSE |  | Stoichiometric Formula |  | 2021 | 750 | 998.7 | -133.1 | 15.88 | 0.7587 | 1.794 | 0.5439 | [9 empty] | Heated in silica vacuum tubes to 723K in 7 hours, then to 1423 K in 7 hours, then held at this temperature for 6 hours before furnace cooling to room temeprature. Ground into fine powder and sintered by Spark Plasma Sintering at 853K under pressure of 50 MPa for 10 mins. | Not mentioned | Not mentioned | Polycrystalline |  |  |  | Rock Salt
419 | 1 | https://doi.org/10.1126/science.abe1292 | Pb0.99Sb0.012Se |  | Pb(0.99-y)Sb(0.012)Sn(y)Se(1-2x)Te(x)S(x) | PbSe | Pb0.99Se | Sb0.012 | FALSE |  | Stoichiometric Formula |  | 2021 | 800 | 856.9 | -141.4 | 15.47 | 0.833 | 1.695 | 0.5441 | [9 empty] | Heated in silica vacuum tubes to 723K in 7 hours, then to 1423 K in 7 hours, then held at this temperature for 6 hours before furnace cooling to room temeprature. Ground into fine powder and sintered by Spark Plasma Sintering at 853K under pressure of 50 MPa for 10 mins. | Not mentioned | Not mentioned | Polycrystalline |  |  |  | Rock Salt
420 | 1 | https://doi.org/10.1126/science.abe1292 | Pb0.99Sb0.012Se |  | Pb(0.99-y)Sb(0.012)Sn(y)Se(1-2x)Te(x)S(x) | PbSe | Pb0.99Se | Sb0.012 | FALSE |  | Stoichiometric Formula |  | 2021 | 850 | 738.7 | -149.4 | 14.74 | 0.9059 | 1.611 | 0.5533 | [9 empty] | Heated in silica vacuum tubes to 723K in 7 hours, then to 1423 K in 7 hours, then held at this temperature for 6 hours before furnace cooling to room temeprature. Ground into fine powder and sintered by Spark Plasma Sintering at 853K under pressure of 50 MPa for 10 mins. | Not mentioned | Not mentioned | Polycrystalline |  |  |  | Rock Salt
421 | 1 | https://doi.org/10.1126/science.abe1292 | Pb0.99Sb0.012Se |  | Pb(0.99-y)Sb(0.012)Sn(y)Se(1-2x)Te(x)S(x) | PbSe | Pb0.99Se | Sb0.012 | FALSE |  | Stoichiometric Formula |  | 2021 | 900 | 644.1 | -154.6 | 13.78 | 0.9435 | 1.527 | 0.5512 | [9 empty] | Heated in silica vacuum tubes to 723K in 7 hours, then to 1423 K in 7 hours, then held at this temperature for 6 hours before furnace cooling to room temeprature. Ground into fine powder and sintered by Spark Plasma Sintering at 853K under pressure of 50 MPa for 10 mins. | Not mentioned | Not mentioned | Polycrystalline |  |  |  | Rock Salt
422 | 1 | https://doi.org/10.1126/science.abe1292 | Pb0.99Sb0.012Se0.8Te0.1S0.1 |  | Pb(0.99-y)Sb(0.012)Sn(y)Se(1-2x)Te(x)S(x) | PbSe | Pb0.99Se0.8Te0.1S0.1 | Sb0.012 | FALSE |  | Stoichiometric Formula |  | 2021 | 300 | 2724 | -41.82 | 4.635 | 0.06715 | 3.313 | 1.629 | [9 empty] | Heated in silica vacuum tubes to 723K in 7 hours, then to 1423 K in 7 hours, then held at this temperature for 6 hours before furnace cooling to room temeprature. Ground into fine powder and sintered by Spark Plasma Sintering at 853K under pressure of 50 MPa for 10 mins. | Not mentioned | Not mentioned | Polycrystalline |  |  |  | Rock Salt
423 | 1 | https://doi.org/10.1126/science.abe1292 | Pb0.99Sb0.012Se0.8Te0.1S0.1 |  | Pb(0.99-y)Sb(0.012)Sn(y)Se(1-2x)Te(x)S(x) | PbSe | Pb0.99Se0.8Te0.1S0.1 | Sb0.012 | FALSE |  | Stoichiometric Formula |  | 2021 | 350 | 2322 | -50.08 | 6.023 | 0.07787 | 3.023 | 1.401 | [9 empty] | Heated in silica vacuum tubes to 723K in 7 hours, then to 1423 K in 7 hours, then held at this temperature for 6 hours before furnace cooling to room temeprature. Ground into fine powder and sintered by Spark Plasma Sintering at 853K under pressure of 50 MPa for 10 mins. | Not mentioned | Not mentioned | Polycrystalline |  |  |  | Rock Salt
424 | 1 | https://doi.org/10.1126/science.abe1292 | Pb0.99Sb0.012Se0.8Te0.1S0.1 |  | Pb(0.99-y)Sb(0.012)Sn(y)Se(1-2x)Te(x)S(x) | PbSe | Pb0.99Se0.8Te0.1S0.1 | Sb0.012 | FALSE |  | Stoichiometric Formula |  | 2021 | 400 | 2003 | -58.6 | 7.369 | 0.09193 | 2.748 | 1.169 | [9 empty] | Heated in silica vacuum tubes to 723K in 7 hours, then to 1423 K in 7 hours, then held at this temperature for 6 hours before furnace cooling to room temeprature. Ground into fine powder and sintered by Spark Plasma Sintering at 853K under pressure of 50 MPa for 10 mins. | Not mentioned | Not mentioned | Polycrystalline |  |  |  | Rock Salt
425 | 1 | https://doi.org/10.1126/science.abe1292 | Pb0.99Sb0.012Se0.8Te0.1S0.1 |  | Pb(0.99-y)Sb(0.012)Sn(y)Se(1-2x)Te(x)S(x) | PbSe | Pb0.99Se0.8Te0.1S0.1 | Sb0.012 | FALSE |  | Stoichiometric Formula |  | 2021 | 450 | 1814 | -69.2 | 9.154 | 0.1545 | 2.49 | 0.9584 | [9 empty] | Heated in silica vacuum tubes to 723K in 7 hours, then to 1423 K in 7 hours, then held at this temperature for 6 hours before furnace cooling to room temeprature. Ground into fine powder and sintered by Spark Plasma Sintering at 853K under pressure of 50 MPa for 10 mins. | Not mentioned | Not mentioned | Polycrystalline |  |  |  | Rock Salt
426 | 1 | https://doi.org/10.1126/science.abe1292 | Pb0.99Sb0.012Se0.8Te0.1S0.1 |  | Pb(0.99-y)Sb(0.012)Sn(y)Se(1-2x)Te(x)S(x) | PbSe | Pb0.99Se0.8Te0.1S0.1 | Sb0.012 | FALSE |  | Stoichiometric Formula |  | 2021 | 500 | 1596 | -81.58 | 11.2 | 0.2394 | 2.254 | 0.7614 | [9 empty] | Heated in silica vacuum tubes to 723K in 7 hours, then to 1423 K in 7 hours, then held at this temperature for 6 hours before furnace cooling to room temeprature. Ground into fine powder and sintered by Spark Plasma Sintering at 853K under pressure of 50 MPa for 10 mins. | Not mentioned | Not mentioned | Polycrystalline |  |  |  | Rock Salt
427 | 1 | https://doi.org/10.1126/science.abe1292 | Pb0.99Sb0.012Se0.8Te0.1S0.1 |  | Pb(0.99-y)Sb(0.012)Sn(y)Se(1-2x)Te(x)S(x) | PbSe | Pb0.99Se0.8Te0.1S0.1 | Sb0.012 | FALSE |  | Stoichiometric Formula |  | 2021 | 550 | 1401 | -95.55 | 13.19 | 0.3514 | 2.031 | 0.6318 | [9 empty] | Heated in silica vacuum tubes to 723K in 7 hours, then to 1423 K in 7 hours, then held at this temperature for 6 hours before furnace cooling to room temeprature. Ground into fine powder and sintered by Spark Plasma Sintering at 853K under pressure of 50 MPa for 10 mins. | Not mentioned | Not mentioned | Polycrystalline |  |  |  | Rock Salt
428 | 1 | https://doi.org/10.1126/science.abe1292 | Pb0.99Sb0.012Se0.8Te0.1S0.1 |  | Pb(0.99-y)Sb(0.012)Sn(y)Se(1-2x)Te(x)S(x) | PbSe | Pb0.99Se0.8Te0.1S0.1 | Sb0.012 | FALSE |  | Stoichiometric Formula |  | 2021 | 600 | 1200 | -109.4 | 14.95 | 0.4925 | 1.809 | 0.543 | [9 empty] | Heated in silica vacuum tubes to 723K in 7 hours, then to 1423 K in 7 hours, then held at this temperature for 6 hours before furnace cooling to room temeprature. Ground into fine powder and sintered by Spark Plasma Sintering at 853K under pressure of 50 MPa for 10 mins. | Not mentioned | Not mentioned | Polycrystalline |  |  |  | Rock Salt
429 | 1 | https://doi.org/10.1126/science.abe1292 | Pb0.99Sb0.012Se0.8Te0.1S0.1 |  | Pb(0.99-y)Sb(0.012)Sn(y)Se(1-2x)Te(x)S(x) | PbSe | Pb0.99Se0.8Te0.1S0.1 | Sb0.012 | FALSE |  | Stoichiometric Formula |  | 2021 | 650 | 998.6 | -125.8 | 16.17 | 0.646 | 1.63 | 0.508 | [9 empty] | Heated in silica vacuum tubes to 723K in 7 hours, then to 1423 K in 7 hours, then held at this temperature for 6 hours before furnace cooling to room temeprature. Ground into fine powder and sintered by Spark Plasma Sintering at 853K under pressure of 50 MPa for 10 mins. | Not mentioned | Not mentioned | Polycrystalline |  |  |  | Rock Salt
430 | 1 | https://doi.org/10.1126/science.abe1292 | Pb0.99Sb0.012Se0.8Te0.1S0.1 |  | Pb(0.99-y)Sb(0.012)Sn(y)Se(1-2x)Te(x)S(x) | PbSe | Pb0.99Se0.8Te0.1S0.1 | Sb0.012 | FALSE |  | Stoichiometric Formula |  | 2021 | 700 | 821.6 | -139.7 | 16.39 | 0.7789 | 1.481 | 0.5075 | [9 empty] | Heated in silica vacuum tubes to 723K in 7 hours, then to 1423 K in 7 hours, then held at this temperature for 6 hours before furnace cooling to room temeprature. Ground into fine powder and sintered by Spark Plasma Sintering at 853K under pressure of 50 MPa for 10 mins. | Not mentioned | Not mentioned | Polycrystalline |  |  |  | Rock Salt
431 | 1 | https://doi.org/10.1126/science.abe1292 | Pb0.99Sb0.012Se0.8Te0.1S0.1 |  | Pb(0.99-y)Sb(0.012)Sn(y)Se(1-2x)Te(x)S(x) | PbSe | Pb0.99Se0.8Te0.1S0.1 | Sb0.012 | FALSE |  | Stoichiometric Formula |  | 2021 | 750 | 703.3 | -146.6 | 15.39 | 0.8471 | 1.366 | 0.484 | [9 empty] | Heated in silica vacuum tubes to 723K in 7 hours, then to 1423 K in 7 hours, then held at this temperature for 6 hours before furnace cooling to room temeprature. Ground into fine powder and sintered by Spark Plasma Sintering at 853K under pressure of 50 MPa for 10 mins. | Not mentioned | Not mentioned | Polycrystalline |  |  |  | Rock Salt
432 | 1 | https://doi.org/10.1126/science.abe1292 | Pb0.99Sb0.012Se0.8Te0.1S0.1 |  | Pb(0.99-y)Sb(0.012)Sn(y)Se(1-2x)Te(x)S(x) | PbSe | Pb0.99Se0.8Te0.1S0.1 | Sb0.012 | FALSE |  | Stoichiometric Formula |  | 2021 | 800 | 628.5 | -152.5 | 14.75 | 0.8969 | 1.331 | 0.4938 | [9 empty] | Heated in silica vacuum tubes to 723K in 7 hours, then to 1423 K in 7 hours, then held at this temperature for 6 hours before furnace cooling to room temeprature. Ground into fine powder and sintered by Spark Plasma Sintering at 853K under pressure of 50 MPa for 10 mins. | Not mentioned | Not mentioned | Polycrystalline |  |  |  | Rock Salt
433 | 1 | https://doi.org/10.1126/science.abe1292 | Pb0.99Sb0.012Se0.8Te0.1S0.1 |  | Pb(0.99-y)Sb(0.012)Sn(y)Se(1-2x)Te(x)S(x) | PbSe | Pb0.99Se0.8Te0.1S0.1 | Sb0.012 | FALSE |  | Stoichiometric Formula |  | 2021 | 850 | 565.2 | -158.4 | 13.86 | 0.9336 | 1.303 | 0.5115 | [9 empty] | Heated in silica vacuum tubes to 723K in 7 hours, then to 1423 K in 7 hours, then held at this temperature for 6 hours before furnace cooling to room temeprature. Ground into fine powder and sintered by Spark Plasma Sintering at 853K under pressure of 50 MPa for 10 mins. | Not mentioned | Not mentioned | Polycrystalline |  |  |  | Rock Salt
434 | 1 | https://doi.org/10.1126/science.abe1292 | Pb0.99Sb0.012Se0.8Te0.1S0.1 |  | Pb(0.99-y)Sb(0.012)Sn(y)Se(1-2x)Te(x)S(x) | PbSe | Pb0.99Se0.8Te0.1S0.1 | Sb0.012 | FALSE |  | Stoichiometric Formula |  | 2021 | 900 | 518.6 | -167.1 | 13.24 | 1.016 | 1.251 | 0.5194 | [9 empty] | Heated in silica vacuum tubes to 723K in 7 hours, then to 1423 K in 7 hours, then held at this temperature for 6 hours before furnace cooling to room temeprature. Ground into fine powder and sintered by Spark Plasma Sintering at 853K under pressure of 50 MPa for 10 mins. | Not mentioned | Not mentioned | Polycrystalline |  |  |  | Rock Salt
435 | 1 | https://doi.org/10.1126/science.abe1292 | Pb0.99Sb0.012Se0.6Te0.2S0.2 |  | Pb(0.99-y)Sb(0.012)Sn(y)Se(1-2x)Te(x)S(x) | PbSe | Pb0.99Se0.6Te0.2S0.2 | Sb0.012 | FALSE |  | Stoichiometric Formula |  | 2021 | 300 | 2021 | -45.45 | 4.426 | 0.04132 | 2.649 | 1.384 | [9 empty] | Heated in silica vacuum tubes to 723K in 7 hours, then to 1423 K in 7 hours, then held at this temperature for 6 hours before furnace cooling to room temeprature. Ground into fine powder and sintered by Spark Plasma Sintering at 853K under pressure of 50 MPa for 10 mins. | Not mentioned | Not mentioned | Polycrystalline |  |  |  | Rock Salt
436 | 1 | https://doi.org/10.1126/science.abe1292 | Pb0.99Sb0.012Se0.6Te0.2S0.2 |  | Pb(0.99-y)Sb(0.012)Sn(y)Se(1-2x)Te(x)S(x) | PbSe | Pb0.99Se0.6Te0.2S0.2 | Sb0.012 | FALSE |  | Stoichiometric Formula |  | 2021 | 350 | 1761 | -50.56 | 5.041 | 0.07493 | 2.427 | 1.192 | [9 empty] | Heated in silica vacuum tubes to 723K in 7 hours, then to 1423 K in 7 hours, then held at this temperature for 6 hours before furnace cooling to room temeprature. Ground into fine powder and sintered by Spark Plasma Sintering at 853K under pressure of 50 MPa for 10 mins. | Not mentioned | Not mentioned | Polycrystalline |  |  |  | Rock Salt
437 | 1 | https://doi.org/10.1126/science.abe1292 | Pb0.99Sb0.012Se0.6Te0.2S0.2 |  | Pb(0.99-y)Sb(0.012)Sn(y)Se(1-2x)Te(x)S(x) | PbSe | Pb0.99Se0.6Te0.2S0.2 | Sb0.012 | FALSE |  | Stoichiometric Formula |  | 2021 | 400 | 1531 | -61.68 | 6.39 | 0.1057 | 2.235 | 1.058 | [9 empty] | Heated in silica vacuum tubes to 723K in 7 hours, then to 1423 K in 7 hours, then held at this temperature for 6 hours before furnace cooling to room temeprature. Ground into fine powder and sintered by Spark Plasma Sintering at 853K under pressure of 50 MPa for 10 mins. | Not mentioned | Not mentioned | Polycrystalline |  |  |  | Rock Salt
438 | 1 | https://doi.org/10.1126/science.abe1292 | Pb0.99Sb0.012Se0.6Te0.2S0.2 |  | Pb(0.99-y)Sb(0.012)Sn(y)Se(1-2x)Te(x)S(x) | PbSe | Pb0.99Se0.6Te0.2S0.2 | Sb0.012 | FALSE |  | Stoichiometric Formula |  | 2021 | 450 | 1382 | -75.28 | 7.987 | 0.1706 | 2.029 | 0.8679 | [9 empty] | Heated in silica vacuum tubes to 723K in 7 hours, then to 1423 K in 7 hours, then held at this temperature for 6 hours before furnace cooling to room temeprature. Ground into fine powder and sintered by Spark Plasma Sintering at 853K under pressure of 50 MPa for 10 mins. | Not mentioned | Not mentioned | Polycrystalline |  |  |  | Rock Salt
439 | 1 | https://doi.org/10.1126/science.abe1292 | Pb0.99Sb0.012Se0.6Te0.2S0.2 |  | Pb(0.99-y)Sb(0.012)Sn(y)Se(1-2x)Te(x)S(x) | PbSe | Pb0.99Se0.6Te0.2S0.2 | Sb0.012 | FALSE |  | Stoichiometric Formula |  | 2021 | 500 | 1222 | -88.85 | 9.806 | 0.2896 | 1.846 | 0.7274 | [9 empty] | Heated in silica vacuum tubes to 723K in 7 hours, then to 1423 K in 7 hours, then held at this temperature for 6 hours before furnace cooling to room temeprature. Ground into fine powder and sintered by Spark Plasma Sintering at 853K under pressure of 50 MPa for 10 mins. | Not mentioned | Not mentioned | Polycrystalline |  |  |  | Rock Salt
440 | 1 | https://doi.org/10.1126/science.abe1292 | Pb0.99Sb0.012Se0.6Te0.2S0.2 |  | Pb(0.99-y)Sb(0.012)Sn(y)Se(1-2x)Te(x)S(x) | PbSe | Pb0.99Se0.6Te0.2S0.2 | Sb0.012 | FALSE |  | Stoichiometric Formula |  | 2021 | 550 | 1067 | -103.1 | 11.59 | 0.4024 | 1.675 | 0.6325 | [9 empty] | Heated in silica vacuum tubes to 723K in 7 hours, then to 1423 K in 7 hours, then held at this temperature for 6 hours before furnace cooling to room temeprature. Ground into fine powder and sintered by Spark Plasma Sintering at 853K under pressure of 50 MPa for 10 mins. | Not mentioned | Not mentioned | Polycrystalline |  |  |  | Rock Salt
441 | 1 | https://doi.org/10.1126/science.abe1292 | Pb0.99Sb0.012Se0.6Te0.2S0.2 |  | Pb(0.99-y)Sb(0.012)Sn(y)Se(1-2x)Te(x)S(x) | PbSe | Pb0.99Se0.6Te0.2S0.2 | Sb0.012 | FALSE |  | Stoichiometric Formula |  | 2021 | 600 | 910.4 | -118 | 12.8 | 0.5364 | 1.507 | 0.5666 | [9 empty] | Heated in silica vacuum tubes to 723K in 7 hours, then to 1423 K in 7 hours, then held at this temperature for 6 hours before furnace cooling to room temeprature. Ground into fine powder and sintered by Spark Plasma Sintering at 853K under pressure of 50 MPa for 10 mins. | Not mentioned | Not mentioned | Polycrystalline |  |  |  | Rock Salt
442 | 1 | https://doi.org/10.1126/science.abe1292 | Pb0.99Sb0.012Se0.6Te0.2S0.2 |  | Pb(0.99-y)Sb(0.012)Sn(y)Se(1-2x)Te(x)S(x) | PbSe | Pb0.99Se0.6Te0.2S0.2 | Sb0.012 | FALSE |  | Stoichiometric Formula |  | 2021 | 650 | 753.2 | -135.8 | 13.6 | 0.7093 | 1.322 | 0.4956 | [9 empty] | Heated in silica vacuum tubes to 723K in 7 hours, then to 1423 K in 7 hours, then held at this temperature for 6 hours before furnace cooling to room temeprature. Ground into fine powder and sintered by Spark Plasma Sintering at 853K under pressure of 50 MPa for 10 mins. | Not mentioned | Not mentioned | Polycrystalline |  |  |  | Rock Salt
443 | 1 | https://doi.org/10.1126/science.abe1292 | Pb0.99Sb0.012Se0.6Te0.2S0.2 |  | Pb(0.99-y)Sb(0.012)Sn(y)Se(1-2x)Te(x)S(x) | PbSe | Pb0.99Se0.6Te0.2S0.2 | Sb0.012 | FALSE |  | Stoichiometric Formula |  | 2021 | 700 | 626.8 | -150.3 | 13.56 | 0.8433 | 1.197 | 0.4765 | [9 empty] | Heated in silica vacuum tubes to 723K in 7 hours, then to 1423 K in 7 hours, then held at this temperature for 6 hours before furnace cooling to room temeprature. Ground into fine powder and sintered by Spark Plasma Sintering at 853K under pressure of 50 MPa for 10 mins. | Not mentioned | Not mentioned | Polycrystalline |  |  |  | Rock Salt
444 | 1 | https://doi.org/10.1126/science.abe1292 | Pb0.99Sb0.012Se0.6Te0.2S0.2 |  | Pb(0.99-y)Sb(0.012)Sn(y)Se(1-2x)Te(x)S(x) | PbSe | Pb0.99Se0.6Te0.2S0.2 | Sb0.012 | FALSE |  | Stoichiometric Formula |  | 2021 | 750 | 551.6 | -156.8 | 12.72 | 0.8907 | 1.142 | 0.4647 | [9 empty] | Heated in silica vacuum tubes to 723K in 7 hours, then to 1423 K in 7 hours, then held at this temperature for 6 hours before furnace cooling to room temeprature. Ground into fine powder and sintered by Spark Plasma Sintering at 853K under pressure of 50 MPa for 10 mins. | Not mentioned | Not mentioned | Polycrystalline |  |  |  | Rock Salt
445 | 1 | https://doi.org/10.1126/science.abe1292 | Pb0.99Sb0.012Se0.6Te0.2S0.2 |  | Pb(0.99-y)Sb(0.012)Sn(y)Se(1-2x)Te(x)S(x) | PbSe | Pb0.99Se0.6Te0.2S0.2 | Sb0.012 | FALSE |  | Stoichiometric Formula |  | 2021 | 800 | 497.7 | -165.2 | 12.44 | 0.9749 | 1.118 | 0.4527 | [9 empty] | Heated in silica vacuum tubes to 723K in 7 hours, then to 1423 K in 7 hours, then held at this temperature for 6 hours before furnace cooling to room temeprature. Ground into fine powder and sintered by Spark Plasma Sintering at 853K under pressure of 50 MPa for 10 mins. | Not mentioned | Not mentioned | Polycrystalline |  |  |  | Rock Salt
446 | 1 | https://doi.org/10.1126/science.abe1292 | Pb0.99Sb0.012Se0.6Te0.2S0.2 |  | Pb(0.99-y)Sb(0.012)Sn(y)Se(1-2x)Te(x)S(x) | PbSe | Pb0.99Se0.6Te0.2S0.2 | Sb0.012 | FALSE |  | Stoichiometric Formula |  | 2021 | 850 | 433.8 | -172.9 | 12.5 | 1.053 | 1.086 | 0.4647 | [9 empty] | Heated in silica vacuum tubes to 723K in 7 hours, then to 1423 K in 7 hours, then held at this temperature for 6 hours before furnace cooling to room temeprature. Ground into fine powder and sintered by Spark Plasma Sintering at 853K under pressure of 50 MPa for 10 mins. | Not mentioned | Not mentioned | Polycrystalline |  |  |  | Rock Salt
447 | 1 | https://doi.org/10.1126/science.abe1292 | Pb0.99Sb0.012Se0.6Te0.2S0.2 |  | Pb(0.99-y)Sb(0.012)Sn(y)Se(1-2x)Te(x)S(x) | PbSe | Pb0.99Se0.6Te0.2S0.2 | Sb0.012 | FALSE |  | Stoichiometric Formula |  | 2021 | 900 | 399.8 | -184 | 12.78 | 1.158 | 1.067 | 0.4618 | [9 empty] | Heated in silica vacuum tubes to 723K in 7 hours, then to 1423 K in 7 hours, then held at this temperature for 6 hours before furnace cooling to room temeprature. Ground into fine powder and sintered by Spark Plasma Sintering at 853K under pressure of 50 MPa for 10 mins. | Not mentioned | Not mentioned | Polycrystalline |  |  |  | Multiphase
448 | 1 | https://doi.org/10.1126/science.abe1292 | Pb0.99Sb0.012Se0.50Te0.25S0.25 |  | Pb(0.99-y)Sb(0.012)Sn(y)Se(1-2x)Te(x)S(x) | PbSe | Pb0.99Se0.5Te0.25S0.25 | Sb0.012 | FALSE |  | Stoichiometric Formula |  | 2021 | 300 | 1618 | -50.16 | 3.999 | 0.04551 | 2.075 | 1.116 | [9 empty] | Heated in silica vacuum tubes to 723K in 7 hours, then to 1423 K in 7 hours, then held at this temperature for 6 hours before furnace cooling to room temeprature. Ground into fine powder and sintered by Spark Plasma Sintering at 853K under pressure of 50 MPa for 10 mins. | Not mentioned | Not mentioned | Polycrystalline |  |  |  | Multiphase
449 | 1 | https://doi.org/10.1126/science.abe1292 | Pb0.99Sb0.012Se0.50Te0.25S0.25 |  | Pb(0.99-y)Sb(0.012)Sn(y)Se(1-2x)Te(x)S(x) | PbSe | Pb0.99Se0.5Te0.25S0.25 | Sb0.012 | FALSE |  | Stoichiometric Formula |  | 2021 | 350 | 1415 | -59.1 | 5.234 | 0.07344 | 1.933 | 0.9803 | [9 empty] | Heated in silica vacuum tubes to 723K in 7 hours, then to 1423 K in 7 hours, then held at this temperature for 6 hours before furnace cooling to room temeprature. Ground into fine powder and sintered by Spark Plasma Sintering at 853K under pressure of 50 MPa for 10 mins. | Not mentioned | Not mentioned | Polycrystalline |  |  |  | Multiphase
450 | 1 | https://doi.org/10.1126/science.abe1292 | Pb0.99Sb0.012Se0.50Te0.25S0.25 |  | Pb(0.99-y)Sb(0.012)Sn(y)Se(1-2x)Te(x)S(x) | PbSe | Pb0.99Se0.5Te0.25S0.25 | Sb0.012 | FALSE |  | Stoichiometric Formula |  | 2021 | 400 | 1236 | -73.77 | 6.755 | 0.1293 | 1.767 | 0.8526 | [9 empty] | Heated in silica vacuum tubes to 723K in 7 hours, then to 1423 K in 7 hours, then held at this temperature for 6 hours before furnace cooling to room temeprature. Ground into fine powder and sintered by Spark Plasma Sintering at 853K under pressure of 50 MPa for 10 mins. | Not mentioned | Not mentioned | Polycrystalline |  |  |  | Multiphase
451 | 1 | https://doi.org/10.1126/science.abe1292 | Pb0.99Sb0.012Se0.50Te0.25S0.25 |  | Pb(0.99-y)Sb(0.012)Sn(y)Se(1-2x)Te(x)S(x) | PbSe | Pb0.99Se0.5Te0.25S0.25 | Sb0.012 | FALSE |  | Stoichiometric Formula |  | 2021 | 450 | 1106 | -84.79 | 8.407 | 0.208 | 1.605 | 0.7193 | [9 empty] | Heated in silica vacuum tubes to 723K in 7 hours, then to 1423 K in 7 hours, then held at this temperature for 6 hours before furnace cooling to room temeprature. Ground into fine powder and sintered by Spark Plasma Sintering at 853K under pressure of 50 MPa for 10 mins. | Not mentioned | Not mentioned | Polycrystalline |  |  |  | Multiphase
452 | 1 | https://doi.org/10.1126/science.abe1292 | Pb0.99Sb0.012Se0.50Te0.25S0.25 |  | Pb(0.99-y)Sb(0.012)Sn(y)Se(1-2x)Te(x)S(x) | PbSe | Pb0.99Se0.5Te0.25S0.25 | Sb0.012 | FALSE |  | Stoichiometric Formula |  | 2021 | 500 | 996.6 | -96.18 | 9.986 | 0.334 | 1.446 | 0.589 | [9 empty] | Heated in silica vacuum tubes to 723K in 7 hours, then to 1423 K in 7 hours, then held at this temperature for 6 hours before furnace cooling to room temeprature. Ground into fine powder and sintered by Spark Plasma Sintering at 853K under pressure of 50 MPa for 10 mins. | Not mentioned | Not mentioned | Polycrystalline |  |  |  | Multiphase
453 | 1 | https://doi.org/10.1126/science.abe1292 | Pb0.99Sb0.012Se0.50Te0.25S0.25 |  | Pb(0.99-y)Sb(0.012)Sn(y)Se(1-2x)Te(x)S(x) | PbSe | Pb0.99Se0.5Te0.25S0.25 | Sb0.012 | FALSE |  | Stoichiometric Formula |  | 2021 | 550 | 880.3 | -113.3 | 11.76 | 0.499 | 1.292 | 0.4873 | [9 empty] | Heated in silica vacuum tubes to 723K in 7 hours, then to 1423 K in 7 hours, then held at this temperature for 6 hours before furnace cooling to room temeprature. Ground into fine powder and sintered by Spark Plasma Sintering at 853K under pressure of 50 MPa for 10 mins. | Not mentioned | Not mentioned | Polycrystalline |  |  |  | Multiphase
454 | 1 | https://doi.org/10.1126/science.abe1292 | Pb0.99Sb0.012Se0.50Te0.25S0.25 |  | Pb(0.99-y)Sb(0.012)Sn(y)Se(1-2x)Te(x)S(x) | PbSe | Pb0.99Se0.5Te0.25S0.25 | Sb0.012 | FALSE |  | Stoichiometric Formula |  | 2021 | 600 | 736.6 | -131.2 | 13.24 | 0.7052 | 1.118 | 0.4042 | [9 empty] | Heated in silica vacuum tubes to 723K in 7 hours, then to 1423 K in 7 hours, then held at this temperature for 6 hours before furnace cooling to room temeprature. Ground into fine powder and sintered by Spark Plasma Sintering at 853K under pressure of 50 MPa for 10 mins. | Not mentioned | Not mentioned | Polycrystalline |  |  |  | Multiphase
455 | 1 | https://doi.org/10.1126/science.abe1292 | Pb0.99Sb0.012Se0.50Te0.25S0.25 |  | Pb(0.99-y)Sb(0.012)Sn(y)Se(1-2x)Te(x)S(x) | PbSe | Pb0.99Se0.5Te0.25S0.25 | Sb0.012 | FALSE |  | Stoichiometric Formula |  | 2021 | 650 | 602.4 | -148.9 | 13.73 | 0.8751 | 1.029 | 0.402 | [9 empty] | Heated in silica vacuum tubes to 723K in 7 hours, then to 1423 K in 7 hours, then held at this temperature for 6 hours before furnace cooling to room temeprature. Ground into fine powder and sintered by Spark Plasma Sintering at 853K under pressure of 50 MPa for 10 mins. | Not mentioned | Not mentioned | Polycrystalline |  |  |  | Multiphase
456 | 1 | https://doi.org/10.1126/science.abe1292 | Pb0.99Sb0.012Se0.50Te0.25S0.25 |  | Pb(0.99-y)Sb(0.012)Sn(y)Se(1-2x)Te(x)S(x) | PbSe | Pb0.99Se0.5Te0.25S0.25 | Sb0.012 | FALSE |  | Stoichiometric Formula |  | 2021 | 700 | 504.6 | -160.3 | 13.66 | 1.002 | 0.9533 | 0.4034 | [9 empty] | Heated in silica vacuum tubes to 723K in 7 hours, then to 1423 K in 7 hours, then held at this temperature for 6 hours before furnace cooling to room temeprature. Ground into fine powder and sintered by Spark Plasma Sintering at 853K under pressure of 50 MPa for 10 mins. | Not mentioned | Not mentioned | Polycrystalline |  |  |  | Multiphase
457 | 1 | https://doi.org/10.1126/science.abe1292 | Pb0.99Sb0.012Se0.50Te0.25S0.25 |  | Pb(0.99-y)Sb(0.012)Sn(y)Se(1-2x)Te(x)S(x) | PbSe | Pb0.99Se0.5Te0.25S0.25 | Sb0.012 | FALSE |  | Stoichiometric Formula |  | 2021 | 750 | 442.7 | -166.7 | 13.04 | 1.067 | 0.9057 | 0.3999 | [9 empty] | Heated in silica vacuum tubes to 723K in 7 hours, then to 1423 K in 7 hours, then held at this temperature for 6 hours before furnace cooling to room temeprature. Ground into fine powder and sintered by Spark Plasma Sintering at 853K under pressure of 50 MPa for 10 mins. | Not mentioned | Not mentioned | Polycrystalline |  |  |  | Multiphase
458 | 1 | https://doi.org/10.1126/science.abe1292 | Pb0.99Sb0.012Se0.50Te0.25S0.25 |  | Pb(0.99-y)Sb(0.012)Sn(y)Se(1-2x)Te(x)S(x) | PbSe | Pb0.99Se0.5Te0.25S0.25 | Sb0.012 | FALSE |  | Stoichiometric Formula |  | 2021 | 800 | 377.3 | -176.7 | 12.64 | 1.181 | 0.8498 | 0.4018 | [9 empty] | Heated in silica vacuum tubes to 723K in 7 hours, then to 1423 K in 7 hours, then held at this temperature for 6 hours before furnace cooling to room temeprature. Ground into fine powder and sintered by Spark Plasma Sintering at 853K under pressure of 50 MPa for 10 mins. | Not mentioned | Not mentioned | Polycrystalline |  |  |  | Multiphase
459 | 1 | https://doi.org/10.1126/science.abe1292 | Pb0.99Sb0.012Se0.50Te0.25S0.25 |  | Pb(0.99-y)Sb(0.012)Sn(y)Se(1-2x)Te(x)S(x) | PbSe | Pb0.99Se0.5Te0.25S0.25 | Sb0.012 | FALSE |  | Stoichiometric Formula |  | 2021 | 850 | 314.8 | -193.9 | 12.56 | 1.304 | 0.8134 | 0.4088 | [9 empty] | Heated in silica vacuum tubes to 723K in 7 hours, then to 1423 K in 7 hours, then held at this temperature for 6 hours before furnace cooling to room temeprature. Ground into fine powder and sintered by Spark Plasma Sintering at 853K under pressure of 50 MPa for 10 mins. | Not mentioned | Not mentioned | Polycrystalline |  |  |  | Multiphase
460 | 1 | https://doi.org/10.1126/science.abe1292 | Pb0.99Sb0.012Se0.50Te0.25S0.25 |  | Pb(0.99-y)Sb(0.012)Sn(y)Se(1-2x)Te(x)S(x) | PbSe | Pb0.99Se0.5Te0.25S0.25 | Sb0.012 | FALSE |  | Stoichiometric Formula |  | 2021 | 900 | 277.6 | -208.3 | 12.14 | 1.363 | 0.8 | 0.4118 | [9 empty] | Heated in silica vacuum tubes to 723K in 7 hours, then to 1423 K in 7 hours, then held at this temperature for 6 hours before furnace cooling to room temeprature. Ground into fine powder and sintered by Spark Plasma Sintering at 853K under pressure of 50 MPa for 10 mins. | Not mentioned | Not mentioned | Polycrystalline |  |  |  | Multiphase
461 | 1 | https://doi.org/10.1126/science.abe1292 | Pb0.99Sb0.012Se0.40Te0.30S0.30 |  | Pb(0.99-y)Sb(0.012)Sn(y)Se(1-2x)Te(x)S(x) | PbSe | Pb0.99Se0.4Te0.30S0.30 | Sb0.012 | FALSE |  | Stoichiometric Formula |  | 2021 | 300 | 1531 | -50.16 | 3.222 | 0.04422 | 1.84 | 0.9743 | [9 empty] | Heated in silica vacuum tubes to 723K in 7 hours, then to 1423 K in 7 hours, then held at this temperature for 6 hours before furnace cooling to room temeprature. Ground into fine powder and sintered by Spark Plasma Sintering at 853K under pressure of 50 MPa for 10 mins. | Not mentioned | Not mentioned | Polycrystalline |  |  |  | Multiphase
462 | 1 | https://doi.org/10.1126/science.abe1292 | Pb0.99Sb0.012Se0.40Te0.30S0.30 |  | Pb(0.99-y)Sb(0.012)Sn(y)Se(1-2x)Te(x)S(x) | PbSe | Pb0.99Se0.4Te0.30S0.30 | Sb0.012 | FALSE |  | Stoichiometric Formula |  | 2021 | 350 | 1330 | -57.43 | 4.46 | 0.09316 | 1.687 | 0.8338 | [9 empty] | Heated in silica vacuum tubes to 723K in 7 hours, then to 1423 K in 7 hours, then held at this temperature for 6 hours before furnace cooling to room temeprature. Ground into fine powder and sintered by Spark Plasma Sintering at 853K under pressure of 50 MPa for 10 mins. | Not mentioned | Not mentioned | Polycrystalline |  |  |  | Multiphase
463 | 1 | https://doi.org/10.1126/science.abe1292 | Pb0.99Sb0.012Se0.40Te0.30S0.30 |  | Pb(0.99-y)Sb(0.012)Sn(y)Se(1-2x)Te(x)S(x) | PbSe | Pb0.99Se0.4Te0.30S0.30 | Sb0.012 | FALSE |  | Stoichiometric Formula |  | 2021 | 400 | 1143 | -68.87 | 5.767 | 0.1461 | 1.496 | 0.6252 | [9 empty] | Heated in silica vacuum tubes to 723K in 7 hours, then to 1423 K in 7 hours, then held at this temperature for 6 hours before furnace cooling to room temeprature. Ground into fine powder and sintered by Spark Plasma Sintering at 853K under pressure of 50 MPa for 10 mins. | Not mentioned | Not mentioned | Polycrystalline |  |  |  | Multiphase
464 | 1 | https://doi.org/10.1126/science.abe1292 | Pb0.99Sb0.012Se0.40Te0.30S0.30 |  | Pb(0.99-y)Sb(0.012)Sn(y)Se(1-2x)Te(x)S(x) | PbSe | Pb0.99Se0.4Te0.30S0.30 | Sb0.012 | FALSE |  | Stoichiometric Formula |  | 2021 | 450 | 1023 | -81.82 | 7.427 | 0.24 | 1.366 | 0.5368 | [9 empty] | Heated in silica vacuum tubes to 723K in 7 hours, then to 1423 K in 7 hours, then held at this temperature for 6 hours before furnace cooling to room temeprature. Ground into fine powder and sintered by Spark Plasma Sintering at 853K under pressure of 50 MPa for 10 mins. | Not mentioned | Not mentioned | Polycrystalline |  |  |  | Multiphase
465 | 1 | https://doi.org/10.1126/science.abe1292 | Pb0.99Sb0.012Se0.40Te0.30S0.30 |  | Pb(0.99-y)Sb(0.012)Sn(y)Se(1-2x)Te(x)S(x) | PbSe | Pb0.99Se0.4Te0.30S0.30 | Sb0.012 | FALSE |  | Stoichiometric Formula |  | 2021 | 500 | 911 | -98.48 | 9.217 | 0.37 | 1.254 | 0.4558 | [9 empty] | Heated in silica vacuum tubes to 723K in 7 hours, then to 1423 K in 7 hours, then held at this temperature for 6 hours before furnace cooling to room temeprature. Ground into fine powder and sintered by Spark Plasma Sintering at 853K under pressure of 50 MPa for 10 mins. | Not mentioned | Not mentioned | Polycrystalline |  |  |  | Multiphase
466 | 1 | https://doi.org/10.1126/science.abe1292 | Pb0.99Sb0.012Se0.40Te0.30S0.30 |  | Pb(0.99-y)Sb(0.012)Sn(y)Se(1-2x)Te(x)S(x) | PbSe | Pb0.99Se0.4Te0.30S0.30 | Sb0.012 | FALSE |  | Stoichiometric Formula |  | 2021 | 550 | 782.3 | -115 | 10.68 | 0.5208 | 1.143 | 0.393 | [9 empty] | Heated in silica vacuum tubes to 723K in 7 hours, then to 1423 K in 7 hours, then held at this temperature for 6 hours before furnace cooling to room temeprature. Ground into fine powder and sintered by Spark Plasma Sintering at 853K under pressure of 50 MPa for 10 mins. | Not mentioned | Not mentioned | Polycrystalline |  |  |  | Multiphase
467 | 1 | https://doi.org/10.1126/science.abe1292 | Pb0.99Sb0.012Se0.40Te0.30S0.30 |  | Pb(0.99-y)Sb(0.012)Sn(y)Se(1-2x)Te(x)S(x) | PbSe | Pb0.99Se0.4Te0.30S0.30 | Sb0.012 | FALSE |  | Stoichiometric Formula |  | 2021 | 600 | 654.3 | -132.3 | 11.73 | 0.6724 | 1.071 | 0.4029 | [9 empty] | Heated in silica vacuum tubes to 723K in 7 hours, then to 1423 K in 7 hours, then held at this temperature for 6 hours before furnace cooling to room temeprature. Ground into fine powder and sintered by Spark Plasma Sintering at 853K under pressure of 50 MPa for 10 mins. | Not mentioned | Not mentioned | Polycrystalline |  |  |  | Multiphase
468 | 1 | https://doi.org/10.1126/science.abe1292 | Pb0.99Sb0.012Se0.40Te0.30S0.30 |  | Pb(0.99-y)Sb(0.012)Sn(y)Se(1-2x)Te(x)S(x) | PbSe | Pb0.99Se0.4Te0.30S0.30 | Sb0.012 | FALSE |  | Stoichiometric Formula |  | 2021 | 650 | 541.5 | -152.7 | 12.12 | 0.8472 | 1 | 0.3892 | [9 empty] | Heated in silica vacuum tubes to 723K in 7 hours, then to 1423 K in 7 hours, then held at this temperature for 6 hours before furnace cooling to room temeprature. Ground into fine powder and sintered by Spark Plasma Sintering at 853K under pressure of 50 MPa for 10 mins. | Not mentioned | Not mentioned | Polycrystalline |  |  |  | Multiphase
469 | 1 | https://doi.org/10.1126/science.abe1292 | Pb0.99Sb0.012Se0.40Te0.30S0.30 |  | Pb(0.99-y)Sb(0.012)Sn(y)Se(1-2x)Te(x)S(x) | PbSe | Pb0.99Se0.4Te0.30S0.30 | Sb0.012 | FALSE |  | Stoichiometric Formula |  | 2021 | 700 | 463.5 | -164.9 | 11.63 | 0.955 | 0.8915 | 0.3864 | [9 empty] | Heated in silica vacuum tubes to 723K in 7 hours, then to 1423 K in 7 hours, then held at this temperature for 6 hours before furnace cooling to room temeprature. Ground into fine powder and sintered by Spark Plasma Sintering at 853K under pressure of 50 MPa for 10 mins. | Not mentioned | Not mentioned | Polycrystalline |  |  |  | Multiphase
470 | 1 | https://doi.org/10.1126/science.abe1292 | Pb0.99Sb0.012Se0.40Te0.30S0.30 |  | Pb(0.99-y)Sb(0.012)Sn(y)Se(1-2x)Te(x)S(x) | PbSe | Pb0.99Se0.4Te0.30S0.30 | Sb0.012 | FALSE |  | Stoichiometric Formula |  | 2021 | 750 | 416.6 | -173.5 | 11.47 | 0.9989 | 0.8943 | 0.3967 | [9 empty] | Heated in silica vacuum tubes to 723K in 7 hours, then to 1423 K in 7 hours, then held at this temperature for 6 hours before furnace cooling to room temeprature. Ground into fine powder and sintered by Spark Plasma Sintering at 853K under pressure of 50 MPa for 10 mins. | Not mentioned | Not mentioned | Polycrystalline |  |  |  | Multiphase
471 | 1 | https://doi.org/10.1126/science.abe1292 | Pb0.99Sb0.012Se0.40Te0.30S0.30 |  | Pb(0.99-y)Sb(0.012)Sn(y)Se(1-2x)Te(x)S(x) | PbSe | Pb0.99Se0.4Te0.30S0.30 | Sb0.012 | FALSE |  | Stoichiometric Formula |  | 2021 | 800 | 372.4 | -179.3 | 11.05 | 1.1 | 0.8637 | 0.3973 | [9 empty] | Heated in silica vacuum tubes to 723K in 7 hours, then to 1423 K in 7 hours, then held at this temperature for 6 hours before furnace cooling to room temeprature. Ground into fine powder and sintered by Spark Plasma Sintering at 853K under pressure of 50 MPa for 10 mins. | Not mentioned | Not mentioned | Polycrystalline |  |  |  | Multiphase
472 | 1 | https://doi.org/10.1126/science.abe1292 | Pb0.99Sb0.012Se0.40Te0.30S0.30 |  | Pb(0.99-y)Sb(0.012)Sn(y)Se(1-2x)Te(x)S(x) | PbSe | Pb0.99Se0.4Te0.30S0.30 | Sb0.012 | FALSE |  | Stoichiometric Formula |  | 2021 | 850 | 337 | -189 | 10.66 | 1.164 | 0.8132 | 0.3937 | [9 empty] | Heated in silica vacuum tubes to 723K in 7 hours, then to 1423 K in 7 hours, then held at this temperature for 6 hours before furnace cooling to room temeprature. Ground into fine powder and sintered by Spark Plasma Sintering at 853K under pressure of 50 MPa for 10 mins. | Not mentioned | Not mentioned | Polycrystalline |  |  |  | Multiphase
473 | 1 | https://doi.org/10.1126/science.abe1292 | Pb0.99Sb0.012Se0.40Te0.30S0.30 |  | Pb(0.99-y)Sb(0.012)Sn(y)Se(1-2x)Te(x)S(x) | PbSe | Pb0.99Se0.4Te0.30S0.30 | Sb0.012 | FALSE |  | Stoichiometric Formula |  | 2021 | 900 | 307.7 | -202.8 | 10.16 | 1.285 | 0.8026 | 0.3864 | [9 empty] | Heated in silica vacuum tubes to 723K in 7 hours, then to 1423 K in 7 hours, then held at this temperature for 6 hours before furnace cooling to room temeprature. Ground into fine powder and sintered by Spark Plasma Sintering at 853K under pressure of 50 MPa for 10 mins. | Not mentioned | Not mentioned | Polycrystalline |  |  |  | Multiphase
474 | 1 | https://doi.org/10.1126/science.abe1292 | Pb0.99Sb0.012Se0.20Te0.40S0.40 |  | Pb(0.99-y)Sb(0.012)Sn(y)Se(1-2x)Te(x)S(x) | PbSe | Pb0.99Se0.20Te0.40S0.40 | Sb0.012 | FALSE |  | Stoichiometric Formula |  | 2021 | 300 | 1247 | -65.77 | 5.51 | 0.1054 | 1.618 | 0.8984 | [9 empty] | Heated in silica vacuum tubes to 723K in 7 hours, then to 1423 K in 7 hours, then held at this temperature for 6 hours before furnace cooling to room temeprature. Ground into fine powder and sintered by Spark Plasma Sintering at 853K under pressure of 50 MPa for 10 mins. | Not mentioned | Not mentioned | Polycrystalline |  |  |  | Multiphase
475 | 1 | https://doi.org/10.1126/science.abe1292 | Pb0.99Sb0.012Se0.20Te0.40S0.40 |  | Pb(0.99-y)Sb(0.012)Sn(y)Se(1-2x)Te(x)S(x) | PbSe | Pb0.99Se0.20Te0.40S0.40 | Sb0.012 | FALSE |  | Stoichiometric Formula |  | 2021 | 350 | 1058 | -80.01 | 6.765 | 0.1357 | 1.466 | 0.7728 | [9 empty] | Heated in silica vacuum tubes to 723K in 7 hours, then to 1423 K in 7 hours, then held at this temperature for 6 hours before furnace cooling to room temeprature. Ground into fine powder and sintered by Spark Plasma Sintering at 853K under pressure of 50 MPa for 10 mins. | Not mentioned | Not mentioned | Polycrystalline |  |  |  | Multiphase
476 | 1 | https://doi.org/10.1126/science.abe1292 | Pb0.99Sb0.012Se0.20Te0.40S0.40 |  | Pb(0.99-y)Sb(0.012)Sn(y)Se(1-2x)Te(x)S(x) | PbSe | Pb0.99Se0.20Te0.40S0.40 | Sb0.012 | FALSE |  | Stoichiometric Formula |  | 2021 | 400 | 898.5 | -96.6 | 8.523 | 0.2748 | 1.34 | 0.6831 | [9 empty] | Heated in silica vacuum tubes to 723K in 7 hours, then to 1423 K in 7 hours, then held at this temperature for 6 hours before furnace cooling to room temeprature. Ground into fine powder and sintered by Spark Plasma Sintering at 853K under pressure of 50 MPa for 10 mins. | Not mentioned | Not mentioned | Polycrystalline |  |  |  | Multiphase
477 | 1 | https://doi.org/10.1126/science.abe1292 | Pb0.99Sb0.012Se0.20Te0.40S0.40 |  | Pb(0.99-y)Sb(0.012)Sn(y)Se(1-2x)Te(x)S(x) | PbSe | Pb0.99Se0.20Te0.40S0.40 | Sb0.012 | FALSE |  | Stoichiometric Formula |  | 2021 | 450 | 762.3 | -113.1 | 9.865 | 0.3875 | 1.205 | 0.5976 | [9 empty] | Heated in silica vacuum tubes to 723K in 7 hours, then to 1423 K in 7 hours, then held at this temperature for 6 hours before furnace cooling to room temeprature. Ground into fine powder and sintered by Spark Plasma Sintering at 853K under pressure of 50 MPa for 10 mins. | Not mentioned | Not mentioned | Polycrystalline |  |  |  | Multiphase
478 | 1 | https://doi.org/10.1126/science.abe1292 | Pb0.99Sb0.012Se0.20Te0.40S0.40 |  | Pb(0.99-y)Sb(0.012)Sn(y)Se(1-2x)Te(x)S(x) | PbSe | Pb0.99Se0.20Te0.40S0.40 | Sb0.012 | FALSE |  | Stoichiometric Formula |  | 2021 | 500 | 661.9 | -128.2 | 11.17 | 0.5277 | 1.127 | 0.5509 | [9 empty] | Heated in silica vacuum tubes to 723K in 7 hours, then to 1423 K in 7 hours, then held at this temperature for 6 hours before furnace cooling to room temeprature. Ground into fine powder and sintered by Spark Plasma Sintering at 853K under pressure of 50 MPa for 10 mins. | Not mentioned | Not mentioned | Polycrystalline |  |  |  | Multiphase
479 | 1 | https://doi.org/10.1126/science.abe1292 | Pb0.99Sb0.012Se0.20Te0.40S0.40 |  | Pb(0.99-y)Sb(0.012)Sn(y)Se(1-2x)Te(x)S(x) | PbSe | Pb0.99Se0.20Te0.40S0.40 | Sb0.012 | FALSE |  | Stoichiometric Formula |  | 2021 | 550 | 583.2 | -147.8 | 12.41 | 0.6823 | 1.048 | 0.5084 | [9 empty] | Heated in silica vacuum tubes to 723K in 7 hours, then to 1423 K in 7 hours, then held at this temperature for 6 hours before furnace cooling to room temeprature. Ground into fine powder and sintered by Spark Plasma Sintering at 853K under pressure of 50 MPa for 10 mins. | Not mentioned | Not mentioned | Polycrystalline |  |  |  | Multiphase
480 | 1 | https://doi.org/10.1126/science.abe1292 | Pb0.99Sb0.012Se0.20Te0.40S0.40 |  | Pb(0.99-y)Sb(0.012)Sn(y)Se(1-2x)Te(x)S(x) | PbSe | Pb0.99Se0.20Te0.40S0.40 | Sb0.012 | FALSE |  | Stoichiometric Formula |  | 2021 | 600 | 485.2 | -164.6 | 12.87 | 0.8323 | 1.015 | 0.4935 | [9 empty] | Heated in silica vacuum tubes to 723K in 7 hours, then to 1423 K in 7 hours, then held at this temperature for 6 hours before furnace cooling to room temeprature. Ground into fine powder and sintered by Spark Plasma Sintering at 853K under pressure of 50 MPa for 10 mins. | Not mentioned | Not mentioned | Polycrystalline |  |  |  | Multiphase
481 | 1 | https://doi.org/10.1126/science.abe1292 | Pb0.99Sb0.012Se0.20Te0.40S0.40 |  | Pb(0.99-y)Sb(0.012)Sn(y)Se(1-2x)Te(x)S(x) | PbSe | Pb0.99Se0.20Te0.40S0.40 | Sb0.012 | FALSE |  | Stoichiometric Formula |  | 2021 | 650 | 411.5 | -181.1 | 12.71 | 0.9599 | 0.9222 | 0.485 | [9 empty] | Heated in silica vacuum tubes to 723K in 7 hours, then to 1423 K in 7 hours, then held at this temperature for 6 hours before furnace cooling to room temeprature. Ground into fine powder and sintered by Spark Plasma Sintering at 853K under pressure of 50 MPa for 10 mins. | Not mentioned | Not mentioned | Polycrystalline |  |  |  | Multiphase
482 | 1 | https://doi.org/10.1126/science.abe1292 | Pb0.99Sb0.012Se0.20Te0.40S0.40 |  | Pb(0.99-y)Sb(0.012)Sn(y)Se(1-2x)Te(x)S(x) | PbSe | Pb0.99Se0.20Te0.40S0.40 | Sb0.012 | FALSE |  | Stoichiometric Formula |  | 2021 | 700 | 352.8 | -193.6 | 12.11 | 1.054 | 0.8515 | 0.4674 | [9 empty] | Heated in silica vacuum tubes to 723K in 7 hours, then to 1423 K in 7 hours, then held at this temperature for 6 hours before furnace cooling to room temeprature. Ground into fine powder and sintered by Spark Plasma Sintering at 853K under pressure of 50 MPa for 10 mins. | Not mentioned | Not mentioned | Polycrystalline |  |  |  | Multiphase
483 | 1 | https://doi.org/10.1126/science.abe1292 | Pb0.99Sb0.012Se0.20Te0.40S0.40 |  | Pb(0.99-y)Sb(0.012)Sn(y)Se(1-2x)Te(x)S(x) | PbSe | Pb0.99Se0.20Te0.40S0.40 | Sb0.012 | FALSE |  | Stoichiometric Formula |  | 2021 | 750 | 335.9 | -204.9 | 11.25 | 1.1 | 0.8276 | 0.4823 | [9 empty] | Heated in silica vacuum tubes to 723K in 7 hours, then to 1423 K in 7 hours, then held at this temperature for 6 hours before furnace cooling to room temeprature. Ground into fine powder and sintered by Spark Plasma Sintering at 853K under pressure of 50 MPa for 10 mins. | Not mentioned | Not mentioned | Polycrystalline |  |  |  | Multiphase
484 | 1 | https://doi.org/10.1126/science.abe1292 | Pb0.99Sb0.012Se0.20Te0.40S0.40 |  | Pb(0.99-y)Sb(0.012)Sn(y)Se(1-2x)Te(x)S(x) | PbSe | Pb0.99Se0.20Te0.40S0.40 | Sb0.012 | FALSE |  | Stoichiometric Formula |  | 2021 | 800 | 292.8 | -212.7 | 10.59 | 1.109 | 0.8037 | 0.4982 | [9 empty] | Heated in silica vacuum tubes to 723K in 7 hours, then to 1423 K in 7 hours, then held at this temperature for 6 hours before furnace cooling to room temeprature. Ground into fine powder and sintered by Spark Plasma Sintering at 853K under pressure of 50 MPa for 10 mins. | Not mentioned | Not mentioned | Polycrystalline |  |  |  | Multiphase
485 | 1 | https://doi.org/10.1126/science.abe1292 | Pb0.99Sb0.012Se0.20Te0.40S0.40 |  | Pb(0.99-y)Sb(0.012)Sn(y)Se(1-2x)Te(x)S(x) | PbSe | Pb0.99Se0.20Te0.40S0.40 | Sb0.012 | FALSE |  | Stoichiometric Formula |  | 2021 | 850 | 260.6 | -219.4 | 9.89 | 1.099 | 0.8332 | 0.5102 | [9 empty] | Heated in silica vacuum tubes to 723K in 7 hours, then to 1423 K in 7 hours, then held at this temperature for 6 hours before furnace cooling to room temeprature. Ground into fine powder and sintered by Spark Plasma Sintering at 853K under pressure of 50 MPa for 10 mins. | Not mentioned | Not mentioned | Polycrystalline |  |  |  | Multiphase
486 | 1 | https://doi.org/10.1126/science.abe1292 | Pb0.99Sb0.012Se0.20Te0.40S0.40 |  | Pb(0.99-y)Sb(0.012)Sn(y)Se(1-2x)Te(x)S(x) | PbSe | Pb0.99Se0.20Te0.40S0.40 | Sb0.012 | FALSE |  | Stoichiometric Formula |  | 2021 | 900 | 215.3 | -225.1 | 9.393 | 1.073 | 0.8226 | 0.5515 | [9 empty] | Heated in silica vacuum tubes to 723K in 7 hours, then to 1423 K in 7 hours, then held at this temperature for 6 hours before furnace cooling to room temeprature. Ground into fine powder and sintered by Spark Plasma Sintering at 853K under pressure of 50 MPa for 10 mins. | Not mentioned | Not mentioned | Polycrystalline |  |  |  | Multiphase
487 | 1 | https://doi.org/10.1126/science.abe1292 | Pb0.99Sb0.012Te0.50S0.50 |  | Pb(0.99-y)Sb(0.012)Sn(y)Se(1-2x)Te(x)S(x) | PbSe | Pb0.99Te0.50S0.50 | Sb0.012 | FALSE |  | Stoichiometric Formula |  | 2021 | 300 | 874.6 | -91.44 | 7.274 | 0.1105 | 2.033 | 1.538 | [9 empty] | Heated in silica vacuum tubes to 723K in 7 hours, then to 1423 K in 7 hours, then held at this temperature for 6 hours before furnace cooling to room temeprature. Ground into fine powder and sintered by Spark Plasma Sintering at 853K under pressure of 50 MPa for 10 mins. | Not mentioned | Not mentioned | Polycrystalline |  |  |  | Multiphase
488 | 1 | https://doi.org/10.1126/science.abe1292 | Pb0.99Sb0.012Te0.50S0.50 |  | Pb(0.99-y)Sb(0.012)Sn(y)Se(1-2x)Te(x)S(x) | PbSe | Pb0.99Te0.50S0.50 | Sb0.012 | FALSE |  | Stoichiometric Formula |  | 2021 | 350 | 762.3 | -107.2 | 8.725 | 0.1681 | 1.839 | 1.361 | [9 empty] | Heated in silica vacuum tubes to 723K in 7 hours, then to 1423 K in 7 hours, then held at this temperature for 6 hours before furnace cooling to room temeprature. Ground into fine powder and sintered by Spark Plasma Sintering at 853K under pressure of 50 MPa for 10 mins. | Not mentioned | Not mentioned | Polycrystalline |  |  |  | Multiphase
489 | 1 | https://doi.org/10.1126/science.abe1292 | Pb0.99Sb0.012Te0.50S0.50 |  | Pb(0.99-y)Sb(0.012)Sn(y)Se(1-2x)Te(x)S(x) | PbSe | Pb0.99Te0.50S0.50 | Sb0.012 | FALSE |  | Stoichiometric Formula |  | 2021 | 400 | 668.1 | -123 | 10.08 | 0.2502 | 1.663 | 1.201 | [9 empty] | Heated in silica vacuum tubes to 723K in 7 hours, then to 1423 K in 7 hours, then held at this temperature for 6 hours before furnace cooling to room temeprature. Ground into fine powder and sintered by Spark Plasma Sintering at 853K under pressure of 50 MPa for 10 mins. | Not mentioned | Not mentioned | Polycrystalline |  |  |  | Multiphase
490 | 1 | https://doi.org/10.1126/science.abe1292 | Pb0.99Sb0.012Te0.50S0.50 |  | Pb(0.99-y)Sb(0.012)Sn(y)Se(1-2x)Te(x)S(x) | PbSe | Pb0.99Te0.50S0.50 | Sb0.012 | FALSE |  | Stoichiometric Formula |  | 2021 | 450 | 594.8 | -140.7 | 11.76 | 0.354 | 1.51 | 1.037 | [9 empty] | Heated in silica vacuum tubes to 723K in 7 hours, then to 1423 K in 7 hours, then held at this temperature for 6 hours before furnace cooling to room temeprature. Ground into fine powder and sintered by Spark Plasma Sintering at 853K under pressure of 50 MPa for 10 mins. | Not mentioned | Not mentioned | Polycrystalline |  |  |  | Multiphase
491 | 1 | https://doi.org/10.1126/science.abe1292 | Pb0.99Sb0.012Te0.50S0.50 |  | Pb(0.99-y)Sb(0.012)Sn(y)Se(1-2x)Te(x)S(x) | PbSe | Pb0.99Te0.50S0.50 | Sb0.012 | FALSE |  | Stoichiometric Formula |  | 2021 | 500 | 516.4 | -158.4 | 12.77 | 0.4702 | 1.382 | 0.9444 | [9 empty] | Heated in silica vacuum tubes to 723K in 7 hours, then to 1423 K in 7 hours, then held at this temperature for 6 hours before furnace cooling to room temeprature. Ground into fine powder and sintered by Spark Plasma Sintering at 853K under pressure of 50 MPa for 10 mins. | Not mentioned | Not mentioned | Polycrystalline |  |  |  | Multiphase
492 | 1 | https://doi.org/10.1126/science.abe1292 | Pb0.99Sb0.012Te0.50S0.50 |  | Pb(0.99-y)Sb(0.012)Sn(y)Se(1-2x)Te(x)S(x) | PbSe | Pb0.99Te0.50S0.50 | Sb0.012 | FALSE |  | Stoichiometric Formula |  | 2021 | 550 | 453.5 | -177.8 | 14.16 | 0.6413 | 1.26 | 0.8438 | [9 empty] | Heated in silica vacuum tubes to 723K in 7 hours, then to 1423 K in 7 hours, then held at this temperature for 6 hours before furnace cooling to room temeprature. Ground into fine powder and sintered by Spark Plasma Sintering at 853K under pressure of 50 MPa for 10 mins. | Not mentioned | Not mentioned | Polycrystalline |  |  |  | Multiphase
493 | 1 | https://doi.org/10.1126/science.abe1292 | Pb0.99Sb0.012Te0.50S0.50 |  | Pb(0.99-y)Sb(0.012)Sn(y)Se(1-2x)Te(x)S(x) | PbSe | Pb0.99Te0.50S0.50 | Sb0.012 | FALSE |  | Stoichiometric Formula |  | 2021 | 600 | 405.8 | -192 | 14.77 | 0.7861 | 1.144 | 0.7577 | [9 empty] | Heated in silica vacuum tubes to 723K in 7 hours, then to 1423 K in 7 hours, then held at this temperature for 6 hours before furnace cooling to room temeprature. Ground into fine powder and sintered by Spark Plasma Sintering at 853K under pressure of 50 MPa for 10 mins. | Not mentioned | Not mentioned | Polycrystalline |  |  |  | Multiphase
494 | 1 | https://doi.org/10.1126/science.abe1292 | Pb0.99Sb0.012Te0.50S0.50 |  | Pb(0.99-y)Sb(0.012)Sn(y)Se(1-2x)Te(x)S(x) | PbSe | Pb0.99Te0.50S0.50 | Sb0.012 | FALSE |  | Stoichiometric Formula |  | 2021 | 650 | 336.2 | -206.1 | 14.61 | 0.9145 | 1.072 | 0.7122 | [9 empty] | Heated in silica vacuum tubes to 723K in 7 hours, then to 1423 K in 7 hours, then held at this temperature for 6 hours before furnace cooling to room temeprature. Ground into fine powder and sintered by Spark Plasma Sintering at 853K under pressure of 50 MPa for 10 mins. | Not mentioned | Not mentioned | Polycrystalline |  |  |  | Multiphase
495 | 1 | https://doi.org/10.1126/science.abe1292 | Pb0.99Sb0.012Te0.50S0.50 |  | Pb(0.99-y)Sb(0.012)Sn(y)Se(1-2x)Te(x)S(x) | PbSe | Pb0.99Te0.50S0.50 | Sb0.012 | FALSE |  | Stoichiometric Formula |  | 2021 | 700 | 292.6 | -222.4 | 14.41 | 1.021 | 1.053 | 0.6937 | [9 empty] | Heated in silica vacuum tubes to 723K in 7 hours, then to 1423 K in 7 hours, then held at this temperature for 6 hours before furnace cooling to room temeprature. Ground into fine powder and sintered by Spark Plasma Sintering at 853K under pressure of 50 MPa for 10 mins. | Not mentioned | Not mentioned | Polycrystalline |  |  |  | Multiphase
496 | 1 | https://doi.org/10.1126/science.abe1292 | Pb0.99Sb0.012Te0.50S0.50 |  | Pb(0.99-y)Sb(0.012)Sn(y)Se(1-2x)Te(x)S(x) | PbSe | Pb0.99Te0.50S0.50 | Sb0.012 | FALSE |  | Stoichiometric Formula |  | 2021 | 750 | 272.1 | -229.8 | 13.34 | 1.045 | 1.035 | 0.6877 | [9 empty] | Heated in silica vacuum tubes to 723K in 7 hours, then to 1423 K in 7 hours, then held at this temperature for 6 hours before furnace cooling to room temeprature. Ground into fine powder and sintered by Spark Plasma Sintering at 853K under pressure of 50 MPa for 10 mins. | Not mentioned | Not mentioned | Polycrystalline |  |  |  | Multiphase
497 | 1 | https://doi.org/10.1126/science.abe1292 | Pb0.99Sb0.012Te0.50S0.50 |  | Pb(0.99-y)Sb(0.012)Sn(y)Se(1-2x)Te(x)S(x) | PbSe | Pb0.99Te0.50S0.50 | Sb0.012 | FALSE |  | Stoichiometric Formula |  | 2021 | 800 | 214.4 | -236.4 | 11.94 | 1.056 | 1.02 | 0.6673 | [9 empty] | Heated in silica vacuum tubes to 723K in 7 hours, then to 1423 K in 7 hours, then held at this temperature for 6 hours before furnace cooling to room temeprature. Ground into fine powder and sintered by Spark Plasma Sintering at 853K under pressure of 50 MPa for 10 mins. | Not mentioned | Not mentioned | Polycrystalline |  |  |  | Multiphase
498 | 1 | https://doi.org/10.1126/science.abe1292 | Pb0.99Sb0.012Te0.50S0.50 |  | Pb(0.99-y)Sb(0.012)Sn(y)Se(1-2x)Te(x)S(x) | PbSe | Pb0.99Te0.50S0.50 | Sb0.012 | FALSE |  | Stoichiometric Formula |  | 2021 | 850 | 186.2 | -237.5 | 10.3 | 0.9964 | 0.9996 | 0.6572 | [9 empty] | Heated in silica vacuum tubes to 723K in 7 hours, then to 1423 K in 7 hours, then held at this temperature for 6 hours before furnace cooling to room temeprature. Ground into fine powder and sintered by Spark Plasma Sintering at 853K under pressure of 50 MPa for 10 mins. | Not mentioned | Not mentioned | Polycrystalline |  |  |  | Multiphase
499 | 1 | https://doi.org/10.1126/science.abe1292 | Pb0.99Sb0.012Te0.50S0.50 |  | Pb(0.99-y)Sb(0.012)Sn(y)Se(1-2x)Te(x)S(x) | PbSe | Pb0.99Te0.50S0.50 | Sb0.012 | FALSE |  | Stoichiometric Formula |  | 2021 | 900 | 158.8 | -239.5 | 9.226 | 0.9553 | 1.001 | 0.6671 | [9 empty] | Heated in silica vacuum tubes to 723K in 7 hours, then to 1423 K in 7 hours, then held at this temperature for 6 hours before furnace cooling to room temeprature. Ground into fine powder and sintered by Spark Plasma Sintering at 853K under pressure of 50 MPa for 10 mins. | Not mentioned | Not mentioned | Polycrystalline |  |  |  | Multiphase
500 | 1 | https://doi.org/10.1126/science.abe1292 | Pb0.94Sb0.012Sn0.05Se0.50Te0.25S0.25 |  | Pb(0.99-y)Sb(0.012)Sn(y)Se(1-2x)Te(x)S(x) | PbSe | Pb0.94Sn0.05Se0.5Te0.25S0.25 | Sb0.012 | FALSE |  | Stoichiometric Formula |  | 2021 | 300 | 1272 | -56.83 | 4.057 | 0.04919 | 1.756 | 1.016 | [9 empty] | Heated in silica vacuum tubes to 723K in 7 hours, then to 1423 K in 7 hours, then held at this temperature for 6 hours before furnace cooling to room temeprature. Ground into fine powder and sintered by Spark Plasma Sintering at 853K under pressure of 50 MPa for 10 mins. | Not mentioned | Not mentioned | Polycrystalline |  |  |  | Cubic | [9 empty] | PbSe based high entropy alloy (HEA). Alloying Sn to form a cubic phase of n-type HEA over the solubility limit. Sn helps to transform the multiphase mixtue into a single phase. This leads to a high-entropy system with a long range order that maintains electrical transport. Due to severe lattice distortion, short-trange disorder exists from shear strains, causing strong phonon scattering.
501 | 1 | https://doi.org/10.1126/science.abe1292 | Pb0.94Sb0.012Sn0.05Se0.50Te0.25S0.25 |  | Pb(0.99-y)Sb(0.012)Sn(y)Se(1-2x)Te(x)S(x) | PbSe | Pb0.94Sn0.05Se0.5Te0.25S0.25 | Sb0.012 | FALSE |  | Stoichiometric Formula |  | 2021 | 350 | 1120 | -66.4 | 4.995 | 0.1021 | 1.619 | 0.8804 | [9 empty] | Heated in silica vacuum tubes to 723K in 7 hours, then to 1423 K in 7 hours, then held at this temperature for 6 hours before furnace cooling to room temeprature. Ground into fine powder and sintered by Spark Plasma Sintering at 853K under pressure of 50 MPa for 10 mins. | Not mentioned | Not mentioned | Polycrystalline |  |  |  | Cubic | [9 empty] | PbSe based high entropy alloy (HEA). Alloying Sn to form a cubic phase of n-type HEA over the solubility limit. Sn helps to transform the multiphase mixtue into a single phase. This leads to a high-entropy system with a long range order that maintains electrical transport. Due to severe lattice distortion, short-trange disorder exists from shear strains, causing strong phonon scattering.
502 | 1 | https://doi.org/10.1126/science.abe1292 | Pb0.94Sb0.012Sn0.05Se0.50Te0.25S0.25 |  | Pb(0.99-y)Sb(0.012)Sn(y)Se(1-2x)Te(x)S(x) | PbSe | Pb0.94Sn0.05Se0.5Te0.25S0.25 | Sb0.012 | FALSE |  | Stoichiometric Formula |  | 2021 | 400 | 974.4 | -78.45 | 6.13 | 0.1678 | 1.476 | 0.7647 | [9 empty] | Heated in silica vacuum tubes to 723K in 7 hours, then to 1423 K in 7 hours, then held at this temperature for 6 hours before furnace cooling to room temeprature. Ground into fine powder and sintered by Spark Plasma Sintering at 853K under pressure of 50 MPa for 10 mins. | Not mentioned | Not mentioned | Polycrystalline |  |  |  | Cubic | [9 empty] | PbSe based high entropy alloy (HEA). Alloying Sn to form a cubic phase of n-type HEA over the solubility limit. Sn helps to transform the multiphase mixtue into a single phase. This leads to a high-entropy system with a long range order that maintains electrical transport. Due to severe lattice distortion, short-trange disorder exists from shear strains, causing strong phonon scattering.
503 | 1 | https://doi.org/10.1126/science.abe1292 | Pb0.94Sb0.012Sn0.05Se0.50Te0.25S0.25 |  | Pb(0.99-y)Sb(0.012)Sn(y)Se(1-2x)Te(x)S(x) | PbSe | Pb0.94Sn0.05Se0.5Te0.25S0.25 | Sb0.012 | FALSE |  | Stoichiometric Formula |  | 2021 | 450 | 876.4 | -92.8 | 7.782 | 0.2634 | 1.336 | 0.6534 | [9 empty] | Heated in silica vacuum tubes to 723K in 7 hours, then to 1423 K in 7 hours, then held at this temperature for 6 hours before furnace cooling to room temeprature. Ground into fine powder and sintered by Spark Plasma Sintering at 853K under pressure of 50 MPa for 10 mins. | Not mentioned | Not mentioned | Polycrystalline |  |  |  | Cubic | [9 empty] | PbSe based high entropy alloy (HEA). Alloying Sn to form a cubic phase of n-type HEA over the solubility limit. Sn helps to transform the multiphase mixtue into a single phase. This leads to a high-entropy system with a long range order that maintains electrical transport. Due to severe lattice distortion, short-trange disorder exists from shear strains, causing strong phonon scattering.
504 | 1 | https://doi.org/10.1126/science.abe1292 | Pb0.94Sb0.012Sn0.05Se0.50Te0.25S0.25 |  | Pb(0.99-y)Sb(0.012)Sn(y)Se(1-2x)Te(x)S(x) | PbSe | Pb0.94Sn0.05Se0.5Te0.25S0.25 | Sb0.012 | FALSE |  | Stoichiometric Formula |  | 2021 | 500 | 787.9 | -108.4 | 9.714 | 0.4043 | 1.202 | 0.5302 | [9 empty] | Heated in silica vacuum tubes to 723K in 7 hours, then to 1423 K in 7 hours, then held at this temperature for 6 hours before furnace cooling to room temeprature. Ground into fine powder and sintered by Spark Plasma Sintering at 853K under pressure of 50 MPa for 10 mins. | Not mentioned | Not mentioned | Polycrystalline |  |  |  | Cubic | [9 empty] | PbSe based high entropy alloy (HEA). Alloying Sn to form a cubic phase of n-type HEA over the solubility limit. Sn helps to transform the multiphase mixtue into a single phase. This leads to a high-entropy system with a long range order that maintains electrical transport. Due to severe lattice distortion, short-trange disorder exists from shear strains, causing strong phonon scattering.
505 | 1 | https://doi.org/10.1126/science.abe1292 | Pb0.94Sb0.012Sn0.05Se0.50Te0.25S0.25 |  | Pb(0.99-y)Sb(0.012)Sn(y)Se(1-2x)Te(x)S(x) | PbSe | Pb0.94Sn0.05Se0.5Te0.25S0.25 | Sb0.012 | FALSE |  | Stoichiometric Formula |  | 2021 | 550 | 684.2 | -126 | 10.99 | 0.5762 | 1.075 | 0.4349 | [9 empty] | Heated in silica vacuum tubes to 723K in 7 hours, then to 1423 K in 7 hours, then held at this temperature for 6 hours before furnace cooling to room temeprature. Ground into fine powder and sintered by Spark Plasma Sintering at 853K under pressure of 50 MPa for 10 mins. | Not mentioned | Not mentioned | Polycrystalline |  |  |  | Cubic | [9 empty] | PbSe based high entropy alloy (HEA). Alloying Sn to form a cubic phase of n-type HEA over the solubility limit. Sn helps to transform the multiphase mixtue into a single phase. This leads to a high-entropy system with a long range order that maintains electrical transport. Due to severe lattice distortion, short-trange disorder exists from shear strains, causing strong phonon scattering.
506 | 1 | https://doi.org/10.1126/science.abe1292 | Pb0.94Sb0.012Sn0.05Se0.50Te0.25S0.25 |  | Pb(0.99-y)Sb(0.012)Sn(y)Se(1-2x)Te(x)S(x) | PbSe | Pb0.94Sn0.05Se0.5Te0.25S0.25 | Sb0.012 | FALSE |  | Stoichiometric Formula |  | 2021 | 600 | 605.5 | -143.9 | 12.88 | 0.7866 | 0.9729 | 0.3933 | [9 empty] | Heated in silica vacuum tubes to 723K in 7 hours, then to 1423 K in 7 hours, then held at this temperature for 6 hours before furnace cooling to room temeprature. Ground into fine powder and sintered by Spark Plasma Sintering at 853K under pressure of 50 MPa for 10 mins. | Not mentioned | Not mentioned | Polycrystalline |  |  |  | Cubic | [9 empty] | PbSe based high entropy alloy (HEA). Alloying Sn to form a cubic phase of n-type HEA over the solubility limit. Sn helps to transform the multiphase mixtue into a single phase. This leads to a high-entropy system with a long range order that maintains electrical transport. Due to severe lattice distortion, short-trange disorder exists from shear strains, causing strong phonon scattering.
507 | 1 | https://doi.org/10.1126/science.abe1292 | Pb0.94Sb0.012Sn0.05Se0.50Te0.25S0.25 |  | Pb(0.99-y)Sb(0.012)Sn(y)Se(1-2x)Te(x)S(x) | PbSe | Pb0.94Sn0.05Se0.5Te0.25S0.25 | Sb0.012 | FALSE |  | Stoichiometric Formula |  | 2021 | 650 | 505.9 | -167.6 | 14.49 | 1.135 | 0.8613 | 0.3547 | [9 empty] | Heated in silica vacuum tubes to 723K in 7 hours, then to 1423 K in 7 hours, then held at this temperature for 6 hours before furnace cooling to room temeprature. Ground into fine powder and sintered by Spark Plasma Sintering at 853K under pressure of 50 MPa for 10 mins. | Not mentioned | Not mentioned | Polycrystalline |  |  |  | Cubic | [9 empty] | PbSe based high entropy alloy (HEA). Alloying Sn to form a cubic phase of n-type HEA over the solubility limit. Sn helps to transform the multiphase mixtue into a single phase. This leads to a high-entropy system with a long range order that maintains electrical transport. Due to severe lattice distortion, short-trange disorder exists from shear strains, causing strong phonon scattering.
508 | 1 | https://doi.org/10.1126/science.abe1292 | Pb0.94Sb0.012Sn0.05Se0.50Te0.25S0.25 |  | Pb(0.99-y)Sb(0.012)Sn(y)Se(1-2x)Te(x)S(x) | PbSe | Pb0.94Sn0.05Se0.5Te0.25S0.25 | Sb0.012 | FALSE |  | Stoichiometric Formula |  | 2021 | 700 | 404.3 | -181 | 14.2 | 1.258 | 0.7984 | 0.3418 | [9 empty] | Heated in silica vacuum tubes to 723K in 7 hours, then to 1423 K in 7 hours, then held at this temperature for 6 hours before furnace cooling to room temeprature. Ground into fine powder and sintered by Spark Plasma Sintering at 853K under pressure of 50 MPa for 10 mins. | Not mentioned | Not mentioned | Polycrystalline |  |  |  | Cubic | [9 empty] | PbSe based high entropy alloy (HEA). Alloying Sn to form a cubic phase of n-type HEA over the solubility limit. Sn helps to transform the multiphase mixtue into a single phase. This leads to a high-entropy system with a long range order that maintains electrical transport. Due to severe lattice distortion, short-trange disorder exists from shear strains, causing strong phonon scattering.
509 | 1 | https://doi.org/10.1126/science.abe1292 | Pb0.94Sb0.012Sn0.05Se0.50Te0.25S0.25 |  | Pb(0.99-y)Sb(0.012)Sn(y)Se(1-2x)Te(x)S(x) | PbSe | Pb0.94Sn0.05Se0.5Te0.25S0.25 | Sb0.012 | FALSE |  | Stoichiometric Formula |  | 2021 | 750 | 358.3 | -189.2 | 14.16 | 1.406 | 0.7811 | 0.3361 | [9 empty] | Heated in silica vacuum tubes to 723K in 7 hours, then to 1423 K in 7 hours, then held at this temperature for 6 hours before furnace cooling to room temeprature. Ground into fine powder and sintered by Spark Plasma Sintering at 853K under pressure of 50 MPa for 10 mins. | Not mentioned | Not mentioned | Polycrystalline |  |  |  | Cubic | [9 empty] | PbSe based high entropy alloy (HEA). Alloying Sn to form a cubic phase of n-type HEA over the solubility limit. Sn helps to transform the multiphase mixtue into a single phase. This leads to a high-entropy system with a long range order that maintains electrical transport. Due to severe lattice distortion, short-trange disorder exists from shear strains, causing strong phonon scattering.
510 | 1 | https://doi.org/10.1126/science.abe1292 | Pb0.94Sb0.012Sn0.05Se0.50Te0.25S0.25 |  | Pb(0.99-y)Sb(0.012)Sn(y)Se(1-2x)Te(x)S(x) | PbSe | Pb0.94Sn0.05Se0.5Te0.25S0.25 | Sb0.012 | FALSE |  | Stoichiometric Formula |  | 2021 | 800 | 342.2 | -192.3 | 13.44 | 1.46 | 0.7587 | 0.3323 | [9 empty] | Heated in silica vacuum tubes to 723K in 7 hours, then to 1423 K in 7 hours, then held at this temperature for 6 hours before furnace cooling to room temeprature. Ground into fine powder and sintered by Spark Plasma Sintering at 853K under pressure of 50 MPa for 10 mins. | Not mentioned | Not mentioned | Polycrystalline |  |  |  | Cubic | [9 empty] | PbSe based high entropy alloy (HEA). Alloying Sn to form a cubic phase of n-type HEA over the solubility limit. Sn helps to transform the multiphase mixtue into a single phase. This leads to a high-entropy system with a long range order that maintains electrical transport. Due to severe lattice distortion, short-trange disorder exists from shear strains, causing strong phonon scattering.
511 | 1 | https://doi.org/10.1126/science.abe1292 | Pb0.94Sb0.012Sn0.05Se0.50Te0.25S0.25 |  | Pb(0.99-y)Sb(0.012)Sn(y)Se(1-2x)Te(x)S(x) | PbSe | Pb0.94Sn0.05Se0.5Te0.25S0.25 | Sb0.012 | FALSE |  | Stoichiometric Formula |  | 2021 | 850 | 318.4 | -199.2 | 12.99 | 1.533 | 0.7283 | 0.3398 | [9 empty] | Heated in silica vacuum tubes to 723K in 7 hours, then to 1423 K in 7 hours, then held at this temperature for 6 hours before furnace cooling to room temeprature. Ground into fine powder and sintered by Spark Plasma Sintering at 853K under pressure of 50 MPa for 10 mins. | Not mentioned | Not mentioned | Polycrystalline |  |  |  | Cubic | [9 empty] | PbSe based high entropy alloy (HEA). Alloying Sn to form a cubic phase of n-type HEA over the solubility limit. Sn helps to transform the multiphase mixtue into a single phase. This leads to a high-entropy system with a long range order that maintains electrical transport. Due to severe lattice distortion, short-trange disorder exists from shear strains, causing strong phonon scattering.
512 | 1 | https://doi.org/10.1126/science.abe1292 | Pb0.94Sb0.012Sn0.05Se0.50Te0.25S0.25 |  | Pb(0.99-y)Sb(0.012)Sn(y)Se(1-2x)Te(x)S(x) | PbSe | Pb0.94Sn0.05Se0.5Te0.25S0.25 | Sb0.012 | FALSE |  | Stoichiometric Formula |  | 2021 | 900 | 290.6 | -200.5 | 12.3 | 1.546 | 0.7304 | 0.3574 | [9 empty] | Heated in silica vacuum tubes to 723K in 7 hours, then to 1423 K in 7 hours, then held at this temperature for 6 hours before furnace cooling to room temeprature. Ground into fine powder and sintered by Spark Plasma Sintering at 853K under pressure of 50 MPa for 10 mins. | Not mentioned | Not mentioned | Polycrystalline |  |  |  | Cubic | [9 empty] | PbSe based high entropy alloy (HEA). Alloying Sn to form a cubic phase of n-type HEA over the solubility limit. Sn helps to transform the multiphase mixtue into a single phase. This leads to a high-entropy system with a long range order that maintains electrical transport. Due to severe lattice distortion, short-trange disorder exists from shear strains, causing strong phonon scattering.
513 | 1 | https://doi.org/10.1126/science.abe1292 | Pb0.89Sb0.012Sn0.10Se0.50Te0.25S0.25 |  | Pb(0.99-y)Sb(0.012)Sn(y)Se(1-2x)Te(x)S(x) | PbSe | Pb0.89Sn0.10Se0.5Te0.25S0.25 | Sb0.012 | FALSE |  | Stoichiometric Formula |  | 2021 | 300 | 1169 | -64.01 | 5.009 | 0.07692 | 1.533 | 0.8763 | [9 empty] | Heated in silica vacuum tubes to 723K in 7 hours, then to 1423 K in 7 hours, then held at this temperature for 6 hours before furnace cooling to room temeprature. Ground into fine powder and sintered by Spark Plasma Sintering at 853K under pressure of 50 MPa for 10 mins. | Not mentioned | Not mentioned | Polycrystalline |  |  |  | Cubic | [9 empty] | PbSe based high entropy alloy (HEA). Alloying Sn to form a cubic phase of n-type HEA over the solubility limit. Sn helps to transform the multiphase mixtue into a single phase. This leads to a high-entropy system with a long range order that maintains electrical transport. Due to severe lattice distortion, short-trange disorder exists from shear strains, causing strong phonon scattering.
514 | 1 | https://doi.org/10.1126/science.abe1292 | Pb0.89Sb0.012Sn0.10Se0.50Te0.25S0.25 |  | Pb(0.99-y)Sb(0.012)Sn(y)Se(1-2x)Te(x)S(x) | PbSe | Pb0.89Sn0.10Se0.5Te0.25S0.25 | Sb0.012 | FALSE |  | Stoichiometric Formula |  | 2021 | 350 | 1056 | -77.95 | 6.428 | 0.1433 | 1.397 | 0.7276 | [9 empty] | Heated in silica vacuum tubes to 723K in 7 hours, then to 1423 K in 7 hours, then held at this temperature for 6 hours before furnace cooling to room temeprature. Ground into fine powder and sintered by Spark Plasma Sintering at 853K under pressure of 50 MPa for 10 mins. | Not mentioned | Not mentioned | Polycrystalline |  |  |  | Cubic | [9 empty] | PbSe based high entropy alloy (HEA). Alloying Sn to form a cubic phase of n-type HEA over the solubility limit. Sn helps to transform the multiphase mixtue into a single phase. This leads to a high-entropy system with a long range order that maintains electrical transport. Due to severe lattice distortion, short-trange disorder exists from shear strains, causing strong phonon scattering.
515 | 1 | https://doi.org/10.1126/science.abe1292 | Pb0.89Sb0.012Sn0.10Se0.50Te0.25S0.25 |  | Pb(0.99-y)Sb(0.012)Sn(y)Se(1-2x)Te(x)S(x) | PbSe | Pb0.89Sn0.10Se0.5Te0.25S0.25 | Sb0.012 | FALSE |  | Stoichiometric Formula |  | 2021 | 400 | 933 | -94.63 | 8.766 | 0.2475 | 1.261 | 0.588 | [9 empty] | Heated in silica vacuum tubes to 723K in 7 hours, then to 1423 K in 7 hours, then held at this temperature for 6 hours before furnace cooling to room temeprature. Ground into fine powder and sintered by Spark Plasma Sintering at 853K under pressure of 50 MPa for 10 mins. | Not mentioned | Not mentioned | Polycrystalline |  |  |  | Cubic | [9 empty] | PbSe based high entropy alloy (HEA). Alloying Sn to form a cubic phase of n-type HEA over the solubility limit. Sn helps to transform the multiphase mixtue into a single phase. This leads to a high-entropy system with a long range order that maintains electrical transport. Due to severe lattice distortion, short-trange disorder exists from shear strains, causing strong phonon scattering.
516 | 1 | https://doi.org/10.1126/science.abe1292 | Pb0.89Sb0.012Sn0.10Se0.50Te0.25S0.25 |  | Pb(0.99-y)Sb(0.012)Sn(y)Se(1-2x)Te(x)S(x) | PbSe | Pb0.89Sn0.10Se0.5Te0.25S0.25 | Sb0.012 | FALSE |  | Stoichiometric Formula |  | 2021 | 450 | 873.2 | -108.7 | 11.01 | 0.384 | 1.133 | 0.4378 | [9 empty] | Heated in silica vacuum tubes to 723K in 7 hours, then to 1423 K in 7 hours, then held at this temperature for 6 hours before furnace cooling to room temeprature. Ground into fine powder and sintered by Spark Plasma Sintering at 853K under pressure of 50 MPa for 10 mins. | Not mentioned | Not mentioned | Polycrystalline |  |  |  | Cubic | [9 empty] | PbSe based high entropy alloy (HEA). Alloying Sn to form a cubic phase of n-type HEA over the solubility limit. Sn helps to transform the multiphase mixtue into a single phase. This leads to a high-entropy system with a long range order that maintains electrical transport. Due to severe lattice distortion, short-trange disorder exists from shear strains, causing strong phonon scattering.
517 | 1 | https://doi.org/10.1126/science.abe1292 | Pb0.89Sb0.012Sn0.10Se0.50Te0.25S0.25 |  | Pb(0.99-y)Sb(0.012)Sn(y)Se(1-2x)Te(x)S(x) | PbSe | Pb0.89Sn0.10Se0.5Te0.25S0.25 | Sb0.012 | FALSE |  | Stoichiometric Formula |  | 2021 | 500 | 807.4 | -125.6 | 13.15 | 0.6736 | 1.027 | 0.346 | [9 empty] | Heated in silica vacuum tubes to 723K in 7 hours, then to 1423 K in 7 hours, then held at this temperature for 6 hours before furnace cooling to room temeprature. Ground into fine powder and sintered by Spark Plasma Sintering at 853K under pressure of 50 MPa for 10 mins. | Not mentioned | Not mentioned | Polycrystalline |  |  |  | Cubic | [9 empty] | PbSe based high entropy alloy (HEA). Alloying Sn to form a cubic phase of n-type HEA over the solubility limit. Sn helps to transform the multiphase mixtue into a single phase. This leads to a high-entropy system with a long range order that maintains electrical transport. Due to severe lattice distortion, short-trange disorder exists from shear strains, causing strong phonon scattering.
518 | 1 | https://doi.org/10.1126/science.abe1292 | Pb0.89Sb0.012Sn0.10Se0.50Te0.25S0.25 |  | Pb(0.99-y)Sb(0.012)Sn(y)Se(1-2x)Te(x)S(x) | PbSe | Pb0.89Sn0.10Se0.5Te0.25S0.25 | Sb0.012 | FALSE |  | Stoichiometric Formula |  | 2021 | 550 | 705.4 | -143.5 | 15.11 | 0.9051 | 0.9313 | 0.293 | [9 empty] | Heated in silica vacuum tubes to 723K in 7 hours, then to 1423 K in 7 hours, then held at this temperature for 6 hours before furnace cooling to room temeprature. Ground into fine powder and sintered by Spark Plasma Sintering at 853K under pressure of 50 MPa for 10 mins. | Not mentioned | Not mentioned | Polycrystalline |  |  |  | Cubic | [9 empty] | PbSe based high entropy alloy (HEA). Alloying Sn to form a cubic phase of n-type HEA over the solubility limit. Sn helps to transform the multiphase mixtue into a single phase. This leads to a high-entropy system with a long range order that maintains electrical transport. Due to severe lattice distortion, short-trange disorder exists from shear strains, causing strong phonon scattering.
519 | 1 | https://doi.org/10.1126/science.abe1292 | Pb0.89Sb0.012Sn0.10Se0.50Te0.25S0.25 |  | Pb(0.99-y)Sb(0.012)Sn(y)Se(1-2x)Te(x)S(x) | PbSe | Pb0.89Sn0.10Se0.5Te0.25S0.25 | Sb0.012 | FALSE |  | Stoichiometric Formula |  | 2021 | 600 | 575.8 | -164.3 | 16.18 | 1.161 | 0.8367 | 0.2794 | [9 empty] | Heated in silica vacuum tubes to 723K in 7 hours, then to 1423 K in 7 hours, then held at this temperature for 6 hours before furnace cooling to room temeprature. Ground into fine powder and sintered by Spark Plasma Sintering at 853K under pressure of 50 MPa for 10 mins. | Not mentioned | Not mentioned | Polycrystalline |  |  |  | Cubic | [9 empty] | PbSe based high entropy alloy (HEA). Alloying Sn to form a cubic phase of n-type HEA over the solubility limit. Sn helps to transform the multiphase mixtue into a single phase. This leads to a high-entropy system with a long range order that maintains electrical transport. Due to severe lattice distortion, short-trange disorder exists from shear strains, causing strong phonon scattering.
520 | 1 | https://doi.org/10.1126/science.abe1292 | Pb0.89Sb0.012Sn0.10Se0.50Te0.25S0.25 |  | Pb(0.99-y)Sb(0.012)Sn(y)Se(1-2x)Te(x)S(x) | PbSe | Pb0.89Sn0.10Se0.5Te0.25S0.25 | Sb0.012 | FALSE |  | Stoichiometric Formula |  | 2021 | 650 | 491.9 | -175.8 | 15.69 | 1.325 | 0.7781 | 0.2767 | [9 empty] | Heated in silica vacuum tubes to 723K in 7 hours, then to 1423 K in 7 hours, then held at this temperature for 6 hours before furnace cooling to room temeprature. Ground into fine powder and sintered by Spark Plasma Sintering at 853K under pressure of 50 MPa for 10 mins. | Not mentioned | Not mentioned | Polycrystalline |  |  |  | Cubic | [9 empty] | PbSe based high entropy alloy (HEA). Alloying Sn to form a cubic phase of n-type HEA over the solubility limit. Sn helps to transform the multiphase mixtue into a single phase. This leads to a high-entropy system with a long range order that maintains electrical transport. Due to severe lattice distortion, short-trange disorder exists from shear strains, causing strong phonon scattering.
521 | 1 | https://doi.org/10.1126/science.abe1292 | Pb0.89Sb0.012Sn0.10Se0.50Te0.25S0.25 |  | Pb(0.99-y)Sb(0.012)Sn(y)Se(1-2x)Te(x)S(x) | PbSe | Pb0.89Sn0.10Se0.5Te0.25S0.25 | Sb0.012 | FALSE |  | Stoichiometric Formula |  | 2021 | 700 | 441.7 | -182.9 | 15.35 | 1.439 | 0.7506 | 0.2767 | [9 empty] | Heated in silica vacuum tubes to 723K in 7 hours, then to 1423 K in 7 hours, then held at this temperature for 6 hours before furnace cooling to room temeprature. Ground into fine powder and sintered by Spark Plasma Sintering at 853K under pressure of 50 MPa for 10 mins. | Not mentioned | Not mentioned | Polycrystalline |  |  |  | Cubic | [9 empty] | PbSe based high entropy alloy (HEA). Alloying Sn to form a cubic phase of n-type HEA over the solubility limit. Sn helps to transform the multiphase mixtue into a single phase. This leads to a high-entropy system with a long range order that maintains electrical transport. Due to severe lattice distortion, short-trange disorder exists from shear strains, causing strong phonon scattering.
522 | 1 | https://doi.org/10.1126/science.abe1292 | Pb0.89Sb0.012Sn0.10Se0.50Te0.25S0.25 |  | Pb(0.99-y)Sb(0.012)Sn(y)Se(1-2x)Te(x)S(x) | PbSe | Pb0.89Sn0.10Se0.5Te0.25S0.25 | Sb0.012 | FALSE |  | Stoichiometric Formula |  | 2021 | 750 | 390.8 | -192.5 | 15.24 | 1.574 | 0.7264 | 0.2821 | [9 empty] | Heated in silica vacuum tubes to 723K in 7 hours, then to 1423 K in 7 hours, then held at this temperature for 6 hours before furnace cooling to room temeprature. Ground into fine powder and sintered by Spark Plasma Sintering at 853K under pressure of 50 MPa for 10 mins. | Not mentioned | Not mentioned | Polycrystalline |  |  |  | Cubic | [9 empty] | PbSe based high entropy alloy (HEA). Alloying Sn to form a cubic phase of n-type HEA over the solubility limit. Sn helps to transform the multiphase mixtue into a single phase. This leads to a high-entropy system with a long range order that maintains electrical transport. Due to severe lattice distortion, short-trange disorder exists from shear strains, causing strong phonon scattering.
523 | 1 | https://doi.org/10.1126/science.abe1292 | Pb0.89Sb0.012Sn0.10Se0.50Te0.25S0.25 |  | Pb(0.99-y)Sb(0.012)Sn(y)Se(1-2x)Te(x)S(x) | PbSe | Pb0.89Sn0.10Se0.5Te0.25S0.25 | Sb0.012 | FALSE |  | Stoichiometric Formula |  | 2021 | 800 | 331.9 | -200.1 | 14.1 | 1.627 | 0.696 | 0.2769 | [9 empty] | Heated in silica vacuum tubes to 723K in 7 hours, then to 1423 K in 7 hours, then held at this temperature for 6 hours before furnace cooling to room temeprature. Ground into fine powder and sintered by Spark Plasma Sintering at 853K under pressure of 50 MPa for 10 mins. | Not mentioned | Not mentioned | Polycrystalline |  |  |  | Cubic | [9 empty] | PbSe based high entropy alloy (HEA). Alloying Sn to form a cubic phase of n-type HEA over the solubility limit. Sn helps to transform the multiphase mixtue into a single phase. This leads to a high-entropy system with a long range order that maintains electrical transport. Due to severe lattice distortion, short-trange disorder exists from shear strains, causing strong phonon scattering.
524 | 1 | https://doi.org/10.1126/science.abe1292 | Pb0.89Sb0.012Sn0.10Se0.50Te0.25S0.25 |  | Pb(0.99-y)Sb(0.012)Sn(y)Se(1-2x)Te(x)S(x) | PbSe | Pb0.89Sn0.10Se0.5Te0.25S0.25 | Sb0.012 | FALSE |  | Stoichiometric Formula |  | 2021 | 850 | 290.1 | -209.4 | 13.34 | 1.703 | 0.6734 | 0.2987 | [9 empty] | Heated in silica vacuum tubes to 723K in 7 hours, then to 1423 K in 7 hours, then held at this temperature for 6 hours before furnace cooling to room temeprature. Ground into fine powder and sintered by Spark Plasma Sintering at 853K under pressure of 50 MPa for 10 mins. | Not mentioned | Not mentioned | Polycrystalline |  |  |  | Cubic | [9 empty] | PbSe based high entropy alloy (HEA). Alloying Sn to form a cubic phase of n-type HEA over the solubility limit. Sn helps to transform the multiphase mixtue into a single phase. This leads to a high-entropy system with a long range order that maintains electrical transport. Due to severe lattice distortion, short-trange disorder exists from shear strains, causing strong phonon scattering.
525 | 1 | https://doi.org/10.1126/science.abe1292 | Pb0.89Sb0.012Sn0.10Se0.50Te0.25S0.25 |  | Pb(0.99-y)Sb(0.012)Sn(y)Se(1-2x)Te(x)S(x) | PbSe | Pb0.89Sn0.10Se0.5Te0.25S0.25 | Sb0.012 | FALSE |  | Stoichiometric Formula |  | 2021 | 900 | 244.9 | -220.2 | 12.7 | 1.773 | 0.6508 | 0.3091 | [9 empty] | Heated in silica vacuum tubes to 723K in 7 hours, then to 1423 K in 7 hours, then held at this temperature for 6 hours before furnace cooling to room temeprature. Ground into fine powder and sintered by Spark Plasma Sintering at 853K under pressure of 50 MPa for 10 mins. | Not mentioned | Not mentioned | Polycrystalline |  |  |  | Cubic | [9 empty] | PbSe based high entropy alloy (HEA). Alloying Sn to form a cubic phase of n-type HEA over the solubility limit. Sn helps to transform the multiphase mixtue into a single phase. This leads to a high-entropy system with a long range order that maintains electrical transport. Due to severe lattice distortion, short-trange disorder exists from shear strains, causing strong phonon scattering.
526 | 1 | https://doi.org/10.1126/science.abe1292 | Pb0.84Sb0.012Sn0.15Se0.50Te0.25S0.25 |  | Pb(0.99-y)Sb(0.012)Sn(y)Se(1-2x)Te(x)S(x) | PbSe | Pb0.84Sn0.15Se0.5Te0.25S0.25 | Sb0.012 | FALSE |  | Stoichiometric Formula |  | 2021 | 300 | 1179 | -66.12 | 5.322 | 0.1159 | 1.404 | 0.7183 | [9 empty] | Heated in silica vacuum tubes to 723K in 7 hours, then to 1423 K in 7 hours, then held at this temperature for 6 hours before furnace cooling to room temeprature. Ground into fine powder and sintered by Spark Plasma Sintering at 853K under pressure of 50 MPa for 10 mins. | Not mentioned | Not mentioned | Polycrystalline |  |  |  | Cubic | [9 empty] | PbSe based high entropy alloy (HEA). Alloying Sn to form a cubic phase of n-type HEA over the solubility limit. Sn helps to transform the multiphase mixtue into a single phase. This leads to a high-entropy system with a long range order that maintains electrical transport. Due to severe lattice distortion, short-trange disorder exists from shear strains, causing strong phonon scattering.
527 | 1 | https://doi.org/10.1126/science.abe1292 | Pb0.84Sb0.012Sn0.15Se0.50Te0.25S0.25 |  | Pb(0.99-y)Sb(0.012)Sn(y)Se(1-2x)Te(x)S(x) | PbSe | Pb0.84Sn0.15Se0.5Te0.25S0.25 | Sb0.012 | FALSE |  | Stoichiometric Formula |  | 2021 | 350 | 995.3 | -81.67 | 6.701 | 0.1798 | 1.282 | 0.6336 | [9 empty] | Heated in silica vacuum tubes to 723K in 7 hours, then to 1423 K in 7 hours, then held at this temperature for 6 hours before furnace cooling to room temeprature. Ground into fine powder and sintered by Spark Plasma Sintering at 853K under pressure of 50 MPa for 10 mins. | Not mentioned | Not mentioned | Polycrystalline |  |  |  | Cubic | [9 empty] | PbSe based high entropy alloy (HEA). Alloying Sn to form a cubic phase of n-type HEA over the solubility limit. Sn helps to transform the multiphase mixtue into a single phase. This leads to a high-entropy system with a long range order that maintains electrical transport. Due to severe lattice distortion, short-trange disorder exists from shear strains, causing strong phonon scattering.
528 | 1 | https://doi.org/10.1126/science.abe1292 | Pb0.84Sb0.012Sn0.15Se0.50Te0.25S0.25 |  | Pb(0.99-y)Sb(0.012)Sn(y)Se(1-2x)Te(x)S(x) | PbSe | Pb0.84Sn0.15Se0.5Te0.25S0.25 | Sb0.012 | FALSE |  | Stoichiometric Formula |  | 2021 | 400 | 849.7 | -97.84 | 8.18 | 0.2816 | 1.18 | 0.5693 | [9 empty] | Heated in silica vacuum tubes to 723K in 7 hours, then to 1423 K in 7 hours, then held at this temperature for 6 hours before furnace cooling to room temeprature. Ground into fine powder and sintered by Spark Plasma Sintering at 853K under pressure of 50 MPa for 10 mins. | Not mentioned | Not mentioned | Polycrystalline |  |  |  | Cubic | [9 empty] | PbSe based high entropy alloy (HEA). Alloying Sn to form a cubic phase of n-type HEA over the solubility limit. Sn helps to transform the multiphase mixtue into a single phase. This leads to a high-entropy system with a long range order that maintains electrical transport. Due to severe lattice distortion, short-trange disorder exists from shear strains, causing strong phonon scattering.
529 | 1 | https://doi.org/10.1126/science.abe1292 | Pb0.84Sb0.012Sn0.15Se0.50Te0.25S0.25 |  | Pb(0.99-y)Sb(0.012)Sn(y)Se(1-2x)Te(x)S(x) | PbSe | Pb0.84Sn0.15Se0.5Te0.25S0.25 | Sb0.012 | FALSE |  | Stoichiometric Formula |  | 2021 | 450 | 755.3 | -114.5 | 10.14 | 0.4438 | 1.069 | 0.4516 | [9 empty] | Heated in silica vacuum tubes to 723K in 7 hours, then to 1423 K in 7 hours, then held at this temperature for 6 hours before furnace cooling to room temeprature. Ground into fine powder and sintered by Spark Plasma Sintering at 853K under pressure of 50 MPa for 10 mins. | Not mentioned | Not mentioned | Polycrystalline |  |  |  | Cubic | [9 empty] | PbSe based high entropy alloy (HEA). Alloying Sn to form a cubic phase of n-type HEA over the solubility limit. Sn helps to transform the multiphase mixtue into a single phase. This leads to a high-entropy system with a long range order that maintains electrical transport. Due to severe lattice distortion, short-trange disorder exists from shear strains, causing strong phonon scattering.
530 | 1 | https://doi.org/10.1126/science.abe1292 | Pb0.84Sb0.012Sn0.15Se0.50Te0.25S0.25 |  | Pb(0.99-y)Sb(0.012)Sn(y)Se(1-2x)Te(x)S(x) | PbSe | Pb0.84Sn0.15Se0.5Te0.25S0.25 | Sb0.012 | FALSE |  | Stoichiometric Formula |  | 2021 | 500 | 663.3 | -133.6 | 12.08 | 0.6438 | 0.9469 | 0.4014 | [9 empty] | Heated in silica vacuum tubes to 723K in 7 hours, then to 1423 K in 7 hours, then held at this temperature for 6 hours before furnace cooling to room temeprature. Ground into fine powder and sintered by Spark Plasma Sintering at 853K under pressure of 50 MPa for 10 mins. | Not mentioned | Not mentioned | Polycrystalline |  |  |  | Cubic | [9 empty] | PbSe based high entropy alloy (HEA). Alloying Sn to form a cubic phase of n-type HEA over the solubility limit. Sn helps to transform the multiphase mixtue into a single phase. This leads to a high-entropy system with a long range order that maintains electrical transport. Due to severe lattice distortion, short-trange disorder exists from shear strains, causing strong phonon scattering.
531 | 1 | https://doi.org/10.1126/science.abe1292 | Pb0.84Sb0.012Sn0.15Se0.50Te0.25S0.25 |  | Pb(0.99-y)Sb(0.012)Sn(y)Se(1-2x)Te(x)S(x) | PbSe | Pb0.84Sn0.15Se0.5Te0.25S0.25 | Sb0.012 | FALSE |  | Stoichiometric Formula |  | 2021 | 550 | 545.6 | -153.6 | 13.19 | 0.8616 | 0.8631 | 0.3611 | [9 empty] | Heated in silica vacuum tubes to 723K in 7 hours, then to 1423 K in 7 hours, then held at this temperature for 6 hours before furnace cooling to room temeprature. Ground into fine powder and sintered by Spark Plasma Sintering at 853K under pressure of 50 MPa for 10 mins. | Not mentioned | Not mentioned | Polycrystalline |  |  |  | Cubic | [9 empty] | PbSe based high entropy alloy (HEA). Alloying Sn to form a cubic phase of n-type HEA over the solubility limit. Sn helps to transform the multiphase mixtue into a single phase. This leads to a high-entropy system with a long range order that maintains electrical transport. Due to severe lattice distortion, short-trange disorder exists from shear strains, causing strong phonon scattering.
532 | 1 | https://doi.org/10.1126/science.abe1292 | Pb0.84Sb0.012Sn0.15Se0.50Te0.25S0.25 |  | Pb(0.99-y)Sb(0.012)Sn(y)Se(1-2x)Te(x)S(x) | PbSe | Pb0.84Sn0.15Se0.5Te0.25S0.25 | Sb0.012 | FALSE |  | Stoichiometric Formula |  | 2021 | 600 | 437.8 | -174.5 | 14.16 | 1.097 | 0.791 | 0.3446 | [9 empty] | Heated in silica vacuum tubes to 723K in 7 hours, then to 1423 K in 7 hours, then held at this temperature for 6 hours before furnace cooling to room temeprature. Ground into fine powder and sintered by Spark Plasma Sintering at 853K under pressure of 50 MPa for 10 mins. | Not mentioned | Not mentioned | Polycrystalline |  |  |  | Cubic | [9 empty] | PbSe based high entropy alloy (HEA). Alloying Sn to form a cubic phase of n-type HEA over the solubility limit. Sn helps to transform the multiphase mixtue into a single phase. This leads to a high-entropy system with a long range order that maintains electrical transport. Due to severe lattice distortion, short-trange disorder exists from shear strains, causing strong phonon scattering.
533 | 1 | https://doi.org/10.1126/science.abe1292 | Pb0.84Sb0.012Sn0.15Se0.50Te0.25S0.25 |  | Pb(0.99-y)Sb(0.012)Sn(y)Se(1-2x)Te(x)S(x) | PbSe | Pb0.84Sn0.15Se0.5Te0.25S0.25 | Sb0.012 | FALSE |  | Stoichiometric Formula |  | 2021 | 650 | 348.5 | -193 | 13.91 | 1.274 | 0.7407 | 0.3561 | [9 empty] | Heated in silica vacuum tubes to 723K in 7 hours, then to 1423 K in 7 hours, then held at this temperature for 6 hours before furnace cooling to room temeprature. Ground into fine powder and sintered by Spark Plasma Sintering at 853K under pressure of 50 MPa for 10 mins. | Not mentioned | Not mentioned | Polycrystalline |  |  |  | Cubic | [9 empty] | PbSe based high entropy alloy (HEA). Alloying Sn to form a cubic phase of n-type HEA over the solubility limit. Sn helps to transform the multiphase mixtue into a single phase. This leads to a high-entropy system with a long range order that maintains electrical transport. Due to severe lattice distortion, short-trange disorder exists from shear strains, causing strong phonon scattering.
534 | 1 | https://doi.org/10.1126/science.abe1292 | Pb0.84Sb0.012Sn0.15Se0.50Te0.25S0.25 |  | Pb(0.99-y)Sb(0.012)Sn(y)Se(1-2x)Te(x)S(x) | PbSe | Pb0.84Sn0.15Se0.5Te0.25S0.25 | Sb0.012 | FALSE |  | Stoichiometric Formula |  | 2021 | 700 | 295.2 | -203.5 | 13.11 | 1.334 | 0.7201 | 0.3259 | [9 empty] | Heated in silica vacuum tubes to 723K in 7 hours, then to 1423 K in 7 hours, then held at this temperature for 6 hours before furnace cooling to room temeprature. Ground into fine powder and sintered by Spark Plasma Sintering at 853K under pressure of 50 MPa for 10 mins. | Not mentioned | Not mentioned | Polycrystalline |  |  |  | Cubic | [9 empty] | PbSe based high entropy alloy (HEA). Alloying Sn to form a cubic phase of n-type HEA over the solubility limit. Sn helps to transform the multiphase mixtue into a single phase. This leads to a high-entropy system with a long range order that maintains electrical transport. Due to severe lattice distortion, short-trange disorder exists from shear strains, causing strong phonon scattering.
535 | 1 | https://doi.org/10.1126/science.abe1292 | Pb0.84Sb0.012Sn0.15Se0.50Te0.25S0.25 |  | Pb(0.99-y)Sb(0.012)Sn(y)Se(1-2x)Te(x)S(x) | PbSe | Pb0.84Sn0.15Se0.5Te0.25S0.25 | Sb0.012 | FALSE |  | Stoichiometric Formula |  | 2021 | 750 | 275.8 | -207.1 | 12.52 | 1.365 | 0.7003 | 0.3662 | [9 empty] | Heated in silica vacuum tubes to 723K in 7 hours, then to 1423 K in 7 hours, then held at this temperature for 6 hours before furnace cooling to room temeprature. Ground into fine powder and sintered by Spark Plasma Sintering at 853K under pressure of 50 MPa for 10 mins. | Not mentioned | Not mentioned | Polycrystalline |  |  |  | Cubic | [9 empty] | PbSe based high entropy alloy (HEA). Alloying Sn to form a cubic phase of n-type HEA over the solubility limit. Sn helps to transform the multiphase mixtue into a single phase. This leads to a high-entropy system with a long range order that maintains electrical transport. Due to severe lattice distortion, short-trange disorder exists from shear strains, causing strong phonon scattering.
536 | 1 | https://doi.org/10.1126/science.abe1292 | Pb0.84Sb0.012Sn0.15Se0.50Te0.25S0.25 |  | Pb(0.99-y)Sb(0.012)Sn(y)Se(1-2x)Te(x)S(x) | PbSe | Pb0.84Sn0.15Se0.5Te0.25S0.25 | Sb0.012 | FALSE |  | Stoichiometric Formula |  | 2021 | 800 | 269.1 | -208.2 | 12.07 | 1.394 | 0.6926 | 0.3531 | [9 empty] | Heated in silica vacuum tubes to 723K in 7 hours, then to 1423 K in 7 hours, then held at this temperature for 6 hours before furnace cooling to room temeprature. Ground into fine powder and sintered by Spark Plasma Sintering at 853K under pressure of 50 MPa for 10 mins. | Not mentioned | Not mentioned | Polycrystalline |  |  |  | Cubic | [9 empty] | PbSe based high entropy alloy (HEA). Alloying Sn to form a cubic phase of n-type HEA over the solubility limit. Sn helps to transform the multiphase mixtue into a single phase. This leads to a high-entropy system with a long range order that maintains electrical transport. Due to severe lattice distortion, short-trange disorder exists from shear strains, causing strong phonon scattering.
537 | 1 | https://doi.org/10.1126/science.abe1292 | Pb0.84Sb0.012Sn0.15Se0.50Te0.25S0.25 |  | Pb(0.99-y)Sb(0.012)Sn(y)Se(1-2x)Te(x)S(x) | PbSe | Pb0.84Sn0.15Se0.5Te0.25S0.25 | Sb0.012 | FALSE |  | Stoichiometric Formula |  | 2021 | 850 | 256.4 | -209.8 | 11.7 | 1.399 | 0.7059 | 0.3786 | [9 empty] | Heated in silica vacuum tubes to 723K in 7 hours, then to 1423 K in 7 hours, then held at this temperature for 6 hours before furnace cooling to room temeprature. Ground into fine powder and sintered by Spark Plasma Sintering at 853K under pressure of 50 MPa for 10 mins. | Not mentioned | Not mentioned | Polycrystalline |  |  |  | Cubic | [9 empty] | PbSe based high entropy alloy (HEA). Alloying Sn to form a cubic phase of n-type HEA over the solubility limit. Sn helps to transform the multiphase mixtue into a single phase. This leads to a high-entropy system with a long range order that maintains electrical transport. Due to severe lattice distortion, short-trange disorder exists from shear strains, causing strong phonon scattering.
538 | 1 | https://doi.org/10.1126/science.abe1292 | Pb0.84Sb0.012Sn0.15Se0.50Te0.25S0.25 |  | Pb(0.99-y)Sb(0.012)Sn(y)Se(1-2x)Te(x)S(x) | PbSe | Pb0.84Sn0.15Se0.5Te0.25S0.25 | Sb0.012 | FALSE |  | Stoichiometric Formula |  | 2021 | 900 | 237.4 | -211.6 | 11.36 | 1.404 | 0.7283 | 0.3931 | [9 empty] | Heated in silica vacuum tubes to 723K in 7 hours, then to 1423 K in 7 hours, then held at this temperature for 6 hours before furnace cooling to room temeprature. Ground into fine powder and sintered by Spark Plasma Sintering at 853K under pressure of 50 MPa for 10 mins. | Not mentioned | Not mentioned | Polycrystalline |  |  |  | Cubic | [9 empty] | PbSe based high entropy alloy (HEA). Alloying Sn to form a cubic phase of n-type HEA over the solubility limit. Sn helps to transform the multiphase mixtue into a single phase. This leads to a high-entropy system with a long range order that maintains electrical transport. Due to severe lattice distortion, short-trange disorder exists from shear strains, causing strong phonon scattering.
539 | 1 | https://doi.org/10.1126/science.abe1292 | Pb0.79Sb0.012Sn0.20Se0.50Te0.25S0.25 |  | Pb(0.99-y)Sb(0.012)Sn(y)Se(1-2x)Te(x)S(x) | PbSe | Pb0.79Sn0.20Se0.5Te0.25S0.25 | Sb0.012 | FALSE |  | Stoichiometric Formula |  | 2021 | 300 | 850.4 | -73.34 | 4.522 | 0.1124 | 1.269 | 0.7971 | [9 empty] | Heated in silica vacuum tubes to 723K in 7 hours, then to 1423 K in 7 hours, then held at this temperature for 6 hours before furnace cooling to room temeprature. Ground into fine powder and sintered by Spark Plasma Sintering at 853K under pressure of 50 MPa for 10 mins. | Not mentioned | Not mentioned | Polycrystalline |  |  |  | Cubic | [9 empty] | PbSe based high entropy alloy (HEA). Alloying Sn to form a cubic phase of n-type HEA over the solubility limit. Sn helps to transform the multiphase mixtue into a single phase. This leads to a high-entropy system with a long range order that maintains electrical transport. Due to severe lattice distortion, short-trange disorder exists from shear strains, causing strong phonon scattering.
540 | 1 | https://doi.org/10.1126/science.abe1292 | Pb0.79Sb0.012Sn0.20Se0.50Te0.25S0.25 |  | Pb(0.99-y)Sb(0.012)Sn(y)Se(1-2x)Te(x)S(x) | PbSe | Pb0.79Sn0.20Se0.5Te0.25S0.25 | Sb0.012 | FALSE |  | Stoichiometric Formula |  | 2021 | 350 | 723.1 | -90.93 | 6.071 | 0.1829 | 1.175 | 0.7144 | [9 empty] | Heated in silica vacuum tubes to 723K in 7 hours, then to 1423 K in 7 hours, then held at this temperature for 6 hours before furnace cooling to room temeprature. Ground into fine powder and sintered by Spark Plasma Sintering at 853K under pressure of 50 MPa for 10 mins. | Not mentioned | Not mentioned | Polycrystalline |  |  |  | Cubic | [9 empty] | PbSe based high entropy alloy (HEA). Alloying Sn to form a cubic phase of n-type HEA over the solubility limit. Sn helps to transform the multiphase mixtue into a single phase. This leads to a high-entropy system with a long range order that maintains electrical transport. Due to severe lattice distortion, short-trange disorder exists from shear strains, causing strong phonon scattering.
541 | 1 | https://doi.org/10.1126/science.abe1292 | Pb0.79Sb0.012Sn0.20Se0.50Te0.25S0.25 |  | Pb(0.99-y)Sb(0.012)Sn(y)Se(1-2x)Te(x)S(x) | PbSe | Pb0.79Sn0.20Se0.5Te0.25S0.25 | Sb0.012 | FALSE |  | Stoichiometric Formula |  | 2021 | 400 | 616.3 | -108.1 | 7.443 | 0.2811 | 1.071 | 0.6409 | [9 empty] | Heated in silica vacuum tubes to 723K in 7 hours, then to 1423 K in 7 hours, then held at this temperature for 6 hours before furnace cooling to room temeprature. Ground into fine powder and sintered by Spark Plasma Sintering at 853K under pressure of 50 MPa for 10 mins. | Not mentioned | Not mentioned | Polycrystalline |  |  |  | Cubic | [9 empty] | PbSe based high entropy alloy (HEA). Alloying Sn to form a cubic phase of n-type HEA over the solubility limit. Sn helps to transform the multiphase mixtue into a single phase. This leads to a high-entropy system with a long range order that maintains electrical transport. Due to severe lattice distortion, short-trange disorder exists from shear strains, causing strong phonon scattering.
542 | 1 | https://doi.org/10.1126/science.abe1292 | Pb0.79Sb0.012Sn0.20Se0.50Te0.25S0.25 |  | Pb(0.99-y)Sb(0.012)Sn(y)Se(1-2x)Te(x)S(x) | PbSe | Pb0.79Sn0.20Se0.5Te0.25S0.25 | Sb0.012 | FALSE |  | Stoichiometric Formula |  | 2021 | 450 | 547.9 | -127.8 | 9.338 | 0.4357 | 0.97 | 0.5562 | [9 empty] | Heated in silica vacuum tubes to 723K in 7 hours, then to 1423 K in 7 hours, then held at this temperature for 6 hours before furnace cooling to room temeprature. Ground into fine powder and sintered by Spark Plasma Sintering at 853K under pressure of 50 MPa for 10 mins. | Not mentioned | Not mentioned | Polycrystalline |  |  |  | Cubic | [9 empty] | PbSe based high entropy alloy (HEA). Alloying Sn to form a cubic phase of n-type HEA over the solubility limit. Sn helps to transform the multiphase mixtue into a single phase. This leads to a high-entropy system with a long range order that maintains electrical transport. Due to severe lattice distortion, short-trange disorder exists from shear strains, causing strong phonon scattering.
543 | 1 | https://doi.org/10.1126/science.abe1292 | Pb0.79Sb0.012Sn0.20Se0.50Te0.25S0.25 |  | Pb(0.99-y)Sb(0.012)Sn(y)Se(1-2x)Te(x)S(x) | PbSe | Pb0.79Sn0.20Se0.5Te0.25S0.25 | Sb0.012 | FALSE |  | Stoichiometric Formula |  | 2021 | 500 | 468.9 | -148.9 | 10.76 | 0.6236 | 0.8828 | 0.4917 | [9 empty] | Heated in silica vacuum tubes to 723K in 7 hours, then to 1423 K in 7 hours, then held at this temperature for 6 hours before furnace cooling to room temeprature. Ground into fine powder and sintered by Spark Plasma Sintering at 853K under pressure of 50 MPa for 10 mins. | Not mentioned | Not mentioned | Polycrystalline |  |  |  | Cubic | [9 empty] | PbSe based high entropy alloy (HEA). Alloying Sn to form a cubic phase of n-type HEA over the solubility limit. Sn helps to transform the multiphase mixtue into a single phase. This leads to a high-entropy system with a long range order that maintains electrical transport. Due to severe lattice distortion, short-trange disorder exists from shear strains, causing strong phonon scattering.
544 | 1 | https://doi.org/10.1126/science.abe1292 | Pb0.79Sb0.012Sn0.20Se0.50Te0.25S0.25 |  | Pb(0.99-y)Sb(0.012)Sn(y)Se(1-2x)Te(x)S(x) | PbSe | Pb0.79Sn0.20Se0.5Te0.25S0.25 | Sb0.012 | FALSE |  | Stoichiometric Formula |  | 2021 | 550 | 370.5 | -172.7 | 11.49 | 0.7878 | 0.7969 | 0.4786 | [9 empty] | Heated in silica vacuum tubes to 723K in 7 hours, then to 1423 K in 7 hours, then held at this temperature for 6 hours before furnace cooling to room temeprature. Ground into fine powder and sintered by Spark Plasma Sintering at 853K under pressure of 50 MPa for 10 mins. | Not mentioned | Not mentioned | Polycrystalline |  |  |  | Cubic | [9 empty] | PbSe based high entropy alloy (HEA). Alloying Sn to form a cubic phase of n-type HEA over the solubility limit. Sn helps to transform the multiphase mixtue into a single phase. This leads to a high-entropy system with a long range order that maintains electrical transport. Due to severe lattice distortion, short-trange disorder exists from shear strains, causing strong phonon scattering.
545 | 1 | https://doi.org/10.1126/science.abe1292 | Pb0.79Sb0.012Sn0.20Se0.50Te0.25S0.25 |  | Pb(0.99-y)Sb(0.012)Sn(y)Se(1-2x)Te(x)S(x) | PbSe | Pb0.79Sn0.20Se0.5Te0.25S0.25 | Sb0.012 | FALSE |  | Stoichiometric Formula |  | 2021 | 600 | 299.5 | -192 | 11.81 | 0.9525 | 0.7426 | 0.4574 | [9 empty] | Heated in silica vacuum tubes to 723K in 7 hours, then to 1423 K in 7 hours, then held at this temperature for 6 hours before furnace cooling to room temeprature. Ground into fine powder and sintered by Spark Plasma Sintering at 853K under pressure of 50 MPa for 10 mins. | Not mentioned | Not mentioned | Polycrystalline |  |  |  | Cubic | [9 empty] | PbSe based high entropy alloy (HEA). Alloying Sn to form a cubic phase of n-type HEA over the solubility limit. Sn helps to transform the multiphase mixtue into a single phase. This leads to a high-entropy system with a long range order that maintains electrical transport. Due to severe lattice distortion, short-trange disorder exists from shear strains, causing strong phonon scattering.
546 | 1 | https://doi.org/10.1126/science.abe1292 | Pb0.79Sb0.012Sn0.20Se0.50Te0.25S0.25 |  | Pb(0.99-y)Sb(0.012)Sn(y)Se(1-2x)Te(x)S(x) | PbSe | Pb0.79Sn0.20Se0.5Te0.25S0.25 | Sb0.012 | FALSE |  | Stoichiometric Formula |  | 2021 | 650 | 249.1 | -207.8 | 11.69 | 1.077 | 0.6991 | 0.4442 | [9 empty] | Heated in silica vacuum tubes to 723K in 7 hours, then to 1423 K in 7 hours, then held at this temperature for 6 hours before furnace cooling to room temeprature. Ground into fine powder and sintered by Spark Plasma Sintering at 853K under pressure of 50 MPa for 10 mins. | Not mentioned | Not mentioned | Polycrystalline |  |  |  | Cubic | [9 empty] | PbSe based high entropy alloy (HEA). Alloying Sn to form a cubic phase of n-type HEA over the solubility limit. Sn helps to transform the multiphase mixtue into a single phase. This leads to a high-entropy system with a long range order that maintains electrical transport. Due to severe lattice distortion, short-trange disorder exists from shear strains, causing strong phonon scattering.
547 | 1 | https://doi.org/10.1126/science.abe1292 | Pb0.79Sb0.012Sn0.20Se0.50Te0.25S0.25 |  | Pb(0.99-y)Sb(0.012)Sn(y)Se(1-2x)Te(x)S(x) | PbSe | Pb0.79Sn0.20Se0.5Te0.25S0.25 | Sb0.012 | FALSE |  | Stoichiometric Formula |  | 2021 | 700 | 211.3 | -215.6 | 10.95 | 1.107 | 0.6874 | 0.4352 | [9 empty] | Heated in silica vacuum tubes to 723K in 7 hours, then to 1423 K in 7 hours, then held at this temperature for 6 hours before furnace cooling to room temeprature. Ground into fine powder and sintered by Spark Plasma Sintering at 853K under pressure of 50 MPa for 10 mins. | Not mentioned | Not mentioned | Polycrystalline |  |  |  | Cubic | [9 empty] | PbSe based high entropy alloy (HEA). Alloying Sn to form a cubic phase of n-type HEA over the solubility limit. Sn helps to transform the multiphase mixtue into a single phase. This leads to a high-entropy system with a long range order that maintains electrical transport. Due to severe lattice distortion, short-trange disorder exists from shear strains, causing strong phonon scattering.
548 | 1 | https://doi.org/10.1126/science.abe1292 | Pb0.79Sb0.012Sn0.20Se0.50Te0.25S0.25 |  | Pb(0.99-y)Sb(0.012)Sn(y)Se(1-2x)Te(x)S(x) | PbSe | Pb0.79Sn0.20Se0.5Te0.25S0.25 | Sb0.012 | FALSE |  | Stoichiometric Formula |  | 2021 | 750 | 202.1 | -218.1 | 10.56 | 1.137 | 0.6979 | 0.4639 | [9 empty] | Heated in silica vacuum tubes to 723K in 7 hours, then to 1423 K in 7 hours, then held at this temperature for 6 hours before furnace cooling to room temeprature. Ground into fine powder and sintered by Spark Plasma Sintering at 853K under pressure of 50 MPa for 10 mins. | Not mentioned | Not mentioned | Polycrystalline |  |  |  | Cubic | [9 empty] | PbSe based high entropy alloy (HEA). Alloying Sn to form a cubic phase of n-type HEA over the solubility limit. Sn helps to transform the multiphase mixtue into a single phase. This leads to a high-entropy system with a long range order that maintains electrical transport. Due to severe lattice distortion, short-trange disorder exists from shear strains, causing strong phonon scattering.
549 | 1 | https://doi.org/10.1126/science.abe1292 | Pb0.79Sb0.012Sn0.20Se0.50Te0.25S0.25 |  | Pb(0.99-y)Sb(0.012)Sn(y)Se(1-2x)Te(x)S(x) | PbSe | Pb0.79Sn0.20Se0.5Te0.25S0.25 | Sb0.012 | FALSE |  | Stoichiometric Formula |  | 2021 | 800 | 192.6 | -217 | 10.14 | 1.135 | 0.7084 | 0.444 | [9 empty] | Heated in silica vacuum tubes to 723K in 7 hours, then to 1423 K in 7 hours, then held at this temperature for 6 hours before furnace cooling to room temeprature. Ground into fine powder and sintered by Spark Plasma Sintering at 853K under pressure of 50 MPa for 10 mins. | Not mentioned | Not mentioned | Polycrystalline |  |  |  | Cubic | [9 empty] | PbSe based high entropy alloy (HEA). Alloying Sn to form a cubic phase of n-type HEA over the solubility limit. Sn helps to transform the multiphase mixtue into a single phase. This leads to a high-entropy system with a long range order that maintains electrical transport. Due to severe lattice distortion, short-trange disorder exists from shear strains, causing strong phonon scattering.
550 | 1 | https://doi.org/10.1126/science.abe1292 | Pb0.79Sb0.012Sn0.20Se0.50Te0.25S0.25 |  | Pb(0.99-y)Sb(0.012)Sn(y)Se(1-2x)Te(x)S(x) | PbSe | Pb0.79Sn0.20Se0.5Te0.25S0.25 | Sb0.012 | FALSE |  | Stoichiometric Formula |  | 2021 | 850 | 189.8 | -215.7 | 9.804 | 1.133 | 0.7246 | 0.4795 | [9 empty] | Heated in silica vacuum tubes to 723K in 7 hours, then to 1423 K in 7 hours, then held at this temperature for 6 hours before furnace cooling to room temeprature. Ground into fine powder and sintered by Spark Plasma Sintering at 853K under pressure of 50 MPa for 10 mins. | Not mentioned | Not mentioned | Polycrystalline |  |  |  | Cubic | [9 empty] | PbSe based high entropy alloy (HEA). Alloying Sn to form a cubic phase of n-type HEA over the solubility limit. Sn helps to transform the multiphase mixtue into a single phase. This leads to a high-entropy system with a long range order that maintains electrical transport. Due to severe lattice distortion, short-trange disorder exists from shear strains, causing strong phonon scattering.
551 | 1 | https://doi.org/10.1126/science.abe1292 | Pb0.79Sb0.012Sn0.20Se0.50Te0.25S0.25 |  | Pb(0.99-y)Sb(0.012)Sn(y)Se(1-2x)Te(x)S(x) | PbSe | Pb0.79Sn0.20Se0.5Te0.25S0.25 | Sb0.012 | FALSE |  | Stoichiometric Formula |  | 2021 | 900 | 177.6 | -207.7 | 8.927 | 1.089 | 0.7299 | 0.4595 | [9 empty] | Heated in silica vacuum tubes to 723K in 7 hours, then to 1423 K in 7 hours, then held at this temperature for 6 hours before furnace cooling to room temeprature. Ground into fine powder and sintered by Spark Plasma Sintering at 853K under pressure of 50 MPa for 10 mins. | Not mentioned | Not mentioned | Polycrystalline |  |  |  | Cubic | [9 empty] | PbSe based high entropy alloy (HEA). Alloying Sn to form a cubic phase of n-type HEA over the solubility limit. Sn helps to transform the multiphase mixtue into a single phase. This leads to a high-entropy system with a long range order that maintains electrical transport. Due to severe lattice distortion, short-trange disorder exists from shear strains, causing strong phonon scattering.
552 | 1 | https://doi.org/10.1016/j.vacuum.2024.113351 | FeSe2 |  | Fe 1-xCrxSe2 | FeSe2 | FeSe2 | None | TRUE |  | Stoichiometric Formula |  | 2024 | 310 | 14.29 | 412.12 | 2.22 | 0.0081 | 8.72 | 8.77 | 0 | [6 empty] | ground for 10 min by high energy ball milling |  | conventional solid-state reaction, heated in quartz vacuum tubes at 830K for 72 hrs | Not mentioned | Not mentioned | Polycrystalline
553 | 1 | https://doi.org/10.1016/j.vacuum.2024.113351 | FeSe2 |  | Fe 1-xCrxSe2 | FeSe2 | FeSe2 | None | TRUE |  | Stoichiometric Formula |  | 2024 | 350 | 21.43 | 378.79 | 2.58 | 0.012 | 7.87 | 7.87 | 0 | [6 empty] | ground for 10 min by high energy ball milling |  | conventional solid-state reaction, heated in quartz vacuum tubes at 830K for 72 hrs | Not mentioned | Not mentioned | Polycrystalline
554 | 1 | https://doi.org/10.1016/j.vacuum.2024.113351 | FeSe2 |  | Fe 1-xCrxSe2 | FeSe2 | FeSe2 | None | TRUE |  | Stoichiometric Formula |  | 2024 | 400 | 28.57 | 275.76 | 1.89 | 0.011 | 7.26 | 7.3 | 0.014 | [6 empty] | ground for 10 min by high energy ball milling |  | conventional solid-state reaction, heated in quartz vacuum tubes at 830K for 72 hrs | Not mentioned | Not mentioned | Polycrystalline
555 | 1 | https://doi.org/10.1016/j.vacuum.2024.113351 | FeSe2 |  | Fe 1-xCrxSe2 | FeSe2 | FeSe2 | None | TRUE |  | Stoichiometric Formula |  | 2024 | 450 | 42.86 | 106.06 | 0.4 | 0.0035 | 6.74 | 6.77 | 0.014 | [6 empty] | ground for 10 min by high energy ball milling |  | conventional solid-state reaction, heated in quartz vacuum tubes at 830K for 72 hrs | Not mentioned | Not mentioned | Polycrystalline
556 | 1 | https://doi.org/10.1016/j.vacuum.2024.113351 | FeSe2 |  | Fe 1-xCrxSe2 | FeSe2 | FeSe2 | None | TRUE |  | Stoichiometric Formula |  | 2024 | 500 | 71.43 | -45.45 | 0.15 | 0.0018 | 6.23 | 6.27 | 0.071 | [6 empty] | ground for 10 min by high energy ball milling |  | conventional solid-state reaction, heated in quartz vacuum tubes at 830K for 72 hrs | Not mentioned | Not mentioned | Polycrystalline
557 | 1 | https://doi.org/10.1016/j.vacuum.2024.113351 | FeSe2 |  | Fe 1-xCrxSe2 | FeSe2 | FeSe2 | None | TRUE |  | Stoichiometric Formula |  | 2024 | 550 | 128.57 | -121.12 | 1.93 | 0.018 | 5.68 | 5.67 | 0.11 | [6 empty] | ground for 10 min by high energy ball milling |  | conventional solid-state reaction, heated in quartz vacuum tubes at 830K for 72 hrs | Not mentioned | Not mentioned | Polycrystalline
558 | 1 | https://doi.org/10.1016/j.vacuum.2024.113351 | FeSe2 |  | Fe 1-xCrxSe2 | FeSe2 | FeSe2 | None | TRUE |  | Stoichiometric Formula |  | 2024 | 600 | 221.43 | -139.39 | 4.25 | 0.048 | 5.19 | 5.07 | 0.22 | [6 empty] | ground for 10 min by high energy ball milling |  | conventional solid-state reaction, heated in quartz vacuum tubes at 830K for 72 hrs | Not mentioned | Not mentioned | Polycrystalline
559 | 1 | https://doi.org/10.1016/j.vacuum.2024.113351 | FeSe2 |  | Fe 1-xCrxSe2 | FeSe2 | FeSe2 | None | TRUE |  | Stoichiometric Formula |  | 2024 | 650 | 357.14 | -127.27 | 5.71 | 0.078 | 4.61 | 4.37 | 0.41 | [6 empty] | ground for 10 min by high energy ball milling |  | conventional solid-state reaction, heated in quartz vacuum tubes at 830K for 72 hrs | Not mentioned | Not mentioned | Polycrystalline
560 | 1 | https://doi.org/10.1016/j.vacuum.2024.113351 | FeSe2 |  | Fe 1-xCrxSe2 | FeSe2 | FeSe2 | None | TRUE |  | Stoichiometric Formula |  | 2024 | 700 | 553.57 | -100 | 5.64 | 0.093 | 4.06 | 3.47 | 0.74 | [6 empty] | ground for 10 min by high energy ball milling |  | conventional solid-state reaction, heated in quartz vacuum tubes at 830K for 72 hrs | Not mentioned | Not mentioned | Polycrystalline
561 | 1 | https://doi.org/10.1016/j.vacuum.2024.113351 | Fe0.97Cr0.03Se2 |  | Fe 1-xCrxSe2 | FeSe2 | Fe0.97Se2 | Cr0.03 | FALSE |  | Stoichiometric Formula |  | 2024 | 310 | 21.43 | 196.97 | 0.65 | 0.0027 | 8.72 | 8.73 | 0 | [6 empty] | ground for 10 min by high energy ball milling |  | conventional solid-state reaction, heated in quartz vacuum tubes at 830K for 72 hrs | Not mentioned | Not mentioned | Polycrystalline
562 | 1 | https://doi.org/10.1016/j.vacuum.2024.113351 | Fe0.97Cr0.03Se2 |  | Fe 1-xCrxSe2 | FeSe2 | Fe0.97Se2 | Cr0.03 | FALSE |  | Stoichiometric Formula |  | 2024 | 350 | 28.57 | 187.88 | 0.87 | 0.0043 | 7.87 | 7.9 | 0 | [6 empty] | ground for 10 min by high energy ball milling |  | conventional solid-state reaction, heated in quartz vacuum tubes at 830K for 72 hrs | Not mentioned | Not mentioned | Polycrystalline
563 | 1 | https://doi.org/10.1016/j.vacuum.2024.113351 | Fe0.97Cr0.03Se2 |  | Fe 1-xCrxSe2 | FeSe2 | Fe0.97Se2 | Cr0.03 | FALSE |  | Stoichiometric Formula |  | 2024 | 400 | 35.71 | 139.39 | 0.72 | 0.0045 | 7.23 | 7.27 | 0.014 | [6 empty] | ground for 10 min by high energy ball milling |  | conventional solid-state reaction, heated in quartz vacuum tubes at 830K for 72 hrs | Not mentioned | Not mentioned | Polycrystalline
564 | 1 | https://doi.org/10.1016/j.vacuum.2024.113351 | Fe0.97Cr0.03Se2 |  | Fe 1-xCrxSe2 | FeSe2 | Fe0.97Se2 | Cr0.03 | FALSE |  | Stoichiometric Formula |  | 2024 | 450 | 60.71 | 51.52 | 0.11 | 0.0011 | 6.64 | 6.67 | 0.05 | [6 empty] | ground for 10 min by high energy ball milling |  | conventional solid-state reaction, heated in quartz vacuum tubes at 830K for 72 hrs | Not mentioned | Not mentioned | Polycrystalline
565 | 1 | https://doi.org/10.1016/j.vacuum.2024.113351 | Fe0.97Cr0.03Se2 |  | Fe 1-xCrxSe2 | FeSe2 | Fe0.97Se2 | Cr0.03 | FALSE |  | Stoichiometric Formula |  | 2024 | 500 | 100 | -33.33 | 0.18 | 0.0018 | 6.13 | 6.1 | 0.11 | [6 empty] | ground for 10 min by high energy ball milling |  | conventional solid-state reaction, heated in quartz vacuum tubes at 830K for 72 hrs | Not mentioned | Not mentioned | Polycrystalline
566 | 1 | https://doi.org/10.1016/j.vacuum.2024.113351 | Fe0.97Cr0.03Se2 |  | Fe 1-xCrxSe2 | FeSe2 | Fe0.97Se2 | Cr0.03 | FALSE |  | Stoichiometric Formula |  | 2024 | 550 | 175 | -87.88 | 1.35 | 0.014 | 5.61 | 5.53 | 0.18 | [6 empty] | ground for 10 min by high energy ball milling |  | conventional solid-state reaction, heated in quartz vacuum tubes at 830K for 72 hrs | Not mentioned | Not mentioned | Polycrystalline
567 | 1 | https://doi.org/10.1016/j.vacuum.2024.113351 | Fe0.97Cr0.03Se2 |  | Fe 1-xCrxSe2 | FeSe2 | Fe0.97Se2 | Cr0.03 | FALSE |  | Stoichiometric Formula |  | 2024 | 600 | 282.14 | -100 | 2.98 | 0.035 | 5.13 | 4.93 | 0.31 | [6 empty] | ground for 10 min by high energy ball milling |  | conventional solid-state reaction, heated in quartz vacuum tubes at 830K for 72 hrs | Not mentioned | Not mentioned | Polycrystalline
568 | 1 | https://doi.org/10.1016/j.vacuum.2024.113351 | Fe0.97Cr0.03Se2 |  | Fe 1-xCrxSe2 | FeSe2 | Fe0.97Se2 | Cr0.03 | FALSE |  | Stoichiometric Formula |  | 2024 | 650 | 428.57 | -93.94 | 4.18 | 0.057 | 4.61 | 4.23 | 0.54 | [6 empty] | ground for 10 min by high energy ball milling |  | conventional solid-state reaction, heated in quartz vacuum tubes at 830K for 72 hrs | Not mentioned | Not mentioned | Polycrystalline
569 | 1 | https://doi.org/10.1016/j.vacuum.2024.113351 | Fe0.97Cr0.03Se2 |  | Fe 1-xCrxSe2 | FeSe2 | Fe0.97Se2 | Cr0.03 | FALSE |  | Stoichiometric Formula |  | 2024 | 700 | 639.29 | -81.82 | 4.69 | 0.077 | 4.12 | 3.4 | 0.91 | [6 empty] | ground for 10 min by high energy ball milling |  | conventional solid-state reaction, heated in quartz vacuum tubes at 830K for 72 hrs | Not mentioned | Not mentioned | Polycrystalline
570 | 1 | https://doi.org/10.1016/j.vacuum.2024.113351 | Fe0.94Cr0.06Se2 |  | Fe 1-xCrxSe2 | FeSe2 | Fe0.94Se2 | Cr0.06 | FALSE |  | Stoichiometric Formula |  | 2024 | 310 | 39.29 | 115.15 | 0.51 | 0.0027 | 6.99 | 9.67 | 0.014 | [6 empty] | ground for 10 min by high energy ball milling |  | conventional solid-state reaction, heated in quartz vacuum tubes at 830K for 72 hrs | Not mentioned | Not mentioned | Polycrystalline
571 | 1 | https://doi.org/10.1016/j.vacuum.2024.113351 | Fe0.94Cr0.06Se2 |  | Fe 1-xCrxSe2 | FeSe2 | Fe0.94Se2 | Cr0.06 | FALSE |  | Stoichiometric Formula |  | 2024 | 350 | 53.57 | 115.15 | 0.69 | 0.004 | 6.47 | 6.43 | 0.029 | [6 empty] | ground for 10 min by high energy ball milling |  | conventional solid-state reaction, heated in quartz vacuum tubes at 830K for 72 hrs | Not mentioned | Not mentioned | Polycrystalline
572 | 1 | https://doi.org/10.1016/j.vacuum.2024.113351 | Fe0.94Cr0.06Se2 |  | Fe 1-xCrxSe2 | FeSe2 | Fe0.94Se2 | Cr0.06 | FALSE |  | Stoichiometric Formula |  | 2024 | 400 | 71.43 | 87.88 | 0.55 | 0.0039 | 6.06 | 6.07 | 0.057 | [6 empty] | ground for 10 min by high energy ball milling |  | conventional solid-state reaction, heated in quartz vacuum tubes at 830K for 72 hrs | Not mentioned | Not mentioned | Polycrystalline
573 | 1 | https://doi.org/10.1016/j.vacuum.2024.113351 | Fe0.94Cr0.06Se2 |  | Fe 1-xCrxSe2 | FeSe2 | Fe0.94Se2 | Cr0.06 | FALSE |  | Stoichiometric Formula |  | 2024 | 450 | 100 | 27.27 | 0.073 | 0.0014 | 5.67 | 5.67 | 0.1 | [6 empty] | ground for 10 min by high energy ball milling |  | conventional solid-state reaction, heated in quartz vacuum tubes at 830K for 72 hrs | Not mentioned | Not mentioned | Polycrystalline
574 | 1 | https://doi.org/10.1016/j.vacuum.2024.113351 | Fe0.94Cr0.06Se2 |  | Fe 1-xCrxSe2 | FeSe2 | Fe0.94Se2 | Cr0.06 | FALSE |  | Stoichiometric Formula |  | 2024 | 500 | 146.43 | -39.39 | 0.25 | 0.0027 | 5.36 | 5.3 | 0.16 | [6 empty] | ground for 10 min by high energy ball milling |  | conventional solid-state reaction, heated in quartz vacuum tubes at 830K for 72 hrs | Not mentioned | Not mentioned | Polycrystalline
575 | 1 | https://doi.org/10.1016/j.vacuum.2024.113351 | Fe0.94Cr0.06Se2 |  | Fe 1-xCrxSe2 | FeSe2 | Fe0.94Se2 | Cr0.06 | FALSE |  | Stoichiometric Formula |  | 2024 | 550 | 232.14 | -81.82 | 1.71 | 0.018 | 5.11 | 4.9 | 0.25 | [6 empty] | ground for 10 min by high energy ball milling |  | conventional solid-state reaction, heated in quartz vacuum tubes at 830K for 72 hrs | Not mentioned | Not mentioned | Polycrystalline
576 | 1 | https://doi.org/10.1016/j.vacuum.2024.113351 | Fe0.94Cr0.06Se2 |  | Fe 1-xCrxSe2 | FeSe2 | Fe0.94Se2 | Cr0.06 | FALSE |  | Stoichiometric Formula |  | 2024 | 600 | 342.86 | -109.09 | 4.18 | 0.052 | 4.73 | 4.43 | 0.37 | [6 empty] | ground for 10 min by high energy ball milling |  | conventional solid-state reaction, heated in quartz vacuum tubes at 830K for 72 hrs | Not mentioned | Not mentioned | Polycrystalline
577 | 1 | https://doi.org/10.1016/j.vacuum.2024.113351 | Fe0.94Cr0.06Se2 |  | Fe 1-xCrxSe2 | FeSe2 | Fe0.94Se2 | Cr0.06 | FALSE |  | Stoichiometric Formula |  | 2024 | 650 | 496.43 | -109.09 | 5.93 | 0.085 | 4.31 | 3.87 | 0.61 | [6 empty] | ground for 10 min by high energy ball milling |  | conventional solid-state reaction, heated in quartz vacuum tubes at 830K for 72 hrs | Not mentioned | Not mentioned | Polycrystalline
578 | 1 | https://doi.org/10.1016/j.vacuum.2024.113351 | Fe0.94Cr0.06Se2 |  | Fe 1-xCrxSe2 | FeSe2 | Fe0.94Se2 | Cr0.06 | FALSE |  | Stoichiometric Formula |  | 2024 | 700 | 717.86 | -90.91 | 6.18 | 0.11 | 3.89 | 3.07 | 0.99 | [6 empty] | ground for 10 min by high energy ball milling |  | conventional solid-state reaction, heated in quartz vacuum tubes at 830K for 72 hrs | Not mentioned | Not mentioned | Polycrystalline
579 | 1 | https://doi.org/10.1016/j.vacuum.2024.113351 | Fe0.91Cr0.09Se2 |  | Fe 1-xCrxSe2 | FeSe2 | Fe0.91Se2 | Cr0.09 | FALSE |  | Stoichiometric Formula |  | 2024 | 310 | 50 | 66.67 | 0.18 | 0.0013 | 6.69 | 6.73 | 0.021 | [6 empty] | ground for 10 min by high energy ball milling |  | conventional solid-state reaction, heated in quartz vacuum tubes at 830K for 72 hrs | Not mentioned | Not mentioned | Polycrystalline
580 | 1 | https://doi.org/10.1016/j.vacuum.2024.113351 | Fe0.91Cr0.09Se2 |  | Fe 1-xCrxSe2 | FeSe2 | Fe0.91Se2 | Cr0.09 | FALSE |  | Stoichiometric Formula |  | 2024 | 350 | 64.29 | 69.7 | 0.29 | 0.002 | 6.21 | 6.2 | 0.036 | [6 empty] | ground for 10 min by high energy ball milling |  | conventional solid-state reaction, heated in quartz vacuum tubes at 830K for 72 hrs | Not mentioned | Not mentioned | Polycrystalline
581 | 1 | https://doi.org/10.1016/j.vacuum.2024.113351 | Fe0.91Cr0.09Se2 |  | Fe 1-xCrxSe2 | FeSe2 | Fe0.91Se2 | Cr0.09 | FALSE |  | Stoichiometric Formula |  | 2024 | 400 | 85.71 | 60.61 | 0.29 | 0.0024 | 5.86 | 5.87 | 0.064 | [6 empty] | ground for 10 min by high energy ball milling |  | conventional solid-state reaction, heated in quartz vacuum tubes at 830K for 72 hrs | Not mentioned | Not mentioned | Polycrystalline
582 | 1 | https://doi.org/10.1016/j.vacuum.2024.113351 | Fe0.91Cr0.09Se2 |  | Fe 1-xCrxSe2 | FeSe2 | Fe0.91Se2 | Cr0.09 | FALSE |  | Stoichiometric Formula |  | 2024 | 450 | 121.43 | 18.18 | 0.073 | 0.0011 | 5.54 | 5.5 | 0.12 | [6 empty] | ground for 10 min by high energy ball milling |  | conventional solid-state reaction, heated in quartz vacuum tubes at 830K for 72 hrs | Not mentioned | Not mentioned | Polycrystalline
583 | 1 | https://doi.org/10.1016/j.vacuum.2024.113351 | Fe0.91Cr0.09Se2 |  | Fe 1-xCrxSe2 | FeSe2 | Fe0.91Se2 | Cr0.09 | FALSE |  | Stoichiometric Formula |  | 2024 | 500 | 182.14 | -24.24 | 0.11 | 0.0018 | 5.22 | 5.13 | 0.21 | [6 empty] | ground for 10 min by high energy ball milling |  | conventional solid-state reaction, heated in quartz vacuum tubes at 830K for 72 hrs | Not mentioned | Not mentioned | Polycrystalline
584 | 1 | https://doi.org/10.1016/j.vacuum.2024.113351 | Fe0.91Cr0.09Se2 |  | Fe 1-xCrxSe2 | FeSe2 | Fe0.91Se2 | Cr0.09 | FALSE |  | Stoichiometric Formula |  | 2024 | 550 | 282.14 | -54.55 | 0.87 | 0.01 | 4.94 | 4.73 | 0.33 | [6 empty] | ground for 10 min by high energy ball milling |  | conventional solid-state reaction, heated in quartz vacuum tubes at 830K for 72 hrs | Not mentioned | Not mentioned | Polycrystalline
585 | 1 | https://doi.org/10.1016/j.vacuum.2024.113351 | Fe0.91Cr0.09Se2 |  | Fe 1-xCrxSe2 | FeSe2 | Fe0.91Se2 | Cr0.09 | FALSE |  | Stoichiometric Formula |  | 2024 | 600 | 410.71 | -69.7 | 2.18 | 0.028 | 4.63 | 4.27 | 0.51 | [6 empty] | ground for 10 min by high energy ball milling |  | conventional solid-state reaction, heated in quartz vacuum tubes at 830K for 72 hrs | Not mentioned | Not mentioned | Polycrystalline
586 | 1 | https://doi.org/10.1016/j.vacuum.2024.113351 | Fe0.91Cr0.09Se2 |  | Fe 1-xCrxSe2 | FeSe2 | Fe0.91Se2 | Cr0.09 | FALSE |  | Stoichiometric Formula |  | 2024 | 650 | 564.29 | -75.76 | 3.31 | 0.049 | 4.28 | 3.63 | 0.76 | [6 empty] | ground for 10 min by high energy ball milling |  | conventional solid-state reaction, heated in quartz vacuum tubes at 830K for 72 hrs | Not mentioned | Not mentioned | Polycrystalline
587 | 1 | https://doi.org/10.1016/j.vacuum.2024.113351 | Fe0.91Cr0.09Se2 |  | Fe 1-xCrxSe2 | FeSe2 | Fe0.91Se2 | Cr0.09 | FALSE |  | Stoichiometric Formula |  | 2024 | 700 | 771.43 | -69.7 | 3.93 | 0.069 | 3.83 | 2.87 | 1.14 | [6 empty] | ground for 10 min by high energy ball milling |  | conventional solid-state reaction, heated in quartz vacuum tubes at 830K for 72 hrs | Not mentioned | Not mentioned | Polycrystalline
588 | 1 | https://doi.org/10.1038/s41467-023-38054-y | (Cu2Se)0.9(Bi0.88Pb0.06Ca0.06CuSeO)0.1 | 0.9Cu2Se-0.1BPCCSO |  | Cu2Se | (Cu2Se)0.9 | (Bi0.88Pb0.06Ca0.06CuSeO)0.1 | FALSE |  | Stoichiometric Formula |  | 2023 | 300 | 1130.98516 | 90.67936 | 9.299804 | 0.24242 | 1.16295 | [5 empty] | 2.795 | 25.24 |  |  |  | Self-propagating high-temperature synthesis with spark plasma sintering at 973K under a uniaxial pressure of 40 MPa for 3 minutes in vaccuum. | Not mentioned | Not mentioned | Polycrystalline | [13 empty] | Mainly consisted of two phases: Cu2Se and Bi0.88Pb0.06Ca0.06CuSeO. Contains minor phase of nanometers-sized Bi2O3. Cu2Se/BiCuSeO stabilizes Cu2Se by blocking the long-range migration of Cu+ ions and obstructing the reduction of Cu+ into Cu precipitates.
589 | 1 | https://doi.org/10.1038/s41467-023-38054-y | (Cu2Se)0.9(Bi0.88Pb0.06Ca0.06CuSeO)0.1 | 0.9Cu2Se-0.1BPCCSO |  | Cu2Se | (Cu2Se)0.9 | (Bi0.88Pb0.06Ca0.06CuSeO)0.1 | FALSE |  | Stoichiometric Formula |  | 2023 | 323 | 1092.52579 | 92.43398 | 9.334585 | 0.26474 | 1.13943 | [10 empty] | Self-propagating high-temperature synthesis with spark plasma sintering at 973K under a uniaxial pressure of 40 MPa for 3 minutes in vaccuum. | Not mentioned | Not mentioned | Polycrystalline | [13 empty] | Mainly consisted of two phases: Cu2Se and Bi0.88Pb0.06Ca0.06CuSeO. Contains minor phase of nanometers-sized Bi2O3. Cu2Se/BiCuSeO stabilizes Cu2Se by blocking the long-range migration of Cu+ ions and obstructing the reduction of Cu+ into Cu precipitates.
590 | 1 | https://doi.org/10.1038/s41467-023-38054-y | (Cu2Se)0.9(Bi0.88Pb0.06Ca0.06CuSeO)0.1 | 0.9Cu2Se-0.1BPCCSO |  | Cu2Se | (Cu2Se)0.9 | (Bi0.88Pb0.06Ca0.06CuSeO)0.1 | FALSE |  | Stoichiometric Formula |  | 2023 | 423 | 714.7922 | 113.129 | 9.148035 | 0.42976 | 0.90074 | [10 empty] | Self-propagating high-temperature synthesis with spark plasma sintering at 973K under a uniaxial pressure of 40 MPa for 3 minutes in vaccuum. | Not mentioned | Not mentioned | Polycrystalline | [13 empty] | Mainly consisted of two phases: Cu2Se and Bi0.88Pb0.06Ca0.06CuSeO. Contains minor phase of nanometers-sized Bi2O3. Cu2Se/BiCuSeO stabilizes Cu2Se by blocking the long-range migration of Cu+ ions and obstructing the reduction of Cu+ into Cu precipitates.
591 | 1 | https://doi.org/10.1038/s41467-023-38054-y | (Cu2Se)0.9(Bi0.88Pb0.06Ca0.06CuSeO)0.1 | 0.9Cu2Se-0.1BPCCSO |  | Cu2Se | (Cu2Se)0.9 | (Bi0.88Pb0.06Ca0.06CuSeO)0.1 | FALSE |  | Stoichiometric Formula |  | 2023 | 473 | 623.31549 | 126.3864 | 9.956548 | 0.57997 | 0.81227 | [10 empty] | Self-propagating high-temperature synthesis with spark plasma sintering at 973K under a uniaxial pressure of 40 MPa for 3 minutes in vaccuum. | Not mentioned | Not mentioned | Polycrystalline | [13 empty] | Mainly consisted of two phases: Cu2Se and Bi0.88Pb0.06Ca0.06CuSeO. Contains minor phase of nanometers-sized Bi2O3. Cu2Se/BiCuSeO stabilizes Cu2Se by blocking the long-range migration of Cu+ ions and obstructing the reduction of Cu+ into Cu precipitates.
592 | 1 | https://doi.org/10.1038/s41467-023-38054-y | (Cu2Se)0.9(Bi0.88Pb0.06Ca0.06CuSeO)0.1 | 0.9Cu2Se-0.1BPCCSO |  | Cu2Se | (Cu2Se)0.9 | (Bi0.88Pb0.06Ca0.06CuSeO)0.1 | FALSE |  | Stoichiometric Formula |  | 2023 | 523 | 545.48886 | 139.728 | 10.65008 | 0.76845 | 0.72504 | [10 empty] | Self-propagating high-temperature synthesis with spark plasma sintering at 973K under a uniaxial pressure of 40 MPa for 3 minutes in vaccuum. | Not mentioned | Not mentioned | Polycrystalline | [13 empty] | Mainly consisted of two phases: Cu2Se and Bi0.88Pb0.06Ca0.06CuSeO. Contains minor phase of nanometers-sized Bi2O3. Cu2Se/BiCuSeO stabilizes Cu2Se by blocking the long-range migration of Cu+ ions and obstructing the reduction of Cu+ into Cu precipitates.
593 | 1 | https://doi.org/10.1038/s41467-023-38054-y | (Cu2Se)0.9(Bi0.88Pb0.06Ca0.06CuSeO)0.1 | 0.9Cu2Se-0.1BPCCSO |  | Cu2Se | (Cu2Se)0.9 | (Bi0.88Pb0.06Ca0.06CuSeO)0.1 | FALSE |  | Stoichiometric Formula |  | 2023 | 573 | 475.54012 | 154.8406 | 11.40136 | 0.99392 | 0.65746 | [10 empty] | Self-propagating high-temperature synthesis with spark plasma sintering at 973K under a uniaxial pressure of 40 MPa for 3 minutes in vaccuum. | Not mentioned | Not mentioned | Polycrystalline | [13 empty] | Mainly consisted of two phases: Cu2Se and Bi0.88Pb0.06Ca0.06CuSeO. Contains minor phase of nanometers-sized Bi2O3. Cu2Se/BiCuSeO stabilizes Cu2Se by blocking the long-range migration of Cu+ ions and obstructing the reduction of Cu+ into Cu precipitates.
594 | 1 | https://doi.org/10.1038/s41467-023-38054-y | (Cu2Se)0.9(Bi0.88Pb0.06Ca0.06CuSeO)0.1 | 0.9Cu2Se-0.1BPCCSO |  | Cu2Se | (Cu2Se)0.9 | (Bi0.88Pb0.06Ca0.06CuSeO)0.1 | FALSE |  | Stoichiometric Formula |  | 2023 | 623 | 413.52799 | 169.2152 | 11.84087 | 1.11751 | 0.66027 | [10 empty] | Self-propagating high-temperature synthesis with spark plasma sintering at 973K under a uniaxial pressure of 40 MPa for 3 minutes in vaccuum. | Not mentioned | Not mentioned | Polycrystalline | [13 empty] | Mainly consisted of two phases: Cu2Se and Bi0.88Pb0.06Ca0.06CuSeO. Contains minor phase of nanometers-sized Bi2O3. Cu2Se/BiCuSeO stabilizes Cu2Se by blocking the long-range migration of Cu+ ions and obstructing the reduction of Cu+ into Cu precipitates.
595 | 1 | https://doi.org/10.1038/s41467-023-38054-y | (Cu2Se)0.9(Bi0.88Pb0.06Ca0.06CuSeO)0.1 | 0.9Cu2Se-0.1BPCCSO |  | Cu2Se | (Cu2Se)0.9 | (Bi0.88Pb0.06Ca0.06CuSeO)0.1 | FALSE |  | Stoichiometric Formula |  | 2023 | 673 | 362.17607 | 183.141 | 12.14762 | 1.38306 | 0.59124 | [10 empty] | Self-propagating high-temperature synthesis with spark plasma sintering at 973K under a uniaxial pressure of 40 MPa for 3 minutes in vaccuum. | Not mentioned | Not mentioned | Polycrystalline | [13 empty] | Mainly consisted of two phases: Cu2Se and Bi0.88Pb0.06Ca0.06CuSeO. Contains minor phase of nanometers-sized Bi2O3. Cu2Se/BiCuSeO stabilizes Cu2Se by blocking the long-range migration of Cu+ ions and obstructing the reduction of Cu+ into Cu precipitates.
596 | 1 | https://doi.org/10.1038/s41467-023-38054-y | (Cu2Se)0.9(Bi0.88Pb0.06Ca0.06CuSeO)0.1 | 0.9Cu2Se-0.1BPCCSO |  | Cu2Se | (Cu2Se)0.9 | (Bi0.88Pb0.06Ca0.06CuSeO)0.1 | FALSE |  | Stoichiometric Formula |  | 2023 | 723 | 319.94717 | 196.5593 | 12.36134 | 1.47373 | 0.60656 | [10 empty] | Self-propagating high-temperature synthesis with spark plasma sintering at 973K under a uniaxial pressure of 40 MPa for 3 minutes in vaccuum. | Not mentioned | Not mentioned | Polycrystalline | [13 empty] | Mainly consisted of two phases: Cu2Se and Bi0.88Pb0.06Ca0.06CuSeO. Contains minor phase of nanometers-sized Bi2O3. Cu2Se/BiCuSeO stabilizes Cu2Se by blocking the long-range migration of Cu+ ions and obstructing the reduction of Cu+ into Cu precipitates.
597 | 1 | https://doi.org/10.1038/s41467-023-38054-y | (Cu2Se)0.9(Bi0.88Pb0.06Ca0.06CuSeO)0.1 | 0.9Cu2Se-0.1BPCCSO |  | Cu2Se | (Cu2Se)0.9 | (Bi0.88Pb0.06Ca0.06CuSeO)0.1 | FALSE |  | Stoichiometric Formula |  | 2023 | 773 | 286.35318 | 209.5268 | 12.57133 | 1.58424 | 0.61351 | [10 empty] | Self-propagating high-temperature synthesis with spark plasma sintering at 973K under a uniaxial pressure of 40 MPa for 3 minutes in vaccuum. | Not mentioned | Not mentioned | Polycrystalline | [13 empty] | Mainly consisted of two phases: Cu2Se and Bi0.88Pb0.06Ca0.06CuSeO. Contains minor phase of nanometers-sized Bi2O3. Cu2Se/BiCuSeO stabilizes Cu2Se by blocking the long-range migration of Cu+ ions and obstructing the reduction of Cu+ into Cu precipitates.
598 | 1 | https://doi.org/10.1038/s41467-023-38054-y | (Cu2Se)0.9(Bi0.88Pb0.06Ca0.06CuSeO)0.1 | 0.9Cu2Se-0.1BPCCSO |  | Cu2Se | (Cu2Se)0.9 | (Bi0.88Pb0.06Ca0.06CuSeO)0.1 | FALSE |  | Stoichiometric Formula |  | 2023 | 823 | 263.10292 | 217.0164 | 12.39112 | 1.66724 | 0.61178 | [10 empty] | Self-propagating high-temperature synthesis with spark plasma sintering at 973K under a uniaxial pressure of 40 MPa for 3 minutes in vaccuum. | Not mentioned | Not mentioned | Polycrystalline | [13 empty] | Mainly consisted of two phases: Cu2Se and Bi0.88Pb0.06Ca0.06CuSeO. Contains minor phase of nanometers-sized Bi2O3. Cu2Se/BiCuSeO stabilizes Cu2Se by blocking the long-range migration of Cu+ ions and obstructing the reduction of Cu+ into Cu precipitates.
599 | 1 | https://doi.org/10.1038/s41467-023-38054-y | (Cu2Se)0.9(Bi0.88Pb0.06Ca0.06CuSeO)0.1 | 0.9Cu2Se-0.1BPCCSO |  | Cu2Se | (Cu2Se)0.9 | (Bi0.88Pb0.06Ca0.06CuSeO)0.1 | FALSE |  | Stoichiometric Formula |  | 2023 | 873 | 249.14512 | 221.693 | 12.24493 | 1.77283 | 0.60309 | [10 empty] | Self-propagating high-temperature synthesis with spark plasma sintering at 973K under a uniaxial pressure of 40 MPa for 3 minutes in vaccuum. | Not mentioned | Not mentioned | Polycrystalline | [13 empty] | Mainly consisted of two phases: Cu2Se and Bi0.88Pb0.06Ca0.06CuSeO. Contains minor phase of nanometers-sized Bi2O3. Cu2Se/BiCuSeO stabilizes Cu2Se by blocking the long-range migration of Cu+ ions and obstructing the reduction of Cu+ into Cu precipitates.
600 | 1 | https://doi.org/10.1038/s41467-023-38054-y | (Cu2Se)0.9(Bi0.88Pb0.06Ca0.06CuSeO)0.1 | 0.9Cu2Se-0.1BPCCSO |  | Cu2Se | (Cu2Se)0.9 | (Bi0.88Pb0.06Ca0.06CuSeO)0.1 | FALSE |  | Stoichiometric Formula |  | 2023 | 923 | 238.38124 | 231.8981 | 12.81937 | 1.94545 | 0.6083 | [10 empty] | Self-propagating high-temperature synthesis with spark plasma sintering at 973K under a uniaxial pressure of 40 MPa for 3 minutes in vaccuum. | Not mentioned | Not mentioned | Polycrystalline | [13 empty] | Mainly consisted of two phases: Cu2Se and Bi0.88Pb0.06Ca0.06CuSeO. Contains minor phase of nanometers-sized Bi2O3. Cu2Se/BiCuSeO stabilizes Cu2Se by blocking the long-range migration of Cu+ ions and obstructing the reduction of Cu+ into Cu precipitates.
601 | 1 | https://doi.org/10.1038/s41467-023-38054-y | (Cu2Se)0.9(Bi0.88Pb0.06Ca0.06CuSeO)0.1 | 0.9Cu2Se-0.1BPCCSO |  | Cu2Se | (Cu2Se)0.9 | (Bi0.88Pb0.06Ca0.06CuSeO)0.1 | FALSE |  | Stoichiometric Formula |  | 2023 | 973 | 230.38698 | 239.0104 | 13.16108 | 2.14222 | 0.59787 | [10 empty] | Self-propagating high-temperature synthesis with spark plasma sintering at 973K under a uniaxial pressure of 40 MPa for 3 minutes in vaccuum. | Not mentioned | Not mentioned | Polycrystalline | [13 empty] | Mainly consisted of two phases: Cu2Se and Bi0.88Pb0.06Ca0.06CuSeO. Contains minor phase of nanometers-sized Bi2O3. Cu2Se/BiCuSeO stabilizes Cu2Se by blocking the long-range migration of Cu+ ions and obstructing the reduction of Cu+ into Cu precipitates.
602 | 1 | https://doi.org/10.1038/s41467-023-38054-y | (Cu2Se)0.8(Bi0.88Pb0.06Ca0.06CuSeO)0.2 | 0.8Cu2Se-0.2BPCCSO |  | Cu2Se | (Cu2Se)0.8 | (Bi0.88Pb0.06Ca0.06CuSeO)0.2 | FALSE |  | Stoichiometric Formula |  | 2023 | 300 | 1210.11 | 81.24817 | 7.98825 | 0.18291 | 1.32396 | [10 empty] | Self-propagating high-temperature synthesis with spark plasma sintering at 973K under a uniaxial pressure of 40 MPa for 3 minutes in vaccuum. | Not mentioned | Not mentioned | Polycrystalline | [13 empty] | Mainly consisted of two phases: Cu2Se and Bi0.88Pb0.06Ca0.06CuSeO. Contains minor phase of nanometers-sized Bi2O3. Cu2Se/BiCuSeO stabilizes Cu2Se by blocking the long-range migration of Cu+ ions and obstructing the reduction of Cu+ into Cu precipitates.
603 | 1 | https://doi.org/10.1038/s41467-023-38054-y | (Cu2Se)0.8(Bi0.88Pb0.06Ca0.06CuSeO)0.2 | 0.8Cu2Se-0.2BPCCSO |  | Cu2Se | (Cu2Se)0.8 | (Bi0.88Pb0.06Ca0.06CuSeO)0.2 | FALSE |  | Stoichiometric Formula |  | 2023 | 323 | 1161.42 | 84.55305 | 8.303265 | 0.23456 | 1.14394 | [10 empty] | Self-propagating high-temperature synthesis with spark plasma sintering at 973K under a uniaxial pressure of 40 MPa for 3 minutes in vaccuum. | Not mentioned | Not mentioned | Polycrystalline | [13 empty] | Mainly consisted of two phases: Cu2Se and Bi0.88Pb0.06Ca0.06CuSeO. Contains minor phase of nanometers-sized Bi2O3. Cu2Se/BiCuSeO stabilizes Cu2Se by blocking the long-range migration of Cu+ ions and obstructing the reduction of Cu+ into Cu precipitates.
604 | 1 | https://doi.org/10.1038/s41467-023-38054-y | (Cu2Se)0.8(Bi0.88Pb0.06Ca0.06CuSeO)0.2 | 0.8Cu2Se-0.2BPCCSO |  | Cu2Se | (Cu2Se)0.8 | (Bi0.88Pb0.06Ca0.06CuSeO)0.2 | FALSE |  | Stoichiometric Formula |  | 2023 | 423 | 808.94 | 99.5612 | 8.018608 | 0.34645 | 0.9794 | [10 empty] | Self-propagating high-temperature synthesis with spark plasma sintering at 973K under a uniaxial pressure of 40 MPa for 3 minutes in vaccuum. | Not mentioned | Not mentioned | Polycrystalline | [13 empty] | Mainly consisted of two phases: Cu2Se and Bi0.88Pb0.06Ca0.06CuSeO. Contains minor phase of nanometers-sized Bi2O3. Cu2Se/BiCuSeO stabilizes Cu2Se by blocking the long-range migration of Cu+ ions and obstructing the reduction of Cu+ into Cu precipitates.
605 | 1 | https://doi.org/10.1038/s41467-023-38054-y | (Cu2Se)0.8(Bi0.88Pb0.06Ca0.06CuSeO)0.2 | 0.8Cu2Se-0.2BPCCSO |  | Cu2Se | (Cu2Se)0.8 | (Bi0.88Pb0.06Ca0.06CuSeO)0.2 | FALSE |  | Stoichiometric Formula |  | 2023 | 473 | 710.4 | 111.2734 | 8.796073 | 0.46672 | 0.89172 | [10 empty] | Self-propagating high-temperature synthesis with spark plasma sintering at 973K under a uniaxial pressure of 40 MPa for 3 minutes in vaccuum. | Not mentioned | Not mentioned | Polycrystalline | [13 empty] | Mainly consisted of two phases: Cu2Se and Bi0.88Pb0.06Ca0.06CuSeO. Contains minor phase of nanometers-sized Bi2O3. Cu2Se/BiCuSeO stabilizes Cu2Se by blocking the long-range migration of Cu+ ions and obstructing the reduction of Cu+ into Cu precipitates.
606 | 1 | https://doi.org/10.1038/s41467-023-38054-y | (Cu2Se)0.8(Bi0.88Pb0.06Ca0.06CuSeO)0.2 | 0.8Cu2Se-0.2BPCCSO |  | Cu2Se | (Cu2Se)0.8 | (Bi0.88Pb0.06Ca0.06CuSeO)0.2 | FALSE |  | Stoichiometric Formula |  | 2023 | 523 | 628.41 | 124.311 | 9.710908 | 0.63303 | 0.80253 | [10 empty] | Self-propagating high-temperature synthesis with spark plasma sintering at 973K under a uniaxial pressure of 40 MPa for 3 minutes in vaccuum. | Not mentioned | Not mentioned | Polycrystalline | [13 empty] | Mainly consisted of two phases: Cu2Se and Bi0.88Pb0.06Ca0.06CuSeO. Contains minor phase of nanometers-sized Bi2O3. Cu2Se/BiCuSeO stabilizes Cu2Se by blocking the long-range migration of Cu+ ions and obstructing the reduction of Cu+ into Cu precipitates.
607 | 1 | https://doi.org/10.1038/s41467-023-38054-y | (Cu2Se)0.8(Bi0.88Pb0.06Ca0.06CuSeO)0.2 | 0.8Cu2Se-0.2BPCCSO |  | Cu2Se | (Cu2Se)0.8 | (Bi0.88Pb0.06Ca0.06CuSeO)0.2 | FALSE |  | Stoichiometric Formula |  | 2023 | 573 | 554.1 | 135.397 | 10.15798 | 0.79559 | 0.73179 | [10 empty] | Self-propagating high-temperature synthesis with spark plasma sintering at 973K under a uniaxial pressure of 40 MPa for 3 minutes in vaccuum. | Not mentioned | Not mentioned | Polycrystalline | [13 empty] | Mainly consisted of two phases: Cu2Se and Bi0.88Pb0.06Ca0.06CuSeO. Contains minor phase of nanometers-sized Bi2O3. Cu2Se/BiCuSeO stabilizes Cu2Se by blocking the long-range migration of Cu+ ions and obstructing the reduction of Cu+ into Cu precipitates.
608 | 1 | https://doi.org/10.1038/s41467-023-38054-y | (Cu2Se)0.8(Bi0.88Pb0.06Ca0.06CuSeO)0.2 | 0.8Cu2Se-0.2BPCCSO |  | Cu2Se | (Cu2Se)0.8 | (Bi0.88Pb0.06Ca0.06CuSeO)0.2 | FALSE |  | Stoichiometric Formula |  | 2023 | 623 | 487.47 | 149.5075 | 10.89617 | 0.92651 | 0.73285 | [10 empty] | Self-propagating high-temperature synthesis with spark plasma sintering at 973K under a uniaxial pressure of 40 MPa for 3 minutes in vaccuum. | Not mentioned | Not mentioned | Polycrystalline | [13 empty] | Mainly consisted of two phases: Cu2Se and Bi0.88Pb0.06Ca0.06CuSeO. Contains minor phase of nanometers-sized Bi2O3. Cu2Se/BiCuSeO stabilizes Cu2Se by blocking the long-range migration of Cu+ ions and obstructing the reduction of Cu+ into Cu precipitates.
609 | 1 | https://doi.org/10.1038/s41467-023-38054-y | (Cu2Se)0.8(Bi0.88Pb0.06Ca0.06CuSeO)0.2 | 0.8Cu2Se-0.2BPCCSO |  | Cu2Se | (Cu2Se)0.8 | (Bi0.88Pb0.06Ca0.06CuSeO)0.2 | FALSE |  | Stoichiometric Formula |  | 2023 | 673 | 433.35 | 161.7167 | 11.33304 | 1.14851 | 0.66423 | [10 empty] | Self-propagating high-temperature synthesis with spark plasma sintering at 973K under a uniaxial pressure of 40 MPa for 3 minutes in vaccuum. | Not mentioned | Not mentioned | Polycrystalline | [13 empty] | Mainly consisted of two phases: Cu2Se and Bi0.88Pb0.06Ca0.06CuSeO. Contains minor phase of nanometers-sized Bi2O3. Cu2Se/BiCuSeO stabilizes Cu2Se by blocking the long-range migration of Cu+ ions and obstructing the reduction of Cu+ into Cu precipitates.
610 | 1 | https://doi.org/10.1038/s41467-023-38054-y | (Cu2Se)0.8(Bi0.88Pb0.06Ca0.06CuSeO)0.2 | 0.8Cu2Se-0.2BPCCSO |  | Cu2Se | (Cu2Se)0.8 | (Bi0.88Pb0.06Ca0.06CuSeO)0.2 | FALSE |  | Stoichiometric Formula |  | 2023 | 723 | 387.28 | 173.1071 | 11.60533 | 1.24439 | 0.67442 | [10 empty] | Self-propagating high-temperature synthesis with spark plasma sintering at 973K under a uniaxial pressure of 40 MPa for 3 minutes in vaccuum. | Not mentioned | Not mentioned | Polycrystalline | [13 empty] | Mainly consisted of two phases: Cu2Se and Bi0.88Pb0.06Ca0.06CuSeO. Contains minor phase of nanometers-sized Bi2O3. Cu2Se/BiCuSeO stabilizes Cu2Se by blocking the long-range migration of Cu+ ions and obstructing the reduction of Cu+ into Cu precipitates.
611 | 1 | https://doi.org/10.1038/s41467-023-38054-y | (Cu2Se)0.8(Bi0.88Pb0.06Ca0.06CuSeO)0.2 | 0.8Cu2Se-0.2BPCCSO |  | Cu2Se | (Cu2Se)0.8 | (Bi0.88Pb0.06Ca0.06CuSeO)0.2 | FALSE |  | Stoichiometric Formula |  | 2023 | 773 | 347.68 | 185.4712 | 11.96018 | 1.40076 | 0.66014 | [10 empty] | Self-propagating high-temperature synthesis with spark plasma sintering at 973K under a uniaxial pressure of 40 MPa for 3 minutes in vaccuum. | Not mentioned | Not mentioned | Polycrystalline | [13 empty] | Mainly consisted of two phases: Cu2Se and Bi0.88Pb0.06Ca0.06CuSeO. Contains minor phase of nanometers-sized Bi2O3. Cu2Se/BiCuSeO stabilizes Cu2Se by blocking the long-range migration of Cu+ ions and obstructing the reduction of Cu+ into Cu precipitates.
612 | 1 | https://doi.org/10.1038/s41467-023-38054-y | (Cu2Se)0.8(Bi0.88Pb0.06Ca0.06CuSeO)0.2 | 0.8Cu2Se-0.2BPCCSO |  | Cu2Se | (Cu2Se)0.8 | (Bi0.88Pb0.06Ca0.06CuSeO)0.2 | FALSE |  | Stoichiometric Formula |  | 2023 | 823 | 317.75 | 194.3468 | 12.0017 | 1.54237 | 0.64052 | [10 empty] | Self-propagating high-temperature synthesis with spark plasma sintering at 973K under a uniaxial pressure of 40 MPa for 3 minutes in vaccuum. | Not mentioned | Not mentioned | Polycrystalline | [13 empty] | Mainly consisted of two phases: Cu2Se and Bi0.88Pb0.06Ca0.06CuSeO. Contains minor phase of nanometers-sized Bi2O3. Cu2Se/BiCuSeO stabilizes Cu2Se by blocking the long-range migration of Cu+ ions and obstructing the reduction of Cu+ into Cu precipitates.
613 | 1 | https://doi.org/10.1038/s41467-023-38054-y | (Cu2Se)0.8(Bi0.88Pb0.06Ca0.06CuSeO)0.2 | 0.8Cu2Se-0.2BPCCSO |  | Cu2Se | (Cu2Se)0.8 | (Bi0.88Pb0.06Ca0.06CuSeO)0.2 | FALSE |  | Stoichiometric Formula |  | 2023 | 873 | 303.06 | 202.3666 | 12.41101 | 1.7255 | 0.62803 | [10 empty] | Self-propagating high-temperature synthesis with spark plasma sintering at 973K under a uniaxial pressure of 40 MPa for 3 minutes in vaccuum. | Not mentioned | Not mentioned | Polycrystalline | [13 empty] | Mainly consisted of two phases: Cu2Se and Bi0.88Pb0.06Ca0.06CuSeO. Contains minor phase of nanometers-sized Bi2O3. Cu2Se/BiCuSeO stabilizes Cu2Se by blocking the long-range migration of Cu+ ions and obstructing the reduction of Cu+ into Cu precipitates.
614 | 1 | https://doi.org/10.1038/s41467-023-38054-y | (Cu2Se)0.8(Bi0.88Pb0.06Ca0.06CuSeO)0.2 | 0.8Cu2Se-0.2BPCCSO |  | Cu2Se | (Cu2Se)0.8 | (Bi0.88Pb0.06Ca0.06CuSeO)0.2 | FALSE |  | Stoichiometric Formula |  | 2023 | 923 | 289.5 | 209.8185 | 12.745 | 1.91697 | 0.61376 | [10 empty] | Self-propagating high-temperature synthesis with spark plasma sintering at 973K under a uniaxial pressure of 40 MPa for 3 minutes in vaccuum. | Not mentioned | Not mentioned | Polycrystalline | [13 empty] | Mainly consisted of two phases: Cu2Se and Bi0.88Pb0.06Ca0.06CuSeO. Contains minor phase of nanometers-sized Bi2O3. Cu2Se/BiCuSeO stabilizes Cu2Se by blocking the long-range migration of Cu+ ions and obstructing the reduction of Cu+ into Cu precipitates.
615 | 1 | https://doi.org/10.1038/s41467-023-38054-y | (Cu2Se)0.8(Bi0.88Pb0.06Ca0.06CuSeO)0.2 | 0.8Cu2Se-0.2BPCCSO |  | Cu2Se | (Cu2Se)0.8 | (Bi0.88Pb0.06Ca0.06CuSeO)0.2 | FALSE |  | Stoichiometric Formula |  | 2023 | 973 | 281.53 | 213.9597 | 12.88821 | 2.0317 | 0.61732 | [10 empty] | Self-propagating high-temperature synthesis with spark plasma sintering at 973K under a uniaxial pressure of 40 MPa for 3 minutes in vaccuum. | Not mentioned | Not mentioned | Polycrystalline | [13 empty] | Mainly consisted of two phases: Cu2Se and Bi0.88Pb0.06Ca0.06CuSeO. Contains minor phase of nanometers-sized Bi2O3. Cu2Se/BiCuSeO stabilizes Cu2Se by blocking the long-range migration of Cu+ ions and obstructing the reduction of Cu+ into Cu precipitates.
616 | 1 | https://doi.org/10.1038/s41467-023-38054-y | (Cu2Se)0.7(Bi0.88Pb0.06Ca0.06CuSeO)0.3 | 0.7Cu2Se-0.3BPCCSO |  | Cu2Se | (Cu2Se)0.7 | (Bi0.88Pb0.06Ca0.06CuSeO)0.3 | FALSE |  | Stoichiometric Formula |  | 2023 | 300 | 1328.10573 | 77.72052 | 8.022394 | 0.18241 | 1.33327 | [10 empty] | Self-propagating high-temperature synthesis with spark plasma sintering at 973K under a uniaxial pressure of 40 MPa for 3 minutes in vaccuum. | Not mentioned | Not mentioned | Polycrystalline | [13 empty] | Mainly consisted of two phases: Cu2Se and Bi0.88Pb0.06Ca0.06CuSeO. Contains minor phase of nanometers-sized Bi2O3. Cu2Se/BiCuSeO stabilizes Cu2Se by blocking the long-range migration of Cu+ ions and obstructing the reduction of Cu+ into Cu precipitates.
617 | 1 | https://doi.org/10.1038/s41467-023-38054-y | (Cu2Se)0.7(Bi0.88Pb0.06Ca0.06CuSeO)0.3 | 0.7Cu2Se-0.3BPCCSO |  | Cu2Se | (Cu2Se)0.7 | (Bi0.88Pb0.06Ca0.06CuSeO)0.3 | FALSE |  | Stoichiometric Formula |  | 2023 | 323 | 1242.08157 | 79.53377 | 7.856938 | 0.20924 | 1.21345 | [10 empty] | Self-propagating high-temperature synthesis with spark plasma sintering at 973K under a uniaxial pressure of 40 MPa for 3 minutes in vaccuum. | Not mentioned | Not mentioned | Polycrystalline | [13 empty] | Mainly consisted of two phases: Cu2Se and Bi0.88Pb0.06Ca0.06CuSeO. Contains minor phase of nanometers-sized Bi2O3. Cu2Se/BiCuSeO stabilizes Cu2Se by blocking the long-range migration of Cu+ ions and obstructing the reduction of Cu+ into Cu precipitates.
618 | 1 | https://doi.org/10.1038/s41467-023-38054-y | (Cu2Se)0.7(Bi0.88Pb0.06Ca0.06CuSeO)0.3 | 0.7Cu2Se-0.3BPCCSO |  | Cu2Se | (Cu2Se)0.7 | (Bi0.88Pb0.06Ca0.06CuSeO)0.3 | FALSE |  | Stoichiometric Formula |  | 2023 | 423 | 1058.49105 | 82.61069 | 7.223699 | 0.23461 | 1.30289 | [10 empty] | Self-propagating high-temperature synthesis with spark plasma sintering at 973K under a uniaxial pressure of 40 MPa for 3 minutes in vaccuum. | Not mentioned | Not mentioned | Polycrystalline | [13 empty] | Mainly consisted of two phases: Cu2Se and Bi0.88Pb0.06Ca0.06CuSeO. Contains minor phase of nanometers-sized Bi2O3. Cu2Se/BiCuSeO stabilizes Cu2Se by blocking the long-range migration of Cu+ ions and obstructing the reduction of Cu+ into Cu precipitates.
619 | 1 | https://doi.org/10.1038/s41467-023-38054-y | (Cu2Se)0.7(Bi0.88Pb0.06Ca0.06CuSeO)0.3 | 0.7Cu2Se-0.3BPCCSO |  | Cu2Se | (Cu2Se)0.7 | (Bi0.88Pb0.06Ca0.06CuSeO)0.3 | FALSE |  | Stoichiometric Formula |  | 2023 | 473 | 926.51272 | 93.53829 | 8.106442 | 0.33198 | 1.15536 | [10 empty] | Self-propagating high-temperature synthesis with spark plasma sintering at 973K under a uniaxial pressure of 40 MPa for 3 minutes in vaccuum. | Not mentioned | Not mentioned | Polycrystalline | [13 empty] | Mainly consisted of two phases: Cu2Se and Bi0.88Pb0.06Ca0.06CuSeO. Contains minor phase of nanometers-sized Bi2O3. Cu2Se/BiCuSeO stabilizes Cu2Se by blocking the long-range migration of Cu+ ions and obstructing the reduction of Cu+ into Cu precipitates.
620 | 1 | https://doi.org/10.1038/s41467-023-38054-y | (Cu2Se)0.7(Bi0.88Pb0.06Ca0.06CuSeO)0.3 | 0.7Cu2Se-0.3BPCCSO |  | Cu2Se | (Cu2Se)0.7 | (Bi0.88Pb0.06Ca0.06CuSeO)0.3 | FALSE |  | Stoichiometric Formula |  | 2023 | 523 | 819.48271 | 104.1726 | 8.892967 | 0.44143 | 1.05394 | [10 empty] | Self-propagating high-temperature synthesis with spark plasma sintering at 973K under a uniaxial pressure of 40 MPa for 3 minutes in vaccuum. | Not mentioned | Not mentioned | Polycrystalline | [13 empty] | Mainly consisted of two phases: Cu2Se and Bi0.88Pb0.06Ca0.06CuSeO. Contains minor phase of nanometers-sized Bi2O3. Cu2Se/BiCuSeO stabilizes Cu2Se by blocking the long-range migration of Cu+ ions and obstructing the reduction of Cu+ into Cu precipitates.
621 | 1 | https://doi.org/10.1038/s41467-023-38054-y | (Cu2Se)0.7(Bi0.88Pb0.06Ca0.06CuSeO)0.3 | 0.7Cu2Se-0.3BPCCSO |  | Cu2Se | (Cu2Se)0.7 | (Bi0.88Pb0.06Ca0.06CuSeO)0.3 | FALSE |  | Stoichiometric Formula |  | 2023 | 573 | 729.22706 | 114.79 | 9.608848 | 0.56823 | 0.9692 | [10 empty] | Self-propagating high-temperature synthesis with spark plasma sintering at 973K under a uniaxial pressure of 40 MPa for 3 minutes in vaccuum. | Not mentioned | Not mentioned | Polycrystalline | [13 empty] | Mainly consisted of two phases: Cu2Se and Bi0.88Pb0.06Ca0.06CuSeO. Contains minor phase of nanometers-sized Bi2O3. Cu2Se/BiCuSeO stabilizes Cu2Se by blocking the long-range migration of Cu+ ions and obstructing the reduction of Cu+ into Cu precipitates.
622 | 1 | https://doi.org/10.1038/s41467-023-38054-y | (Cu2Se)0.7(Bi0.88Pb0.06Ca0.06CuSeO)0.3 | 0.7Cu2Se-0.3BPCCSO |  | Cu2Se | (Cu2Se)0.7 | (Bi0.88Pb0.06Ca0.06CuSeO)0.3 | FALSE |  | Stoichiometric Formula |  | 2023 | 623 | 646.76527 | 126.5602 | 10.35955 | 0.67357 | 0.95841 | [10 empty] | Self-propagating high-temperature synthesis with spark plasma sintering at 973K under a uniaxial pressure of 40 MPa for 3 minutes in vaccuum. | Not mentioned | Not mentioned | Polycrystalline | [13 empty] | Mainly consisted of two phases: Cu2Se and Bi0.88Pb0.06Ca0.06CuSeO. Contains minor phase of nanometers-sized Bi2O3. Cu2Se/BiCuSeO stabilizes Cu2Se by blocking the long-range migration of Cu+ ions and obstructing the reduction of Cu+ into Cu precipitates.
623 | 1 | https://doi.org/10.1038/s41467-023-38054-y | (Cu2Se)0.7(Bi0.88Pb0.06Ca0.06CuSeO)0.3 | 0.7Cu2Se-0.3BPCCSO |  | Cu2Se | (Cu2Se)0.7 | (Bi0.88Pb0.06Ca0.06CuSeO)0.3 | FALSE |  | Stoichiometric Formula |  | 2023 | 673 | 575.87797 | 137.8217 | 10.93871 | 0.84976 | 0.86652 | [10 empty] | Self-propagating high-temperature synthesis with spark plasma sintering at 973K under a uniaxial pressure of 40 MPa for 3 minutes in vaccuum. | Not mentioned | Not mentioned | Polycrystalline | [13 empty] | Mainly consisted of two phases: Cu2Se and Bi0.88Pb0.06Ca0.06CuSeO. Contains minor phase of nanometers-sized Bi2O3. Cu2Se/BiCuSeO stabilizes Cu2Se by blocking the long-range migration of Cu+ ions and obstructing the reduction of Cu+ into Cu precipitates.
624 | 1 | https://doi.org/10.1038/s41467-023-38054-y | (Cu2Se)0.7(Bi0.88Pb0.06Ca0.06CuSeO)0.3 | 0.7Cu2Se-0.3BPCCSO |  | Cu2Se | (Cu2Se)0.7 | (Bi0.88Pb0.06Ca0.06CuSeO)0.3 | FALSE |  | Stoichiometric Formula |  | 2023 | 723 | 513.70382 | 148.292 | 11.29661 | 0.94849 | 0.86128 | [10 empty] | Self-propagating high-temperature synthesis with spark plasma sintering at 973K under a uniaxial pressure of 40 MPa for 3 minutes in vaccuum. | Not mentioned | Not mentioned | Polycrystalline | [13 empty] | Mainly consisted of two phases: Cu2Se and Bi0.88Pb0.06Ca0.06CuSeO. Contains minor phase of nanometers-sized Bi2O3. Cu2Se/BiCuSeO stabilizes Cu2Se by blocking the long-range migration of Cu+ ions and obstructing the reduction of Cu+ into Cu precipitates.
625 | 1 | https://doi.org/10.1038/s41467-023-38054-y | (Cu2Se)0.7(Bi0.88Pb0.06Ca0.06CuSeO)0.3 | 0.7Cu2Se-0.3BPCCSO |  | Cu2Se | (Cu2Se)0.7 | (Bi0.88Pb0.06Ca0.06CuSeO)0.3 | FALSE |  | Stoichiometric Formula |  | 2023 | 773 | 460.02244 | 160.8483 | 11.90178 | 1.11095 | 0.82829 | [10 empty] | Self-propagating high-temperature synthesis with spark plasma sintering at 973K under a uniaxial pressure of 40 MPa for 3 minutes in vaccuum. | Not mentioned | Not mentioned | Polycrystalline | [13 empty] | Mainly consisted of two phases: Cu2Se and Bi0.88Pb0.06Ca0.06CuSeO. Contains minor phase of nanometers-sized Bi2O3. Cu2Se/BiCuSeO stabilizes Cu2Se by blocking the long-range migration of Cu+ ions and obstructing the reduction of Cu+ into Cu precipitates.
626 | 1 | https://doi.org/10.1038/s41467-023-38054-y | (Cu2Se)0.7(Bi0.88Pb0.06Ca0.06CuSeO)0.3 | 0.7Cu2Se-0.3BPCCSO |  | Cu2Se | (Cu2Se)0.7 | (Bi0.88Pb0.06Ca0.06CuSeO)0.3 | FALSE |  | Stoichiometric Formula |  | 2023 | 823 | 413.74939 | 172.0479 | 12.24718 | 1.26178 | 0.79897 | [10 empty] | Self-propagating high-temperature synthesis with spark plasma sintering at 973K under a uniaxial pressure of 40 MPa for 3 minutes in vaccuum. | Not mentioned | Not mentioned | Polycrystalline | [13 empty] | Mainly consisted of two phases: Cu2Se and Bi0.88Pb0.06Ca0.06CuSeO. Contains minor phase of nanometers-sized Bi2O3. Cu2Se/BiCuSeO stabilizes Cu2Se by blocking the long-range migration of Cu+ ions and obstructing the reduction of Cu+ into Cu precipitates.
627 | 1 | https://doi.org/10.1038/s41467-023-38054-y | (Cu2Se)0.7(Bi0.88Pb0.06Ca0.06CuSeO)0.3 | 0.7Cu2Se-0.3BPCCSO |  | Cu2Se | (Cu2Se)0.7 | (Bi0.88Pb0.06Ca0.06CuSeO)0.3 | FALSE |  | Stoichiometric Formula |  | 2023 | 873 | 378.37453 | 182.7801 | 12.64095 | 1.40728 | 0.78431 | [10 empty] | Self-propagating high-temperature synthesis with spark plasma sintering at 973K under a uniaxial pressure of 40 MPa for 3 minutes in vaccuum. | Not mentioned | Not mentioned | Polycrystalline | [13 empty] | Mainly consisted of two phases: Cu2Se and Bi0.88Pb0.06Ca0.06CuSeO. Contains minor phase of nanometers-sized Bi2O3. Cu2Se/BiCuSeO stabilizes Cu2Se by blocking the long-range migration of Cu+ ions and obstructing the reduction of Cu+ into Cu precipitates.
628 | 1 | https://doi.org/10.1038/s41467-023-38054-y | (Cu2Se)0.7(Bi0.88Pb0.06Ca0.06CuSeO)0.3 | 0.7Cu2Se-0.3BPCCSO |  | Cu2Se | (Cu2Se)0.7 | (Bi0.88Pb0.06Ca0.06CuSeO)0.3 | FALSE |  | Stoichiometric Formula |  | 2023 | 923 | 354.00711 | 190.8167 | 12.88976 | 1.54238 | 0.77148 | [10 empty] | Self-propagating high-temperature synthesis with spark plasma sintering at 973K under a uniaxial pressure of 40 MPa for 3 minutes in vaccuum. | Not mentioned | Not mentioned | Polycrystalline | [13 empty] | Mainly consisted of two phases: Cu2Se and Bi0.88Pb0.06Ca0.06CuSeO. Contains minor phase of nanometers-sized Bi2O3. Cu2Se/BiCuSeO stabilizes Cu2Se by blocking the long-range migration of Cu+ ions and obstructing the reduction of Cu+ into Cu precipitates.
629 | 1 | https://doi.org/10.1038/s41467-023-38054-y | (Cu2Se)0.7(Bi0.88Pb0.06Ca0.06CuSeO)0.3 | 0.7Cu2Se-0.3BPCCSO |  | Cu2Se | (Cu2Se)0.7 | (Bi0.88Pb0.06Ca0.06CuSeO)0.3 | FALSE |  | Stoichiometric Formula |  | 2023 | 973 | 347.81351 | 198.5164 | 13.70689 | 1.71272 | 0.77881 | [10 empty] | Self-propagating high-temperature synthesis with spark plasma sintering at 973K under a uniaxial pressure of 40 MPa for 3 minutes in vaccuum. | Not mentioned | Not mentioned | Polycrystalline | [13 empty] | Mainly consisted of two phases: Cu2Se and Bi0.88Pb0.06Ca0.06CuSeO. Contains minor phase of nanometers-sized Bi2O3. Cu2Se/BiCuSeO stabilizes Cu2Se by blocking the long-range migration of Cu+ ions and obstructing the reduction of Cu+ into Cu precipitates.
630 | 1 | https://doi.org/10.1038/s41467-023-38054-y | Cu2Se |  |  | Cu2Se | Cu2Se | None | TRUE |  | Stoichiometric Formula |  | 2023 | 300 | 831.88032 | 111.582 | 10.35736 | 0.30998 | 0.3605 | [10 empty] | Self-propagating high-temperature synthesis with spark plasma sintering at 973K under a uniaxial pressure of 40 MPa for 3 minutes in vaccuum. | Not mentioned | Not mentioned | Polycrystalline | [13 empty] | Mainly consisted of two phases: Cu2Se and Bi0.88Pb0.06Ca0.06CuSeO. Contains minor phase of nanometers-sized Bi2O3. Cu2Se/BiCuSeO stabilizes Cu2Se by blocking the long-range migration of Cu+ ions and obstructing the reduction of Cu+ into Cu precipitates.
631 | 1 | https://doi.org/10.1038/s41467-023-38054-y | Cu2Se |  |  | Cu2Se | Cu2Se | None | TRUE |  | Stoichiometric Formula |  | 2023 | 323 | 805.6213 | 112.0602 | 10.11658 | 0.3485 | 0.342 | [10 empty] | Self-propagating high-temperature synthesis with spark plasma sintering at 973K under a uniaxial pressure of 40 MPa for 3 minutes in vaccuum. | Not mentioned | Not mentioned | Polycrystalline | [13 empty] | Mainly consisted of two phases: Cu2Se and Bi0.88Pb0.06Ca0.06CuSeO. Contains minor phase of nanometers-sized Bi2O3. Cu2Se/BiCuSeO stabilizes Cu2Se by blocking the long-range migration of Cu+ ions and obstructing the reduction of Cu+ into Cu precipitates.
632 | 1 | https://doi.org/10.1038/s41467-023-38054-y | Cu2Se |  |  | Cu2Se | Cu2Se | None | TRUE |  | Stoichiometric Formula |  | 2023 | 423 | 440.35831 | 136.205 | 8.169441 | 0.49377 | 0.299 | [10 empty] | Self-propagating high-temperature synthesis with spark plasma sintering at 973K under a uniaxial pressure of 40 MPa for 3 minutes in vaccuum. | Not mentioned | Not mentioned | Polycrystalline | [13 empty] | Mainly consisted of two phases: Cu2Se and Bi0.88Pb0.06Ca0.06CuSeO. Contains minor phase of nanometers-sized Bi2O3. Cu2Se/BiCuSeO stabilizes Cu2Se by blocking the long-range migration of Cu+ ions and obstructing the reduction of Cu+ into Cu precipitates.
633 | 1 | https://doi.org/10.1038/s41467-023-38054-y | Cu2Se |  |  | Cu2Se | Cu2Se | None | TRUE |  | Stoichiometric Formula |  | 2023 | 473 | 379.70536 | 153.3586 | 8.930236 | 0.68831 | 0.296 | [10 empty] | Self-propagating high-temperature synthesis with spark plasma sintering at 973K under a uniaxial pressure of 40 MPa for 3 minutes in vaccuum. | Not mentioned | Not mentioned | Polycrystalline | [13 empty] | Mainly consisted of two phases: Cu2Se and Bi0.88Pb0.06Ca0.06CuSeO. Contains minor phase of nanometers-sized Bi2O3. Cu2Se/BiCuSeO stabilizes Cu2Se by blocking the long-range migration of Cu+ ions and obstructing the reduction of Cu+ into Cu precipitates.
634 | 1 | https://doi.org/10.1038/s41467-023-38054-y | Cu2Se |  |  | Cu2Se | Cu2Se | None | TRUE |  | Stoichiometric Formula |  | 2023 | 523 | 328.44649 | 171.4 | 9.649093 | 0.93246 | 0.291 | [10 empty] | Self-propagating high-temperature synthesis with spark plasma sintering at 973K under a uniaxial pressure of 40 MPa for 3 minutes in vaccuum. | Not mentioned | Not mentioned | Polycrystalline | [13 empty] | Mainly consisted of two phases: Cu2Se and Bi0.88Pb0.06Ca0.06CuSeO. Contains minor phase of nanometers-sized Bi2O3. Cu2Se/BiCuSeO stabilizes Cu2Se by blocking the long-range migration of Cu+ ions and obstructing the reduction of Cu+ into Cu precipitates.
635 | 1 | https://doi.org/10.1038/s41467-023-38054-y | Cu2Se |  |  | Cu2Se | Cu2Se | None | TRUE |  | Stoichiometric Formula |  | 2023 | 573 | 281.35972 | 188.3964 | 9.986352 | 1.16276 | 0.284 | [10 empty] | Self-propagating high-temperature synthesis with spark plasma sintering at 973K under a uniaxial pressure of 40 MPa for 3 minutes in vaccuum. | Not mentioned | Not mentioned | Polycrystalline | [13 empty] | Mainly consisted of two phases: Cu2Se and Bi0.88Pb0.06Ca0.06CuSeO. Contains minor phase of nanometers-sized Bi2O3. Cu2Se/BiCuSeO stabilizes Cu2Se by blocking the long-range migration of Cu+ ions and obstructing the reduction of Cu+ into Cu precipitates.
636 | 1 | https://doi.org/10.1038/s41467-023-38054-y | Cu2Se |  |  | Cu2Se | Cu2Se | None | TRUE |  | Stoichiometric Formula |  | 2023 | 623 | 242.16945 | 205.7385 | 10.25063 | 1.27665 | 0.279 | [10 empty] | Self-propagating high-temperature synthesis with spark plasma sintering at 973K under a uniaxial pressure of 40 MPa for 3 minutes in vaccuum. | Not mentioned | Not mentioned | Polycrystalline | [13 empty] | Mainly consisted of two phases: Cu2Se and Bi0.88Pb0.06Ca0.06CuSeO. Contains minor phase of nanometers-sized Bi2O3. Cu2Se/BiCuSeO stabilizes Cu2Se by blocking the long-range migration of Cu+ ions and obstructing the reduction of Cu+ into Cu precipitates.
637 | 1 | https://doi.org/10.1038/s41467-023-38054-y | Cu2Se |  |  | Cu2Se | Cu2Se | None | TRUE |  | Stoichiometric Formula |  | 2023 | 673 | 211.10621 | 221.7576 | 10.38145 | 1.5827 | 0.275 | [10 empty] | Self-propagating high-temperature synthesis with spark plasma sintering at 973K under a uniaxial pressure of 40 MPa for 3 minutes in vaccuum. | Not mentioned | Not mentioned | Polycrystalline | [13 empty] | Mainly consisted of two phases: Cu2Se and Bi0.88Pb0.06Ca0.06CuSeO. Contains minor phase of nanometers-sized Bi2O3. Cu2Se/BiCuSeO stabilizes Cu2Se by blocking the long-range migration of Cu+ ions and obstructing the reduction of Cu+ into Cu precipitates.
638 | 1 | https://doi.org/10.1038/s41467-023-38054-y | Cu2Se |  |  | Cu2Se | Cu2Se | None | TRUE |  | Stoichiometric Formula |  | 2023 | 723 | 186.28194 | 236.101 | 10.38404 | 1.63862 | 0.276 | [10 empty] | Self-propagating high-temperature synthesis with spark plasma sintering at 973K under a uniaxial pressure of 40 MPa for 3 minutes in vaccuum. | Not mentioned | Not mentioned | Polycrystalline | [13 empty] | Mainly consisted of two phases: Cu2Se and Bi0.88Pb0.06Ca0.06CuSeO. Contains minor phase of nanometers-sized Bi2O3. Cu2Se/BiCuSeO stabilizes Cu2Se by blocking the long-range migration of Cu+ ions and obstructing the reduction of Cu+ into Cu precipitates.
639 | 1 | https://doi.org/10.1038/s41467-023-38054-y | Cu2Se |  |  | Cu2Se | Cu2Se | None | TRUE |  | Stoichiometric Formula |  | 2023 | 773 | 165.22145 | 252.6648 | 10.54765 | 1.74763 | 0.281 | [10 empty] | Self-propagating high-temperature synthesis with spark plasma sintering at 973K under a uniaxial pressure of 40 MPa for 3 minutes in vaccuum. | Not mentioned | Not mentioned | Polycrystalline | [13 empty] | Mainly consisted of two phases: Cu2Se and Bi0.88Pb0.06Ca0.06CuSeO. Contains minor phase of nanometers-sized Bi2O3. Cu2Se/BiCuSeO stabilizes Cu2Se by blocking the long-range migration of Cu+ ions and obstructing the reduction of Cu+ into Cu precipitates.
640 | 1 | https://doi.org/10.1038/s41467-023-38054-y | Cu2Se |  |  | Cu2Se | Cu2Se | None | TRUE |  | Stoichiometric Formula |  | 2023 | 823 | 147.80721 | 264.6532 | 10.35261 | 1.78154 | 0.286 | [10 empty] | Self-propagating high-temperature synthesis with spark plasma sintering at 973K under a uniaxial pressure of 40 MPa for 3 minutes in vaccuum. | Not mentioned | Not mentioned | Polycrystalline | [13 empty] | Mainly consisted of two phases: Cu2Se and Bi0.88Pb0.06Ca0.06CuSeO. Contains minor phase of nanometers-sized Bi2O3. Cu2Se/BiCuSeO stabilizes Cu2Se by blocking the long-range migration of Cu+ ions and obstructing the reduction of Cu+ into Cu precipitates.
641 | 1 | https://doi.org/10.1038/s41467-023-38054-y | Cu2Se |  |  | Cu2Se | Cu2Se | None | TRUE |  | Stoichiometric Formula |  | 2023 | 873 | 132.84256 | 276.1473 | 10.13022 | 1.87539 | 0.282 | [10 empty] | Self-propagating high-temperature synthesis with spark plasma sintering at 973K under a uniaxial pressure of 40 MPa for 3 minutes in vaccuum. | Not mentioned | Not mentioned | Polycrystalline | [13 empty] | Mainly consisted of two phases: Cu2Se and Bi0.88Pb0.06Ca0.06CuSeO. Contains minor phase of nanometers-sized Bi2O3. Cu2Se/BiCuSeO stabilizes Cu2Se by blocking the long-range migration of Cu+ ions and obstructing the reduction of Cu+ into Cu precipitates.
642 | 1 | https://doi.org/10.1038/s41467-023-38054-y | Cu2Se |  |  | Cu2Se | Cu2Se | None | TRUE |  | Stoichiometric Formula |  | 2023 | 923 | 120.03599 | 286.9095 | 9.881011 | 1.94089 | 0.283 | [10 empty] | Self-propagating high-temperature synthesis with spark plasma sintering at 973K under a uniaxial pressure of 40 MPa for 3 minutes in vaccuum. | Not mentioned | Not mentioned | Polycrystalline | [13 empty] | Mainly consisted of two phases: Cu2Se and Bi0.88Pb0.06Ca0.06CuSeO. Contains minor phase of nanometers-sized Bi2O3. Cu2Se/BiCuSeO stabilizes Cu2Se by blocking the long-range migration of Cu+ ions and obstructing the reduction of Cu+ into Cu precipitates.
643 | 1 | https://doi.org/10.1038/s41467-023-38054-y | Cu2Se |  |  | Cu2Se | Cu2Se | None | TRUE |  | Stoichiometric Formula |  | 2023 | 973 | 110.13974 | 286.1379 | 9.017682 | 1.8874 | 0.278 | [10 empty] | Self-propagating high-temperature synthesis with spark plasma sintering at 973K under a uniaxial pressure of 40 MPa for 3 minutes in vaccuum. | Not mentioned | Not mentioned | Polycrystalline | [13 empty] | Mainly consisted of two phases: Cu2Se and Bi0.88Pb0.06Ca0.06CuSeO. Contains minor phase of nanometers-sized Bi2O3. Cu2Se/BiCuSeO stabilizes Cu2Se by blocking the long-range migration of Cu+ ions and obstructing the reduction of Cu+ into Cu precipitates.
644 | 1 | https://doi.org/10.1038/s41467-023-38054-y | Bi0.88Pb0.06Ca0.06CuSeO | BPCCSO |  | Bi0.88Pb0.06Ca0.06CuSeO | Bi0.88Pb0.06Ca0.06CuSeO | None | TRUE |  | Stoichiometric Formula |  | 2023 | 300 | 591.63721 | 123.8201 | 9.070639 | 0.21987 | 0.592 | [10 empty] | Self-propagating high-temperature synthesis with spark plasma sintering at 973K under a uniaxial pressure of 40 MPa for 3 minutes in vaccuum. | Not mentioned | Not mentioned | Polycrystalline | [13 empty] | Mainly consisted of two phases: Cu2Se and Bi0.88Pb0.06Ca0.06CuSeO. Contains minor phase of nanometers-sized Bi2O3. Cu2Se/BiCuSeO stabilizes Cu2Se by blocking the long-range migration of Cu+ ions and obstructing the reduction of Cu+ into Cu precipitates.
645 | 1 | https://doi.org/10.1038/s41467-023-38054-y | Bi0.88Pb0.06Ca0.06CuSeO | BPCCSO |  | Bi0.88Pb0.06Ca0.06CuSeO | Bi0.88Pb0.06Ca0.06CuSeO | None | TRUE |  | Stoichiometric Formula |  | 2023 | 323 | 566.35051 | 125.0757 | 8.85995 | 0.23988 | 0.565 | [10 empty] | Self-propagating high-temperature synthesis with spark plasma sintering at 973K under a uniaxial pressure of 40 MPa for 3 minutes in vaccuum. | Not mentioned | Not mentioned | Polycrystalline | [13 empty] | Mainly consisted of two phases: Cu2Se and Bi0.88Pb0.06Ca0.06CuSeO. Contains minor phase of nanometers-sized Bi2O3. Cu2Se/BiCuSeO stabilizes Cu2Se by blocking the long-range migration of Cu+ ions and obstructing the reduction of Cu+ into Cu precipitates.
646 | 1 | https://doi.org/10.1038/s41467-023-38054-y | Bi0.88Pb0.06Ca0.06CuSeO | BPCCSO |  | Bi0.88Pb0.06Ca0.06CuSeO | Bi0.88Pb0.06Ca0.06CuSeO | None | TRUE |  | Stoichiometric Formula |  | 2023 | 423 | 422.21831 | 146.0109 | 9.001344 | 0.37104 | 0.486 | [10 empty] | Self-propagating high-temperature synthesis with spark plasma sintering at 973K under a uniaxial pressure of 40 MPa for 3 minutes in vaccuum. | Not mentioned | Not mentioned | Polycrystalline | [13 empty] | Mainly consisted of two phases: Cu2Se and Bi0.88Pb0.06Ca0.06CuSeO. Contains minor phase of nanometers-sized Bi2O3. Cu2Se/BiCuSeO stabilizes Cu2Se by blocking the long-range migration of Cu+ ions and obstructing the reduction of Cu+ into Cu precipitates.
647 | 1 | https://doi.org/10.1038/s41467-023-38054-y | Bi0.88Pb0.06Ca0.06CuSeO | BPCCSO |  | Bi0.88Pb0.06Ca0.06CuSeO | Bi0.88Pb0.06Ca0.06CuSeO | None | TRUE |  | Stoichiometric Formula |  | 2023 | 473 | 372.42575 | 152.7257 | 8.686884 | 0.42581 | 0.457 | [10 empty] | Self-propagating high-temperature synthesis with spark plasma sintering at 973K under a uniaxial pressure of 40 MPa for 3 minutes in vaccuum. | Not mentioned | Not mentioned | Polycrystalline | [13 empty] | Mainly consisted of two phases: Cu2Se and Bi0.88Pb0.06Ca0.06CuSeO. Contains minor phase of nanometers-sized Bi2O3. Cu2Se/BiCuSeO stabilizes Cu2Se by blocking the long-range migration of Cu+ ions and obstructing the reduction of Cu+ into Cu precipitates.
648 | 1 | https://doi.org/10.1038/s41467-023-38054-y | Bi0.88Pb0.06Ca0.06CuSeO | BPCCSO |  | Bi0.88Pb0.06Ca0.06CuSeO | Bi0.88Pb0.06Ca0.06CuSeO | None | TRUE |  | Stoichiometric Formula |  | 2023 | 523 | 332.0901 | 159.8667 | 8.487353 | 0.47996 | 0.438 | [10 empty] | Self-propagating high-temperature synthesis with spark plasma sintering at 973K under a uniaxial pressure of 40 MPa for 3 minutes in vaccuum. | Not mentioned | Not mentioned | Polycrystalline | [13 empty] | Mainly consisted of two phases: Cu2Se and Bi0.88Pb0.06Ca0.06CuSeO. Contains minor phase of nanometers-sized Bi2O3. Cu2Se/BiCuSeO stabilizes Cu2Se by blocking the long-range migration of Cu+ ions and obstructing the reduction of Cu+ into Cu precipitates.
649 | 1 | https://doi.org/10.1038/s41467-023-38054-y | Bi0.88Pb0.06Ca0.06CuSeO | BPCCSO |  | Bi0.88Pb0.06Ca0.06CuSeO | Bi0.88Pb0.06Ca0.06CuSeO | None | TRUE |  | Stoichiometric Formula |  | 2023 | 573 | 299.46548 | 165.639 | 8.216218 | 0.52586 | 0.424 | [10 empty] | Self-propagating high-temperature synthesis with spark plasma sintering at 973K under a uniaxial pressure of 40 MPa for 3 minutes in vaccuum. | Not mentioned | Not mentioned | Polycrystalline | [13 empty] | Mainly consisted of two phases: Cu2Se and Bi0.88Pb0.06Ca0.06CuSeO. Contains minor phase of nanometers-sized Bi2O3. Cu2Se/BiCuSeO stabilizes Cu2Se by blocking the long-range migration of Cu+ ions and obstructing the reduction of Cu+ into Cu precipitates.
650 | 1 | https://doi.org/10.1038/s41467-023-38054-y | Bi0.88Pb0.06Ca0.06CuSeO | BPCCSO |  | Bi0.88Pb0.06Ca0.06CuSeO | Bi0.88Pb0.06Ca0.06CuSeO | None | TRUE |  | Stoichiometric Formula |  | 2023 | 623 | 274.6923 | 171.6904 | 8.097273 | 0.58557 | 0.408 | [10 empty] | Self-propagating high-temperature synthesis with spark plasma sintering at 973K under a uniaxial pressure of 40 MPa for 3 minutes in vaccuum. | Not mentioned | Not mentioned | Polycrystalline | [13 empty] | Mainly consisted of two phases: Cu2Se and Bi0.88Pb0.06Ca0.06CuSeO. Contains minor phase of nanometers-sized Bi2O3. Cu2Se/BiCuSeO stabilizes Cu2Se by blocking the long-range migration of Cu+ ions and obstructing the reduction of Cu+ into Cu precipitates.
651 | 1 | https://doi.org/10.1038/s41467-023-38054-y | Bi0.88Pb0.06Ca0.06CuSeO | BPCCSO |  | Bi0.88Pb0.06Ca0.06CuSeO | Bi0.88Pb0.06Ca0.06CuSeO | None | TRUE |  | Stoichiometric Formula |  | 2023 | 673 | 256.80185 | 177.0756 | 8.052223 | 0.65139 | 0.394 | [10 empty] | Self-propagating high-temperature synthesis with spark plasma sintering at 973K under a uniaxial pressure of 40 MPa for 3 minutes in vaccuum. | Not mentioned | Not mentioned | Polycrystalline | [13 empty] | Mainly consisted of two phases: Cu2Se and Bi0.88Pb0.06Ca0.06CuSeO. Contains minor phase of nanometers-sized Bi2O3. Cu2Se/BiCuSeO stabilizes Cu2Se by blocking the long-range migration of Cu+ ions and obstructing the reduction of Cu+ into Cu precipitates.
652 | 1 | https://doi.org/10.1038/s41467-023-38054-y | Bi0.88Pb0.06Ca0.06CuSeO | BPCCSO |  | Bi0.88Pb0.06Ca0.06CuSeO | Bi0.88Pb0.06Ca0.06CuSeO | None | TRUE |  | Stoichiometric Formula |  | 2023 | 723 | 237.28632 | 181.6055 | 7.825837 | 0.70332 | 0.381 | [10 empty] | Self-propagating high-temperature synthesis with spark plasma sintering at 973K under a uniaxial pressure of 40 MPa for 3 minutes in vaccuum. | Not mentioned | Not mentioned | Polycrystalline | [13 empty] | Mainly consisted of two phases: Cu2Se and Bi0.88Pb0.06Ca0.06CuSeO. Contains minor phase of nanometers-sized Bi2O3. Cu2Se/BiCuSeO stabilizes Cu2Se by blocking the long-range migration of Cu+ ions and obstructing the reduction of Cu+ into Cu precipitates.
653 | 1 | https://doi.org/10.1038/s41467-023-38054-y | Bi0.88Pb0.06Ca0.06CuSeO | BPCCSO |  | Bi0.88Pb0.06Ca0.06CuSeO | Bi0.88Pb0.06Ca0.06CuSeO | None | TRUE |  | Stoichiometric Formula |  | 2023 | 773 | 218.12335 | 189.1213 | 7.801591 | 0.79336 | 0.36 | [10 empty] | Self-propagating high-temperature synthesis with spark plasma sintering at 973K under a uniaxial pressure of 40 MPa for 3 minutes in vaccuum. | Not mentioned | Not mentioned | Polycrystalline | [13 empty] | Mainly consisted of two phases: Cu2Se and Bi0.88Pb0.06Ca0.06CuSeO. Contains minor phase of nanometers-sized Bi2O3. Cu2Se/BiCuSeO stabilizes Cu2Se by blocking the long-range migration of Cu+ ions and obstructing the reduction of Cu+ into Cu precipitates.
654 | 1 | https://doi.org/10.1038/s41467-023-38054-y | Bi0.88Pb0.06Ca0.06CuSeO | BPCCSO |  | Bi0.88Pb0.06Ca0.06CuSeO | Bi0.88Pb0.06Ca0.06CuSeO | None | TRUE |  | Stoichiometric Formula |  | 2023 | 823 | 204.38688 | 193.4526 | 7.648958 | 0.86415 | 0.345 | [10 empty] | Self-propagating high-temperature synthesis with spark plasma sintering at 973K under a uniaxial pressure of 40 MPa for 3 minutes in vaccuum. | Not mentioned | Not mentioned | Polycrystalline | [13 empty] | Mainly consisted of two phases: Cu2Se and Bi0.88Pb0.06Ca0.06CuSeO. Contains minor phase of nanometers-sized Bi2O3. Cu2Se/BiCuSeO stabilizes Cu2Se by blocking the long-range migration of Cu+ ions and obstructing the reduction of Cu+ into Cu precipitates.
655 | 1 | https://doi.org/10.1038/s41467-023-38054-y | Bi0.88Pb0.06Ca0.06CuSeO | BPCCSO |  | Bi0.88Pb0.06Ca0.06CuSeO | Bi0.88Pb0.06Ca0.06CuSeO | None | TRUE |  | Stoichiometric Formula |  | 2023 | 873 | 209.31791 | 193.7759 | 7.859697 | 0.97293 | 0.334 | [10 empty] | Self-propagating high-temperature synthesis with spark plasma sintering at 973K under a uniaxial pressure of 40 MPa for 3 minutes in vaccuum. | Not mentioned | Not mentioned | Polycrystalline | [13 empty] | Mainly consisted of two phases: Cu2Se and Bi0.88Pb0.06Ca0.06CuSeO. Contains minor phase of nanometers-sized Bi2O3. Cu2Se/BiCuSeO stabilizes Cu2Se by blocking the long-range migration of Cu+ ions and obstructing the reduction of Cu+ into Cu precipitates.
656 | 1 | https://doi.org/10.1038/s41467-023-38054-y | Bi0.88Pb0.06Ca0.06CuSeO | BPCCSO |  | Bi0.88Pb0.06Ca0.06CuSeO | Bi0.88Pb0.06Ca0.06CuSeO | None | TRUE |  | Stoichiometric Formula |  | 2023 | 923 | 216.95908 | 190.6751 | 7.887984 | 1.03546 | 0.333 | [10 empty] | Self-propagating high-temperature synthesis with spark plasma sintering at 973K under a uniaxial pressure of 40 MPa for 3 minutes in vaccuum. | Not mentioned | Not mentioned | Polycrystalline | [13 empty] | Mainly consisted of two phases: Cu2Se and Bi0.88Pb0.06Ca0.06CuSeO. Contains minor phase of nanometers-sized Bi2O3. Cu2Se/BiCuSeO stabilizes Cu2Se by blocking the long-range migration of Cu+ ions and obstructing the reduction of Cu+ into Cu precipitates.
657 | 1 | https://doi.org/10.1038/s41467-023-38054-y | 0.9Cu2Se-0.1(Bi0.88Pb0.06Ca0.06CuSeO)-0.01 wt% C | 0.9Cu2Se-0.1BPCCSO-0.01 wt% Graphene | 0.9Cu2Se-0.1BPCCSO-x wt% graphene | Cu2Se | (Cu2Se)0.9 | (Bi0.88Pb0.06Ca0.06CuSeO)0.1(Graphene)0.01wt% | FALSE |  | Mixed Formula |  | 2023 | 300 | 983.36056 | 97.31375 | 9.312386 | 0.28898 | 0.97689 |  |  |  | 125.937 |  | 2.544 | 24.19 |  |  |  | Self-propagating high-temperature synthesis with spark plasma sintering at 973K under a uniaxial pressure of 40 MPa for 3 minutes in vaccuum. | Not mentioned | Not mentioned | Polycrystalline | [13 empty] | Appropriate amount of graphene introduces extra electrically conductive paths and improve the mobility of composities. Graphene also decoupled the relationship of electrical conductivity and Seeback coefficient to a certain extent. The graphene softens the phonon and increase phonon scattering, lowering thermal conductivity.
658 | 1 | https://doi.org/10.1038/s41467-023-38054-y | 0.9Cu2Se-0.1(Bi0.88Pb0.06Ca0.06CuSeO)-0.01 wt% C | 0.9Cu2Se-0.1BPCCSO-0.01 wt% Graphene | 0.9Cu2Se-0.1BPCCSO-x wt% graphene | Cu2Se | (Cu2Se)0.9 | (Bi0.88Pb0.06Ca0.06CuSeO)0.1(Graphene)0.01wt% | FALSE |  | Mixed Formula |  | 2023 | 323 | 949.73616 | 98.884 | 9.286563 | 0.32292 | 0.92931 |  |  |  | 112.90984 | [6 empty] | Self-propagating high-temperature synthesis with spark plasma sintering at 973K under a uniaxial pressure of 40 MPa for 3 minutes in vaccuum. | Not mentioned | Not mentioned | Polycrystalline | [13 empty] | Appropriate amount of graphene introduces extra electrically conductive paths and improve the mobility of composities. Graphene also decoupled the relationship of electrical conductivity and Seeback coefficient to a certain extent. The graphene softens the phonon and increase phonon scattering, lowering thermal conductivity.
659 | 1 | https://doi.org/10.1038/s41467-023-38054-y | 0.9Cu2Se-0.1(Bi0.88Pb0.06Ca0.06CuSeO)-0.01 wt% C | 0.9Cu2Se-0.1BPCCSO-0.01 wt% Graphene | 0.9Cu2Se-0.1BPCCSO-x wt% graphene | Cu2Se | (Cu2Se)0.9 | (Bi0.88Pb0.06Ca0.06CuSeO)0.1(Graphene)0.01wt% | FALSE |  | Mixed Formula |  | 2023 | 423 | 631.15494 | 117.4631 | 8.708414 | 0.47545 | 0.77504 |  |  |  | 63.99705 | [6 empty] | Self-propagating high-temperature synthesis with spark plasma sintering at 973K under a uniaxial pressure of 40 MPa for 3 minutes in vaccuum. | Not mentioned | Not mentioned | Polycrystalline | [13 empty] | Appropriate amount of graphene introduces extra electrically conductive paths and improve the mobility of composities. Graphene also decoupled the relationship of electrical conductivity and Seeback coefficient to a certain extent. The graphene softens the phonon and increase phonon scattering, lowering thermal conductivity.
660 | 1 | https://doi.org/10.1038/s41467-023-38054-y | 0.9Cu2Se-0.1(Bi0.88Pb0.06Ca0.06CuSeO)-0.01 wt% C | 0.9Cu2Se-0.1BPCCSO-0.01 wt% Graphene | 0.9Cu2Se-0.1BPCCSO-x wt% graphene | Cu2Se | (Cu2Se)0.9 | (Bi0.88Pb0.06Ca0.06CuSeO)0.1(Graphene)0.01wt% | FALSE |  | Mixed Formula |  | 2023 | 473 | 549.33012 | 132.0565 | 9.57972 | 0.67653 | 0.66999 |  |  |  | 56.58072 | [6 empty] | Self-propagating high-temperature synthesis with spark plasma sintering at 973K under a uniaxial pressure of 40 MPa for 3 minutes in vaccuum. | Not mentioned | Not mentioned | Polycrystalline | [13 empty] | Appropriate amount of graphene introduces extra electrically conductive paths and improve the mobility of composities. Graphene also decoupled the relationship of electrical conductivity and Seeback coefficient to a certain extent. The graphene softens the phonon and increase phonon scattering, lowering thermal conductivity.
661 | 1 | https://doi.org/10.1038/s41467-023-38054-y | 0.9Cu2Se-0.1(Bi0.88Pb0.06Ca0.06CuSeO)-0.01 wt% C | 0.9Cu2Se-0.1BPCCSO-0.01 wt% Graphene | 0.9Cu2Se-0.1BPCCSO-x wt% graphene | Cu2Se | (Cu2Se)0.9 | (Bi0.88Pb0.06Ca0.06CuSeO)0.1(Graphene)0.01wt% | FALSE |  | Mixed Formula |  | 2023 | 523 | 479.0114 | 146.6836 | 10.30645 | 0.90085 | 0.59853 |  |  |  | 50.69119 | [6 empty] | Self-propagating high-temperature synthesis with spark plasma sintering at 973K under a uniaxial pressure of 40 MPa for 3 minutes in vaccuum. | Not mentioned | Not mentioned | Polycrystalline | [13 empty] | Appropriate amount of graphene introduces extra electrically conductive paths and improve the mobility of composities. Graphene also decoupled the relationship of electrical conductivity and Seeback coefficient to a certain extent. The graphene softens the phonon and increase phonon scattering, lowering thermal conductivity.
662 | 1 | https://doi.org/10.1038/s41467-023-38054-y | 0.9Cu2Se-0.1(Bi0.88Pb0.06Ca0.06CuSeO)-0.01 wt% C | 0.9Cu2Se-0.1BPCCSO-0.01 wt% Graphene | 0.9Cu2Se-0.1BPCCSO-x wt% graphene | Cu2Se | (Cu2Se)0.9 | (Bi0.88Pb0.06Ca0.06CuSeO)0.1(Graphene)0.01wt% | FALSE |  | Mixed Formula |  | 2023 | 573 | 418.79905 | 161.4728 | 10.91955 | 1.13535 | 0.55124 |  |  |  | 46.08463 | [6 empty] | Self-propagating high-temperature synthesis with spark plasma sintering at 973K under a uniaxial pressure of 40 MPa for 3 minutes in vaccuum. | Not mentioned | Not mentioned | Polycrystalline | [13 empty] | Appropriate amount of graphene introduces extra electrically conductive paths and improve the mobility of composities. Graphene also decoupled the relationship of electrical conductivity and Seeback coefficient to a certain extent. The graphene softens the phonon and increase phonon scattering, lowering thermal conductivity.
663 | 1 | https://doi.org/10.1038/s41467-023-38054-y | 0.9Cu2Se-0.1(Bi0.88Pb0.06Ca0.06CuSeO)-0.01 wt% C | 0.9Cu2Se-0.1BPCCSO-0.01 wt% Graphene | 0.9Cu2Se-0.1BPCCSO-x wt% graphene | Cu2Se | (Cu2Se)0.9 | (Bi0.88Pb0.06Ca0.06CuSeO)0.1(Graphene)0.01wt% | FALSE |  | Mixed Formula |  | 2023 | 623 | 364.86829 | 176.9826 | 11.42871 | 1.28051 | 0.55617 |  |  |  | 42.49801 | [6 empty] | Self-propagating high-temperature synthesis with spark plasma sintering at 973K under a uniaxial pressure of 40 MPa for 3 minutes in vaccuum. | Not mentioned | Not mentioned | Polycrystalline | [13 empty] | Appropriate amount of graphene introduces extra electrically conductive paths and improve the mobility of composities. Graphene also decoupled the relationship of electrical conductivity and Seeback coefficient to a certain extent. The graphene softens the phonon and increase phonon scattering, lowering thermal conductivity.
664 | 1 | https://doi.org/10.1038/s41467-023-38054-y | 0.9Cu2Se-0.1(Bi0.88Pb0.06Ca0.06CuSeO)-0.01 wt% C | 0.9Cu2Se-0.1BPCCSO-0.01 wt% Graphene | 0.9Cu2Se-0.1BPCCSO-x wt% graphene | Cu2Se | (Cu2Se)0.9 | (Bi0.88Pb0.06Ca0.06CuSeO)0.1(Graphene)0.01wt% | FALSE |  | Mixed Formula |  | 2023 | 673 | 321.27864 | 190.1915 | 11.62155 | 1.57417 | 0.49696 |  |  |  | 38.88944 | [6 empty] | Self-propagating high-temperature synthesis with spark plasma sintering at 973K under a uniaxial pressure of 40 MPa for 3 minutes in vaccuum. | Not mentioned | Not mentioned | Polycrystalline | [13 empty] | Appropriate amount of graphene introduces extra electrically conductive paths and improve the mobility of composities. Graphene also decoupled the relationship of electrical conductivity and Seeback coefficient to a certain extent. The graphene softens the phonon and increase phonon scattering, lowering thermal conductivity.
665 | 1 | https://doi.org/10.1038/s41467-023-38054-y | 0.9Cu2Se-0.1(Bi0.88Pb0.06Ca0.06CuSeO)-0.01 wt% C | 0.9Cu2Se-0.1BPCCSO-0.01 wt% Graphene | 0.9Cu2Se-0.1BPCCSO-x wt% graphene | Cu2Se | (Cu2Se)0.9 | (Bi0.88Pb0.06Ca0.06CuSeO)0.1(Graphene)0.01wt% | FALSE |  | Mixed Formula |  | 2023 | 723 | 283.2156 | 202.9634 | 11.66682 | 1.63517 | 0.51596 |  |  |  | 35.72521 | [6 empty] | Self-propagating high-temperature synthesis with spark plasma sintering at 973K under a uniaxial pressure of 40 MPa for 3 minutes in vaccuum. | Not mentioned | Not mentioned | Polycrystalline | [13 empty] | Appropriate amount of graphene introduces extra electrically conductive paths and improve the mobility of composities. Graphene also decoupled the relationship of electrical conductivity and Seeback coefficient to a certain extent. The graphene softens the phonon and increase phonon scattering, lowering thermal conductivity.
666 | 1 | https://doi.org/10.1038/s41467-023-38054-y | 0.9Cu2Se-0.1(Bi0.88Pb0.06Ca0.06CuSeO)-0.01 wt% C | 0.9Cu2Se-0.1BPCCSO-0.01 wt% Graphene | 0.9Cu2Se-0.1BPCCSO-x wt% graphene | Cu2Se | (Cu2Se)0.9 | (Bi0.88Pb0.06Ca0.06CuSeO)0.1(Graphene)0.01wt% | FALSE |  | Mixed Formula |  | 2023 | 773 | 251.18112 | 215.8398 | 11.70172 | 1.73592 | 0.52118 |  |  |  | 33.28869 | [6 empty] | Self-propagating high-temperature synthesis with spark plasma sintering at 973K under a uniaxial pressure of 40 MPa for 3 minutes in vaccuum. | Not mentioned | Not mentioned | Polycrystalline | [13 empty] | Appropriate amount of graphene introduces extra electrically conductive paths and improve the mobility of composities. Graphene also decoupled the relationship of electrical conductivity and Seeback coefficient to a certain extent. The graphene softens the phonon and increase phonon scattering, lowering thermal conductivity.
667 | 1 | https://doi.org/10.1038/s41467-023-38054-y | 0.9Cu2Se-0.1(Bi0.88Pb0.06Ca0.06CuSeO)-0.01 wt% C | 0.9Cu2Se-0.1BPCCSO-0.01 wt% Graphene | 0.9Cu2Se-0.1BPCCSO-x wt% graphene | Cu2Se | (Cu2Se)0.9 | (Bi0.88Pb0.06Ca0.06CuSeO)0.1(Graphene)0.01wt% | FALSE |  | Mixed Formula |  | 2023 | 823 | 227.58151 | 223.7744 | 11.39614 | 1.82424 | 0.51423 |  |  |  | 30.10564 | [6 empty] | Self-propagating high-temperature synthesis with spark plasma sintering at 973K under a uniaxial pressure of 40 MPa for 3 minutes in vaccuum. | Not mentioned | Not mentioned | Polycrystalline | [13 empty] | Appropriate amount of graphene introduces extra electrically conductive paths and improve the mobility of composities. Graphene also decoupled the relationship of electrical conductivity and Seeback coefficient to a certain extent. The graphene softens the phonon and increase phonon scattering, lowering thermal conductivity.
668 | 1 | https://doi.org/10.1038/s41467-023-38054-y | 0.9Cu2Se-0.1(Bi0.88Pb0.06Ca0.06CuSeO)-0.01 wt% C | 0.9Cu2Se-0.1BPCCSO-0.01 wt% Graphene | 0.9Cu2Se-0.1BPCCSO-x wt% graphene | Cu2Se | (Cu2Se)0.9 | (Bi0.88Pb0.06Ca0.06CuSeO)0.1(Graphene)0.01wt% | FALSE |  | Mixed Formula |  | 2023 | 873 | 209.23838 | 230.4382 | 11.11092 | 1.91904 | 0.50554 |  |  |  | 27.37408 | [6 empty] | Self-propagating high-temperature synthesis with spark plasma sintering at 973K under a uniaxial pressure of 40 MPa for 3 minutes in vaccuum. | Not mentioned | Not mentioned | Polycrystalline | [13 empty] | Appropriate amount of graphene introduces extra electrically conductive paths and improve the mobility of composities. Graphene also decoupled the relationship of electrical conductivity and Seeback coefficient to a certain extent. The graphene softens the phonon and increase phonon scattering, lowering thermal conductivity.
669 | 1 | https://doi.org/10.1038/s41467-023-38054-y | 0.9Cu2Se-0.1(Bi0.88Pb0.06Ca0.06CuSeO)-0.01 wt% C | 0.9Cu2Se-0.1BPCCSO-0.01 wt% Graphene | 0.9Cu2Se-0.1BPCCSO-x wt% graphene | Cu2Se | (Cu2Se)0.9 | (Bi0.88Pb0.06Ca0.06CuSeO)0.1(Graphene)0.01wt% | FALSE |  | Mixed Formula |  | 2023 | 923 | 194.5475 | 237.1683 | 10.94307 | 1.99828 | 0.50554 |  |  |  | 25.31504 | [6 empty] | Self-propagating high-temperature synthesis with spark plasma sintering at 973K under a uniaxial pressure of 40 MPa for 3 minutes in vaccuum. | Not mentioned | Not mentioned | Polycrystalline | [13 empty] | Appropriate amount of graphene introduces extra electrically conductive paths and improve the mobility of composities. Graphene also decoupled the relationship of electrical conductivity and Seeback coefficient to a certain extent. The graphene softens the phonon and increase phonon scattering, lowering thermal conductivity.
670 | 1 | https://doi.org/10.1038/s41467-023-38054-y | 0.9Cu2Se-0.1(Bi0.88Pb0.06Ca0.06CuSeO)-0.01 wt% C | 0.9Cu2Se-0.1BPCCSO-0.01 wt% Graphene | 0.9Cu2Se-0.1BPCCSO-x wt% graphene | Cu2Se | (Cu2Se)0.9 | (Bi0.88Pb0.06Ca0.06CuSeO)0.1(Graphene)0.01wt% | FALSE |  | Mixed Formula |  | 2023 | 973 | 185.65341 | 240.8022 | 10.76524 | 2.11591 | 0.49512 |  |  |  | 23.28147 | [6 empty] | Self-propagating high-temperature synthesis with spark plasma sintering at 973K under a uniaxial pressure of 40 MPa for 3 minutes in vaccuum. | Not mentioned | Not mentioned | Polycrystalline | [13 empty] | Appropriate amount of graphene introduces extra electrically conductive paths and improve the mobility of composities. Graphene also decoupled the relationship of electrical conductivity and Seeback coefficient to a certain extent. The graphene softens the phonon and increase phonon scattering, lowering thermal conductivity.
671 | 1 | https://doi.org/10.1038/s41467-023-38054-y | 0.9Cu2Se-0.1(Bi0.88Pb0.06Ca0.06CuSeO)-0.01 wt% C | 0.9Cu2Se-0.1BPCCSO-0.01 wt% Graphene | 0.9Cu2Se-0.1BPCCSO-x wt% graphene | Cu2Se | (Cu2Se)0.9 | (Bi0.88Pb0.06Ca0.06CuSeO)0.1(Graphene)0.01wt% | FALSE |  | Mixed Formula |  | 2023 | 1000 | 204.02609 | 236.9519 | 11.45528 | 2.35532 | 0.48643 |  |  |  | 23.48281 | [6 empty] | Self-propagating high-temperature synthesis with spark plasma sintering at 973K under a uniaxial pressure of 40 MPa for 3 minutes in vaccuum. | Not mentioned | Not mentioned | Polycrystalline | [13 empty] | Appropriate amount of graphene introduces extra electrically conductive paths and improve the mobility of composities. Graphene also decoupled the relationship of electrical conductivity and Seeback coefficient to a certain extent. The graphene softens the phonon and increase phonon scattering, lowering thermal conductivity.
672 | 1 | https://doi.org/10.1038/s41467-023-38054-y | 0.9Cu2Se-0.1(Bi0.88Pb0.06Ca0.06CuSeO)-0.02 wt% C | 0.9Cu2Se-0.1BPCCSO-0.02 wt% Graphene | 0.9Cu2Se-0.1BPCCSO-x wt% graphene | Cu2Se | (Cu2Se)0.9 | (Bi0.88Pb0.06Ca0.06CuSeO)0.1(Graphene)0.02wt% | FALSE |  | Mixed Formula |  | 2023 | 300 | 1538.66677 | 76.23335 | 8.941999 | 0.21349 | 1.26977 |  |  |  | 145.55209 | [6 empty] | Self-propagating high-temperature synthesis with spark plasma sintering at 973K under a uniaxial pressure of 40 MPa for 3 minutes in vaccuum. | Not mentioned | Not mentioned | Polycrystalline | [13 empty] | Appropriate amount of graphene introduces extra electrically conductive paths and improve the mobility of composities. Graphene also decoupled the relationship of electrical conductivity and Seeback coefficient to a certain extent. The graphene softens the phonon and increase phonon scattering, lowering thermal conductivity.
673 | 1 | https://doi.org/10.1038/s41467-023-38054-y | 0.9Cu2Se-0.1(Bi0.88Pb0.06Ca0.06CuSeO)-0.02 wt% C | 0.9Cu2Se-0.1BPCCSO-0.02 wt% Graphene | 0.9Cu2Se-0.1BPCCSO-x wt% graphene | Cu2Se | (Cu2Se)0.9 | (Bi0.88Pb0.06Ca0.06CuSeO)0.1(Graphene)0.02wt% | FALSE |  | Mixed Formula |  | 2023 | 323 | 1433.60851 | 80.80701 | 9.361138 | 0.24608 | 1.2293 |  |  |  | 131.95797 | [6 empty] | Self-propagating high-temperature synthesis with spark plasma sintering at 973K under a uniaxial pressure of 40 MPa for 3 minutes in vaccuum. | Not mentioned | Not mentioned | Polycrystalline | [13 empty] | Appropriate amount of graphene introduces extra electrically conductive paths and improve the mobility of composities. Graphene also decoupled the relationship of electrical conductivity and Seeback coefficient to a certain extent. The graphene softens the phonon and increase phonon scattering, lowering thermal conductivity.
674 | 1 | https://doi.org/10.1038/s41467-023-38054-y | 0.9Cu2Se-0.1(Bi0.88Pb0.06Ca0.06CuSeO)-0.02 wt% C | 0.9Cu2Se-0.1BPCCSO-0.02 wt% Graphene | 0.9Cu2Se-0.1BPCCSO-x wt% graphene | Cu2Se | (Cu2Se)0.9 | (Bi0.88Pb0.06Ca0.06CuSeO)0.1(Graphene)0.02wt% | FALSE |  | Mixed Formula |  | 2023 | 423 | 1268.27409 | 82.57833 | 8.648589 | 0.298 | 1.22809 |  |  |  | 79.95051 | [6 empty] | Self-propagating high-temperature synthesis with spark plasma sintering at 973K under a uniaxial pressure of 40 MPa for 3 minutes in vaccuum. | Not mentioned | Not mentioned | Polycrystalline | [13 empty] | Appropriate amount of graphene introduces extra electrically conductive paths and improve the mobility of composities. Graphene also decoupled the relationship of electrical conductivity and Seeback coefficient to a certain extent. The graphene softens the phonon and increase phonon scattering, lowering thermal conductivity.
675 | 1 | https://doi.org/10.1038/s41467-023-38054-y | 0.9Cu2Se-0.1(Bi0.88Pb0.06Ca0.06CuSeO)-0.02 wt% C | 0.9Cu2Se-0.1BPCCSO-0.02 wt% Graphene | 0.9Cu2Se-0.1BPCCSO-x wt% graphene | Cu2Se | (Cu2Se)0.9 | (Bi0.88Pb0.06Ca0.06CuSeO)0.1(Graphene)0.02wt% | FALSE |  | Mixed Formula |  | 2023 | 473 | 1098.44663 | 94.59955 | 9.83008 | 0.43929 | 1.05877 |  |  |  | 69.47663 | [6 empty] | Self-propagating high-temperature synthesis with spark plasma sintering at 973K under a uniaxial pressure of 40 MPa for 3 minutes in vaccuum. | Not mentioned | Not mentioned | Polycrystalline | [13 empty] | Appropriate amount of graphene introduces extra electrically conductive paths and improve the mobility of composities. Graphene also decoupled the relationship of electrical conductivity and Seeback coefficient to a certain extent. The graphene softens the phonon and increase phonon scattering, lowering thermal conductivity.
676 | 1 | https://doi.org/10.1038/s41467-023-38054-y | 0.9Cu2Se-0.1(Bi0.88Pb0.06Ca0.06CuSeO)-0.02 wt% C | 0.9Cu2Se-0.1BPCCSO-0.02 wt% Graphene | 0.9Cu2Se-0.1BPCCSO-x wt% graphene | Cu2Se | (Cu2Se)0.9 | (Bi0.88Pb0.06Ca0.06CuSeO)0.1(Graphene)0.02wt% | FALSE |  | Mixed Formula |  | 2023 | 523 | 960.62679 | 106.0215 | 10.79797 | 0.60499 | 0.93373 |  |  |  | 61.02129 | [6 empty] | Self-propagating high-temperature synthesis with spark plasma sintering at 973K under a uniaxial pressure of 40 MPa for 3 minutes in vaccuum. | Not mentioned | Not mentioned | Polycrystalline | [13 empty] | Appropriate amount of graphene introduces extra electrically conductive paths and improve the mobility of composities. Graphene also decoupled the relationship of electrical conductivity and Seeback coefficient to a certain extent. The graphene softens the phonon and increase phonon scattering, lowering thermal conductivity.
677 | 1 | https://doi.org/10.1038/s41467-023-38054-y | 0.9Cu2Se-0.1(Bi0.88Pb0.06Ca0.06CuSeO)-0.02 wt% C | 0.9Cu2Se-0.1BPCCSO-0.02 wt% Graphene | 0.9Cu2Se-0.1BPCCSO-x wt% graphene | Cu2Se | (Cu2Se)0.9 | (Bi0.88Pb0.06Ca0.06CuSeO)0.1(Graphene)0.02wt% | FALSE |  | Mixed Formula |  | 2023 | 573 | 844.09911 | 117.3283 | 11.61982 | 0.78034 | 0.85346 |  |  |  | 54.1933 | [6 empty] | Self-propagating high-temperature synthesis with spark plasma sintering at 973K under a uniaxial pressure of 40 MPa for 3 minutes in vaccuum. | Not mentioned | Not mentioned | Polycrystalline | [13 empty] | Appropriate amount of graphene introduces extra electrically conductive paths and improve the mobility of composities. Graphene also decoupled the relationship of electrical conductivity and Seeback coefficient to a certain extent. The graphene softens the phonon and increase phonon scattering, lowering thermal conductivity.
678 | 1 | https://doi.org/10.1038/s41467-023-38054-y | 0.9Cu2Se-0.1(Bi0.88Pb0.06Ca0.06CuSeO)-0.02 wt% C | 0.9Cu2Se-0.1BPCCSO-0.02 wt% Graphene | 0.9Cu2Se-0.1BPCCSO-x wt% graphene | Cu2Se | (Cu2Se)0.9 | (Bi0.88Pb0.06Ca0.06CuSeO)0.1(Graphene)0.02wt% | FALSE |  | Mixed Formula |  | 2023 | 623 | 742.56801 | 129.3902 | 12.43194 | 0.90189 | 0.85897 |  |  |  | 48.95659 | [6 empty] | Self-propagating high-temperature synthesis with spark plasma sintering at 973K under a uniaxial pressure of 40 MPa for 3 minutes in vaccuum. | Not mentioned | Not mentioned | Polycrystalline | [13 empty] | Appropriate amount of graphene introduces extra electrically conductive paths and improve the mobility of composities. Graphene also decoupled the relationship of electrical conductivity and Seeback coefficient to a certain extent. The graphene softens the phonon and increase phonon scattering, lowering thermal conductivity.
679 | 1 | https://doi.org/10.1038/s41467-023-38054-y | 0.9Cu2Se-0.1(Bi0.88Pb0.06Ca0.06CuSeO)-0.02 wt% C | 0.9Cu2Se-0.1BPCCSO-0.02 wt% Graphene | 0.9Cu2Se-0.1BPCCSO-x wt% graphene | Cu2Se | (Cu2Se)0.9 | (Bi0.88Pb0.06Ca0.06CuSeO)0.1(Graphene)0.02wt% | FALSE |  | Mixed Formula |  | 2023 | 673 | 654.63791 | 139.3349 | 12.70929 | 1.11908 | 0.76449 |  |  |  | 43.42915 | [6 empty] | Self-propagating high-temperature synthesis with spark plasma sintering at 973K under a uniaxial pressure of 40 MPa for 3 minutes in vaccuum. | Not mentioned | Not mentioned | Polycrystalline | [13 empty] | Appropriate amount of graphene introduces extra electrically conductive paths and improve the mobility of composities. Graphene also decoupled the relationship of electrical conductivity and Seeback coefficient to a certain extent. The graphene softens the phonon and increase phonon scattering, lowering thermal conductivity.
680 | 1 | https://doi.org/10.1038/s41467-023-38054-y | 0.9Cu2Se-0.1(Bi0.88Pb0.06Ca0.06CuSeO)-0.02 wt% C | 0.9Cu2Se-0.1BPCCSO-0.02 wt% Graphene | 0.9Cu2Se-0.1BPCCSO-x wt% graphene | Cu2Se | (Cu2Se)0.9 | (Bi0.88Pb0.06Ca0.06CuSeO)0.1(Graphene)0.02wt% | FALSE |  | Mixed Formula |  | 2023 | 723 | 574.90593 | 153.8927 | 13.61549 | 1.27545 | 0.77196 |  |  |  | 40.79851 | [6 empty] | Self-propagating high-temperature synthesis with spark plasma sintering at 973K under a uniaxial pressure of 40 MPa for 3 minutes in vaccuum. | Not mentioned | Not mentioned | Polycrystalline | [13 empty] | Appropriate amount of graphene introduces extra electrically conductive paths and improve the mobility of composities. Graphene also decoupled the relationship of electrical conductivity and Seeback coefficient to a certain extent. The graphene softens the phonon and increase phonon scattering, lowering thermal conductivity.
681 | 1 | https://doi.org/10.1038/s41467-023-38054-y | 0.9Cu2Se-0.1(Bi0.88Pb0.06Ca0.06CuSeO)-0.02 wt% C | 0.9Cu2Se-0.1BPCCSO-0.02 wt% Graphene | 0.9Cu2Se-0.1BPCCSO-x wt% graphene | Cu2Se | (Cu2Se)0.9 | (Bi0.88Pb0.06Ca0.06CuSeO)0.1(Graphene)0.02wt% | FALSE |  | Mixed Formula |  | 2023 | 773 | 505.08877 | 163.3813 | 13.48256 | 1.39419 | 0.74768 |  |  |  | 36.27994 | [6 empty] | Self-propagating high-temperature synthesis with spark plasma sintering at 973K under a uniaxial pressure of 40 MPa for 3 minutes in vaccuum. | Not mentioned | Not mentioned | Polycrystalline | [13 empty] | Appropriate amount of graphene introduces extra electrically conductive paths and improve the mobility of composities. Graphene also decoupled the relationship of electrical conductivity and Seeback coefficient to a certain extent. The graphene softens the phonon and increase phonon scattering, lowering thermal conductivity.
682 | 1 | https://doi.org/10.1038/s41467-023-38054-y | 0.9Cu2Se-0.1(Bi0.88Pb0.06Ca0.06CuSeO)-0.02 wt% C | 0.9Cu2Se-0.1BPCCSO-0.02 wt% Graphene | 0.9Cu2Se-0.1BPCCSO-x wt% graphene | Cu2Se | (Cu2Se)0.9 | (Bi0.88Pb0.06Ca0.06CuSeO)0.1(Graphene)0.02wt% | FALSE |  | Mixed Formula |  | 2023 | 823 | 441.76304 | 176.7008 | 13.79324 | 1.56954 | 0.72339 |  |  |  | 33.77701 | [6 empty] | Self-propagating high-temperature synthesis with spark plasma sintering at 973K under a uniaxial pressure of 40 MPa for 3 minutes in vaccuum. | Not mentioned | Not mentioned | Polycrystalline | [13 empty] | Appropriate amount of graphene introduces extra electrically conductive paths and improve the mobility of composities. Graphene also decoupled the relationship of electrical conductivity and Seeback coefficient to a certain extent. The graphene softens the phonon and increase phonon scattering, lowering thermal conductivity.
683 | 1 | https://doi.org/10.1038/s41467-023-38054-y | 0.9Cu2Se-0.1(Bi0.88Pb0.06Ca0.06CuSeO)-0.02 wt% C | 0.9Cu2Se-0.1BPCCSO-0.02 wt% Graphene | 0.9Cu2Se-0.1BPCCSO-x wt% graphene | Cu2Se | (Cu2Se)0.9 | (Bi0.88Pb0.06Ca0.06CuSeO)0.1(Graphene)0.02wt% | FALSE |  | Mixed Formula |  | 2023 | 873 | 392.72871 | 188.3616 | 13.93405 | 1.70643 | 0.71298 |  |  |  | 31.4975 | [6 empty] | Self-propagating high-temperature synthesis with spark plasma sintering at 973K under a uniaxial pressure of 40 MPa for 3 minutes in vaccuum. | Not mentioned | Not mentioned | Polycrystalline | [13 empty] | Appropriate amount of graphene introduces extra electrically conductive paths and improve the mobility of composities. Graphene also decoupled the relationship of electrical conductivity and Seeback coefficient to a certain extent. The graphene softens the phonon and increase phonon scattering, lowering thermal conductivity.
684 | 1 | https://doi.org/10.1038/s41467-023-38054-y | 0.9Cu2Se-0.1(Bi0.88Pb0.06Ca0.06CuSeO)-0.02 wt% C | 0.9Cu2Se-0.1BPCCSO-0.02 wt% Graphene | 0.9Cu2Se-0.1BPCCSO-x wt% graphene | Cu2Se | (Cu2Se)0.9 | (Bi0.88Pb0.06Ca0.06CuSeO)0.1(Graphene)0.02wt% | FALSE |  | Mixed Formula |  | 2023 | 923 | 383.53441 | 192.5791 | 14.22404 | 1.85523 | 0.70778 |  |  |  | 29.72081 | [6 empty] | Self-propagating high-temperature synthesis with spark plasma sintering at 973K under a uniaxial pressure of 40 MPa for 3 minutes in vaccuum. | Not mentioned | Not mentioned | Polycrystalline | [13 empty] | Appropriate amount of graphene introduces extra electrically conductive paths and improve the mobility of composities. Graphene also decoupled the relationship of electrical conductivity and Seeback coefficient to a certain extent. The graphene softens the phonon and increase phonon scattering, lowering thermal conductivity.
685 | 1 | https://doi.org/10.1038/s41467-023-38054-y | 0.9Cu2Se-0.1(Bi0.88Pb0.06Ca0.06CuSeO)-0.02 wt% C | 0.9Cu2Se-0.1BPCCSO-0.02 wt% Graphene | 0.9Cu2Se-0.1BPCCSO-x wt% graphene | Cu2Se | (Cu2Se)0.9 | (Bi0.88Pb0.06Ca0.06CuSeO)0.1(Graphene)0.02wt% | FALSE |  | Mixed Formula |  | 2023 | 973 | 357.90507 | 207.7904 | 15.45322 | 2.1781 | 0.69043 |  |  |  | 30.58756 | [6 empty] | Self-propagating high-temperature synthesis with spark plasma sintering at 973K under a uniaxial pressure of 40 MPa for 3 minutes in vaccuum. | Not mentioned | Not mentioned | Polycrystalline | [13 empty] | Appropriate amount of graphene introduces extra electrically conductive paths and improve the mobility of composities. Graphene also decoupled the relationship of electrical conductivity and Seeback coefficient to a certain extent. The graphene softens the phonon and increase phonon scattering, lowering thermal conductivity.
686 | 1 | https://doi.org/10.1038/s41467-023-38054-y | 0.9Cu2Se-0.1(Bi0.88Pb0.06Ca0.06CuSeO)-0.02 wt% C | 0.9Cu2Se-0.1BPCCSO-0.02 wt% Graphene | 0.9Cu2Se-0.1BPCCSO-x wt% graphene | Cu2Se | (Cu2Se)0.9 | (Bi0.88Pb0.06Ca0.06CuSeO)0.1(Graphene)0.02wt% | FALSE |  | Mixed Formula |  | 2023 | 1000 | 350.23497 | 210.994 | 15.59193 | 2.30496 | 0.67655 |  |  |  | 29.81814 | [6 empty] | Self-propagating high-temperature synthesis with spark plasma sintering at 973K under a uniaxial pressure of 40 MPa for 3 minutes in vaccuum. | Not mentioned | Not mentioned | Polycrystalline | [13 empty] | Appropriate amount of graphene introduces extra electrically conductive paths and improve the mobility of composities. Graphene also decoupled the relationship of electrical conductivity and Seeback coefficient to a certain extent. The graphene softens the phonon and increase phonon scattering, lowering thermal conductivity.
687 | 1 | https://doi.org/10.1038/s41467-023-38054-y | 0.9Cu2Se-0.1(Bi0.88Pb0.06Ca0.06CuSeO)-0.03 wt% C | 0.9Cu2Se-0.1BPCCSO-0.03 wt% Graphene | 0.9Cu2Se-0.1BPCCSO-x wt% graphene | Cu2Se | (Cu2Se)0.9 | (Bi0.88Pb0.06Ca0.06CuSeO)0.1(Graphene)0.03wt% | FALSE |  | Mixed Formula |  | 2023 | 300 | 1467.45048 | 79.9401 | 9.377624 | 0.2328 | 1.22115 |  |  |  | 146.76785 |  | 2.43 | 37.73 |  |  |  | Self-propagating high-temperature synthesis with spark plasma sintering at 973K under a uniaxial pressure of 40 MPa for 3 minutes in vaccuum. | Not mentioned | Not mentioned | Polycrystalline | [13 empty] | Appropriate amount of graphene introduces extra electrically conductive paths and improve the mobility of composities. Graphene also decoupled the relationship of electrical conductivity and Seeback coefficient to a certain extent. The graphene softens the phonon and increase phonon scattering, lowering thermal conductivity.
688 | 1 | https://doi.org/10.1038/s41467-023-38054-y | 0.9Cu2Se-0.1(Bi0.88Pb0.06Ca0.06CuSeO)-0.03 wt% C | 0.9Cu2Se-0.1BPCCSO-0.03 wt% Graphene | 0.9Cu2Se-0.1BPCCSO-x wt% graphene | Cu2Se | (Cu2Se)0.9 | (Bi0.88Pb0.06Ca0.06CuSeO)0.1(Graphene)0.03wt% | FALSE |  | Mixed Formula |  | 2023 | 323 | 1366.8634 | 84.77583 | 9.823566 | 0.26682 | 1.18973 |  |  |  | 133.32796 | [6 empty] | Self-propagating high-temperature synthesis with spark plasma sintering at 973K under a uniaxial pressure of 40 MPa for 3 minutes in vaccuum. | Not mentioned | Not mentioned | Polycrystalline | [13 empty] | Appropriate amount of graphene introduces extra electrically conductive paths and improve the mobility of composities. Graphene also decoupled the relationship of electrical conductivity and Seeback coefficient to a certain extent. The graphene softens the phonon and increase phonon scattering, lowering thermal conductivity.
689 | 1 | https://doi.org/10.1038/s41467-023-38054-y | 0.9Cu2Se-0.1(Bi0.88Pb0.06Ca0.06CuSeO)-0.03 wt% C | 0.9Cu2Se-0.1BPCCSO-0.03 wt% Graphene | 0.9Cu2Se-0.1BPCCSO-x wt% graphene | Cu2Se | (Cu2Se)0.9 | (Bi0.88Pb0.06Ca0.06CuSeO)0.1(Graphene)0.03wt% | FALSE |  | Mixed Formula |  | 2023 | 423 | 1042.42199 | 95.3339 | 9.474108 | 0.36569 | 1.09627 |  |  |  | 78.75867 | [6 empty] | Self-propagating high-temperature synthesis with spark plasma sintering at 973K under a uniaxial pressure of 40 MPa for 3 minutes in vaccuum. | Not mentioned | Not mentioned | Polycrystalline | [13 empty] | Appropriate amount of graphene introduces extra electrically conductive paths and improve the mobility of composities. Graphene also decoupled the relationship of electrical conductivity and Seeback coefficient to a certain extent. The graphene softens the phonon and increase phonon scattering, lowering thermal conductivity.
690 | 1 | https://doi.org/10.1038/s41467-023-38054-y | 0.9Cu2Se-0.1(Bi0.88Pb0.06Ca0.06CuSeO)-0.03 wt% C | 0.9Cu2Se-0.1BPCCSO-0.03 wt% Graphene | 0.9Cu2Se-0.1BPCCSO-x wt% graphene | Cu2Se | (Cu2Se)0.9 | (Bi0.88Pb0.06Ca0.06CuSeO)0.1(Graphene)0.03wt% | FALSE |  | Mixed Formula |  | 2023 | 473 | 912.9452 | 107.7145 | 10.59238 | 0.5226 | 0.95901 |  |  |  | 68.95783 | [6 empty] | Self-propagating high-temperature synthesis with spark plasma sintering at 973K under a uniaxial pressure of 40 MPa for 3 minutes in vaccuum. | Not mentioned | Not mentioned | Polycrystalline | [13 empty] | Appropriate amount of graphene introduces extra electrically conductive paths and improve the mobility of composities. Graphene also decoupled the relationship of electrical conductivity and Seeback coefficient to a certain extent. The graphene softens the phonon and increase phonon scattering, lowering thermal conductivity.
691 | 1 | https://doi.org/10.1038/s41467-023-38054-y | 0.9Cu2Se-0.1(Bi0.88Pb0.06Ca0.06CuSeO)-0.03 wt% C | 0.9Cu2Se-0.1BPCCSO-0.03 wt% Graphene | 0.9Cu2Se-0.1BPCCSO-x wt% graphene | Cu2Se | (Cu2Se)0.9 | (Bi0.88Pb0.06Ca0.06CuSeO)0.1(Graphene)0.03wt% | FALSE |  | Mixed Formula |  | 2023 | 523 | 801.07601 | 119.631 | 11.46466 | 0.70559 | 0.85003 |  |  |  | 60.74108 | [6 empty] | Self-propagating high-temperature synthesis with spark plasma sintering at 973K under a uniaxial pressure of 40 MPa for 3 minutes in vaccuum. | Not mentioned | Not mentioned | Polycrystalline | [13 empty] | Appropriate amount of graphene introduces extra electrically conductive paths and improve the mobility of composities. Graphene also decoupled the relationship of electrical conductivity and Seeback coefficient to a certain extent. The graphene softens the phonon and increase phonon scattering, lowering thermal conductivity.
692 | 1 | https://doi.org/10.1038/s41467-023-38054-y | 0.9Cu2Se-0.1(Bi0.88Pb0.06Ca0.06CuSeO)-0.03 wt% C | 0.9Cu2Se-0.1BPCCSO-0.03 wt% Graphene | 0.9Cu2Se-0.1BPCCSO-x wt% graphene | Cu2Se | (Cu2Se)0.9 | (Bi0.88Pb0.06Ca0.06CuSeO)0.1(Graphene)0.03wt% | FALSE |  | Mixed Formula |  | 2023 | 573 | 704.10585 | 131.8052 | 12.23217 | 0.90893 | 0.77133 |  |  |  | 54.22342 | [6 empty] | Self-propagating high-temperature synthesis with spark plasma sintering at 973K under a uniaxial pressure of 40 MPa for 3 minutes in vaccuum. | Not mentioned | Not mentioned | Polycrystalline | [13 empty] | Appropriate amount of graphene introduces extra electrically conductive paths and improve the mobility of composities. Graphene also decoupled the relationship of electrical conductivity and Seeback coefficient to a certain extent. The graphene softens the phonon and increase phonon scattering, lowering thermal conductivity.
693 | 1 | https://doi.org/10.1038/s41467-023-38054-y | 0.9Cu2Se-0.1(Bi0.88Pb0.06Ca0.06CuSeO)-0.03 wt% C | 0.9Cu2Se-0.1BPCCSO-0.03 wt% Graphene | 0.9Cu2Se-0.1BPCCSO-x wt% graphene | Cu2Se | (Cu2Se)0.9 | (Bi0.88Pb0.06Ca0.06CuSeO)0.1(Graphene)0.03wt% | FALSE |  | Mixed Formula |  | 2023 | 623 | 617.71063 | 144.577 | 12.91169 | 1.02941 | 0.7816 |  |  |  | 49.02197 | [6 empty] | Self-propagating high-temperature synthesis with spark plasma sintering at 973K under a uniaxial pressure of 40 MPa for 3 minutes in vaccuum. | Not mentioned | Not mentioned | Polycrystalline | [13 empty] | Appropriate amount of graphene introduces extra electrically conductive paths and improve the mobility of composities. Graphene also decoupled the relationship of electrical conductivity and Seeback coefficient to a certain extent. The graphene softens the phonon and increase phonon scattering, lowering thermal conductivity.
694 | 1 | https://doi.org/10.1038/s41467-023-38054-y | 0.9Cu2Se-0.1(Bi0.88Pb0.06Ca0.06CuSeO)-0.03 wt% C | 0.9Cu2Se-0.1BPCCSO-0.03 wt% Graphene | 0.9Cu2Se-0.1BPCCSO-x wt% graphene | Cu2Se | (Cu2Se)0.9 | (Bi0.88Pb0.06Ca0.06CuSeO)0.1(Graphene)0.03wt% | FALSE |  | Mixed Formula |  | 2023 | 673 | 542.62127 | 158.263 | 13.59113 | 1.31426 | 0.69612 |  |  |  | 45.16104 | [6 empty] | Self-propagating high-temperature synthesis with spark plasma sintering at 973K under a uniaxial pressure of 40 MPa for 3 minutes in vaccuum. | Not mentioned | Not mentioned | Polycrystalline | [13 empty] | Appropriate amount of graphene introduces extra electrically conductive paths and improve the mobility of composities. Graphene also decoupled the relationship of electrical conductivity and Seeback coefficient to a certain extent. The graphene softens the phonon and increase phonon scattering, lowering thermal conductivity.
695 | 1 | https://doi.org/10.1038/s41467-023-38054-y | 0.9Cu2Se-0.1(Bi0.88Pb0.06Ca0.06CuSeO)-0.03 wt% C | 0.9Cu2Se-0.1BPCCSO-0.03 wt% Graphene | 0.9Cu2Se-0.1BPCCSO-x wt% graphene | Cu2Se | (Cu2Se)0.9 | (Bi0.88Pb0.06Ca0.06CuSeO)0.1(Graphene)0.03wt% | FALSE |  | Mixed Formula |  | 2023 | 723 | 479.92152 | 171.5332 | 14.12103 | 1.42453 | 0.71684 |  |  |  | 41.94555 | [6 empty] | Self-propagating high-temperature synthesis with spark plasma sintering at 973K under a uniaxial pressure of 40 MPa for 3 minutes in vaccuum. | Not mentioned | Not mentioned | Polycrystalline | [13 empty] | Appropriate amount of graphene introduces extra electrically conductive paths and improve the mobility of composities. Graphene also decoupled the relationship of electrical conductivity and Seeback coefficient to a certain extent. The graphene softens the phonon and increase phonon scattering, lowering thermal conductivity.
696 | 1 | https://doi.org/10.1038/s41467-023-38054-y | 0.9Cu2Se-0.1(Bi0.88Pb0.06Ca0.06CuSeO)-0.03 wt% C | 0.9Cu2Se-0.1BPCCSO-0.03 wt% Graphene | 0.9Cu2Se-0.1BPCCSO-x wt% graphene | Cu2Se | (Cu2Se)0.9 | (Bi0.88Pb0.06Ca0.06CuSeO)0.1(Graphene)0.03wt% | FALSE |  | Mixed Formula |  | 2023 | 773 | 423.58846 | 184.3884 | 14.40162 | 1.5839 | 0.70299 |  |  |  | 38.92621 | [6 empty] | Self-propagating high-temperature synthesis with spark plasma sintering at 973K under a uniaxial pressure of 40 MPa for 3 minutes in vaccuum. | Not mentioned | Not mentioned | Polycrystalline | [13 empty] | Appropriate amount of graphene introduces extra electrically conductive paths and improve the mobility of composities. Graphene also decoupled the relationship of electrical conductivity and Seeback coefficient to a certain extent. The graphene softens the phonon and increase phonon scattering, lowering thermal conductivity.
697 | 1 | https://doi.org/10.1038/s41467-023-38054-y | 0.9Cu2Se-0.1(Bi0.88Pb0.06Ca0.06CuSeO)-0.03 wt% C | 0.9Cu2Se-0.1BPCCSO-0.03 wt% Graphene | 0.9Cu2Se-0.1BPCCSO-x wt% graphene | Cu2Se | (Cu2Se)0.9 | (Bi0.88Pb0.06Ca0.06CuSeO)0.1(Graphene)0.03wt% | FALSE |  | Mixed Formula |  | 2023 | 823 | 381.06372 | 194.9641 | 14.48461 | 1.77016 | 0.67355 |  |  |  | 36.05987 | [6 empty] | Self-propagating high-temperature synthesis with spark plasma sintering at 973K under a uniaxial pressure of 40 MPa for 3 minutes in vaccuum. | Not mentioned | Not mentioned | Polycrystalline | [13 empty] | Appropriate amount of graphene introduces extra electrically conductive paths and improve the mobility of composities. Graphene also decoupled the relationship of electrical conductivity and Seeback coefficient to a certain extent. The graphene softens the phonon and increase phonon scattering, lowering thermal conductivity.
698 | 1 | https://doi.org/10.1038/s41467-023-38054-y | 0.9Cu2Se-0.1(Bi0.88Pb0.06Ca0.06CuSeO)-0.03 wt% C | 0.9Cu2Se-0.1BPCCSO-0.03 wt% Graphene | 0.9Cu2Se-0.1BPCCSO-x wt% graphene | Cu2Se | (Cu2Se)0.9 | (Bi0.88Pb0.06Ca0.06CuSeO)0.1(Graphene)0.03wt% | FALSE |  | Mixed Formula |  | 2023 | 873 | 354.82572 | 201.3423 | 14.38419 | 1.87916 | 0.66836 |  |  |  | 33.10301 | [6 empty] | Self-propagating high-temperature synthesis with spark plasma sintering at 973K under a uniaxial pressure of 40 MPa for 3 minutes in vaccuum. | Not mentioned | Not mentioned | Polycrystalline | [13 empty] | Appropriate amount of graphene introduces extra electrically conductive paths and improve the mobility of composities. Graphene also decoupled the relationship of electrical conductivity and Seeback coefficient to a certain extent. The graphene softens the phonon and increase phonon scattering, lowering thermal conductivity.
699 | 1 | https://doi.org/10.1038/s41467-023-38054-y | 0.9Cu2Se-0.1(Bi0.88Pb0.06Ca0.06CuSeO)-0.03 wt% C | 0.9Cu2Se-0.1BPCCSO-0.03 wt% Graphene | 0.9Cu2Se-0.1BPCCSO-x wt% graphene | Cu2Se | (Cu2Se)0.9 | (Bi0.88Pb0.06Ca0.06CuSeO)0.1(Graphene)0.03wt% | FALSE |  | Mixed Formula |  | 2023 | 923 | 330.42515 | 213.1162 | 15.00742 | 2.11114 | 0.65624 |  |  |  | 32.51651 | [6 empty] | Self-propagating high-temperature synthesis with spark plasma sintering at 973K under a uniaxial pressure of 40 MPa for 3 minutes in vaccuum. | Not mentioned | Not mentioned | Polycrystalline | [13 empty] | Appropriate amount of graphene introduces extra electrically conductive paths and improve the mobility of composities. Graphene also decoupled the relationship of electrical conductivity and Seeback coefficient to a certain extent. The graphene softens the phonon and increase phonon scattering, lowering thermal conductivity.
700 | 1 | https://doi.org/10.1038/s41467-023-38054-y | 0.9Cu2Se-0.1(Bi0.88Pb0.06Ca0.06CuSeO)-0.03 wt% C | 0.9Cu2Se-0.1BPCCSO-0.03 wt% Graphene | 0.9Cu2Se-0.1BPCCSO-x wt% graphene | Cu2Se | (Cu2Se)0.9 | (Bi0.88Pb0.06Ca0.06CuSeO)0.1(Graphene)0.03wt% | FALSE |  | Mixed Formula |  | 2023 | 973 | 305.3093 | 227.9457 | 15.86364 | 2.44268 | 0.632 |  |  |  | 32.9777 | [6 empty] | Self-propagating high-temperature synthesis with spark plasma sintering at 973K under a uniaxial pressure of 40 MPa for 3 minutes in vaccuum. | Not mentioned | Not mentioned | Polycrystalline | [13 empty] | Appropriate amount of graphene introduces extra electrically conductive paths and improve the mobility of composities. Graphene also decoupled the relationship of electrical conductivity and Seeback coefficient to a certain extent. The graphene softens the phonon and increase phonon scattering, lowering thermal conductivity.
701 | 1 | https://doi.org/10.1038/s41467-023-38054-y | 0.9Cu2Se-0.1(Bi0.88Pb0.06Ca0.06CuSeO)-0.03 wt% C | 0.9Cu2Se-0.1BPCCSO-0.03 wt% Graphene | 0.9Cu2Se-0.1BPCCSO-x wt% graphene | Cu2Se | (Cu2Se)0.9 | (Bi0.88Pb0.06Ca0.06CuSeO)0.1(Graphene)0.03wt% | FALSE |  | Mixed Formula |  | 2023 | 1000 | 312.79354 | 229.0451 | 16.40967 | 2.63226 | 0.62334 |  |  |  | 32.82649 | [6 empty] | Self-propagating high-temperature synthesis with spark plasma sintering at 973K under a uniaxial pressure of 40 MPa for 3 minutes in vaccuum. | Not mentioned | Not mentioned | Polycrystalline | [13 empty] | Appropriate amount of graphene introduces extra electrically conductive paths and improve the mobility of composities. Graphene also decoupled the relationship of electrical conductivity and Seeback coefficient to a certain extent. The graphene softens the phonon and increase phonon scattering, lowering thermal conductivity.
702 | 1 | https://doi.org/10.1038/s41467-023-38054-y | 0.9Cu2Se-0.1(Bi0.88Pb0.06Ca0.06CuSeO)-0.035 wt% C | 0.9Cu2Se-0.1BPCCSO-0.035 wt% Graphene | 0.9Cu2Se-0.1BPCCSO-x wt% graphene | Cu2Se | (Cu2Se)0.9 | (Bi0.88Pb0.06Ca0.06CuSeO)0.1(Graphene)0.035wt% | FALSE |  | Mixed Formula |  | 2023 | 300 | 1477.44336 | 80.79806 | 9.645232 | 0.2493 | 1.17286 |  |  |  | 149.65743 |  | 2.419 | 38.12 |  |  |  | Self-propagating high-temperature synthesis with spark plasma sintering at 973K under a uniaxial pressure of 40 MPa for 3 minutes in vaccuum. | Not mentioned | Not mentioned | Polycrystalline | [13 empty] | Appropriate amount of graphene introduces extra electrically conductive paths and improve the mobility of composities. Graphene also decoupled the relationship of electrical conductivity and Seeback coefficient to a certain extent. The graphene softens the phonon and increase phonon scattering, lowering thermal conductivity.
703 | 1 | https://doi.org/10.1038/s41467-023-38054-y | 0.9Cu2Se-0.1(Bi0.88Pb0.06Ca0.06CuSeO)-0.035 wt% C | 0.9Cu2Se-0.1BPCCSO-0.035 wt% Graphene | 0.9Cu2Se-0.1BPCCSO-x wt% graphene | Cu2Se | (Cu2Se)0.9 | (Bi0.88Pb0.06Ca0.06CuSeO)0.1(Graphene)0.035wt% | FALSE |  | Mixed Formula |  | 2023 | 323 | 1388.65552 | 86.78688 | 10.4593 | 0.3 | 1.12663 |  |  |  | 139.43137 | [6 empty] | Self-propagating high-temperature synthesis with spark plasma sintering at 973K under a uniaxial pressure of 40 MPa for 3 minutes in vaccuum. | Not mentioned | Not mentioned | Polycrystalline | [13 empty] | Appropriate amount of graphene introduces extra electrically conductive paths and improve the mobility of composities. Graphene also decoupled the relationship of electrical conductivity and Seeback coefficient to a certain extent. The graphene softens the phonon and increase phonon scattering, lowering thermal conductivity.
704 | 1 | https://doi.org/10.1038/s41467-023-38054-y | 0.9Cu2Se-0.1(Bi0.88Pb0.06Ca0.06CuSeO)-0.035 wt% C | 0.9Cu2Se-0.1BPCCSO-0.035 wt% Graphene | 0.9Cu2Se-0.1BPCCSO-x wt% graphene | Cu2Se | (Cu2Se)0.9 | (Bi0.88Pb0.06Ca0.06CuSeO)0.1(Graphene)0.035wt% | FALSE |  | Mixed Formula |  | 2023 | 423 | 1030.38014 | 98.99331 | 10.09739 | 0.44693 | 0.95602 |  |  |  | 81.85909 | [6 empty] | Self-propagating high-temperature synthesis with spark plasma sintering at 973K under a uniaxial pressure of 40 MPa for 3 minutes in vaccuum. | Not mentioned | Not mentioned | Polycrystalline | [13 empty] | Appropriate amount of graphene introduces extra electrically conductive paths and improve the mobility of composities. Graphene also decoupled the relationship of electrical conductivity and Seeback coefficient to a certain extent. The graphene softens the phonon and increase phonon scattering, lowering thermal conductivity.
705 | 1 | https://doi.org/10.1038/s41467-023-38054-y | 0.9Cu2Se-0.1(Bi0.88Pb0.06Ca0.06CuSeO)-0.035 wt% C | 0.9Cu2Se-0.1BPCCSO-0.035 wt% Graphene | 0.9Cu2Se-0.1BPCCSO-x wt% graphene | Cu2Se | (Cu2Se)0.9 | (Bi0.88Pb0.06Ca0.06CuSeO)0.1(Graphene)0.035wt% | FALSE |  | Mixed Formula |  | 2023 | 473 | 873.32736 | 113.3206 | 11.21489 | 0.62157 | 0.8537 |  |  |  | 70.99297 | [6 empty] | Self-propagating high-temperature synthesis with spark plasma sintering at 973K under a uniaxial pressure of 40 MPa for 3 minutes in vaccuum. | Not mentioned | Not mentioned | Polycrystalline | [13 empty] | Appropriate amount of graphene introduces extra electrically conductive paths and improve the mobility of composities. Graphene also decoupled the relationship of electrical conductivity and Seeback coefficient to a certain extent. The graphene softens the phonon and increase phonon scattering, lowering thermal conductivity.
706 | 1 | https://doi.org/10.1038/s41467-023-38054-y | 0.9Cu2Se-0.1(Bi0.88Pb0.06Ca0.06CuSeO)-0.035 wt% C | 0.9Cu2Se-0.1BPCCSO-0.035 wt% Graphene | 0.9Cu2Se-0.1BPCCSO-x wt% graphene | Cu2Se | (Cu2Se)0.9 | (Bi0.88Pb0.06Ca0.06CuSeO)0.1(Graphene)0.035wt% | FALSE |  | Mixed Formula |  | 2023 | 523 | 758.11793 | 126.1982 | 12.07378 | 0.83383 | 0.75751 |  |  |  | 62.44919 | [6 empty] | Self-propagating high-temperature synthesis with spark plasma sintering at 973K under a uniaxial pressure of 40 MPa for 3 minutes in vaccuum. | Not mentioned | Not mentioned | Polycrystalline | [13 empty] | Appropriate amount of graphene introduces extra electrically conductive paths and improve the mobility of composities. Graphene also decoupled the relationship of electrical conductivity and Seeback coefficient to a certain extent. The graphene softens the phonon and increase phonon scattering, lowering thermal conductivity.
707 | 1 | https://doi.org/10.1038/s41467-023-38054-y | 0.9Cu2Se-0.1(Bi0.88Pb0.06Ca0.06CuSeO)-0.035 wt% C | 0.9Cu2Se-0.1BPCCSO-0.035 wt% Graphene | 0.9Cu2Se-0.1BPCCSO-x wt% graphene | Cu2Se | (Cu2Se)0.9 | (Bi0.88Pb0.06Ca0.06CuSeO)0.1(Graphene)0.035wt% | FALSE |  | Mixed Formula |  | 2023 | 573 | 666.31174 | 141.6594 | 13.37114 | 1.10504 | 0.69352 |  |  |  | 57.87457 | [6 empty] | Self-propagating high-temperature synthesis with spark plasma sintering at 973K under a uniaxial pressure of 40 MPa for 3 minutes in vaccuum. | Not mentioned | Not mentioned | Polycrystalline | [13 empty] | Appropriate amount of graphene introduces extra electrically conductive paths and improve the mobility of composities. Graphene also decoupled the relationship of electrical conductivity and Seeback coefficient to a certain extent. The graphene softens the phonon and increase phonon scattering, lowering thermal conductivity.
708 | 1 | https://doi.org/10.1038/s41467-023-38054-y | 0.9Cu2Se-0.1(Bi0.88Pb0.06Ca0.06CuSeO)-0.035 wt% C | 0.9Cu2Se-0.1BPCCSO-0.035 wt% Graphene | 0.9Cu2Se-0.1BPCCSO-x wt% graphene | Cu2Se | (Cu2Se)0.9 | (Bi0.88Pb0.06Ca0.06CuSeO)0.1(Graphene)0.035wt% | FALSE |  | Mixed Formula |  | 2023 | 623 | 582.77639 | 154.0883 | 13.83697 | 1.2457 | 0.69218 |  |  |  | 51.82455 | [6 empty] | Self-propagating high-temperature synthesis with spark plasma sintering at 973K under a uniaxial pressure of 40 MPa for 3 minutes in vaccuum. | Not mentioned | Not mentioned | Polycrystalline | [13 empty] | Appropriate amount of graphene introduces extra electrically conductive paths and improve the mobility of composities. Graphene also decoupled the relationship of electrical conductivity and Seeback coefficient to a certain extent. The graphene softens the phonon and increase phonon scattering, lowering thermal conductivity.
709 | 1 | https://doi.org/10.1038/s41467-023-38054-y | 0.9Cu2Se-0.1(Bi0.88Pb0.06Ca0.06CuSeO)-0.035 wt% C | 0.9Cu2Se-0.1BPCCSO-0.035 wt% Graphene | 0.9Cu2Se-0.1BPCCSO-x wt% graphene | Cu2Se | (Cu2Se)0.9 | (Bi0.88Pb0.06Ca0.06CuSeO)0.1(Graphene)0.035wt% | FALSE |  | Mixed Formula |  | 2023 | 673 | 513.48066 | 170.2203 | 14.87808 | 1.61483 | 0.6202 |  |  |  | 49.20732 | [6 empty] | Self-propagating high-temperature synthesis with spark plasma sintering at 973K under a uniaxial pressure of 40 MPa for 3 minutes in vaccuum. | Not mentioned | Not mentioned | Polycrystalline | [13 empty] | Appropriate amount of graphene introduces extra electrically conductive paths and improve the mobility of composities. Graphene also decoupled the relationship of electrical conductivity and Seeback coefficient to a certain extent. The graphene softens the phonon and increase phonon scattering, lowering thermal conductivity.
710 | 1 | https://doi.org/10.1038/s41467-023-38054-y | 0.9Cu2Se-0.1(Bi0.88Pb0.06Ca0.06CuSeO)-0.035 wt% C | 0.9Cu2Se-0.1BPCCSO-0.035 wt% Graphene | 0.9Cu2Se-0.1BPCCSO-x wt% graphene | Cu2Se | (Cu2Se)0.9 | (Bi0.88Pb0.06Ca0.06CuSeO)0.1(Graphene)0.035wt% | FALSE |  | Mixed Formula |  | 2023 | 723 | 453.40802 | 181.3465 | 14.91103 | 1.6893 | 0.63831 |  |  |  | 44.45449 | [6 empty] | Self-propagating high-temperature synthesis with spark plasma sintering at 973K under a uniaxial pressure of 40 MPa for 3 minutes in vaccuum. | Not mentioned | Not mentioned | Polycrystalline | [13 empty] | Appropriate amount of graphene introduces extra electrically conductive paths and improve the mobility of composities. Graphene also decoupled the relationship of electrical conductivity and Seeback coefficient to a certain extent. The graphene softens the phonon and increase phonon scattering, lowering thermal conductivity.
711 | 1 | https://doi.org/10.1038/s41467-023-38054-y | 0.9Cu2Se-0.1(Bi0.88Pb0.06Ca0.06CuSeO)-0.035 wt% C | 0.9Cu2Se-0.1BPCCSO-0.035 wt% Graphene | 0.9Cu2Se-0.1BPCCSO-x wt% graphene | Cu2Se | (Cu2Se)0.9 | (Bi0.88Pb0.06Ca0.06CuSeO)0.1(Graphene)0.035wt% | FALSE |  | Mixed Formula |  | 2023 | 773 | 398.64222 | 193.8705 | 14.98328 | 1.83464 | 0.63142 |  |  |  | 40.91737 | [6 empty] | Self-propagating high-temperature synthesis with spark plasma sintering at 973K under a uniaxial pressure of 40 MPa for 3 minutes in vaccuum. | Not mentioned | Not mentioned | Polycrystalline | [13 empty] | Appropriate amount of graphene introduces extra electrically conductive paths and improve the mobility of composities. Graphene also decoupled the relationship of electrical conductivity and Seeback coefficient to a certain extent. The graphene softens the phonon and increase phonon scattering, lowering thermal conductivity.
712 | 1 | https://doi.org/10.1038/s41467-023-38054-y | 0.9Cu2Se-0.1(Bi0.88Pb0.06Ca0.06CuSeO)-0.035 wt% C | 0.9Cu2Se-0.1BPCCSO-0.035 wt% Graphene | 0.9Cu2Se-0.1BPCCSO-x wt% graphene | Cu2Se | (Cu2Se)0.9 | (Bi0.88Pb0.06Ca0.06CuSeO)0.1(Graphene)0.035wt% | FALSE |  | Mixed Formula |  | 2023 | 823 | 359.5207 | 205.8917 | 15.24059 | 2.00872 | 0.62454 |  |  |  | 38.63506 | [6 empty] | Self-propagating high-temperature synthesis with spark plasma sintering at 973K under a uniaxial pressure of 40 MPa for 3 minutes in vaccuum. | Not mentioned | Not mentioned | Polycrystalline | [13 empty] | Appropriate amount of graphene introduces extra electrically conductive paths and improve the mobility of composities. Graphene also decoupled the relationship of electrical conductivity and Seeback coefficient to a certain extent. The graphene softens the phonon and increase phonon scattering, lowering thermal conductivity.
713 | 1 | https://doi.org/10.1038/s41467-023-38054-y | 0.9Cu2Se-0.1(Bi0.88Pb0.06Ca0.06CuSeO)-0.035 wt% C | 0.9Cu2Se-0.1BPCCSO-0.035 wt% Graphene | 0.9Cu2Se-0.1BPCCSO-x wt% graphene | Cu2Se | (Cu2Se)0.9 | (Bi0.88Pb0.06Ca0.06CuSeO)0.1(Graphene)0.035wt% | FALSE |  | Mixed Formula |  | 2023 | 873 | 336.25189 | 208.3588 | 14.59783 | 2.08686 | 0.61078 |  |  |  | 34.03766 | [6 empty] | Self-propagating high-temperature synthesis with spark plasma sintering at 973K under a uniaxial pressure of 40 MPa for 3 minutes in vaccuum. | Not mentioned | Not mentioned | Polycrystalline | [13 empty] | Appropriate amount of graphene introduces extra electrically conductive paths and improve the mobility of composities. Graphene also decoupled the relationship of electrical conductivity and Seeback coefficient to a certain extent. The graphene softens the phonon and increase phonon scattering, lowering thermal conductivity.
714 | 1 | https://doi.org/10.1038/s41467-023-38054-y | 0.9Cu2Se-0.1(Bi0.88Pb0.06Ca0.06CuSeO)-0.035 wt% C | 0.9Cu2Se-0.1BPCCSO-0.035 wt% Graphene | 0.9Cu2Se-0.1BPCCSO-x wt% graphene | Cu2Se | (Cu2Se)0.9 | (Bi0.88Pb0.06Ca0.06CuSeO)0.1(Graphene)0.035wt% | FALSE |  | Mixed Formula |  | 2023 | 923 | 326.71272 | 215.8044 | 15.21552 | 2.28684 | 0.61422 |  |  |  | 33.1714 | [6 empty] | Self-propagating high-temperature synthesis with spark plasma sintering at 973K under a uniaxial pressure of 40 MPa for 3 minutes in vaccuum. | Not mentioned | Not mentioned | Polycrystalline | [13 empty] | Appropriate amount of graphene introduces extra electrically conductive paths and improve the mobility of composities. Graphene also decoupled the relationship of electrical conductivity and Seeback coefficient to a certain extent. The graphene softens the phonon and increase phonon scattering, lowering thermal conductivity.
715 | 1 | https://doi.org/10.1038/s41467-023-38054-y | 0.9Cu2Se-0.1(Bi0.88Pb0.06Ca0.06CuSeO)-0.035 wt% C | 0.9Cu2Se-0.1BPCCSO-0.035 wt% Graphene | 0.9Cu2Se-0.1BPCCSO-x wt% graphene | Cu2Se | (Cu2Se)0.9 | (Bi0.88Pb0.06Ca0.06CuSeO)0.1(Graphene)0.035wt% | FALSE |  | Mixed Formula |  | 2023 | 973 | 313.36665 | 230.728 | 16.68221 | 2.6357 | 0.61594 |  |  |  | 34.95944 | [6 empty] | Self-propagating high-temperature synthesis with spark plasma sintering at 973K under a uniaxial pressure of 40 MPa for 3 minutes in vaccuum. | Not mentioned | Not mentioned | Polycrystalline | [13 empty] | Appropriate amount of graphene introduces extra electrically conductive paths and improve the mobility of composities. Graphene also decoupled the relationship of electrical conductivity and Seeback coefficient to a certain extent. The graphene softens the phonon and increase phonon scattering, lowering thermal conductivity.
716 | 1 | https://doi.org/10.1038/s41467-023-38054-y | 0.9Cu2Se-0.1(Bi0.88Pb0.06Ca0.06CuSeO)-0.035 wt% C | 0.9Cu2Se-0.1BPCCSO-0.035 wt% Graphene | 0.9Cu2Se-0.1BPCCSO-x wt% graphene | Cu2Se | (Cu2Se)0.9 | (Bi0.88Pb0.06Ca0.06CuSeO)0.1(Graphene)0.035wt% | FALSE |  | Mixed Formula |  | 2023 | 1000 | 313.81449 | 232.55702 | 16.97196 | 2.81812 | 0.60218 |  |  |  | 35.39936 | [6 empty] | Self-propagating high-temperature synthesis with spark plasma sintering at 973K under a uniaxial pressure of 40 MPa for 3 minutes in vaccuum. | Not mentioned | Not mentioned | Polycrystalline | [13 empty] | Appropriate amount of graphene introduces extra electrically conductive paths and improve the mobility of composities. Graphene also decoupled the relationship of electrical conductivity and Seeback coefficient to a certain extent. The graphene softens the phonon and increase phonon scattering, lowering thermal conductivity.
717 | 1 | https://doi.org/10.1038/s41467-023-38054-y | 0.9Cu2Se-0.1(Bi0.88Pb0.06Ca0.06CuSeO)-0.04 wt% C | 0.9Cu2Se-0.1BPCCSO-0.04 wt% Graphene | 0.9Cu2Se-0.1BPCCSO-x wt% graphene | Cu2Se | (Cu2Se)0.9 | (Bi0.88Pb0.06Ca0.06CuSeO)0.1(Graphene)0.04wt% | FALSE |  | Mixed Formula |  | 2023 | 300 | 437.64691 | 143.1796 | 8.971937 | 0.4054 | 0.6709 |  |  |  | 100.6887 |  | 2.097 | 13.03 |  |  |  | Self-propagating high-temperature synthesis with spark plasma sintering at 973K under a uniaxial pressure of 40 MPa for 3 minutes in vaccuum. | Not mentioned | Not mentioned | Polycrystalline | [13 empty] | Appropriate amount of graphene introduces extra electrically conductive paths and improve the mobility of composities. Graphene also decoupled the relationship of electrical conductivity and Seeback coefficient to a certain extent. The graphene softens the phonon and increase phonon scattering, lowering thermal conductivity.
718 | 1 | https://doi.org/10.1038/s41467-023-38054-y | 0.9Cu2Se-0.1(Bi0.88Pb0.06Ca0.06CuSeO)-0.04 wt% C | 0.9Cu2Se-0.1BPCCSO-0.04 wt% Graphene | 0.9Cu2Se-0.1BPCCSO-x wt% graphene | Cu2Se | (Cu2Se)0.9 | (Bi0.88Pb0.06Ca0.06CuSeO)0.1(Graphene)0.04wt% | FALSE |  | Mixed Formula |  | 2023 | 323 | 427.44962 | 145.1718 | 9.008435 | 0.45059 | 0.64605 |  |  |  | 91.52266 | [6 empty] | Self-propagating high-temperature synthesis with spark plasma sintering at 973K under a uniaxial pressure of 40 MPa for 3 minutes in vaccuum. | Not mentioned | Not mentioned | Polycrystalline | [13 empty] | Appropriate amount of graphene introduces extra electrically conductive paths and improve the mobility of composities. Graphene also decoupled the relationship of electrical conductivity and Seeback coefficient to a certain extent. The graphene softens the phonon and increase phonon scattering, lowering thermal conductivity.
719 | 1 | https://doi.org/10.1038/s41467-023-38054-y | 0.9Cu2Se-0.1(Bi0.88Pb0.06Ca0.06CuSeO)-0.04 wt% C | 0.9Cu2Se-0.1BPCCSO-0.04 wt% Graphene | 0.9Cu2Se-0.1BPCCSO-x wt% graphene | Cu2Se | (Cu2Se)0.9 | (Bi0.88Pb0.06Ca0.06CuSeO)0.1(Graphene)0.04wt% | FALSE |  | Mixed Formula |  | 2023 | 423 | 303.22988 | 170.1594 | 8.779789 | 0.66995 | 0.55455 |  |  |  | 58.27456 | [6 empty] | Self-propagating high-temperature synthesis with spark plasma sintering at 973K under a uniaxial pressure of 40 MPa for 3 minutes in vaccuum. | Not mentioned | Not mentioned | Polycrystalline | [13 empty] | Appropriate amount of graphene introduces extra electrically conductive paths and improve the mobility of composities. Graphene also decoupled the relationship of electrical conductivity and Seeback coefficient to a certain extent. The graphene softens the phonon and increase phonon scattering, lowering thermal conductivity.
720 | 1 | https://doi.org/10.1038/s41467-023-38054-y | 0.9Cu2Se-0.1(Bi0.88Pb0.06Ca0.06CuSeO)-0.04 wt% C | 0.9Cu2Se-0.1BPCCSO-0.04 wt% Graphene | 0.9Cu2Se-0.1BPCCSO-x wt% graphene | Cu2Se | (Cu2Se)0.9 | (Bi0.88Pb0.06Ca0.06CuSeO)0.1(Graphene)0.04wt% | FALSE |  | Mixed Formula |  | 2023 | 473 | 260.46008 | 189.5853 | 9.361606 | 0.90289 | 0.49058 |  |  |  | 53.13152 | [6 empty] | Self-propagating high-temperature synthesis with spark plasma sintering at 973K under a uniaxial pressure of 40 MPa for 3 minutes in vaccuum. | Not mentioned | Not mentioned | Polycrystalline | [13 empty] | Appropriate amount of graphene introduces extra electrically conductive paths and improve the mobility of composities. Graphene also decoupled the relationship of electrical conductivity and Seeback coefficient to a certain extent. The graphene softens the phonon and increase phonon scattering, lowering thermal conductivity.
721 | 1 | https://doi.org/10.1038/s41467-023-38054-y | 0.9Cu2Se-0.1(Bi0.88Pb0.06Ca0.06CuSeO)-0.04 wt% C | 0.9Cu2Se-0.1BPCCSO-0.04 wt% Graphene | 0.9Cu2Se-0.1BPCCSO-x wt% graphene | Cu2Se | (Cu2Se)0.9 | (Bi0.88Pb0.06Ca0.06CuSeO)0.1(Graphene)0.04wt% | FALSE |  | Mixed Formula |  | 2023 | 523 | 224.70229 | 207.2693 | 9.653338 | 1.15254 | 0.43817 |  |  |  | 48.43616 | [6 empty] | Self-propagating high-temperature synthesis with spark plasma sintering at 973K under a uniaxial pressure of 40 MPa for 3 minutes in vaccuum. | Not mentioned | Not mentioned | Polycrystalline | [13 empty] | Appropriate amount of graphene introduces extra electrically conductive paths and improve the mobility of composities. Graphene also decoupled the relationship of electrical conductivity and Seeback coefficient to a certain extent. The graphene softens the phonon and increase phonon scattering, lowering thermal conductivity.
722 | 1 | https://doi.org/10.1038/s41467-023-38054-y | 0.9Cu2Se-0.1(Bi0.88Pb0.06Ca0.06CuSeO)-0.04 wt% C | 0.9Cu2Se-0.1BPCCSO-0.04 wt% Graphene | 0.9Cu2Se-0.1BPCCSO-x wt% graphene | Cu2Se | (Cu2Se)0.9 | (Bi0.88Pb0.06Ca0.06CuSeO)0.1(Graphene)0.04wt% | FALSE |  | Mixed Formula |  | 2023 | 573 | 195.04561 | 225.3695 | 9.906639 | 1.39801 | 0.40615 |  |  |  | 45.24396 | [6 empty] | Self-propagating high-temperature synthesis with spark plasma sintering at 973K under a uniaxial pressure of 40 MPa for 3 minutes in vaccuum. | Not mentioned | Not mentioned | Polycrystalline | [13 empty] | Appropriate amount of graphene introduces extra electrically conductive paths and improve the mobility of composities. Graphene also decoupled the relationship of electrical conductivity and Seeback coefficient to a certain extent. The graphene softens the phonon and increase phonon scattering, lowering thermal conductivity.
723 | 1 | https://doi.org/10.1038/s41467-023-38054-y | 0.9Cu2Se-0.1(Bi0.88Pb0.06Ca0.06CuSeO)-0.04 wt% C | 0.9Cu2Se-0.1BPCCSO-0.04 wt% Graphene | 0.9Cu2Se-0.1BPCCSO-x wt% graphene | Cu2Se | (Cu2Se)0.9 | (Bi0.88Pb0.06Ca0.06CuSeO)0.1(Graphene)0.04wt% | FALSE |  | Mixed Formula |  | 2023 | 623 | 169.83825 | 245.3848 | 10.22659 | 1.5466 | 0.41205 |  |  |  | 43.84124 | [6 empty] | Self-propagating high-temperature synthesis with spark plasma sintering at 973K under a uniaxial pressure of 40 MPa for 3 minutes in vaccuum. | Not mentioned | Not mentioned | Polycrystalline | [13 empty] | Appropriate amount of graphene introduces extra electrically conductive paths and improve the mobility of composities. Graphene also decoupled the relationship of electrical conductivity and Seeback coefficient to a certain extent. The graphene softens the phonon and increase phonon scattering, lowering thermal conductivity.
724 | 1 | https://doi.org/10.1038/s41467-023-38054-y | 0.9Cu2Se-0.1(Bi0.88Pb0.06Ca0.06CuSeO)-0.04 wt% C | 0.9Cu2Se-0.1BPCCSO-0.04 wt% Graphene | 0.9Cu2Se-0.1BPCCSO-x wt% graphene | Cu2Se | (Cu2Se)0.9 | (Bi0.88Pb0.06Ca0.06CuSeO)0.1(Graphene)0.04wt% | FALSE |  | Mixed Formula |  | 2023 | 673 | 146.95241 | 263.3149 | 10.18891 | 1.85442 | 0.36986 |  |  |  | 41.60196 | [6 empty] | Self-propagating high-temperature synthesis with spark plasma sintering at 973K under a uniaxial pressure of 40 MPa for 3 minutes in vaccuum. | Not mentioned | Not mentioned | Polycrystalline | [13 empty] | Appropriate amount of graphene introduces extra electrically conductive paths and improve the mobility of composities. Graphene also decoupled the relationship of electrical conductivity and Seeback coefficient to a certain extent. The graphene softens the phonon and increase phonon scattering, lowering thermal conductivity.
725 | 1 | https://doi.org/10.1038/s41467-023-38054-y | 0.9Cu2Se-0.1(Bi0.88Pb0.06Ca0.06CuSeO)-0.04 wt% C | 0.9Cu2Se-0.1BPCCSO-0.04 wt% Graphene | 0.9Cu2Se-0.1BPCCSO-x wt% graphene | Cu2Se | (Cu2Se)0.9 | (Bi0.88Pb0.06Ca0.06CuSeO)0.1(Graphene)0.04wt% | FALSE |  | Mixed Formula |  | 2023 | 723 | 126.84308 | 276.9428 | 9.728523 | 1.85484 | 0.37929 |  |  |  | 37.77512 | [6 empty] | Self-propagating high-temperature synthesis with spark plasma sintering at 973K under a uniaxial pressure of 40 MPa for 3 minutes in vaccuum. | Not mentioned | Not mentioned | Polycrystalline | [13 empty] | Appropriate amount of graphene introduces extra electrically conductive paths and improve the mobility of composities. Graphene also decoupled the relationship of electrical conductivity and Seeback coefficient to a certain extent. The graphene softens the phonon and increase phonon scattering, lowering thermal conductivity.
726 | 1 | https://doi.org/10.1038/s41467-023-38054-y | 0.9Cu2Se-0.1(Bi0.88Pb0.06Ca0.06CuSeO)-0.04 wt% C | 0.9Cu2Se-0.1BPCCSO-0.04 wt% Graphene | 0.9Cu2Se-0.1BPCCSO-x wt% graphene | Cu2Se | (Cu2Se)0.9 | (Bi0.88Pb0.06Ca0.06CuSeO)0.1(Graphene)0.04wt% | FALSE |  | Mixed Formula |  | 2023 | 773 | 110.05127 | 292.2915 | 9.402156 | 1.96072 | 0.37074 |  |  |  | 35.42657 | [6 empty] | Self-propagating high-temperature synthesis with spark plasma sintering at 973K under a uniaxial pressure of 40 MPa for 3 minutes in vaccuum. | Not mentioned | Not mentioned | Polycrystalline | [13 empty] | Appropriate amount of graphene introduces extra electrically conductive paths and improve the mobility of composities. Graphene also decoupled the relationship of electrical conductivity and Seeback coefficient to a certain extent. The graphene softens the phonon and increase phonon scattering, lowering thermal conductivity.
727 | 1 | https://doi.org/10.1038/s41467-023-38054-y | 0.9Cu2Se-0.1(Bi0.88Pb0.06Ca0.06CuSeO)-0.04 wt% C | 0.9Cu2Se-0.1BPCCSO-0.04 wt% Graphene | 0.9Cu2Se-0.1BPCCSO-x wt% graphene | Cu2Se | (Cu2Se)0.9 | (Bi0.88Pb0.06Ca0.06CuSeO)0.1(Graphene)0.04wt% | FALSE |  | Mixed Formula |  | 2023 | 823 | 98.12021 | 304.4949 | 9.097424 | 2.03866 | 0.36733 |  |  |  | 33.12573 | [6 empty] | Self-propagating high-temperature synthesis with spark plasma sintering at 973K under a uniaxial pressure of 40 MPa for 3 minutes in vaccuum. | Not mentioned | Not mentioned | Polycrystalline | [13 empty] | Appropriate amount of graphene introduces extra electrically conductive paths and improve the mobility of composities. Graphene also decoupled the relationship of electrical conductivity and Seeback coefficient to a certain extent. The graphene softens the phonon and increase phonon scattering, lowering thermal conductivity.
728 | 1 | https://doi.org/10.1038/s41467-023-38054-y | 0.9Cu2Se-0.1(Bi0.88Pb0.06Ca0.06CuSeO)-0.04 wt% C | 0.9Cu2Se-0.1BPCCSO-0.04 wt% Graphene | 0.9Cu2Se-0.1BPCCSO-x wt% graphene | Cu2Se | (Cu2Se)0.9 | (Bi0.88Pb0.06Ca0.06CuSeO)0.1(Graphene)0.04wt% | FALSE |  | Mixed Formula |  | 2023 | 873 | 91.68096 | 306.4697 | 8.611008 | 2.05643 | 0.36562 |  |  |  | 28.98793 | [6 empty] | Self-propagating high-temperature synthesis with spark plasma sintering at 973K under a uniaxial pressure of 40 MPa for 3 minutes in vaccuum. | Not mentioned | Not mentioned | Polycrystalline | [13 empty] | Appropriate amount of graphene introduces extra electrically conductive paths and improve the mobility of composities. Graphene also decoupled the relationship of electrical conductivity and Seeback coefficient to a certain extent. The graphene softens the phonon and increase phonon scattering, lowering thermal conductivity.
729 | 1 | https://doi.org/10.1038/s41467-023-38054-y | 0.9Cu2Se-0.1(Bi0.88Pb0.06Ca0.06CuSeO)-0.04 wt% C | 0.9Cu2Se-0.1BPCCSO-0.04 wt% Graphene | 0.9Cu2Se-0.1BPCCSO-x wt% graphene | Cu2Se | (Cu2Se)0.9 | (Bi0.88Pb0.06Ca0.06CuSeO)0.1(Graphene)0.04wt% | FALSE |  | Mixed Formula |  | 2023 | 923 | 95.4561 | 301.3458 | 8.668304 | 2.06332 | 0.38783 |  |  |  | 26.15995 | [6 empty] | Self-propagating high-temperature synthesis with spark plasma sintering at 973K under a uniaxial pressure of 40 MPa for 3 minutes in vaccuum. | Not mentioned | Not mentioned | Polycrystalline | [13 empty] | Appropriate amount of graphene introduces extra electrically conductive paths and improve the mobility of composities. Graphene also decoupled the relationship of electrical conductivity and Seeback coefficient to a certain extent. The graphene softens the phonon and increase phonon scattering, lowering thermal conductivity.
730 | 1 | https://doi.org/10.1038/s41467-023-38054-y | 0.9Cu2Se-0.1(Bi0.88Pb0.06Ca0.06CuSeO)-0.04 wt% C | 0.9Cu2Se-0.1BPCCSO-0.04 wt% Graphene | 0.9Cu2Se-0.1BPCCSO-x wt% graphene | Cu2Se | (Cu2Se)0.9 | (Bi0.88Pb0.06Ca0.06CuSeO)0.1(Graphene)0.04wt% | FALSE |  | Mixed Formula |  | 2023 | 973 | 116.34579 | 281.8118 | 9.239935 | 2.26854 | 0.39637 |  |  |  | 23.48377 | [6 empty] | Self-propagating high-temperature synthesis with spark plasma sintering at 973K under a uniaxial pressure of 40 MPa for 3 minutes in vaccuum. | Not mentioned | Not mentioned | Polycrystalline | [13 empty] | Appropriate amount of graphene introduces extra electrically conductive paths and improve the mobility of composities. Graphene also decoupled the relationship of electrical conductivity and Seeback coefficient to a certain extent. The graphene softens the phonon and increase phonon scattering, lowering thermal conductivity.
731 | 1 | https://doi.org/10.1038/s41467-023-38054-y | 0.9Cu2Se-0.1(Bi0.88Pb0.06Ca0.06CuSeO)-0.04 wt% C | 0.9Cu2Se-0.1BPCCSO-0.04 wt% Graphene | 0.9Cu2Se-0.1BPCCSO-x wt% graphene | Cu2Se | (Cu2Se)0.9 | (Bi0.88Pb0.06Ca0.06CuSeO)0.1(Graphene)0.04wt% | FALSE |  | Mixed Formula |  | 2023 | 1000 | 152.65588 | 263.262 | 10.58011 | 2.59145 | 0.40833 |  |  |  | 23.84551 | [6 empty] | Self-propagating high-temperature synthesis with spark plasma sintering at 973K under a uniaxial pressure of 40 MPa for 3 minutes in vaccuum. | Not mentioned | Not mentioned | Polycrystalline |  |  |  | Rock Salt | [9 empty] | Appropriate amount of graphene introduces extra electrically conductive paths and improve the mobility of composities. Graphene also decoupled the relationship of electrical conductivity and Seeback coefficient to a certain extent. The graphene softens the phonon and increase phonon scattering, lowering thermal conductivity.
732 | 1 | https://doi.org/10.1038/s41467-024-48268-3 | PbS0.6Se0.4 |  | PbS1-xSex | PbS | PbS0.6Se0.4 | None | TRUE |  | Stoichiometric Formula |  | 2024 | 300 | 214 | -260 | 14.6 | 0.354 | 1.232 | 1.168 | [9 empty] | Heated in quartz tubes for 12 hours at 723 K, took 7 hours from 723 to 1403 K, then held at 1403 K for 6 hours. | Not mentioned | Not mentioned | Polycrystalline |  |  |  | Rock Salt
733 | 1 | https://doi.org/10.1038/s41467-024-48268-3 | PbS0.6Se0.4 |  | PbS1-xSex | PbS | PbS0.6Se0.4 | None | TRUE |  | Stoichiometric Formula |  | 2024 | 323 | 190 | -277 | 14.6 | 0.392 | 1.204 | 1.136 | [9 empty] | Heated in quartz tubes for 12 hours at 723 K, took 7 hours from 723 to 1403 K, then held at 1403 K for 6 hours. | Not mentioned | Not mentioned | Polycrystalline |  |  |  | Rock Salt
734 | 1 | https://doi.org/10.1038/s41467-024-48268-3 | PbS0.6Se0.4 |  | PbS1-xSex | PbS | PbS0.6Se0.4 | None | TRUE |  | Stoichiometric Formula |  | 2024 | 373 | 142 | -309 | 13.48 | 0.442 | 1.148 | 1.072 | [9 empty] | Heated in quartz tubes for 12 hours at 723 K, took 7 hours from 723 to 1403 K, then held at 1403 K for 6 hours. | Not mentioned | Not mentioned | Polycrystalline |  |  |  | Rock Salt
735 | 1 | https://doi.org/10.1038/s41467-024-48268-3 | PbS0.6Se0.4 |  | PbS1-xSex | PbS | PbS0.6Se0.4 | None | TRUE |  | Stoichiometric Formula |  | 2024 | 423 | 102 | -334 | 11.46 | 0.447 | 1.092 | 1.024 | [9 empty] | Heated in quartz tubes for 12 hours at 723 K, took 7 hours from 723 to 1403 K, then held at 1403 K for 6 hours. | Not mentioned | Not mentioned | Polycrystalline |  |  |  | Rock Salt
736 | 1 | https://doi.org/10.1038/s41467-024-48268-3 | PbS0.6Se0.4 |  | PbS1-xSex | PbS | PbS0.6Se0.4 | None | TRUE |  | Stoichiometric Formula |  | 2024 | 473 | 74 | -352 | 9.14 | 0.414 | 1.044 | 0.984 | [9 empty] | Heated in quartz tubes for 12 hours at 723 K, took 7 hours from 723 to 1403 K, then held at 1403 K for 6 hours. | Not mentioned | Not mentioned | Polycrystalline |  |  |  | Rock Salt
737 | 1 | https://doi.org/10.1038/s41467-024-48268-3 | PbS0.6Se0.4 |  | PbS1-xSex | PbS | PbS0.6Se0.4 | None | TRUE |  | Stoichiometric Formula |  | 2024 | 523 | 54 | -365 | 7.02 | 0.369 | 1 | 0.956 | [9 empty] | Heated in quartz tubes for 12 hours at 723 K, took 7 hours from 723 to 1403 K, then held at 1403 K for 6 hours. | Not mentioned | Not mentioned | Polycrystalline |  |  |  | Rock Salt
738 | 1 | https://doi.org/10.1038/s41467-024-48268-3 | PbS0.6Se0.4 |  | PbS1-xSex | PbS | PbS0.6Se0.4 | None | TRUE |  | Stoichiometric Formula |  | 2024 | 573 | 40 | -383 | 5.71 | 0.344 | 0.964 | 0.928 | [9 empty] | Heated in quartz tubes for 12 hours at 723 K, took 7 hours from 723 to 1403 K, then held at 1403 K for 6 hours. | Not mentioned | Not mentioned | Polycrystalline |  |  |  | Rock Salt
739 | 1 | https://doi.org/10.1038/s41467-024-48268-3 | PbS0.6Se0.4 |  | PbS1-xSex | PbS | PbS0.6Se0.4 | None | TRUE |  | Stoichiometric Formula |  | 2024 | 623 | 34 | -396 | 5 | 0.334 | 0.936 | 0.908 | [9 empty] | Heated in quartz tubes for 12 hours at 723 K, took 7 hours from 723 to 1403 K, then held at 1403 K for 6 hours. | Not mentioned | Not mentioned | Polycrystalline |  |  |  | Rock Salt
740 | 1 | https://doi.org/10.1038/s41467-024-48268-3 | PbS0.6Se0.4 |  | PbS1-xSex | PbS | PbS0.6Se0.4 | None | TRUE |  | Stoichiometric Formula |  | 2024 | 673 | 30 | -387 | 4.39 | 0.329 | 0.916 | 0.888 | [9 empty] | Heated in quartz tubes for 12 hours at 723 K, took 7 hours from 723 to 1403 K, then held at 1403 K for 6 hours. | Not mentioned | Not mentioned | Polycrystalline |  |  |  | Rock Salt
741 | 1 | https://doi.org/10.1038/s41467-024-48268-3 | PbS0.6Se0.4 |  | PbS1-xSex | PbS | PbS0.6Se0.4 | None | TRUE |  | Stoichiometric Formula |  | 2024 | 723 | 32 | -366 | 4.19 | 0.336 | 0.9 | 0.872 | [9 empty] | Heated in quartz tubes for 12 hours at 723 K, took 7 hours from 723 to 1403 K, then held at 1403 K for 6 hours. | Not mentioned | Not mentioned | Polycrystalline |  |  |  | Rock Salt
742 | 1 | https://doi.org/10.1038/s41467-024-48268-3 | PbS0.6Se0.4 |  | PbS1-xSex | PbS | PbS0.6Se0.4 | None | TRUE |  | Stoichiometric Formula |  | 2024 | 773 | 36 | -349 | 4.19 | 0.371 | 0.888 | 0.852 | [9 empty] | Heated in quartz tubes for 12 hours at 723 K, took 7 hours from 723 to 1403 K, then held at 1403 K for 6 hours. | Not mentioned | Not mentioned | Polycrystalline |  |  |  | Rock Salt
743 | 1 | https://doi.org/10.1038/s41467-024-48268-3 | PbS0.6Se0.4 |  | PbS1-xSex | PbS | PbS0.6Se0.4 | None | TRUE |  | Stoichiometric Formula |  | 2024 | 823 | 42 | -330 | 4.39 | 0.414 | 0.884 | 0.836 | [9 empty] | Heated in quartz tubes for 12 hours at 723 K, took 7 hours from 723 to 1403 K, then held at 1403 K for 6 hours. | Not mentioned | Not mentioned | Polycrystalline |  |  |  | Rock Salt
744 | 1 | https://doi.org/10.1038/s41467-024-48268-3 | Pb1.002S0.6Se0.4 |  | Pb1+yS0.6Se0.4 | PbS | Pb1.002S0.6Se0.4 | None | TRUE |  | Stoichiometric Formula |  | 2024 | 300 | 326 | -226 | 16.52 | 0.349 | 1.42 | 1.264 | [9 empty] | Heated in quartz tubes for 12 hours at 723 K, took 7 hours from 723 to 1403 K, then held at 1403 K for 6 hours. | Not mentioned | Not mentioned | Polycrystalline |  |  |  | Rock Salt
745 | 1 | https://doi.org/10.1038/s41467-024-48268-3 | Pb1.002S0.6Se0.4 |  | Pb1+yS0.6Se0.4 | PbS | Pb1.002S0.6Se0.4 | None | TRUE |  | Stoichiometric Formula |  | 2024 | 323 | 286 | -243 | 16.92 | 0.399 | 1.368 | 1.22 | [9 empty] | Heated in quartz tubes for 12 hours at 723 K, took 7 hours from 723 to 1403 K, then held at 1403 K for 6 hours. | Not mentioned | Not mentioned | Polycrystalline |  |  |  | Rock Salt
746 | 1 | https://doi.org/10.1038/s41467-024-48268-3 | Pb1.002S0.6Se0.4 |  | Pb1+yS0.6Se0.4 | PbS | Pb1.002S0.6Se0.4 | None | TRUE |  | Stoichiometric Formula |  | 2024 | 373 | 212 | -277 | 16.21 | 0.477 | 1.268 | 1.144 | [9 empty] | Heated in quartz tubes for 12 hours at 723 K, took 7 hours from 723 to 1403 K, then held at 1403 K for 6 hours. | Not mentioned | Not mentioned | Polycrystalline |  |  |  | Rock Salt
747 | 1 | https://doi.org/10.1038/s41467-024-48268-3 | Pb1.002S0.6Se0.4 |  | Pb1+yS0.6Se0.4 | PbS | Pb1.002S0.6Se0.4 | None | TRUE |  | Stoichiometric Formula |  | 2024 | 423 | 154 | -306 | 14.39 | 0.513 | 1.188 | 1.088 | [9 empty] | Heated in quartz tubes for 12 hours at 723 K, took 7 hours from 723 to 1403 K, then held at 1403 K for 6 hours. | Not mentioned | Not mentioned | Polycrystalline |  |  |  | Rock Salt
748 | 1 | https://doi.org/10.1038/s41467-024-48268-3 | Pb1.002S0.6Se0.4 |  | Pb1+yS0.6Se0.4 | PbS | Pb1.002S0.6Se0.4 | None | TRUE |  | Stoichiometric Formula |  | 2024 | 473 | 110 | -330 | 11.97 | 0.505 | 1.124 | 1.044 | [9 empty] | Heated in quartz tubes for 12 hours at 723 K, took 7 hours from 723 to 1403 K, then held at 1403 K for 6 hours. | Not mentioned | Not mentioned | Polycrystalline |  |  |  | Rock Salt
749 | 1 | https://doi.org/10.1038/s41467-024-48268-3 | Pb1.002S0.6Se0.4 |  | Pb1+yS0.6Se0.4 | PbS | Pb1.002S0.6Se0.4 | None | TRUE |  | Stoichiometric Formula |  | 2024 | 523 | 78 | -350 | 9.55 | 0.467 | 1.072 | 1.012 | [9 empty] | Heated in quartz tubes for 12 hours at 723 K, took 7 hours from 723 to 1403 K, then held at 1403 K for 6 hours. | Not mentioned | Not mentioned | Polycrystalline |  |  |  | Rock Salt
750 | 1 | https://doi.org/10.1038/s41467-024-48268-3 | Pb1.002S0.6Se0.4 |  | Pb1+yS0.6Se0.4 | PbS | Pb1.002S0.6Se0.4 | None | TRUE |  | Stoichiometric Formula |  | 2024 | 573 | 58 | -370 | 7.83 | 0.434 | 1.04 | 0.992 | [9 empty] | Heated in quartz tubes for 12 hours at 723 K, took 7 hours from 723 to 1403 K, then held at 1403 K for 6 hours. | Not mentioned | Not mentioned | Polycrystalline |  |  |  | Rock Salt
751 | 1 | https://doi.org/10.1038/s41467-024-48268-3 | Pb1.002S0.6Se0.4 |  | Pb1+yS0.6Se0.4 | PbS | Pb1.002S0.6Se0.4 | None | TRUE |  | Stoichiometric Formula |  | 2024 | 623 | 46 | -385 | 6.72 | 0.414 | 1.016 | 0.972 | [9 empty] | Heated in quartz tubes for 12 hours at 723 K, took 7 hours from 723 to 1403 K, then held at 1403 K for 6 hours. | Not mentioned | Not mentioned | Polycrystalline |  |  |  | Rock Salt
752 | 1 | https://doi.org/10.1038/s41467-024-48268-3 | Pb1.002S0.6Se0.4 |  | Pb1+yS0.6Se0.4 | PbS | Pb1.002S0.6Se0.4 | None | TRUE |  | Stoichiometric Formula |  | 2024 | 673 | 42 | -380 | 5.71 | 0.389 | 1 | 0.96 | [9 empty] | Heated in quartz tubes for 12 hours at 723 K, took 7 hours from 723 to 1403 K, then held at 1403 K for 6 hours. | Not mentioned | Not mentioned | Polycrystalline |  |  |  | Rock Salt
753 | 1 | https://doi.org/10.1038/s41467-024-48268-3 | Pb1.002S0.6Se0.4 |  | Pb1+yS0.6Se0.4 | PbS | Pb1.002S0.6Se0.4 | None | TRUE |  | Stoichiometric Formula |  | 2024 | 723 | 40 | -364 | 5.2 | 0.384 | 0.988 | 0.944 | [9 empty] | Heated in quartz tubes for 12 hours at 723 K, took 7 hours from 723 to 1403 K, then held at 1403 K for 6 hours. | Not mentioned | Not mentioned | Polycrystalline |  |  |  | Rock Salt
754 | 1 | https://doi.org/10.1038/s41467-024-48268-3 | Pb1.002S0.6Se0.4 |  | Pb1+yS0.6Se0.4 | PbS | Pb1.002S0.6Se0.4 | None | TRUE |  | Stoichiometric Formula |  | 2024 | 773 | 44 | -351 | 5.2 | 0.409 | 0.98 | 0.932 | [9 empty] | Heated in quartz tubes for 12 hours at 723 K, took 7 hours from 723 to 1403 K, then held at 1403 K for 6 hours. | Not mentioned | Not mentioned | Polycrystalline |  |  |  | Rock Salt
755 | 1 | https://doi.org/10.1038/s41467-024-48268-3 | Pb1.002S0.6Se0.4 |  | Pb1+yS0.6Se0.4 | PbS | Pb1.002S0.6Se0.4 | None | TRUE |  | Stoichiometric Formula |  | 2024 | 823 | 46 | -341 | 5.3 | 0.45 | 0.972 | 0.912 | [9 empty] | Heated in quartz tubes for 12 hours at 723 K, took 7 hours from 723 to 1403 K, then held at 1403 K for 6 hours. | Not mentioned | Not mentioned | Polycrystalline |  |  |  | Rock Salt
756 | 1 | https://doi.org/10.1038/s41467-024-48268-3 | Pb1.004S0.6Se0.4 |  | Pb1+yS0.6Se0.4 | PbS | Pb1.004S0.6Se0.4 | None | TRUE |  | Stoichiometric Formula |  | 2024 | 300 | 364 | -220 | 17.63 | 0.389 | 1.364 | 1.188 | [9 empty] | Heated in quartz tubes for 12 hours at 723 K, took 7 hours from 723 to 1403 K, then held at 1403 K for 6 hours. | Not mentioned | Not mentioned | Polycrystalline |  |  |  | Rock Salt
757 | 1 | https://doi.org/10.1038/s41467-024-48268-3 | Pb1.004S0.6Se0.4 |  | Pb1+yS0.6Se0.4 | PbS | Pb1.004S0.6Se0.4 | None | TRUE |  | Stoichiometric Formula |  | 2024 | 323 | 320 | -238 | 18.43 | 0.445 | 1.328 | 1.164 | [9 empty] | Heated in quartz tubes for 12 hours at 723 K, took 7 hours from 723 to 1403 K, then held at 1403 K for 6 hours. | Not mentioned | Not mentioned | Polycrystalline |  |  |  | Rock Salt
758 | 1 | https://doi.org/10.1038/s41467-024-48268-3 | Pb1.004S0.6Se0.4 |  | Pb1+yS0.6Se0.4 | PbS | Pb1.004S0.6Se0.4 | None | TRUE |  | Stoichiometric Formula |  | 2024 | 373 | 240 | -273 | 18.03 | 0.533 | 1.256 | 1.116 | [9 empty] | Heated in quartz tubes for 12 hours at 723 K, took 7 hours from 723 to 1403 K, then held at 1403 K for 6 hours. | Not mentioned | Not mentioned | Polycrystalline |  |  |  | Rock Salt
759 | 1 | https://doi.org/10.1038/s41467-024-48268-3 | Pb1.004S0.6Se0.4 |  | Pb1+yS0.6Se0.4 | PbS | Pb1.004S0.6Se0.4 | None | TRUE |  | Stoichiometric Formula |  | 2024 | 423 | 176 | -300 | 15.81 | 0.566 | 1.188 | 1.08 | [9 empty] | Heated in quartz tubes for 12 hours at 723 K, took 7 hours from 723 to 1403 K, then held at 1403 K for 6 hours. | Not mentioned | Not mentioned | Polycrystalline |  |  |  | Rock Salt
760 | 1 | https://doi.org/10.1038/s41467-024-48268-3 | Pb1.004S0.6Se0.4 |  | Pb1+yS0.6Se0.4 | PbS | Pb1.004S0.6Se0.4 | None | TRUE |  | Stoichiometric Formula |  | 2024 | 473 | 126 | -318 | 12.78 | 0.533 | 1.132 | 1.044 | [9 empty] | Heated in quartz tubes for 12 hours at 723 K, took 7 hours from 723 to 1403 K, then held at 1403 K for 6 hours. | Not mentioned | Not mentioned | Polycrystalline |  |  |  | Rock Salt
761 | 1 | https://doi.org/10.1038/s41467-024-48268-3 | Pb1.004S0.6Se0.4 |  | Pb1+yS0.6Se0.4 | PbS | Pb1.004S0.6Se0.4 | None | TRUE |  | Stoichiometric Formula |  | 2024 | 523 | 92 | -332 | 9.85 | 0.475 | 1.084 | 1.012 | [9 empty] | Heated in quartz tubes for 12 hours at 723 K, took 7 hours from 723 to 1403 K, then held at 1403 K for 6 hours. | Not mentioned | Not mentioned | Polycrystalline |  |  |  | Rock Salt
762 | 1 | https://doi.org/10.1038/s41467-024-48268-3 | Pb1.004S0.6Se0.4 |  | Pb1+yS0.6Se0.4 | PbS | Pb1.004S0.6Se0.4 | None | TRUE |  | Stoichiometric Formula |  | 2024 | 573 | 66 | -360 | 8.33 | 0.46 | 1.04 | 0.996 | [9 empty] | Heated in quartz tubes for 12 hours at 723 K, took 7 hours from 723 to 1403 K, then held at 1403 K for 6 hours. | Not mentioned | Not mentioned | Polycrystalline |  |  |  | Rock Salt
763 | 1 | https://doi.org/10.1038/s41467-024-48268-3 | Pb1.004S0.6Se0.4 |  | Pb1+yS0.6Se0.4 | PbS | Pb1.004S0.6Se0.4 | None | TRUE |  | Stoichiometric Formula |  | 2024 | 623 | 50 | -390 | 7.42 | 0.462 | 1.012 | 0.964 | [9 empty] | Heated in quartz tubes for 12 hours at 723 K, took 7 hours from 723 to 1403 K, then held at 1403 K for 6 hours. | Not mentioned | Not mentioned | Polycrystalline |  |  |  | Rock Salt
764 | 1 | https://doi.org/10.1038/s41467-024-48268-3 | Pb1.004S0.6Se0.4 |  | Pb1+yS0.6Se0.4 | PbS | Pb1.004S0.6Se0.4 | None | TRUE |  | Stoichiometric Formula |  | 2024 | 673 | 42 | -386 | 6.21 | 0.424 | 0.98 | 0.94 | [9 empty] | Heated in quartz tubes for 12 hours at 723 K, took 7 hours from 723 to 1403 K, then held at 1403 K for 6 hours. | Not mentioned | Not mentioned | Polycrystalline |  |  |  | Rock Salt
765 | 1 | https://doi.org/10.1038/s41467-024-48268-3 | Pb1.004S0.6Se0.4 |  | Pb1+yS0.6Se0.4 | PbS | Pb1.004S0.6Se0.4 | None | TRUE |  | Stoichiometric Formula |  | 2024 | 723 | 42 | -372 | 5.51 | 0.414 | 0.96 | 0.92 | [9 empty] | Heated in quartz tubes for 12 hours at 723 K, took 7 hours from 723 to 1403 K, then held at 1403 K for 6 hours. | Not mentioned | Not mentioned | Polycrystalline |  |  |  | Rock Salt
766 | 1 | https://doi.org/10.1038/s41467-024-48268-3 | Pb1.004S0.6Se0.4 |  | Pb1+yS0.6Se0.4 | PbS | Pb1.004S0.6Se0.4 | None | TRUE |  | Stoichiometric Formula |  | 2024 | 773 | 42 | -357 | 5.3 | 0.437 | 0.948 | 0.9 | [9 empty] | Heated in quartz tubes for 12 hours at 723 K, took 7 hours from 723 to 1403 K, then held at 1403 K for 6 hours. | Not mentioned | Not mentioned | Polycrystalline |  |  |  | Rock Salt
767 | 1 | https://doi.org/10.1038/s41467-024-48268-3 | Pb1.004S0.6Se0.4 |  | Pb1+yS0.6Se0.4 | PbS | Pb1.004S0.6Se0.4 | None | TRUE |  | Stoichiometric Formula |  | 2024 | 823 | 48 | -340 | 5.4 | 0.47 | 0.936 | 0.884 | [9 empty] | Heated in quartz tubes for 12 hours at 723 K, took 7 hours from 723 to 1403 K, then held at 1403 K for 6 hours. | Not mentioned | Not mentioned | Polycrystalline |  |  |  | Rock Salt
768 | 1 | https://doi.org/10.1038/s41467-024-48268-3 | Pb1.006S0.6Se0.4 |  | Pb1+yS0.6Se0.4 | PbS | Pb1.006S0.6Se0.4 | None | TRUE |  | Stoichiometric Formula |  | 2024 | 300 | 252 | -244 | 14.9 | 0.326 | 1.376 | 1.26 | [9 empty] | Heated in quartz tubes for 12 hours at 723 K, took 7 hours from 723 to 1403 K, then held at 1403 K for 6 hours. | Not mentioned | Not mentioned | Polycrystalline |  |  |  | Rock Salt
769 | 1 | https://doi.org/10.1038/s41467-024-48268-3 | Pb1.006S0.6Se0.4 |  | Pb1+yS0.6Se0.4 | PbS | Pb1.006S0.6Se0.4 | None | TRUE |  | Stoichiometric Formula |  | 2024 | 323 | 224 | -58 | 14.7 | 0.351 | 1.352 | 1.24 | [9 empty] | Heated in quartz tubes for 12 hours at 723 K, took 7 hours from 723 to 1403 K, then held at 1403 K for 6 hours. | Not mentioned | Not mentioned | Polycrystalline |  |  |  | Rock Salt
770 | 1 | https://doi.org/10.1038/s41467-024-48268-3 | Pb1.006S0.6Se0.4 |  | Pb1+yS0.6Se0.4 | PbS | Pb1.006S0.6Se0.4 | None | TRUE |  | Stoichiometric Formula |  | 2024 | 373 | 166 | -285 | 13.48 | 0.389 | 1.292 | 1.196 | [9 empty] | Heated in quartz tubes for 12 hours at 723 K, took 7 hours from 723 to 1403 K, then held at 1403 K for 6 hours. | Not mentioned | Not mentioned | Polycrystalline |  |  |  | Rock Salt
771 | 1 | https://doi.org/10.1038/s41467-024-48268-3 | Pb1.006S0.6Se0.4 |  | Pb1+yS0.6Se0.4 | PbS | Pb1.006S0.6Se0.4 | None | TRUE |  | Stoichiometric Formula |  | 2024 | 423 | 122 | -310 | 11.67 | 0.402 | 1.224 | 1.148 | [9 empty] | Heated in quartz tubes for 12 hours at 723 K, took 7 hours from 723 to 1403 K, then held at 1403 K for 6 hours. | Not mentioned | Not mentioned | Polycrystalline |  |  |  | Rock Salt
772 | 1 | https://doi.org/10.1038/s41467-024-48268-3 | Pb1.006S0.6Se0.4 |  | Pb1+yS0.6Se0.4 | PbS | Pb1.006S0.6Se0.4 | None | TRUE |  | Stoichiometric Formula |  | 2024 | 473 | 88 | -331 | 9.55 | 0.389 | 1.16 | 1.096 | [9 empty] | Heated in quartz tubes for 12 hours at 723 K, took 7 hours from 723 to 1403 K, then held at 1403 K for 6 hours. | Not mentioned | Not mentioned | Polycrystalline |  |  |  | Rock Salt
773 | 1 | https://doi.org/10.1038/s41467-024-48268-3 | Pb1.006S0.6Se0.4 |  | Pb1+yS0.6Se0.4 | PbS | Pb1.006S0.6Se0.4 | None | TRUE |  | Stoichiometric Formula |  | 2024 | 523 | 64 | -350 | 7.63 | 0.369 | 1.092 | 1.044 | [9 empty] | Heated in quartz tubes for 12 hours at 723 K, took 7 hours from 723 to 1403 K, then held at 1403 K for 6 hours. | Not mentioned | Not mentioned | Polycrystalline |  |  |  | Rock Salt
774 | 1 | https://doi.org/10.1038/s41467-024-48268-3 | Pb1.006S0.6Se0.4 |  | Pb1+yS0.6Se0.4 | PbS | Pb1.006S0.6Se0.4 | None | TRUE |  | Stoichiometric Formula |  | 2024 | 573 | 46 | -369 | 6.41 | 0.354 | 1.036 | 0.996 | [9 empty] | Heated in quartz tubes for 12 hours at 723 K, took 7 hours from 723 to 1403 K, then held at 1403 K for 6 hours. | Not mentioned | Not mentioned | Polycrystalline |  |  |  | Rock Salt
775 | 1 | https://doi.org/10.1038/s41467-024-48268-3 | Pb1.006S0.6Se0.4 |  | Pb1+yS0.6Se0.4 | PbS | Pb1.006S0.6Se0.4 | None | TRUE |  | Stoichiometric Formula |  | 2024 | 623 | 38 | -385 | 5.61 | 0.361 | 0.984 | 0.952 | [9 empty] | Heated in quartz tubes for 12 hours at 723 K, took 7 hours from 723 to 1403 K, then held at 1403 K for 6 hours. | Not mentioned | Not mentioned | Polycrystalline |  |  |  | Rock Salt
776 | 1 | https://doi.org/10.1038/s41467-024-48268-3 | Pb1.006S0.6Se0.4 |  | Pb1+yS0.6Se0.4 | PbS | Pb1.006S0.6Se0.4 | None | TRUE |  | Stoichiometric Formula |  | 2024 | 673 | 36 | -383 | 5.1 | 0.369 | 0.952 | 0.916 | [9 empty] | Heated in quartz tubes for 12 hours at 723 K, took 7 hours from 723 to 1403 K, then held at 1403 K for 6 hours. | Not mentioned | Not mentioned | Polycrystalline |  |  |  | Rock Salt
777 | 1 | https://doi.org/10.1038/s41467-024-48268-3 | Pb1.006S0.6Se0.4 |  | Pb1+yS0.6Se0.4 | PbS | Pb1.006S0.6Se0.4 | None | TRUE |  | Stoichiometric Formula |  | 2024 | 723 | 38 | -346 | 4.29 | 0.344 | 0.932 | 0.892 | [9 empty] | Heated in quartz tubes for 12 hours at 723 K, took 7 hours from 723 to 1403 K, then held at 1403 K for 6 hours. | Not mentioned | Not mentioned | Polycrystalline |  |  |  | Rock Salt
778 | 1 | https://doi.org/10.1038/s41467-024-48268-3 | Pb1.006S0.6Se0.4 |  | Pb1+yS0.6Se0.4 | PbS | Pb1.006S0.6Se0.4 | None | TRUE |  | Stoichiometric Formula |  | 2024 | 773 | 42 | -328 | 4.39 | 0.371 | 0.932 | 0.884 | [9 empty] | Heated in quartz tubes for 12 hours at 723 K, took 7 hours from 723 to 1403 K, then held at 1403 K for 6 hours. | Not mentioned | Not mentioned | Polycrystalline |  |  |  | Rock Salt
779 | 1 | https://doi.org/10.1038/s41467-024-48268-3 | Pb1.006S0.6Se0.4 |  | Pb1+yS0.6Se0.4 | PbS | Pb1.006S0.6Se0.4 | None | TRUE |  | Stoichiometric Formula |  | 2024 | 823 | 48 | -323 | 5 | 0.434 | 0.956 | 0.896 | [9 empty] | Heated in quartz tubes for 12 hours at 723 K, took 7 hours from 723 to 1403 K, then held at 1403 K for 6 hours. | Not mentioned | Not mentioned | Polycrystalline |  |  |  | Rock Salt
780 | 1 | https://doi.org/10.1038/s41467-024-48268-3 | Pb1.004S0.6Se0.4 + 0.0005Cu |  | Pb1.004S0.6Se0.4 + zCu | PbS | Pb1.004S0.6Se0.4 | 0.0005Cu | FALSE |  | Stoichiometric Formula |  | 2024 | 300 | 331 | -246 | 20.14 | 0.451 | 1.338 | 1.185 | [9 empty] | Heated in quartz tubes for 12 hours at 723 K, took 7 hours from 723 to 1403 K, then held at 1403 K for 6 hours. Spark plasma sintering | Not mentioned | Not mentioned | Polycrystalline |  |  |  | Rock Salt
781 | 1 | https://doi.org/10.1038/s41467-024-48268-3 | Pb1.004S0.6Se0.4 + 0.0005Cu |  | Pb1.004S0.6Se0.4 + zCu | PbS | Pb1.004S0.6Se0.4 | 0.0005Cu | FALSE |  | Stoichiometric Formula |  | 2024 | 323 | 292 | -256 | 19.16 | 0.477 | 1.3 | 1.154 | [9 empty] | Heated in quartz tubes for 12 hours at 723 K, took 7 hours from 723 to 1403 K, then held at 1403 K for 6 hours. Spark plasma sintering | Not mentioned | Not mentioned | Polycrystalline |  |  |  | Rock Salt
782 | 1 | https://doi.org/10.1038/s41467-024-48268-3 | Pb1.004S0.6Se0.4 + 0.0005Cu |  | Pb1.004S0.6Se0.4 + zCu | PbS | Pb1.004S0.6Se0.4 | 0.0005Cu | FALSE |  | Stoichiometric Formula |  | 2024 | 373 | 215 | -270 | 16.1 | 0.487 | 1.223 | 1.092 | [9 empty] | Heated in quartz tubes for 12 hours at 723 K, took 7 hours from 723 to 1403 K, then held at 1403 K for 6 hours. Spark plasma sintering | Not mentioned | Not mentioned | Polycrystalline |  |  |  | Rock Salt
783 | 1 | https://doi.org/10.1038/s41467-024-48268-3 | Pb1.004S0.6Se0.4 + 0.0005Cu |  | Pb1.004S0.6Se0.4 + zCu | PbS | Pb1.004S0.6Se0.4 | 0.0005Cu | FALSE |  | Stoichiometric Formula |  | 2024 | 423 | 169 | -285 | 13.65 | 0.497 | 1.154 | 1.046 | [9 empty] | Heated in quartz tubes for 12 hours at 723 K, took 7 hours from 723 to 1403 K, then held at 1403 K for 6 hours. Spark plasma sintering | Not mentioned | Not mentioned | Polycrystalline |  |  |  | Rock Salt
784 | 1 | https://doi.org/10.1038/s41467-024-48268-3 | Pb1.004S0.6Se0.4 + 0.0005Cu |  | Pb1.004S0.6Se0.4 + zCu | PbS | Pb1.004S0.6Se0.4 | 0.0005Cu | FALSE |  | Stoichiometric Formula |  | 2024 | 473 | 131 | -299 | 12.06 | 0.513 | 1.1 | 1 | [9 empty] | Heated in quartz tubes for 12 hours at 723 K, took 7 hours from 723 to 1403 K, then held at 1403 K for 6 hours. Spark plasma sintering | Not mentioned | Not mentioned | Polycrystalline |  |  |  | Rock Salt
785 | 1 | https://doi.org/10.1038/s41467-024-48268-3 | Pb1.004S0.6Se0.4 + 0.0005Cu |  | Pb1.004S0.6Se0.4 + zCu | PbS | Pb1.004S0.6Se0.4 | 0.0005Cu | FALSE |  | Stoichiometric Formula |  | 2024 | 523 | 108 | -313 | 10.96 | 0.549 | 1.054 | 0.954 | [9 empty] | Heated in quartz tubes for 12 hours at 723 K, took 7 hours from 723 to 1403 K, then held at 1403 K for 6 hours. Spark plasma sintering | Not mentioned | Not mentioned | Polycrystalline |  |  |  | Rock Salt
786 | 1 | https://doi.org/10.1038/s41467-024-48268-3 | Pb1.004S0.6Se0.4 + 0.0005Cu |  | Pb1.004S0.6Se0.4 + zCu | PbS | Pb1.004S0.6Se0.4 | 0.0005Cu | FALSE |  | Stoichiometric Formula |  | 2024 | 573 | 92.3 | -326 | 10.59 | 0.6 | 1.008 | 0.923 | [9 empty] | Heated in quartz tubes for 12 hours at 723 K, took 7 hours from 723 to 1403 K, then held at 1403 K for 6 hours. Spark plasma sintering | Not mentioned | Not mentioned | Polycrystalline |  |  |  | Rock Salt
787 | 1 | https://doi.org/10.1038/s41467-024-48268-3 | Pb1.004S0.6Se0.4 + 0.0005Cu |  | Pb1.004S0.6Se0.4 + zCu | PbS | Pb1.004S0.6Se0.4 | 0.0005Cu | FALSE |  | Stoichiometric Formula |  | 2024 | 623 | 84.6 | -336 | 10.71 | 0.677 | 0.969 | 0.885 | [9 empty] | Heated in quartz tubes for 12 hours at 723 K, took 7 hours from 723 to 1403 K, then held at 1403 K for 6 hours. Spark plasma sintering | Not mentioned | Not mentioned | Polycrystalline |  |  |  | Rock Salt
788 | 1 | https://doi.org/10.1038/s41467-024-48268-3 | Pb1.004S0.6Se0.4 + 0.0005Cu |  | Pb1.004S0.6Se0.4 + zCu | PbS | Pb1.004S0.6Se0.4 | 0.0005Cu | FALSE |  | Stoichiometric Formula |  | 2024 | 673 | 84.6 | -342 | 10.84 | 0.764 | 0.946 | 0.854 | [9 empty] | Heated in quartz tubes for 12 hours at 723 K, took 7 hours from 723 to 1403 K, then held at 1403 K for 6 hours. Spark plasma sintering | Not mentioned | Not mentioned | Polycrystalline |  |  |  | Rock Salt
789 | 1 | https://doi.org/10.1038/s41467-024-48268-3 | Pb1.004S0.6Se0.4 + 0.0005Cu |  | Pb1.004S0.6Se0.4 + zCu | PbS | Pb1.004S0.6Se0.4 | 0.0005Cu | FALSE |  | Stoichiometric Formula |  | 2024 | 723 | 84.6 | -346 | 10.71 | 0.836 | 0.923 | 0.831 | [9 empty] | Heated in quartz tubes for 12 hours at 723 K, took 7 hours from 723 to 1403 K, then held at 1403 K for 6 hours. Spark plasma sintering | Not mentioned | Not mentioned | Polycrystalline |  |  |  | Rock Salt
790 | 1 | https://doi.org/10.1038/s41467-024-48268-3 | Pb1.004S0.6Se0.4 + 0.0005Cu |  | Pb1.004S0.6Se0.4 + zCu | PbS | Pb1.004S0.6Se0.4 | 0.0005Cu | FALSE |  | Stoichiometric Formula |  | 2024 | 773 | 76.9 | -342 | 9.98 | 0.841 | 0.908 | 0.815 | [9 empty] | Heated in quartz tubes for 12 hours at 723 K, took 7 hours from 723 to 1403 K, then held at 1403 K for 6 hours. Spark plasma sintering | Not mentioned | Not mentioned | Polycrystalline |  |  |  | Rock Salt
791 | 1 | https://doi.org/10.1038/s41467-024-48268-3 | Pb1.004S0.6Se0.4 + 0.0005Cu |  | Pb1.004S0.6Se0.4 + zCu | PbS | Pb1.004S0.6Se0.4 | 0.0005Cu | FALSE |  | Stoichiometric Formula |  | 2024 | 823 | 69.2 | -334 | 8.27 | 0.749 | 0.908 | 0.808 | [9 empty] | Heated in quartz tubes for 12 hours at 723 K, took 7 hours from 723 to 1403 K, then held at 1403 K for 6 hours. Spark plasma sintering | Not mentioned | Not mentioned | Polycrystalline |  |  |  | Rock Salt
792 | 1 | https://doi.org/10.1038/s41467-024-48268-3 | Pb1.004S0.6Se0.4 + 0.001Cu |  | Pb1.004S0.6Se0.4 + zCu | PbS | Pb1.004S0.6Se0.4 | 0.001Cu | FALSE |  | Stoichiometric Formula |  | 2024 | 300 | 523 | -199 | 20.63 | 0.431 | 1.431 | 1.185 | [9 empty] | Heated in quartz tubes for 12 hours at 723 K, took 7 hours from 723 to 1403 K, then held at 1403 K for 6 hours. Spark plasma sintering | Not mentioned | Not mentioned | Polycrystalline |  |  |  | Rock Salt
793 | 1 | https://doi.org/10.1038/s41467-024-48268-3 | Pb1.004S0.6Se0.4 + 0.001Cu |  | Pb1.004S0.6Se0.4 + zCu | PbS | Pb1.004S0.6Se0.4 | 0.001Cu | FALSE |  | Stoichiometric Formula |  | 2024 | 323 | 462 | -211 | 20.63 | 0.482 | 1.385 | 1.146 | [9 empty] | Heated in quartz tubes for 12 hours at 723 K, took 7 hours from 723 to 1403 K, then held at 1403 K for 6 hours. Spark plasma sintering | Not mentioned | Not mentioned | Polycrystalline |  |  |  | Rock Salt
794 | 1 | https://doi.org/10.1038/s41467-024-48268-3 | Pb1.004S0.6Se0.4 + 0.001Cu |  | Pb1.004S0.6Se0.4 + zCu | PbS | Pb1.004S0.6Se0.4 | 0.001Cu | FALSE |  | Stoichiometric Formula |  | 2024 | 373 | 346 | -232 | 18.67 | 0.544 | 1.285 | 1.077 | [9 empty] | Heated in quartz tubes for 12 hours at 723 K, took 7 hours from 723 to 1403 K, then held at 1403 K for 6 hours. Spark plasma sintering | Not mentioned | Not mentioned | Polycrystalline |  |  |  | Rock Salt
795 | 1 | https://doi.org/10.1038/s41467-024-48268-3 | Pb1.004S0.6Se0.4 + 0.001Cu |  | Pb1.004S0.6Se0.4 + zCu | PbS | Pb1.004S0.6Se0.4 | 0.001Cu | FALSE |  | Stoichiometric Formula |  | 2024 | 423 | 262 | -250 | 16.71 | 0.59 | 1.2 | 1.023 | [9 empty] | Heated in quartz tubes for 12 hours at 723 K, took 7 hours from 723 to 1403 K, then held at 1403 K for 6 hours. Spark plasma sintering | Not mentioned | Not mentioned | Polycrystalline |  |  |  | Rock Salt
796 | 1 | https://doi.org/10.1038/s41467-024-48268-3 | Pb1.004S0.6Se0.4 + 0.001Cu |  | Pb1.004S0.6Se0.4 + zCu | PbS | Pb1.004S0.6Se0.4 | 0.001Cu | FALSE |  | Stoichiometric Formula |  | 2024 | 473 | 208 | -270 | 15.12 | 0.626 | 1.131 | 0.977 | [9 empty] | Heated in quartz tubes for 12 hours at 723 K, took 7 hours from 723 to 1403 K, then held at 1403 K for 6 hours. Spark plasma sintering | Not mentioned | Not mentioned | Polycrystalline |  |  |  | Rock Salt
797 | 1 | https://doi.org/10.1038/s41467-024-48268-3 | Pb1.004S0.6Se0.4 + 0.001Cu |  | Pb1.004S0.6Se0.4 + zCu | PbS | Pb1.004S0.6Se0.4 | 0.001Cu | FALSE |  | Stoichiometric Formula |  | 2024 | 523 | 169 | -289 | 14.02 | 0.677 | 1.077 | 0.946 | [9 empty] | Heated in quartz tubes for 12 hours at 723 K, took 7 hours from 723 to 1403 K, then held at 1403 K for 6 hours. Spark plasma sintering | Not mentioned | Not mentioned | Polycrystalline |  |  |  | Rock Salt
798 | 1 | https://doi.org/10.1038/s41467-024-48268-3 | Pb1.004S0.6Se0.4 + 0.001Cu |  | Pb1.004S0.6Se0.4 + zCu | PbS | Pb1.004S0.6Se0.4 | 0.001Cu | FALSE |  | Stoichiometric Formula |  | 2024 | 573 | 138 | -303 | 13.41 | 0.738 | 1.038 | 0.908 | [9 empty] | Heated in quartz tubes for 12 hours at 723 K, took 7 hours from 723 to 1403 K, then held at 1403 K for 6 hours. Spark plasma sintering | Not mentioned | Not mentioned | Polycrystalline |  |  |  | Rock Salt
799 | 1 | https://doi.org/10.1038/s41467-024-48268-3 | Pb1.004S0.6Se0.4 + 0.001Cu |  | Pb1.004S0.6Se0.4 + zCu | PbS | Pb1.004S0.6Se0.4 | 0.001Cu | FALSE |  | Stoichiometric Formula |  | 2024 | 623 | 131 | -315 | 13.16 | 0.821 | 1 | 0.877 | [9 empty] | Heated in quartz tubes for 12 hours at 723 K, took 7 hours from 723 to 1403 K, then held at 1403 K for 6 hours. Spark plasma sintering | Not mentioned | Not mentioned | Polycrystalline |  |  |  | Rock Salt
800 | 1 | https://doi.org/10.1038/s41467-024-48268-3 | Pb1.004S0.6Se0.4 + 0.001Cu |  | Pb1.004S0.6Se0.4 + zCu | PbS | Pb1.004S0.6Se0.4 | 0.001Cu | FALSE |  | Stoichiometric Formula |  | 2024 | 673 | 123 | -321 | 13.16 | 0.913 | 0.969 | 0.846 | [9 empty] | Heated in quartz tubes for 12 hours at 723 K, took 7 hours from 723 to 1403 K, then held at 1403 K for 6 hours. Spark plasma sintering | Not mentioned | Not mentioned | Polycrystalline |  |  |  | Rock Salt
801 | 1 | https://doi.org/10.1038/s41467-024-48268-3 | Pb1.004S0.6Se0.4 + 0.001Cu |  | Pb1.004S0.6Se0.4 + zCu | PbS | Pb1.004S0.6Se0.4 | 0.001Cu | FALSE |  | Stoichiometric Formula |  | 2024 | 723 | 123 | -321 | 12.8 | 0.985 | 0.938 | 0.808 | [9 empty] | Heated in quartz tubes for 12 hours at 723 K, took 7 hours from 723 to 1403 K, then held at 1403 K for 6 hours. Spark plasma sintering | Not mentioned | Not mentioned | Polycrystalline |  |  |  | Rock Salt
802 | 1 | https://doi.org/10.1038/s41467-024-48268-3 | Pb1.004S0.6Se0.4 + 0.001Cu |  | Pb1.004S0.6Se0.4 + zCu | PbS | Pb1.004S0.6Se0.4 | 0.001Cu | FALSE |  | Stoichiometric Formula |  | 2024 | 773 | 115 | -315 | 11.82 | 0.995 | 0.915 | 0.777 | [9 empty] | Heated in quartz tubes for 12 hours at 723 K, took 7 hours from 723 to 1403 K, then held at 1403 K for 6 hours. Spark plasma sintering | Not mentioned | Not mentioned | Polycrystalline |  |  |  | Rock Salt
803 | 1 | https://doi.org/10.1038/s41467-024-48268-3 | Pb1.004S0.6Se0.4 + 0.001Cu |  | Pb1.004S0.6Se0.4 + zCu | PbS | Pb1.004S0.6Se0.4 | 0.001Cu | FALSE |  | Stoichiometric Formula |  | 2024 | 823 | 92.3 | -303 | 9.61 | 0.892 | 0.822 | 0.746 | [9 empty] | Heated in quartz tubes for 12 hours at 723 K, took 7 hours from 723 to 1403 K, then held at 1403 K for 6 hours. Spark plasma sintering | Not mentioned | Not mentioned | Polycrystalline |  |  |  | Rock Salt
804 | 1 | https://doi.org/10.1038/s41467-024-48268-3 | Pb1.004S0.6Se0.4 + 0.002Cu |  | Pb1.004S0.6Se0.4 + zCu | PbS | Pb1.004S0.6Se0.4 | 0.002Cu | FALSE |  | Stoichiometric Formula |  | 2024 | 300 | 762 | -162 | 20.14 | 0.379 | 1.569 | 1.177 | [9 empty] | Heated in quartz tubes for 12 hours at 723 K, took 7 hours from 723 to 1403 K, then held at 1403 K for 6 hours. Spark plasma sintering | Not mentioned | Not mentioned | Polycrystalline |  |  |  | Rock Salt
805 | 1 | https://doi.org/10.1038/s41467-024-48268-3 | Pb1.004S0.6Se0.4 + 0.002Cu |  | Pb1.004S0.6Se0.4 + zCu | PbS | Pb1.004S0.6Se0.4 | 0.002Cu | FALSE |  | Stoichiometric Formula |  | 2024 | 323 | 669 | -170 | 19.65 | 0.421 | 1.5 | 1.138 | [9 empty] | Heated in quartz tubes for 12 hours at 723 K, took 7 hours from 723 to 1403 K, then held at 1403 K for 6 hours. Spark plasma sintering | Not mentioned | Not mentioned | Polycrystalline |  |  |  | Rock Salt
806 | 1 | https://doi.org/10.1038/s41467-024-48268-3 | Pb1.004S0.6Se0.4 + 0.002Cu |  | Pb1.004S0.6Se0.4 + zCu | PbS | Pb1.004S0.6Se0.4 | 0.002Cu | FALSE |  | Stoichiometric Formula |  | 2024 | 373 | 515 | -189 | 18.31 | 0.492 | 1.377 | 1.069 | [9 empty] | Heated in quartz tubes for 12 hours at 723 K, took 7 hours from 723 to 1403 K, then held at 1403 K for 6 hours. Spark plasma sintering | Not mentioned | Not mentioned | Polycrystalline |  |  |  | Rock Salt
807 | 1 | https://doi.org/10.1038/s41467-024-48268-3 | Pb1.004S0.6Se0.4 + 0.002Cu |  | Pb1.004S0.6Se0.4 + zCu | PbS | Pb1.004S0.6Se0.4 | 0.002Cu | FALSE |  | Stoichiometric Formula |  | 2024 | 423 | 385 | -205 | 16.59 | 0.544 | 1.277 | 1 | [9 empty] | Heated in quartz tubes for 12 hours at 723 K, took 7 hours from 723 to 1403 K, then held at 1403 K for 6 hours. Spark plasma sintering | Not mentioned | Not mentioned | Polycrystalline |  |  |  | Rock Salt
808 | 1 | https://doi.org/10.1038/s41467-024-48268-3 | Pb1.004S0.6Se0.4 + 0.002Cu |  | Pb1.004S0.6Se0.4 + zCu | PbS | Pb1.004S0.6Se0.4 | 0.002Cu | FALSE |  | Stoichiometric Formula |  | 2024 | 473 | 300 | -223 | 15.12 | 0.595 | 1.2 | 0.969 | [9 empty] | Heated in quartz tubes for 12 hours at 723 K, took 7 hours from 723 to 1403 K, then held at 1403 K for 6 hours. Spark plasma sintering | Not mentioned | Not mentioned | Polycrystalline |  |  |  | Rock Salt
809 | 1 | https://doi.org/10.1038/s41467-024-48268-3 | Pb1.004S0.6Se0.4 + 0.002Cu |  | Pb1.004S0.6Se0.4 + zCu | PbS | Pb1.004S0.6Se0.4 | 0.002Cu | FALSE |  | Stoichiometric Formula |  | 2024 | 523 | 238 | -240 | 13.9 | 0.636 | 1.138 | 0.931 | [9 empty] | Heated in quartz tubes for 12 hours at 723 K, took 7 hours from 723 to 1403 K, then held at 1403 K for 6 hours. Spark plasma sintering | Not mentioned | Not mentioned | Polycrystalline |  |  |  | Rock Salt
810 | 1 | https://doi.org/10.1038/s41467-024-48268-3 | Pb1.004S0.6Se0.4 + 0.002Cu |  | Pb1.004S0.6Se0.4 + zCu | PbS | Pb1.004S0.6Se0.4 | 0.002Cu | FALSE |  | Stoichiometric Formula |  | 2024 | 573 | 200 | -252 | 12.8 | 0.672 | 1.085 | 0.9 | [9 empty] | Heated in quartz tubes for 12 hours at 723 K, took 7 hours from 723 to 1403 K, then held at 1403 K for 6 hours. Spark plasma sintering | Not mentioned | Not mentioned | Polycrystalline |  |  |  | Rock Salt
811 | 1 | https://doi.org/10.1038/s41467-024-48268-3 | Pb1.004S0.6Se0.4 + 0.002Cu |  | Pb1.004S0.6Se0.4 + zCu | PbS | Pb1.004S0.6Se0.4 | 0.002Cu | FALSE |  | Stoichiometric Formula |  | 2024 | 623 | 177 | -258 | 11.82 | 0.703 | 1.046 | 0.869 | [9 empty] | Heated in quartz tubes for 12 hours at 723 K, took 7 hours from 723 to 1403 K, then held at 1403 K for 6 hours. Spark plasma sintering | Not mentioned | Not mentioned | Polycrystalline |  |  |  | Rock Salt
812 | 1 | https://doi.org/10.1038/s41467-024-48268-3 | Pb1.004S0.6Se0.4 + 0.002Cu |  | Pb1.004S0.6Se0.4 + zCu | PbS | Pb1.004S0.6Se0.4 | 0.002Cu | FALSE |  | Stoichiometric Formula |  | 2024 | 673 | 162 | -274 | 12.43 | 0.826 | 1.008 | 0.831 | [9 empty] | Heated in quartz tubes for 12 hours at 723 K, took 7 hours from 723 to 1403 K, then held at 1403 K for 6 hours. Spark plasma sintering | Not mentioned | Not mentioned | Polycrystalline |  |  |  | Rock Salt
813 | 1 | https://doi.org/10.1038/s41467-024-48268-3 | Pb1.004S0.6Se0.4 + 0.002Cu |  | Pb1.004S0.6Se0.4 + zCu | PbS | Pb1.004S0.6Se0.4 | 0.002Cu | FALSE |  | Stoichiometric Formula |  | 2024 | 723 | 154 | -297 | 13.78 | 1.021 | 0.969 | 0.8 | [9 empty] | Heated in quartz tubes for 12 hours at 723 K, took 7 hours from 723 to 1403 K, then held at 1403 K for 6 hours. Spark plasma sintering | Not mentioned | Not mentioned | Polycrystalline |  |  |  | Rock Salt
814 | 1 | https://doi.org/10.1038/s41467-024-48268-3 | Pb1.004S0.6Se0.4 + 0.002Cu |  | Pb1.004S0.6Se0.4 + zCu | PbS | Pb1.004S0.6Se0.4 | 0.002Cu | FALSE |  | Stoichiometric Formula |  | 2024 | 773 | 138 | -303 | 13.29 | 1.092 | 0.931 | 0.754 | [9 empty] | Heated in quartz tubes for 12 hours at 723 K, took 7 hours from 723 to 1403 K, then held at 1403 K for 6 hours. Spark plasma sintering | Not mentioned | Not mentioned | Polycrystalline |  |  |  | Rock Salt
815 | 1 | https://doi.org/10.1038/s41467-024-48268-3 | Pb1.004S0.6Se0.4 + 0.002Cu |  | Pb1.004S0.6Se0.4 + zCu | PbS | Pb1.004S0.6Se0.4 | 0.002Cu | FALSE |  | Stoichiometric Formula |  | 2024 | 823 | 115 | -295 | 10.84 | 1.01 | 0.885 | 0.723 | [9 empty] | Heated in quartz tubes for 12 hours at 723 K, took 7 hours from 723 to 1403 K, then held at 1403 K for 6 hours. Spark plasma sintering | Not mentioned | Not mentioned | Polycrystalline |  |  |  | Rock Salt
816 | 1 | https://doi.org/10.1038/s41467-024-48268-3 | Pb1.004S0.6Se0.4 + 0.004Cu |  | Pb1.004S0.6Se0.4 + zCu | PbS | Pb1.004S0.6Se0.4 | 0.004Cu | FALSE |  | Stoichiometric Formula |  | 2024 | 300 | 1054 | -126 | 16.84 | 0.292 | 1.708 | 1.131 | [9 empty] | Heated in quartz tubes for 12 hours at 723 K, took 7 hours from 723 to 1403 K, then held at 1403 K for 6 hours. Spark plasma sintering | Not mentioned | Not mentioned | Polycrystalline |  |  |  | Rock Salt
817 | 1 | https://doi.org/10.1038/s41467-024-48268-3 | Pb1.004S0.6Se0.4 + 0.004Cu |  | Pb1.004S0.6Se0.4 + zCu | PbS | Pb1.004S0.6Se0.4 | 0.004Cu | FALSE |  | Stoichiometric Formula |  | 2024 | 323 | 954 | -132 | 16.71 | 0.328 | 1.638 | 1.085 | [9 empty] | Heated in quartz tubes for 12 hours at 723 K, took 7 hours from 723 to 1403 K, then held at 1403 K for 6 hours. Spark plasma sintering | Not mentioned | Not mentioned | Polycrystalline |  |  |  | Rock Salt
818 | 1 | https://doi.org/10.1038/s41467-024-48268-3 | Pb1.004S0.6Se0.4 + 0.004Cu |  | Pb1.004S0.6Se0.4 + zCu | PbS | Pb1.004S0.6Se0.4 | 0.004Cu | FALSE |  | Stoichiometric Formula |  | 2024 | 373 | 746 | -150 | 16.96 | 0.415 | 1.508 | 1.023 | [9 empty] | Heated in quartz tubes for 12 hours at 723 K, took 7 hours from 723 to 1403 K, then held at 1403 K for 6 hours. Spark plasma sintering | Not mentioned | Not mentioned | Polycrystalline |  |  |  | Rock Salt
819 | 1 | https://doi.org/10.1038/s41467-024-48268-3 | Pb1.004S0.6Se0.4 + 0.004Cu |  | Pb1.004S0.6Se0.4 + zCu | PbS | Pb1.004S0.6Se0.4 | 0.004Cu | FALSE |  | Stoichiometric Formula |  | 2024 | 423 | 592 | -172 | 17.57 | 0.533 | 1.392 | 0.969 | [9 empty] | Heated in quartz tubes for 12 hours at 723 K, took 7 hours from 723 to 1403 K, then held at 1403 K for 6 hours. Spark plasma sintering | Not mentioned | Not mentioned | Polycrystalline |  |  |  | Rock Salt
820 | 1 | https://doi.org/10.1038/s41467-024-48268-3 | Pb1.004S0.6Se0.4 + 0.004Cu |  | Pb1.004S0.6Se0.4 + zCu | PbS | Pb1.004S0.6Se0.4 | 0.004Cu | FALSE |  | Stoichiometric Formula |  | 2024 | 473 | 477 | -193 | 17.57 | 0.641 | 1.3 | 0.931 | [9 empty] | Heated in quartz tubes for 12 hours at 723 K, took 7 hours from 723 to 1403 K, then held at 1403 K for 6 hours. Spark plasma sintering | Not mentioned | Not mentioned | Polycrystalline |  |  |  | Rock Salt
821 | 1 | https://doi.org/10.1038/s41467-024-48268-3 | Pb1.004S0.6Se0.4 + 0.004Cu |  | Pb1.004S0.6Se0.4 + zCu | PbS | Pb1.004S0.6Se0.4 | 0.004Cu | FALSE |  | Stoichiometric Formula |  | 2024 | 523 | 392 | -207 | 16.84 | 0.723 | 1.215 | 0.877 | [9 empty] | Heated in quartz tubes for 12 hours at 723 K, took 7 hours from 723 to 1403 K, then held at 1403 K for 6 hours. Spark plasma sintering | Not mentioned | Not mentioned | Polycrystalline |  |  |  | Rock Salt
822 | 1 | https://doi.org/10.1038/s41467-024-48268-3 | Pb1.004S0.6Se0.4 + 0.004Cu |  | Pb1.004S0.6Se0.4 + zCu | PbS | Pb1.004S0.6Se0.4 | 0.004Cu | FALSE |  | Stoichiometric Formula |  | 2024 | 573 | 331 | -211 | 15.12 | 0.754 | 1.146 | 0.831 | [9 empty] | Heated in quartz tubes for 12 hours at 723 K, took 7 hours from 723 to 1403 K, then held at 1403 K for 6 hours. Spark plasma sintering | Not mentioned | Not mentioned | Polycrystalline |  |  |  | Rock Salt
823 | 1 | https://doi.org/10.1038/s41467-024-48268-3 | Pb1.004S0.6Se0.4 + 0.004Cu |  | Pb1.004S0.6Se0.4 + zCu | PbS | Pb1.004S0.6Se0.4 | 0.004Cu | FALSE |  | Stoichiometric Formula |  | 2024 | 623 | 292 | -215 | 13.65 | 0.779 | 1.085 | 0.792 | [9 empty] | Heated in quartz tubes for 12 hours at 723 K, took 7 hours from 723 to 1403 K, then held at 1403 K for 6 hours. Spark plasma sintering | Not mentioned | Not mentioned | Polycrystalline |  |  |  | Rock Salt
824 | 1 | https://doi.org/10.1038/s41467-024-48268-3 | Pb1.004S0.6Se0.4 + 0.004Cu |  | Pb1.004S0.6Se0.4 + zCu | PbS | Pb1.004S0.6Se0.4 | 0.004Cu | FALSE |  | Stoichiometric Formula |  | 2024 | 673 | 262 | -223 | 13.29 | 0.862 | 1.038 | 0.746 | [9 empty] | Heated in quartz tubes for 12 hours at 723 K, took 7 hours from 723 to 1403 K, then held at 1403 K for 6 hours. Spark plasma sintering | Not mentioned | Not mentioned | Polycrystalline |  |  |  | Rock Salt
825 | 1 | https://doi.org/10.1038/s41467-024-48268-3 | Pb1.004S0.6Se0.4 + 0.004Cu |  | Pb1.004S0.6Se0.4 + zCu | PbS | Pb1.004S0.6Se0.4 | 0.004Cu | FALSE |  | Stoichiometric Formula |  | 2024 | 723 | 238 | -238 | 13.65 | 0.99 | 1 | 0.715 | [9 empty] | Heated in quartz tubes for 12 hours at 723 K, took 7 hours from 723 to 1403 K, then held at 1403 K for 6 hours. Spark plasma sintering | Not mentioned | Not mentioned | Polycrystalline |  |  |  | Rock Salt
826 | 1 | https://doi.org/10.1038/s41467-024-48268-3 | Pb1.004S0.6Se0.4 + 0.004Cu |  | Pb1.004S0.6Se0.4 + zCu | PbS | Pb1.004S0.6Se0.4 | 0.004Cu | FALSE |  | Stoichiometric Formula |  | 2024 | 773 | 215 | -250 | 13.53 | 1.082 | 0.962 | 0.7 | [9 empty] | Heated in quartz tubes for 12 hours at 723 K, took 7 hours from 723 to 1403 K, then held at 1403 K for 6 hours. Spark plasma sintering | Not mentioned | Not mentioned | Polycrystalline |  |  |  | Rock Salt
827 | 1 | https://doi.org/10.1038/s41467-024-48268-3 | Pb1.004S0.6Se0.4 + 0.004Cu |  | Pb1.004S0.6Se0.4 + zCu | PbS | Pb1.004S0.6Se0.4 | 0.004Cu | FALSE |  | Stoichiometric Formula |  | 2024 | 823 | 177 | -256 | 11.69 | 1.026 | 0.938 | 0.708 | [9 empty] | Heated in quartz tubes for 12 hours at 723 K, took 7 hours from 723 to 1403 K, then held at 1403 K for 6 hours. Spark plasma sintering | Not mentioned | Not mentioned | Polycrystalline |  |  |  | Rock Salt
828 | 1 | https://doi.org/10.1038/s41467-024-48268-3 | Pb1.004S0.6Se0.4 + 0.006Cu |  | Pb1.004S0.6Se0.4 + zCu | PbS | Pb1.004S0.6Se0.4 | 0.006Cu | FALSE |  | Stoichiometric Formula |  | 2024 | 300 | 1246 | -109 | 14.88 | 0.231 | 1.915 | 1.208 | [9 empty] | Heated in quartz tubes for 12 hours at 723 K, took 7 hours from 723 to 1403 K, then held at 1403 K for 6 hours. Spark plasma sintering | Not mentioned | Not mentioned | Polycrystalline |  |  |  | Rock Salt
829 | 1 | https://doi.org/10.1038/s41467-024-48268-3 | Pb1.004S0.6Se0.4 + 0.006Cu |  | Pb1.004S0.6Se0.4 + zCu | PbS | Pb1.004S0.6Se0.4 | 0.006Cu | FALSE |  | Stoichiometric Formula |  | 2024 | 323 | 1123 | -119 | 16.47 | 0.287 | 1.831 | 1.162 | [9 empty] | Heated in quartz tubes for 12 hours at 723 K, took 7 hours from 723 to 1403 K, then held at 1403 K for 6 hours. Spark plasma sintering | Not mentioned | Not mentioned | Polycrystalline |  |  |  | Rock Salt
830 | 1 | https://doi.org/10.1038/s41467-024-48268-3 | Pb1.004S0.6Se0.4 + 0.006Cu |  | Pb1.004S0.6Se0.4 + zCu | PbS | Pb1.004S0.6Se0.4 | 0.006Cu | FALSE |  | Stoichiometric Formula |  | 2024 | 373 | 892 | -142 | 18.31 | 0.41 | 1.654 | 1.069 | [9 empty] | Heated in quartz tubes for 12 hours at 723 K, took 7 hours from 723 to 1403 K, then held at 1403 K for 6 hours. Spark plasma sintering | Not mentioned | Not mentioned | Polycrystalline |  |  |  | Rock Salt
831 | 1 | https://doi.org/10.1038/s41467-024-48268-3 | Pb1.004S0.6Se0.4 + 0.006Cu |  | Pb1.004S0.6Se0.4 + zCu | PbS | Pb1.004S0.6Se0.4 | 0.006Cu | FALSE |  | Stoichiometric Formula |  | 2024 | 423 | 708 | -160 | 18.55 | 0.518 | 1.515 | 1 | [9 empty] | Heated in quartz tubes for 12 hours at 723 K, took 7 hours from 723 to 1403 K, then held at 1403 K for 6 hours. Spark plasma sintering | Not mentioned | Not mentioned | Polycrystalline |  |  |  | Rock Salt
832 | 1 | https://doi.org/10.1038/s41467-024-48268-3 | Pb1.004S0.6Se0.4 + 0.006Cu |  | Pb1.004S0.6Se0.4 + zCu | PbS | Pb1.004S0.6Se0.4 | 0.006Cu | FALSE |  | Stoichiometric Formula |  | 2024 | 473 | 569 | -177 | 17.94 | 0.605 | 1.4 | 0.946 | [9 empty] | Heated in quartz tubes for 12 hours at 723 K, took 7 hours from 723 to 1403 K, then held at 1403 K for 6 hours. Spark plasma sintering | Not mentioned | Not mentioned | Polycrystalline |  |  |  | Rock Salt
833 | 1 | https://doi.org/10.1038/s41467-024-48268-3 | Pb1.004S0.6Se0.4 + 0.006Cu |  | Pb1.004S0.6Se0.4 + zCu | PbS | Pb1.004S0.6Se0.4 | 0.006Cu | FALSE |  | Stoichiometric Formula |  | 2024 | 523 | 469 | -189 | 17.08 | 0.677 | 1.308 | 0.9 | [9 empty] | Heated in quartz tubes for 12 hours at 723 K, took 7 hours from 723 to 1403 K, then held at 1403 K for 6 hours. Spark plasma sintering | Not mentioned | Not mentioned | Polycrystalline |  |  |  | Rock Salt
834 | 1 | https://doi.org/10.1038/s41467-024-48268-3 | Pb1.004S0.6Se0.4 + 0.006Cu |  | Pb1.004S0.6Se0.4 + zCu | PbS | Pb1.004S0.6Se0.4 | 0.006Cu | FALSE |  | Stoichiometric Formula |  | 2024 | 573 | 400 | -199 | 16.1 | 0.749 | 1.238 | 0.862 | [9 empty] | Heated in quartz tubes for 12 hours at 723 K, took 7 hours from 723 to 1403 K, then held at 1403 K for 6 hours. Spark plasma sintering | Not mentioned | Not mentioned | Polycrystalline |  |  |  | Rock Salt
835 | 1 | https://doi.org/10.1038/s41467-024-48268-3 | Pb1.004S0.6Se0.4 + 0.006Cu |  | Pb1.004S0.6Se0.4 + zCu | PbS | Pb1.004S0.6Se0.4 | 0.006Cu | FALSE |  | Stoichiometric Formula |  | 2024 | 623 | 354 | -211 | 15.73 | 0.831 | 1.185 | 0.823 | [9 empty] | Heated in quartz tubes for 12 hours at 723 K, took 7 hours from 723 to 1403 K, then held at 1403 K for 6 hours. Spark plasma sintering | Not mentioned | Not mentioned | Polycrystalline |  |  |  | Rock Salt
836 | 1 | https://doi.org/10.1038/s41467-024-48268-3 | Pb1.004S0.6Se0.4 + 0.006Cu |  | Pb1.004S0.6Se0.4 + zCu | PbS | Pb1.004S0.6Se0.4 | 0.006Cu | FALSE |  | Stoichiometric Formula |  | 2024 | 673 | 315 | -223 | 16.1 | 0.954 | 1.138 | 0.792 | [9 empty] | Heated in quartz tubes for 12 hours at 723 K, took 7 hours from 723 to 1403 K, then held at 1403 K for 6 hours. Spark plasma sintering | Not mentioned | Not mentioned | Polycrystalline |  |  |  | Rock Salt
837 | 1 | https://doi.org/10.1038/s41467-024-48268-3 | Pb1.004S0.6Se0.4 + 0.006Cu |  | Pb1.004S0.6Se0.4 + zCu | PbS | Pb1.004S0.6Se0.4 | 0.006Cu | FALSE |  | Stoichiometric Formula |  | 2024 | 723 | 285 | -240 | 16.59 | 1.087 | 1.1 | 0.769 | [9 empty] | Heated in quartz tubes for 12 hours at 723 K, took 7 hours from 723 to 1403 K, then held at 1403 K for 6 hours. Spark plasma sintering | Not mentioned | Not mentioned | Polycrystalline |  |  |  | Rock Salt
838 | 1 | https://doi.org/10.1038/s41467-024-48268-3 | Pb1.004S0.6Se0.4 + 0.006Cu |  | Pb1.004S0.6Se0.4 + zCu | PbS | Pb1.004S0.6Se0.4 | 0.006Cu | FALSE |  | Stoichiometric Formula |  | 2024 | 773 | 254 | -250 | 15.98 | 1.154 | 1.069 | 0.754 | [9 empty] | Heated in quartz tubes for 12 hours at 723 K, took 7 hours from 723 to 1403 K, then held at 1403 K for 6 hours. Spark plasma sintering | Not mentioned | Not mentioned | Polycrystalline |  |  |  | Rock Salt
839 | 1 | https://doi.org/10.1038/s41467-024-48268-3 | Pb1.004S0.6Se0.4 + 0.006Cu |  | Pb1.004S0.6Se0.4 + zCu | PbS | Pb1.004S0.6Se0.4 | 0.006Cu | FALSE |  | Stoichiometric Formula |  | 2024 | 823 | 208 | -248 | 13.29 | 1.056 | 1.031 | 0.754 | [9 empty] | Heated in quartz tubes for 12 hours at 723 K, took 7 hours from 723 to 1403 K, then held at 1403 K for 6 hours. Spark plasma sintering | Not mentioned | Not mentioned | Polycrystalline |  |  |  | Rock Salt
840 | 1 | https://doi.org/10.1038/s41467-024-48268-3 | Pb1.004S0.6Se0.4 + 0.001Cu |  | Pb1.004S0.6Se0.4 + zCu | PbS | Pb1.004S0.6Se0.4 | 0.001Cu | FALSE |  | Stoichiometric Formula |  | 2024 | 300 | 663 | -220 | 31.59 | 0.643 | 1.467 | 1.146 | [9 empty] | Heated in quartz tubes for 12 hours at 723 K, took 7 hours from 723 to 1403 K, then held at 1403 K for 6 hours. Vertical bridgeman method | Not mentioned | Not mentioned | Polycrystalline |  |  |  | Rock Salt
841 | 1 | https://doi.org/10.1038/s41467-024-48268-3 | Pb1.004S0.6Se0.4 + 0.001Cu |  | Pb1.004S0.6Se0.4 + zCu | PbS | Pb1.004S0.6Se0.4 | 0.001Cu | FALSE |  | Stoichiometric Formula |  | 2024 | 323 | 598 | -228 | 31.07 | 0.701 | 1.437 | 1.126 | [9 empty] | Heated in quartz tubes for 12 hours at 723 K, took 7 hours from 723 to 1403 K, then held at 1403 K for 6 hours. Vertical bridgeman method | Not mentioned | Not mentioned | Polycrystalline |  |  |  | Rock Salt
842 | 1 | https://doi.org/10.1038/s41467-024-48268-3 | Pb1.004S0.6Se0.4 + 0.001Cu |  | Pb1.004S0.6Se0.4 + zCu | PbS | Pb1.004S0.6Se0.4 | 0.001Cu | FALSE |  | Stoichiometric Formula |  | 2024 | 373 | 457 | -250 | 28.17 | 0.777 | 1.353 | 1.081 | [9 empty] | Heated in quartz tubes for 12 hours at 723 K, took 7 hours from 723 to 1403 K, then held at 1403 K for 6 hours. Vertical bridgeman method | Not mentioned | Not mentioned | Polycrystalline |  |  |  | Rock Salt
843 | 1 | https://doi.org/10.1038/s41467-024-48268-3 | Pb1.004S0.6Se0.4 + 0.001Cu |  | Pb1.004S0.6Se0.4 + zCu | PbS | Pb1.004S0.6Se0.4 | 0.001Cu | FALSE |  | Stoichiometric Formula |  | 2024 | 423 | 315 | -270 | 22.54 | 0.754 | 1.279 | 1.067 | [9 empty] | Heated in quartz tubes for 12 hours at 723 K, took 7 hours from 723 to 1403 K, then held at 1403 K for 6 hours. Vertical bridgeman method | Not mentioned | Not mentioned | Polycrystalline |  |  |  | Rock Salt
844 | 1 | https://doi.org/10.1038/s41467-024-48268-3 | Pb1.004S0.6Se0.4 + 0.001Cu |  | Pb1.004S0.6Se0.4 + zCu | PbS | Pb1.004S0.6Se0.4 | 0.001Cu | FALSE |  | Stoichiometric Formula |  | 2024 | 473 | 243 | -289 | 20.32 | 0.794 | 1.205 | 1.032 | [9 empty] | Heated in quartz tubes for 12 hours at 723 K, took 7 hours from 723 to 1403 K, then held at 1403 K for 6 hours. Vertical bridgeman method | Not mentioned | Not mentioned | Polycrystalline |  |  |  | Rock Salt
845 | 1 | https://doi.org/10.1038/s41467-024-48268-3 | Pb1.004S0.6Se0.4 + 0.001Cu |  | Pb1.004S0.6Se0.4 + zCu | PbS | Pb1.004S0.6Se0.4 | 0.001Cu | FALSE |  | Stoichiometric Formula |  | 2024 | 523 | 199 | -309 | 18.95 | 0.858 | 1.146 | 0.988 | [9 empty] | Heated in quartz tubes for 12 hours at 723 K, took 7 hours from 723 to 1403 K, then held at 1403 K for 6 hours. Vertical bridgeman method | Not mentioned | Not mentioned | Polycrystalline |  |  |  | Rock Salt
846 | 1 | https://doi.org/10.1038/s41467-024-48268-3 | Pb1.004S0.6Se0.4 + 0.001Cu |  | Pb1.004S0.6Se0.4 + zCu | PbS | Pb1.004S0.6Se0.4 | 0.001Cu | FALSE |  | Stoichiometric Formula |  | 2024 | 573 | 185 | -317 | 18.44 | 0.962 | 1.096 | 0.933 | [9 empty] | Heated in quartz tubes for 12 hours at 723 K, took 7 hours from 723 to 1403 K, then held at 1403 K for 6 hours. Vertical bridgeman method | Not mentioned | Not mentioned | Polycrystalline |  |  |  | Rock Salt
847 | 1 | https://doi.org/10.1038/s41467-024-48268-3 | Pb1.004S0.6Se0.4 + 0.001Cu |  | Pb1.004S0.6Se0.4 + zCu | PbS | Pb1.004S0.6Se0.4 | 0.001Cu | FALSE |  | Stoichiometric Formula |  | 2024 | 623 | 185 | -309 | 17.59 | 1.032 | 1.052 | 0.874 | [9 empty] | Heated in quartz tubes for 12 hours at 723 K, took 7 hours from 723 to 1403 K, then held at 1403 K for 6 hours. Vertical bridgeman method | Not mentioned | Not mentioned | Polycrystalline |  |  |  | Rock Salt
848 | 1 | https://doi.org/10.1038/s41467-024-48268-3 | Pb1.004S0.6Se0.4 + 0.001Cu |  | Pb1.004S0.6Se0.4 + zCu | PbS | Pb1.004S0.6Se0.4 | 0.001Cu | FALSE |  | Stoichiometric Formula |  | 2024 | 673 | 170 | -313 | 16.56 | 1.09 | 1.012 | 0.835 | [9 empty] | Heated in quartz tubes for 12 hours at 723 K, took 7 hours from 723 to 1403 K, then held at 1403 K for 6 hours. Vertical bridgeman method | Not mentioned | Not mentioned | Polycrystalline |  |  |  | Rock Salt
849 | 1 | https://doi.org/10.1038/s41467-024-48268-3 | Pb1.004S0.6Se0.4 + 0.001Cu |  | Pb1.004S0.6Se0.4 + zCu | PbS | Pb1.004S0.6Se0.4 | 0.001Cu | FALSE |  | Stoichiometric Formula |  | 2024 | 723 | 141 | -324 | 14.85 | 1.084 | 0.978 | 0.82 | [9 empty] | Heated in quartz tubes for 12 hours at 723 K, took 7 hours from 723 to 1403 K, then held at 1403 K for 6 hours. Vertical bridgeman method | Not mentioned | Not mentioned | Polycrystalline |  |  |  | Rock Salt
850 | 1 | https://doi.org/10.1038/s41467-024-48268-3 | Pb1.004S0.6Se0.4 + 0.001Cu |  | Pb1.004S0.6Se0.4 + zCu | PbS | Pb1.004S0.6Se0.4 | 0.001Cu | FALSE |  | Stoichiometric Formula |  | 2024 | 773 | 123 | -330 | 13.32 | 1.072 | 0.948 | 0.805 | [9 empty] | Heated in quartz tubes for 12 hours at 723 K, took 7 hours from 723 to 1403 K, then held at 1403 K for 6 hours. Vertical bridgeman method | Not mentioned | Not mentioned | Polycrystalline |  |  |  | Rock Salt
851 | 1 | https://doi.org/10.1038/s41467-024-48268-3 | Pb1.004S0.6Se0.4 + 0.001Cu |  | Pb1.004S0.6Se0.4 + zCu | PbS | Pb1.004S0.6Se0.4 | 0.001Cu | FALSE |  | Stoichiometric Formula |  | 2024 | 823 | 116 | -330 | 12.46 | 1.107 | 0.923 | 0.775 | [9 empty] | Heated in quartz tubes for 12 hours at 723 K, took 7 hours from 723 to 1403 K, then held at 1403 K for 6 hours. Vertical bridgeman method | Not mentioned | Not mentioned | Polycrystalline |  |  |  | Rock Salt
852 | 1 | https://doi.org/10.1038/s41467-024-45092-7 | Ag2Se |  | Ag2SeTeδ | Ag2Se | Ag2Se | None | TRUE |  | Stoichiometric Formula |  | 2024 | 303 | 1060 | -136 | 19.32 | 0.541 | 1.086 | 0.518 | [9 empty] | Vacuum thermal co-evaporation | Not mentioned | Not mentioned | Polycrystalline | Thin Film | Im3 |  | Body Centred Cubic
853 | 1 | https://doi.org/10.1038/s41467-024-45092-7 | Ag2Se |  | Ag2SeTeδ | Ag2Se | Ag2Se | None | TRUE |  | Stoichiometric Formula |  | 2024 | 318 | 1172 | -128 | 18.85 | 0.548 | 1.128 | 0.45 | [9 empty] | Vacuum thermal co-evaporation | Not mentioned | Not mentioned | Polycrystalline | Thin Film | Im3 |  | Body Centred Cubic
854 | 1 | https://doi.org/10.1038/s41467-024-45092-7 | Ag2Se |  | Ag2SeTeδ | Ag2Se | Ag2Se | None | TRUE |  | Stoichiometric Formula |  | 2024 | 333 | 1405 | -120 | 20.07 | 0.579 | 1.184 | 0.416 | [9 empty] | Vacuum thermal co-evaporation | Not mentioned | Not mentioned | Polycrystalline | Thin Film | Im3 |  | Body Centred Cubic
855 | 1 | https://doi.org/10.1038/s41467-024-45092-7 | Ag2Se |  | Ag2SeTeδ | Ag2Se | Ag2Se | None | TRUE |  | Stoichiometric Formula |  | 2024 | 348 | 1776 | -111 | 21.62 | 0.624 | 1.203 | 0.196 | [9 empty] | Vacuum thermal co-evaporation | Not mentioned | Not mentioned | Polycrystalline | Thin Film | Im3 |  | Body Centred Cubic
856 | 1 | https://doi.org/10.1038/s41467-024-45092-7 | Ag2Se |  | Ag2SeTeδ | Ag2Se | Ag2Se | None | TRUE |  | Stoichiometric Formula |  | 2024 | 363 | 1784 | -109 | 21.22 | 0.617 | 1.233 | 0.086 | [9 empty] | Vacuum thermal co-evaporation | Not mentioned | Not mentioned | Polycrystalline | Thin Film | Im3 |  | Body Centred Cubic
857 | 1 | https://doi.org/10.1038/s41467-024-45092-7 | Ag2Se |  | Ag2SeTeδ | Ag2Se | Ag2Se | None | TRUE |  | Stoichiometric Formula |  | 2024 | 378 | 2190 | -96 | 19.8 | 0.541 | 1.402 | 0.086 | [9 empty] | Vacuum thermal co-evaporation | Not mentioned | Not mentioned | Polycrystalline | Thin Film | Im3 |  | Body Centred Cubic
858 | 1 | https://doi.org/10.1038/s41467-024-45092-7 | Ag2Se |  | Ag2SeTeδ | Ag2Se | Ag2Se | None | TRUE |  | Stoichiometric Formula |  | 2024 | 393 | 2293 | -89 | 18.24 | 0.452 | 1.594 | 0.03 | [9 empty] | Vacuum thermal co-evaporation | Not mentioned | Not mentioned | Polycrystalline | Thin Film | Im3 |  | Body Centred Cubic
859 | 1 | https://doi.org/10.1038/s41467-024-45092-7 | (Ag2Se)(Te)0.007 | Ag2Se + 0.7 at% Te | Ag2SeTeδ | Ag2Se | Ag2Se | 0.7 at% Te | FALSE |  | Stoichiometric Formula |  | 2024 | 303 | 1069 | -137 | 19.8 | 0.5 | 1.211 | 0.638 | [9 empty] | Vacuum thermal co-evaporation | Not mentioned | Not mentioned | Polycrystalline | Thin Film | Im3 |  | Body Centred Cubic
860 | 1 | https://doi.org/10.1038/s41467-024-45092-7 | (Ag2Se)(Te)0.007 | Ag2Se + 0.7 at% Te | Ag2SeTeδ | Ag2Se | Ag2Se | 0.7 at% Te | FALSE |  | Stoichiometric Formula |  | 2024 | 318 | 1224 | -129 | 20.34 | 0.548 | 1.18 | 0.476 | [9 empty] | Vacuum thermal co-evaporation | Not mentioned | Not mentioned | Polycrystalline | Thin Film | Im3 |  | Body Centred Cubic
861 | 1 | https://doi.org/10.1038/s41467-024-45092-7 | (Ag2Se)(Te)0.007 | Ag2Se + 0.7 at% Te | Ag2SeTeδ | Ag2Se | Ag2Se | 0.7 at% Te | FALSE |  | Stoichiometric Formula |  | 2024 | 333 | 1397 | -122 | 20.88 | 0.545 | 1.278 | 0.428 | [9 empty] | Vacuum thermal co-evaporation | Not mentioned | Not mentioned | Polycrystalline | Thin Film | Im3 |  | Body Centred Cubic
862 | 1 | https://doi.org/10.1038/s41467-024-45092-7 | (Ag2Se)(Te)0.007 | Ag2Se + 0.7 at% Te | Ag2SeTeδ | Ag2Se | Ag2Se | 0.7 at% Te | FALSE |  | Stoichiometric Formula |  | 2024 | 348 | 1500 | -117 | 20.54 | 0.524 | 1.376 | 0.408 | [9 empty] | Vacuum thermal co-evaporation | Not mentioned | Not mentioned | Polycrystalline | Thin Film | Im3 |  | Body Centred Cubic
863 | 1 | https://doi.org/10.1038/s41467-024-45092-7 | (Ag2Se)(Te)0.007 | Ag2Se + 0.7 at% Te | Ag2SeTeδ | Ag2Se | Ag2Se | 0.7 at% Te | FALSE |  | Stoichiometric Formula |  | 2024 | 363 | 1647 | -112 | 20.68 | 0.528 | 1.429 | 0.306 | [9 empty] | Vacuum thermal co-evaporation | Not mentioned | Not mentioned | Polycrystalline | Thin Film | Im3 |  | Body Centred Cubic
864 | 1 | https://doi.org/10.1038/s41467-024-45092-7 | (Ag2Se)(Te)0.007 | Ag2Se + 0.7 at% Te | Ag2SeTeδ | Ag2Se | Ag2Se | 0.7 at% Te | FALSE |  | Stoichiometric Formula |  | 2024 | 378 | 1698 | -109 | 20.2 | 0.517 | 1.481 | 0.276 | [9 empty] | Vacuum thermal co-evaporation | Not mentioned | Not mentioned | Polycrystalline | Thin Film | Im3 |  | Body Centred Cubic
865 | 1 | https://doi.org/10.1038/s41467-024-45092-7 | (Ag2Se)(Te)0.007 | Ag2Se + 0.7 at% Te | Ag2SeTeδ | Ag2Se | Ag2Se | 0.7 at% Te | FALSE |  | Stoichiometric Formula |  | 2024 | 393 | 1897 | -100 | 18.99 | 0.49 | 1.534 | 0.096 | [9 empty] | Vacuum thermal co-evaporation | Not mentioned | Not mentioned | Polycrystalline | Thin Film | Im3 |  | Body Centred Cubic
866 | 1 | https://doi.org/10.1038/s41467-024-45092-7 | (Ag2Se)(Te)0.013 | Ag2se + 1.3 at% Te | Ag2SeTeδ | Ag2Se | Ag2Se | 1.3 at% Te | FALSE |  | Stoichiometric Formula |  | 2024 | 303 | 1060 | -137 | 19.93 | 0.593 | 1.034 | 0.458 | [9 empty] | Vacuum thermal co-evaporation | Not mentioned | Not mentioned | Polycrystalline | Thin Film | Im3 |  | Body Centred Cubic
867 | 1 | https://doi.org/10.1038/s41467-024-45092-7 | (Ag2Se)(Te)0.013 | Ag2se + 1.3 at% Te | Ag2SeTeδ | Ag2Se | Ag2Se | 1.3 at% Te | FALSE |  | Stoichiometric Formula |  | 2024 | 318 | 1172 | -135 | 21.15 | 0.634 | 1.071 | 0.396 | [9 empty] | Vacuum thermal co-evaporation | Not mentioned | Not mentioned | Polycrystalline | Thin Film | Im3 |  | Body Centred Cubic
868 | 1 | https://doi.org/10.1038/s41467-024-45092-7 | (Ag2Se)(Te)0.013 | Ag2se + 1.3 at% Te | Ag2SeTeδ | Ag2Se | Ag2Se | 1.3 at% Te | FALSE |  | Stoichiometric Formula |  | 2024 | 333 | 1276 | -133 | 22.23 | 0.648 | 1.15 | 0.39 | [9 empty] | Vacuum thermal co-evaporation | Not mentioned | Not mentioned | Polycrystalline | Thin Film | Im3 |  | Body Centred Cubic
869 | 1 | https://doi.org/10.1038/s41467-024-45092-7 | (Ag2Se)(Te)0.013 | Ag2se + 1.3 at% Te | Ag2SeTeδ | Ag2Se | Ag2Se | 1.3 at% Te | FALSE |  | Stoichiometric Formula |  | 2024 | 348 | 1319 | -130 | 22.43 | 0.697 | 1.147 | 0.32 | [9 empty] | Vacuum thermal co-evaporation | Not mentioned | Not mentioned | Polycrystalline | Thin Film | Im3 |  | Body Centred Cubic
870 | 1 | https://doi.org/10.1038/s41467-024-45092-7 | (Ag2Se)(Te)0.013 | Ag2se + 1.3 at% Te | Ag2SeTeδ | Ag2Se | Ag2Se | 1.3 at% Te | FALSE |  | Stoichiometric Formula |  | 2024 | 363 | 1379 | -128 | 22.57 | 0.724 | 1.117 | 0.216 | [9 empty] | Vacuum thermal co-evaporation | Not mentioned | Not mentioned | Polycrystalline | Thin Film | Im3 |  | Body Centred Cubic
871 | 1 | https://doi.org/10.1038/s41467-024-45092-7 | (Ag2Se)(Te)0.013 | Ag2se + 1.3 at% Te | Ag2SeTeδ | Ag2Se | Ag2Se | 1.3 at% Te | FALSE |  | Stoichiometric Formula |  | 2024 | 378 | 1466 | -122 | 21.62 | 0.672 | 1.222 | 0.206 | [9 empty] | Vacuum thermal co-evaporation | Not mentioned | Not mentioned | Polycrystalline | Thin Film | Im3 |  | Body Centred Cubic
872 | 1 | https://doi.org/10.1038/s41467-024-45092-7 | (Ag2Se)(Te)0.013 | Ag2se + 1.3 at% Te | Ag2SeTeδ | Ag2Se | Ag2Se | 1.3 at% Te | FALSE |  | Stoichiometric Formula |  | 2024 | 393 | 1552 | -115 | 20.54 | 0.579 | 1.41 | 0.278 | [9 empty] | Vacuum thermal co-evaporation | Not mentioned | Not mentioned | Polycrystalline | Thin Film | Im3 |  | Body Centred Cubic
873 | 1 | https://doi.org/10.1038/s41467-024-45092-7 | (Ag2Se)(Te)0.019 | Ag2Se + 1.9 at% Te | Ag2SeTeδ | Ag2Se | Ag2Se | 1.9 at% Te | FALSE |  | Stoichiometric Formula |  | 2024 | 303 | 1017 | -141 | 20.07 | 0.569 | 1.071 | 0.526 | [9 empty] | Vacuum thermal co-evaporation | Not mentioned | Not mentioned | Polycrystalline | Thin Film | Im3 |  | Body Centred Cubic
874 | 1 | https://doi.org/10.1038/s41467-024-45092-7 | (Ag2Se)(Te)0.019 | Ag2Se + 1.9 at% Te | Ag2SeTeδ | Ag2Se | Ag2Se | 1.9 at% Te | FALSE |  | Stoichiometric Formula |  | 2024 | 318 | 1086 | -137 | 20.41 | 0.593 | 1.102 | 0.488 | [9 empty] | Vacuum thermal co-evaporation | Not mentioned | Not mentioned | Polycrystalline | Thin Film | Im3 |  | Body Centred Cubic
875 | 1 | https://doi.org/10.1038/s41467-024-45092-7 | (Ag2Se)(Te)0.019 | Ag2Se + 1.9 at% Te | Ag2SeTeδ | Ag2Se | Ag2Se | 1.9 at% Te | FALSE |  | Stoichiometric Formula |  | 2024 | 333 | 1164 | -133 | 20.54 | 0.648 | 1.068 | 0.378 | [9 empty] | Vacuum thermal co-evaporation | Not mentioned | Not mentioned | Polycrystalline | Thin Film | Im3 |  | Body Centred Cubic
876 | 1 | https://doi.org/10.1038/s41467-024-45092-7 | (Ag2Se)(Te)0.019 | Ag2Se + 1.9 at% Te | Ag2SeTeδ | Ag2Se | Ag2Se | 1.9 at% Te | FALSE |  | Stoichiometric Formula |  | 2024 | 348 | 1267 | -131 | 21.69 | 0.693 | 1.094 | 0.306 | [9 empty] | Vacuum thermal co-evaporation | Not mentioned | Not mentioned | Polycrystalline | Thin Film | Im3 |  | Body Centred Cubic
877 | 1 | https://doi.org/10.1038/s41467-024-45092-7 | (Ag2Se)(Te)0.019 | Ag2Se + 1.9 at% Te | Ag2SeTeδ | Ag2Se | Ag2Se | 1.9 at% Te | FALSE |  | Stoichiometric Formula |  | 2024 | 363 | 1353 | -130 | 22.84 | 0.745 | 1.117 | 0.226 | [9 empty] | Vacuum thermal co-evaporation | Not mentioned | Not mentioned | Polycrystalline | Thin Film | Im3 |  | Body Centred Cubic
878 | 1 | https://doi.org/10.1038/s41467-024-45092-7 | (Ag2Se)(Te)0.019 | Ag2Se + 1.9 at% Te | Ag2SeTeδ | Ag2Se | Ag2Se | 1.9 at% Te | FALSE |  | Stoichiometric Formula |  | 2024 | 378 | 1414 | -124 | 21.82 | 0.741 | 1.12 | 0.148 | [9 empty] | Vacuum thermal co-evaporation | Not mentioned | Not mentioned | Polycrystalline | Thin Film | Im3 |  | Body Centred Cubic
879 | 1 | https://doi.org/10.1038/s41467-024-45092-7 | (Ag2Se)(Te)0.019 | Ag2Se + 1.9 at% Te | Ag2SeTeδ | Ag2Se | Ag2Se | 1.9 at% Te | FALSE |  | Stoichiometric Formula |  | 2024 | 393 | 1526 | -119 | 21.55 | 0.693 | 1.226 | 0.126 | [9 empty] | Vacuum thermal co-evaporation | Not mentioned | Not mentioned | Polycrystalline | Thin Film | Im3 |  | Body Centred Cubic
880 | 1 | https://doi.org/10.1038/s41467-024-45092-7 | (Ag2Se)(Te)0.026 | Ag2Se + 2.6 at% Te | Ag2SeTeδ | Ag2Se | Ag2Se | 2.6 at% Te | FALSE |  | Stoichiometric Formula |  | 2024 | 303 | 1017 | -146 | 21.42 | 0.886 | 0.737 | 0.208 | [9 empty] | Vacuum thermal co-evaporation | Not mentioned | Not mentioned | Polycrystalline | Thin Film | Im3 |  | Body Centred Cubic
881 | 1 | https://doi.org/10.1038/s41467-024-45092-7 | (Ag2Se)(Te)0.026 | Ag2Se + 2.6 at% Te | Ag2SeTeδ | Ag2Se | Ag2Se | 2.6 at% Te | FALSE |  | Stoichiometric Formula |  | 2024 | 318 | 1181 | -139 | 22.77 | 0.89 | 0.816 | 0.156 | [9 empty] | Vacuum thermal co-evaporation | Not mentioned | Not mentioned | Polycrystalline | Thin Film | Im3 |  | Body Centred Cubic
882 | 1 | https://doi.org/10.1038/s41467-024-45092-7 | (Ag2Se)(Te)0.026 | Ag2Se + 2.6 at% Te | Ag2SeTeδ | Ag2Se | Ag2Se | 2.6 at% Te | FALSE |  | Stoichiometric Formula |  | 2024 | 333 | 1345 | -132 | 23.51 | 0.89 | 0.883 | 0.08 | [9 empty] | Vacuum thermal co-evaporation | Not mentioned | Not mentioned | Polycrystalline | Thin Film | Im3 |  | Body Centred Cubic
883 | 1 | https://doi.org/10.1038/s41467-024-45092-7 | (Ag2Se)(Te)0.026 | Ag2Se + 2.6 at% Te | Ag2SeTeδ | Ag2Se | Ag2Se | 2.6 at% Te | FALSE |  | Stoichiometric Formula |  | 2024 | 348 | 1448 | -130 | 24.46 | 0.89 | 0.959 | 0.058 | [9 empty] | Vacuum thermal co-evaporation | Not mentioned | Not mentioned | Polycrystalline | Thin Film | Im3 |  | Body Centred Cubic
884 | 1 | https://doi.org/10.1038/s41467-024-45092-7 | (Ag2Se)(Te)0.026 | Ag2Se + 2.6 at% Te | Ag2SeTeδ | Ag2Se | Ag2Se | 2.6 at% Te | FALSE |  | Stoichiometric Formula |  | 2024 | 363 | 1543 | -128 | 25.27 | 0.897 | 1.023 | 0.026 | [9 empty] | Vacuum thermal co-evaporation | Not mentioned | Not mentioned | Polycrystalline | Thin Film | Im3 |  | Body Centred Cubic
885 | 1 | https://doi.org/10.1038/s41467-024-45092-7 | (Ag2Se)(Te)0.026 | Ag2Se + 2.6 at% Te | Ag2SeTeδ | Ag2Se | Ag2Se | 2.6 at% Te | FALSE |  | Stoichiometric Formula |  | 2024 | 378 | 1578 | -124 | 24.32 | 0.893 | 1.03 | 0.018 | [9 empty] | Vacuum thermal co-evaporation | Not mentioned | Not mentioned | Polycrystalline | Thin Film | Im3 |  | Body Centred Cubic
886 | 1 | https://doi.org/10.1038/s41467-024-45092-7 | (Ag2Se)(Te)0.026 | Ag2Se + 2.6 at% Te | Ag2SeTeδ | Ag2Se | Ag2Se | 2.6 at% Te | FALSE |  | Stoichiometric Formula |  | 2024 | 393 | 1603 | -121 | 23.58 | 0.872 | 1.064 | 0.006 | [9 empty] | Vacuum thermal co-evaporation | Not mentioned | Not mentioned | Polycrystalline | Thin Film | Im3 |  | Body Centred Cubic
887 | 1 | https://doi.org/10.1038/s41467-024-45092-7 | (Ag2Se)(Te)0.032 | Ag2Se + 3.2 at% Te | Ag2SeTeδ | Ag2Se | Ag2Se | 3.2 at% Te | FALSE |  | Stoichiometric Formula |  | 2024 | 303 | 991 | -146 | 21.08 | 1.155 | 0.549 | 0.028 | [9 empty] | Vacuum thermal co-evaporation | Not mentioned | Not mentioned | Polycrystalline | Thin Film | Im3 |  | Body Centred Cubic
888 | 1 | https://doi.org/10.1038/s41467-024-45092-7 | (Ag2Se)(Te)0.032 | Ag2Se + 3.2 at% Te | Ag2SeTeδ | Ag2Se | Ag2Se | 3.2 at% Te | FALSE |  | Stoichiometric Formula |  | 2024 | 318 | 1103 | -140 | 21.82 | 1.152 | 0.609 | 0.036 | [9 empty] | Vacuum thermal co-evaporation | Not mentioned | Not mentioned | Polycrystalline | Thin Film | Im3 |  | Body Centred Cubic
889 | 1 | https://doi.org/10.1038/s41467-024-45092-7 | (Ag2Se)(Te)0.032 | Ag2Se + 3.2 at% Te | Ag2SeTeδ | Ag2Se | Ag2Se | 3.2 at% Te | FALSE |  | Stoichiometric Formula |  | 2024 | 333 | 1224 | -135 | 22.3 | 1.162 | 0.647 | 0.026 | [9 empty] | Vacuum thermal co-evaporation | Not mentioned | Not mentioned | Polycrystalline | Thin Film | Im3 |  | Body Centred Cubic
890 | 1 | https://doi.org/10.1038/s41467-024-45092-7 | (Ag2Se)(Te)0.032 | Ag2Se + 3.2 at% Te | Ag2SeTeδ | Ag2Se | Ag2Se | 3.2 at% Te | FALSE |  | Stoichiometric Formula |  | 2024 | 348 | 1319 | -134 | 23.65 | 1.207 | 0.688 | 0.028 | [9 empty] | Vacuum thermal co-evaporation | Not mentioned | Not mentioned | Polycrystalline | Thin Film | Im3 |  | Body Centred Cubic
891 | 1 | https://doi.org/10.1038/s41467-024-45092-7 | (Ag2Se)(Te)0.032 | Ag2Se + 3.2 at% Te | Ag2SeTeδ | Ag2Se | Ag2Se | 3.2 at% Te | FALSE |  | Stoichiometric Formula |  | 2024 | 363 | 1422 | -132 | 24.86 | 1.262 | 0.714 | 0.032 | [9 empty] | Vacuum thermal co-evaporation | Not mentioned | Not mentioned | Polycrystalline | Thin Film | Im3 |  | Body Centred Cubic
892 | 1 | https://doi.org/10.1038/s41467-024-45092-7 | (Ag2Se)(Te)0.032 | Ag2Se + 3.2 at% Te | Ag2SeTeδ | Ag2Se | Ag2Se | 3.2 at% Te | FALSE |  | Stoichiometric Formula |  | 2024 | 378 | 1517 | -126 | 24.39 | 1.217 | 0.767 | 0.018 | [9 empty] | Vacuum thermal co-evaporation | Not mentioned | Not mentioned | Polycrystalline | Thin Film | Im3 |  | Body Centred Cubic
893 | 1 | https://doi.org/10.1038/s41467-024-45092-7 | (Ag2Se)(Te)0.032 | Ag2Se + 3.2 at% Te | Ag2SeTeδ | Ag2Se | Ag2Se | 3.2 at% Te | FALSE |  | Stoichiometric Formula |  | 2024 | 393 | 1621 | -121 | 23.72 | 1.124 | 0.831 | 0.022 | [9 empty] | Vacuum thermal co-evaporation | Not mentioned | Not mentioned | Polycrystalline | Thin Film | Im3 |  | Body Centred Cubic
894 | 1 | https://doi.org/10.1038/s41467-024-45092-7 | (Ag2Se)(Te)0.038 | Agse2 +3.8 at% Te | Ag2SeTeδ | Ag2Se | Ag2Se | 3.8 at% Te | FALSE |  | Stoichiometric Formula |  | 2024 | 303 | 940 | -150 | 21.15 | 1.114 | 0.571 | 0.086 | [9 empty] | Vacuum thermal co-evaporation | Not mentioned | Not mentioned | Polycrystalline | Thin Film | Im3 |  | Body Centred Cubic
895 | 1 | https://doi.org/10.1038/s41467-024-45092-7 | (Ag2Se)(Te)0.038 | Agse2 +3.8 at% Te | Ag2SeTeδ | Ag2Se | Ag2Se | 3.8 at% Te | FALSE |  | Stoichiometric Formula |  | 2024 | 318 | 1009 | -142 | 20.27 | 1.11 | 0.579 | 0.068 | [9 empty] | Vacuum thermal co-evaporation | Not mentioned | Not mentioned | Polycrystalline | Thin Film | Im3 |  | Body Centred Cubic
896 | 1 | https://doi.org/10.1038/s41467-024-45092-7 | (Ag2Se)(Te)0.038 | Agse2 +3.8 at% Te | Ag2SeTeδ | Ag2Se | Ag2Se | 3.8 at% Te | FALSE |  | Stoichiometric Formula |  | 2024 | 333 | 1138 | -133 | 20.07 | 1.069 | 0.628 | 0.058 | [9 empty] | Vacuum thermal co-evaporation | Not mentioned | Not mentioned | Polycrystalline | Thin Film | Im3 |  | Body Centred Cubic
897 | 1 | https://doi.org/10.1038/s41467-024-45092-7 | (Ag2Se)(Te)0.038 | Agse2 +3.8 at% Te | Ag2SeTeδ | Ag2Se | Ag2Se | 3.8 at% Te | FALSE |  | Stoichiometric Formula |  | 2024 | 348 | 1164 | -131 | 19.93 | 1.031 | 0.677 | 0.036 | [9 empty] | Vacuum thermal co-evaporation | Not mentioned | Not mentioned | Polycrystalline | Thin Film | Im3 |  | Body Centred Cubic
898 | 1 | https://doi.org/10.1038/s41467-024-45092-7 | (Ag2Se)(Te)0.038 | Agse2 +3.8 at% Te | Ag2SeTeδ | Ag2Se | Ag2Se | 3.8 at% Te | FALSE |  | Stoichiometric Formula |  | 2024 | 363 | 1216 | -129 | 20.14 | 1.031 | 0.707 | 0.018 | [9 empty] | Vacuum thermal co-evaporation | Not mentioned | Not mentioned | Polycrystalline | Thin Film | Im3 |  | Body Centred Cubic
899 | 1 | https://doi.org/10.1038/s41467-024-45092-7 | (Ag2Se)(Te)0.038 | Agse2 +3.8 at% Te | Ag2SeTeδ | Ag2Se | Ag2Se | 3.8 at% Te | FALSE |  | Stoichiometric Formula |  | 2024 | 378 | 1276 | -123 | 19.19 | 0.979 | 0.748 | 0.018 | [9 empty] | Vacuum thermal co-evaporation | Not mentioned | Not mentioned | Polycrystalline | Thin Film | Im3 |  | Body Centred Cubic
900 | 1 | https://doi.org/10.1038/s41467-024-45092-7 | (Ag2Se)(Te)0.038 | Agse2 +3.8 at% Te | Ag2SeTeδ | Ag2Se | Ag2Se | 3.8 at% Te | FALSE |  | Stoichiometric Formula |  | 2024 | 393 | 1310 | -121 | 19.19 | 0.948 | 0.797 | 0.018 | [9 empty] | Vacuum thermal co-evaporation | Not mentioned | Not mentioned | Polycrystalline | Thin Film | Im3 |  | Body Centred Cubic
901 | 1 | https://doi.org/10.1016/j.jallcom.2024.175305 | In0.5Fe0.1Co3.9Sb12 |  | InxFeyCo4-ySb12-zSez | CoSb3 | Co3.9Sb12 | In0.5, Fe0.1 | FALSE |  | Stoichiometric Formula |  | 2024 | 323 | 1543 | -121 | 22.75 | 0.231 | 3.205 | 2.195 | [9 empty] | High-Pressure High-Temperature synthesis | Not mentioned | Not mentioned | Polycrystalline |  | Im3 |  | Body Centred Cubic
902 | 1 | https://doi.org/10.1016/j.jallcom.2024.175305 | In0.5Fe0.1Co3.9Sb12 |  | InxFeyCo4-ySb12-zSez | CoSb3 | Co3.9Sb12 | In0.5, Fe0.2 | FALSE |  | Stoichiometric Formula |  | 2024 | 373 | 1422 | -128 | 23.17 | 0.289 | 3.018 | 1.949 | [9 empty] | High-Pressure High-Temperature synthesis | Not mentioned | Not mentioned | Polycrystalline |  | Im3 |  | Body Centred Cubic
903 | 1 | https://doi.org/10.1016/j.jallcom.2024.175305 | In0.5Fe0.1Co3.9Sb12 |  | InxFeyCo4-ySb12-zSez | CoSb3 | Co3.9Sb12 | In0.5, Fe0.3 | FALSE |  | Stoichiometric Formula |  | 2024 | 423 | 1368 | -134 | 24.33 | 0.351 | 2.935 | 1.774 | [9 empty] | High-Pressure High-Temperature synthesis | Not mentioned | Not mentioned | Polycrystalline |  | Im3 |  | Body Centred Cubic
904 | 1 | https://doi.org/10.1016/j.jallcom.2024.175305 | In0.5Fe0.1Co3.9Sb12 |  | InxFeyCo4-ySb12-zSez | CoSb3 | Co3.9Sb12 | In0.5, Fe0.4 | FALSE |  | Stoichiometric Formula |  | 2024 | 473 | 1295 | -142 | 25.67 | 0.422 | 2.883 | 1.656 | [9 empty] | High-Pressure High-Temperature synthesis | Not mentioned | Not mentioned | Polycrystalline |  | Im3 |  | Body Centred Cubic
905 | 1 | https://doi.org/10.1016/j.jallcom.2024.175305 | In0.5Fe0.1Co3.9Sb12 |  | InxFeyCo4-ySb12-zSez | CoSb3 | Co3.9Sb12 | In0.5, Fe0.5 | FALSE |  | Stoichiometric Formula |  | 2024 | 523 | 1234 | -156 | 29.75 | 0.542 | 2.878 | 1.59 | [9 empty] | High-Pressure High-Temperature synthesis | Not mentioned | Not mentioned | Polycrystalline |  | Im3 |  | Body Centred Cubic
906 | 1 | https://doi.org/10.1016/j.jallcom.2024.175305 | In0.5Fe0.1Co3.9Sb12 |  | InxFeyCo4-ySb12-zSez | CoSb3 | Co3.9Sb12 | In0.5, Fe0.6 | FALSE |  | Stoichiometric Formula |  | 2024 | 573 | 1193 | -163 | 31.25 | 0.622 | 2.878 | 1.518 | [9 empty] | High-Pressure High-Temperature synthesis | Not mentioned | Not mentioned | Polycrystalline |  | Im3 |  | Body Centred Cubic
907 | 1 | https://doi.org/10.1016/j.jallcom.2024.175305 | In0.5Fe0.1Co3.9Sb12 |  | InxFeyCo4-ySb12-zSez | CoSb3 | Co3.9Sb12 | In0.5, Fe0.7 | FALSE |  | Stoichiometric Formula |  | 2024 | 623 | 1091 | -174 | 32.67 | 0.693 | 2.935 | 1.579 | [9 empty] | High-Pressure High-Temperature synthesis | Not mentioned | Not mentioned | Polycrystalline |  | Im3 |  | Body Centred Cubic
908 | 1 | https://doi.org/10.1016/j.jallcom.2024.175305 | In0.5Fe0.1Co3.9Sb12 |  | InxFeyCo4-ySb12-zSez | CoSb3 | Co3.9Sb12 | In0.5, Fe0.8 | FALSE |  | Stoichiometric Formula |  | 2024 | 673 | 1000 | -188 | 34.75 | 0.809 | 2.888 | 1.549 | [9 empty] | High-Pressure High-Temperature synthesis | Not mentioned | Not mentioned | Polycrystalline |  | Im3 |  | Body Centred Cubic
909 | 1 | https://doi.org/10.1016/j.jallcom.2024.175305 | In0.5Fe0.1Co3.9Sb12 |  | InxFeyCo4-ySb12-zSez | CoSb3 | Co3.9Sb12 | In0.5, Fe0.9 | FALSE |  | Stoichiometric Formula |  | 2024 | 723 | 923 | -196 | 35.08 | 0.876 | 2.909 | 1.585 | [9 empty] | High-Pressure High-Temperature synthesis | Not mentioned | Not mentioned | Polycrystalline |  | Im3 |  | Body Centred Cubic
910 | 1 | https://doi.org/10.1016/j.jallcom.2024.175305 | In0.5Fe0.1Co3.9Sb12 |  | InxFeyCo4-ySb12-zSez | CoSb3 | Co3.9Sb12 | In0.5, Fe0.10 | FALSE |  | Stoichiometric Formula |  | 2024 | 773 | 1086 | -189 | 38.25 | 1.04 | 2.842 | 1.169 | [9 empty] | High-Pressure High-Temperature synthesis | Not mentioned | Not mentioned | Polycrystalline |  | Im3 |  | Body Centred Cubic
911 | 1 | https://doi.org/10.1016/j.jallcom.2024.175305 | In0.5Fe0.01Co3.99Sb11.91Se0.09 |  | InxFeyCo4-ySb12-zSez | CoSb3 | Co3.99Sb11.91 | In0.5, Se0.09, Fe0.01 | FALSE |  | Stoichiometric Formula |  | 2024 | 323 | 1747 | -118 | 24.25 | 0.284 | 2.79 | 1.656 | [9 empty] | High-Pressure High-Temperature synthesis | Not mentioned | Not mentioned | Polycrystalline |  | Im3 |  | Body Centred Cubic
912 | 1 | https://doi.org/10.1016/j.jallcom.2024.175305 | In0.5Fe0.01Co3.99Sb11.91Se0.09 |  | InxFeyCo4-ySb12-zSez | CoSb3 | Co3.99Sb11.91 | In0.5, Se0.09, Fe0.01 | FALSE |  | Stoichiometric Formula |  | 2024 | 373 | 1620 | -127 | 26.08 | 0.369 | 2.675 | 1.456 | [9 empty] | High-Pressure High-Temperature synthesis | Not mentioned | Not mentioned | Polycrystalline |  | Im3 |  | Body Centred Cubic
913 | 1 | https://doi.org/10.1016/j.jallcom.2024.175305 | In0.5Fe0.01Co3.99Sb11.91Se0.09 |  | InxFeyCo4-ySb12-zSez | CoSb3 | Co3.99Sb11.91 | In0.5, Se0.09, Fe0.01 | FALSE |  | Stoichiometric Formula |  | 2024 | 423 | 1518 | -136 | 28.17 | 0.462 | 2.603 | 1.313 | [9 empty] | High-Pressure High-Temperature synthesis | Not mentioned | Not mentioned | Polycrystalline |  | Im3 |  | Body Centred Cubic
914 | 1 | https://doi.org/10.1016/j.jallcom.2024.175305 | In0.5Fe0.01Co3.99Sb11.91Se0.09 |  | InxFeyCo4-ySb12-zSez | CoSb3 | Co3.99Sb11.91 | In0.5, Se0.09, Fe0.01 | FALSE |  | Stoichiometric Formula |  | 2024 | 473 | 1422 | -152 | 32.42 | 0.596 | 2.571 | 1.231 | [9 empty] | High-Pressure High-Temperature synthesis | Not mentioned | Not mentioned | Polycrystalline |  | Im3 |  | Body Centred Cubic
915 | 1 | https://doi.org/10.1016/j.jallcom.2024.175305 | In0.5Fe0.01Co3.99Sb11.91Se0.09 |  | InxFeyCo4-ySb12-zSez | CoSb3 | Co3.99Sb11.91 | In0.5, Se0.09, Fe0.01 | FALSE |  | Stoichiometric Formula |  | 2024 | 523 | 1343 | -163 | 35.5 | 0.716 | 2.577 | 1.185 | [9 empty] | High-Pressure High-Temperature synthesis | Not mentioned | Not mentioned | Polycrystalline |  | Im3 |  | Body Centred Cubic
916 | 1 | https://doi.org/10.1016/j.jallcom.2024.175305 | In0.5Fe0.01Co3.99Sb11.91Se0.09 |  | InxFeyCo4-ySb12-zSez | CoSb3 | Co3.99Sb11.91 | In0.5, Se0.09, Fe0.01 | FALSE |  | Stoichiometric Formula |  | 2024 | 573 | 1261 | -172 | 36.83 | 0.813 | 2.608 | 1.169 | [9 empty] | High-Pressure High-Temperature synthesis | Not mentioned | Not mentioned | Polycrystalline |  | Im3 |  | Body Centred Cubic
917 | 1 | https://doi.org/10.1016/j.jallcom.2024.175305 | In0.5Fe0.01Co3.99Sb11.91Se0.09 |  | InxFeyCo4-ySb12-zSez | CoSb3 | Co3.99Sb11.91 | In0.5, Se0.09, Fe0.01 | FALSE |  | Stoichiometric Formula |  | 2024 | 623 | 1188 | -178 | 37.5 | 0.884 | 2.634 | 1.164 | [9 empty] | High-Pressure High-Temperature synthesis | Not mentioned | Not mentioned | Polycrystalline |  | Im3 |  | Body Centred Cubic
918 | 1 | https://doi.org/10.1016/j.jallcom.2024.175305 | In0.5Fe0.01Co3.99Sb11.91Se0.09 |  | InxFeyCo4-ySb12-zSez | CoSb3 | Co3.99Sb11.91 | In0.5, Se0.09, Fe0.01 | FALSE |  | Stoichiometric Formula |  | 2024 | 673 | 1120 | -185 | 37.92 | 0.982 | 2.587 | 1.092 | [9 empty] | High-Pressure High-Temperature synthesis | Not mentioned | Not mentioned | Polycrystalline |  | Im3 |  | Body Centred Cubic
919 | 1 | https://doi.org/10.1016/j.jallcom.2024.175305 | In0.5Fe0.01Co3.99Sb11.91Se0.09 |  | InxFeyCo4-ySb12-zSez | CoSb3 | Co3.99Sb11.91 | In0.5, Se0.09, Fe0.01 | FALSE |  | Stoichiometric Formula |  | 2024 | 723 | 1047 | -194 | 38.83 | 1.098 | 2.561 | 1.062 | [9 empty] | High-Pressure High-Temperature synthesis | Not mentioned | Not mentioned | Polycrystalline |  | Im3 |  | Body Centred Cubic
920 | 1 | https://doi.org/10.1016/j.jallcom.2024.175305 | In0.5Fe0.01Co3.99Sb11.91Se0.09 |  | InxFeyCo4-ySb12-zSez | CoSb3 | Co3.99Sb11.91 | In0.5, Se0.09, Fe0.01 | FALSE |  | Stoichiometric Formula |  | 2024 | 773 | 993 | -199 | 38.75 | 1.209 | 2.468 | 0.949 | [9 empty] | High-Pressure High-Temperature synthesis | Not mentioned | Not mentioned | Polycrystalline |  | Im3 |  | Body Centred Cubic
921 | 1 | https://doi.org/10.1016/j.jallcom.2024.175305 | In0.55Fe0.05Co3.95Sb11.95Se0.05 |  | InxFeyCo4-ySb12-zSez | CoSb3 | Co3.95Sb11.95 | In0.55, Se0.05, Fe0.05 | FALSE |  | Stoichiometric Formula |  | 2024 | 323 | 1639 | -122 | 24.42 | 0.28 | 2.748 | 1.682 | [9 empty] | High-Pressure High-Temperature synthesis | Not mentioned | Not mentioned | Polycrystalline |  | Im3 |  | Body Centred Cubic
922 | 1 | https://doi.org/10.1016/j.jallcom.2024.175305 | In0.55Fe0.05Co3.95Sb11.95Se0.05 |  | InxFeyCo4-ySb12-zSez | CoSb3 | Co3.95Sb11.95 | In0.55, Se0.05, Fe0.05 | FALSE |  | Stoichiometric Formula |  | 2024 | 373 | 1526 | -131 | 26.08 | 0.373 | 2.623 | 1.477 | [9 empty] | High-Pressure High-Temperature synthesis | Not mentioned | Not mentioned | Polycrystalline |  | Im3 |  | Body Centred Cubic
923 | 1 | https://doi.org/10.1016/j.jallcom.2024.175305 | In0.55Fe0.05Co3.95Sb11.95Se0.05 |  | InxFeyCo4-ySb12-zSez | CoSb3 | Co3.95Sb11.95 | In0.55, Se0.05, Fe0.05 | FALSE |  | Stoichiometric Formula |  | 2024 | 423 | 1415 | -140 | 27.75 | 0.462 | 2.535 | 1.333 | [9 empty] | High-Pressure High-Temperature synthesis | Not mentioned | Not mentioned | Polycrystalline |  | Im3 |  | Body Centred Cubic
924 | 1 | https://doi.org/10.1016/j.jallcom.2024.175305 | In0.55Fe0.05Co3.95Sb11.95Se0.05 |  | InxFeyCo4-ySb12-zSez | CoSb3 | Co3.95Sb11.95 | In0.55, Se0.05, Fe0.05 | FALSE |  | Stoichiometric Formula |  | 2024 | 473 | 1324 | -154 | 31.17 | 0.587 | 2.504 | 1.251 | [9 empty] | High-Pressure High-Temperature synthesis | Not mentioned | Not mentioned | Polycrystalline |  | Im3 |  | Body Centred Cubic
925 | 1 | https://doi.org/10.1016/j.jallcom.2024.175305 | In0.55Fe0.05Co3.95Sb11.95Se0.05 |  | InxFeyCo4-ySb12-zSez | CoSb3 | Co3.95Sb11.95 | In0.55, Se0.05, Fe0.05 | FALSE |  | Stoichiometric Formula |  | 2024 | 523 | 1255 | -162 | 32.83 | 0.689 | 2.504 | 1.195 | [9 empty] | High-Pressure High-Temperature synthesis | Not mentioned | Not mentioned | Polycrystalline |  | Im3 |  | Body Centred Cubic
926 | 1 | https://doi.org/10.1016/j.jallcom.2024.175305 | In0.55Fe0.05Co3.95Sb11.95Se0.05 |  | InxFeyCo4-ySb12-zSez | CoSb3 | Co3.95Sb11.95 | In0.55, Se0.05, Fe0.05 | FALSE |  | Stoichiometric Formula |  | 2024 | 573 | 1213 | -169 | 34.25 | 0.782 | 2.509 | 1.128 | [9 empty] | High-Pressure High-Temperature synthesis | Not mentioned | Not mentioned | Polycrystalline |  | Im3 |  | Body Centred Cubic
927 | 1 | https://doi.org/10.1016/j.jallcom.2024.175305 | In0.55Fe0.05Co3.95Sb11.95Se0.05 |  | InxFeyCo4-ySb12-zSez | CoSb3 | Co3.95Sb11.95 | In0.55, Se0.05, Fe0.05 | FALSE |  | Stoichiometric Formula |  | 2024 | 623 | 1094 | -178 | 34.5 | 0.884 | 2.447 | 1.097 | [9 empty] | High-Pressure High-Temperature synthesis | Not mentioned | Not mentioned | Polycrystalline |  | Im3 |  | Body Centred Cubic
928 | 1 | https://doi.org/10.1016/j.jallcom.2024.175305 | In0.55Fe0.05Co3.95Sb11.95Se0.05 |  | InxFeyCo4-ySb12-zSez | CoSb3 | Co3.95Sb11.95 | In0.55, Se0.05, Fe0.05 | FALSE |  | Stoichiometric Formula |  | 2024 | 673 | 991 | -188 | 34.42 | 0.942 | 2.468 | 1.149 | [9 empty] | High-Pressure High-Temperature synthesis | Not mentioned | Not mentioned | Polycrystalline |  | Im3 |  | Body Centred Cubic
929 | 1 | https://doi.org/10.1016/j.jallcom.2024.175305 | In0.55Fe0.05Co3.95Sb11.95Se0.05 |  | InxFeyCo4-ySb12-zSez | CoSb3 | Co3.95Sb11.95 | In0.55, Se0.05, Fe0.05 | FALSE |  | Stoichiometric Formula |  | 2024 | 723 | 923 | -194 | 34.67 | 0.978 | 2.551 | 1.226 | [9 empty] | High-Pressure High-Temperature synthesis | Not mentioned | Not mentioned | Polycrystalline |  | Im3 |  | Body Centred Cubic
930 | 1 | https://doi.org/10.1016/j.jallcom.2024.175305 | In0.55Fe0.05Co3.95Sb11.95Se0.05 |  | InxFeyCo4-ySb12-zSez | CoSb3 | Co3.95Sb11.95 | In0.55, Se0.05, Fe0.05 | FALSE |  | Stoichiometric Formula |  | 2024 | 773 | 895 | -199 | 35 | 1.036 | 2.608 | 1.241 | [9 empty] | High-Pressure High-Temperature synthesis | Not mentioned | Not mentioned | Polycrystalline |  | Im3 |  | Body Centred Cubic
931 | 1 | https://doi.org/10.1016/j.jallcom.2024.175305 | In0.55Fe0.05Co3.95Sb11.91Se0.09 |  | InxFeyCo4-ySb12-zSez | CoSb3 | Co3.95Sb11.91 | In0.55, Se0.09, Fe0.05 | FALSE |  | Stoichiometric Formula |  | 2024 | 323 | 1103 | -136 | 20.33 | 0.293 | 2.244 | 1.533 | [9 empty] | High-Pressure High-Temperature synthesis | Not mentioned | Not mentioned | Polycrystalline |  | Im3 |  | Body Centred Cubic
932 | 1 | https://doi.org/10.1016/j.jallcom.2024.175305 | In0.55Fe0.05Co3.95Sb11.91Se0.09 |  | InxFeyCo4-ySb12-zSez | CoSb3 | Co3.95Sb11.91 | In0.55, Se0.09, Fe0.06 | FALSE |  | Stoichiometric Formula |  | 2024 | 373 | 1055 | -143 | 21.33 | 0.369 | 2.166 | 1.385 | [9 empty] | High-Pressure High-Temperature synthesis | Not mentioned | Not mentioned | Polycrystalline |  | Im3 |  | Body Centred Cubic
933 | 1 | https://doi.org/10.1016/j.jallcom.2024.175305 | In0.55Fe0.05Co3.95Sb11.91Se0.09 |  | InxFeyCo4-ySb12-zSez | CoSb3 | Co3.95Sb11.91 | In0.55, Se0.09, Fe0.07 | FALSE |  | Stoichiometric Formula |  | 2024 | 423 | 1007 | -152 | 22.75 | 0.462 | 2.094 | 1.251 | [9 empty] | High-Pressure High-Temperature synthesis | Not mentioned | Not mentioned | Polycrystalline |  | Im3 |  | Body Centred Cubic
934 | 1 | https://doi.org/10.1016/j.jallcom.2024.175305 | In0.55Fe0.05Co3.95Sb11.91Se0.09 |  | InxFeyCo4-ySb12-zSez | CoSb3 | Co3.95Sb11.91 | In0.55, Se0.09, Fe0.08 | FALSE |  | Stoichiometric Formula |  | 2024 | 473 | 957 | -167 | 26.33 | 0.6 | 2.073 | 1.179 | [9 empty] | High-Pressure High-Temperature synthesis | Not mentioned | Not mentioned | Polycrystalline |  | Im3 |  | Body Centred Cubic
935 | 1 | https://doi.org/10.1016/j.jallcom.2024.175305 | In0.55Fe0.05Co3.95Sb11.91Se0.09 |  | InxFeyCo4-ySb12-zSez | CoSb3 | Co3.95Sb11.91 | In0.55, Se0.09, Fe0.09 | FALSE |  | Stoichiometric Formula |  | 2024 | 523 | 912 | -177 | 28.25 | 0.711 | 2.083 | 1.144 | [9 empty] | High-Pressure High-Temperature synthesis | Not mentioned | Not mentioned | Polycrystalline |  | Im3 |  | Body Centred Cubic
936 | 1 | https://doi.org/10.1016/j.jallcom.2024.175305 | In0.55Fe0.05Co3.95Sb11.91Se0.09 |  | InxFeyCo4-ySb12-zSez | CoSb3 | Co3.95Sb11.91 | In0.55, Se0.09, Fe0.10 | FALSE |  | Stoichiometric Formula |  | 2024 | 573 | 879 | -186 | 30 | 0.813 | 2.109 | 1.113 | [9 empty] | High-Pressure High-Temperature synthesis | Not mentioned | Not mentioned | Polycrystalline |  | Im3 |  | Body Centred Cubic
937 | 1 | https://doi.org/10.1016/j.jallcom.2024.175305 | In0.55Fe0.05Co3.95Sb11.91Se0.09 |  | InxFeyCo4-ySb12-zSez | CoSb3 | Co3.95Sb11.91 | In0.55, Se0.09, Fe0.11 | FALSE |  | Stoichiometric Formula |  | 2024 | 623 | 848 | -190 | 30.25 | 0.871 | 2.156 | 1.113 | [9 empty] | High-Pressure High-Temperature synthesis | Not mentioned | Not mentioned | Polycrystalline |  | Im3 |  | Body Centred Cubic
938 | 1 | https://doi.org/10.1016/j.jallcom.2024.175305 | In0.55Fe0.05Co3.95Sb11.91Se0.09 |  | InxFeyCo4-ySb12-zSez | CoSb3 | Co3.95Sb11.91 | In0.55, Se0.09, Fe0.12 | FALSE |  | Stoichiometric Formula |  | 2024 | 673 | 826 | -194 | 30.75 | 0.942 | 2.187 | 1.092 | [9 empty] | High-Pressure High-Temperature synthesis | Not mentioned | Not mentioned | Polycrystalline |  | Im3 |  | Body Centred Cubic
939 | 1 | https://doi.org/10.1016/j.jallcom.2024.175305 | In0.55Fe0.05Co3.95Sb11.91Se0.09 |  | InxFeyCo4-ySb12-zSez | CoSb3 | Co3.95Sb11.91 | In0.55, Se0.09, Fe0.13 | FALSE |  | Stoichiometric Formula |  | 2024 | 723 | 826 | -196 | 31.42 | 0.969 | 2.343 | 1.154 | [9 empty] | High-Pressure High-Temperature synthesis | Not mentioned | Not mentioned | Polycrystalline |  | Im3 |  | Body Centred Cubic
940 | 1 | https://doi.org/10.1016/j.jallcom.2024.175305 | In0.55Fe0.05Co3.95Sb11.91Se0.09 |  | InxFeyCo4-ySb12-zSez | CoSb3 | Co3.95Sb11.91 | In0.55, Se0.09, Fe0.14 | FALSE |  | Stoichiometric Formula |  | 2024 | 773 | 855 | -197 | 32.92 | 1.049 | 2.421 | 1.113 | [9 empty] | High-Pressure High-Temperature synthesis | Not mentioned | Not mentioned | Polycrystalline |  | Im3 |  | Body Centred Cubic
941 | 1 | https://doi.org/10.1038/s41893-022-01003-6 | Bi2Te3 |  | (Bi2Te3)(100-x)%Ag(x%) | Bi2Te3 | Bi2Te3 | None | TRUE |  | Stoichiometric Formula |  | 2022 | 299 | 296.74 | -136.07 | 5.49415 | 0.1885 | 0.87441 | 0.72108 | 0.15333 |  |  |  | 0.4374 | 42.34352 |  |  |  | Via thermally induced close diffusion reaction method. | Not mentioned | Not mentioned | Polycrystalline |  | R-3m166 |  | Trigonal | [9 empty] | Polycrystalline structure with granular nanograins grown along different directions. Thin film.
942 | 1 | https://doi.org/10.1038/s41893-022-01003-6 | Bi2Te3 |  | (Bi2Te3)(100-x)%Ag(x%) | Bi2Te3 | Bi2Te3 | None | TRUE |  | Stoichiometric Formula |  | 2022 | 340.6 | 274.69 | -139.07 | 5.31263 | [12 empty] | Via thermally induced close diffusion reaction method. | Not mentioned | Not mentioned | Polycrystalline |  | R-3m166 |  | Trigonal | [9 empty] | Polycrystalline structure with granular nanograins grown along different directions. Thin film.
943 | 1 | https://doi.org/10.1038/s41893-022-01003-6 | Bi2Te3 |  | (Bi2Te3)(100-x)%Ag(x%) | Bi2Te3 | Bi2Te3 | None | TRUE |  | Stoichiometric Formula |  | 2022 | 389.5 | 244.63 | -137.99 | 4.65806 | [12 empty] | Via thermally induced close diffusion reaction method. | Not mentioned | Not mentioned | Polycrystalline |  | R-3m166 |  | Trigonal | [9 empty] | Polycrystalline structure with granular nanograins grown along different directions. Thin film.
944 | 1 | https://doi.org/10.1038/s41893-022-01003-6 | Bi2Te3 |  | (Bi2Te3)(100-x)%Ag(x%) | Bi2Te3 | Bi2Te3 | None | TRUE |  | Stoichiometric Formula |  | 2022 | 429.6 | 226.88 | -135.25 | 4.15022 | [12 empty] | Via thermally induced close diffusion reaction method. | Not mentioned | Not mentioned | Polycrystalline |  | R-3m166 |  | Trigonal | [9 empty] | Polycrystalline structure with granular nanograins grown along different directions. Thin film.
945 | 1 | https://doi.org/10.1038/s41893-022-01003-6 | Bi2Te3 |  | (Bi2Te3)(100-x)%Ag(x%) | Bi2Te3 | Bi2Te3 | None | TRUE |  | Stoichiometric Formula |  | 2022 | 471 | 218.31 | -128.45 | 3.60198 | [12 empty] | Via thermally induced close diffusion reaction method. | Not mentioned | Not mentioned | Polycrystalline |  | R-3m166 |  | Trigonal | [9 empty] | Polycrystalline structure with granular nanograins grown along different directions. Thin film.
946 | 1 | https://doi.org/10.1038/s41893-022-01003-6 | (Bi2Te3)99.39%Ag0.61% |  | (Bi2Te3)(100-x)%Ag(x%) | Bi2Te3 | (Bi2Te3)99.39% | Ag0.61% | FALSE |  | Stoichiometric Formula |  | 2022 | 299 | 379.248 | -168.64 | 10.7856 | 0.49872 | 0.6488 | 0.46263 | 0.18617 |  |  |  | 0.417 | 56.7645 |  |  |  | Via thermally induced close diffusion reaction method. Bi was first deposited on a (PI) substrate by using magnetron sputtering at a 1 Pa in Ar environment. In the middle of the process, Ag and Bi were cosputtered to prepare Ag/Bi nuclei. In the middle of the process, Ag and Bi were cosputtered to prepare Ag/Bi nuclei. Afterwards, the Ag/Bi film and Te film were in close contact under an external pressure of 5 N mm−2. Meanwhile, heat treatment was performed in a vacuum furnace at 350 °C for 30 min. The Ag-doped Bi2Te3 thin films could be removed from the PI substrates to act as free-standing flexible thin films. | Not mentioned | Not mentioned | Polycrystalline |  | R-3m166 |  | Trigonal | [9 empty] | (00l)-textured thin film with high flexibilty and high anisotrpy. Ag2Te formed below, allowing Bi2Te3 to grow epitaxially along the out-of-plane direction. Increased Ag content reduces the electron carrier concentration slightly but the mobility was significantly enhanced due to enhanced anisotropy along the in-plane direction. Lattice strain from Ag point defects in Bi2Te3 thin film effectively scatter phonons. Thin film.
947 | 1 | https://doi.org/10.1038/s41893-022-01003-6 | (Bi2Te3)99.39%Ag0.61% |  | (Bi2Te3)(100-x)%Ag(x%) | Bi2Te3 | (Bi2Te3)99.39% | Ag0.61% | FALSE |  | Stoichiometric Formula |  | 2022 | 340.6 | 338.976 | -174.67 | 10.34203 | [12 empty] | Via thermally induced close diffusion reaction method. Bi was first deposited on a (PI) substrate by using magnetron sputtering at a 1 Pa in Ar environment. In the middle of the process, Ag and Bi were cosputtered to prepare Ag/Bi nuclei. In the middle of the process, Ag and Bi were cosputtered to prepare Ag/Bi nuclei. Afterwards, the Ag/Bi film and Te film were in close contact under an external pressure of 5 N mm−2. Meanwhile, heat treatment was performed in a vacuum furnace at 350 °C for 30 min. The Ag-doped Bi2Te3 thin films could be removed from the PI substrates to act as free-standing flexible thin films. | Not mentioned | Not mentioned | Polycrystalline |  | R-3m166 |  | Trigonal | [9 empty] | (00l)-textured thin film with high flexibilty and high anisotrpy. Ag2Te formed below, allowing Bi2Te3 to grow epitaxially along the out-of-plane direction. Increased Ag content reduces the electron carrier concentration slightly but the mobility was significantly enhanced due to enhanced anisotropy along the in-plane direction. Lattice strain from Ag point defects in Bi2Te3 thin film effectively scatter phonons. Thin film.
948 | 1 | https://doi.org/10.1038/s41893-022-01003-6 | (Bi2Te3)99.39%Ag0.61% |  | (Bi2Te3)(100-x)%Ag(x%) | Bi2Te3 | (Bi2Te3)99.39% | Ag0.61% | FALSE |  | Stoichiometric Formula |  | 2022 | 389.5 | 303.552 | -171.39 | 8.9167 | [12 empty] | Via thermally induced close diffusion reaction method. Bi was first deposited on a (PI) substrate by using magnetron sputtering at a 1 Pa in Ar environment. In the middle of the process, Ag and Bi were cosputtered to prepare Ag/Bi nuclei. In the middle of the process, Ag and Bi were cosputtered to prepare Ag/Bi nuclei. Afterwards, the Ag/Bi film and Te film were in close contact under an external pressure of 5 N mm−2. Meanwhile, heat treatment was performed in a vacuum furnace at 350 °C for 30 min. The Ag-doped Bi2Te3 thin films could be removed from the PI substrates to act as free-standing flexible thin films. | Not mentioned | Not mentioned | Polycrystalline |  | R-3m166 |  | Trigonal | [9 empty] | (00l)-textured thin film with high flexibilty and high anisotrpy. Ag2Te formed below, allowing Bi2Te3 to grow epitaxially along the out-of-plane direction. Increased Ag content reduces the electron carrier concentration slightly but the mobility was significantly enhanced due to enhanced anisotropy along the in-plane direction. Lattice strain from Ag point defects in Bi2Te3 thin film effectively scatter phonons. Thin film.
949 | 1 | https://doi.org/10.1038/s41893-022-01003-6 | (Bi2Te3)99.39%Ag0.61% |  | (Bi2Te3)(100-x)%Ag(x%) | Bi2Te3 | (Bi2Te3)99.39% | Ag0.61% | FALSE |  | Stoichiometric Formula |  | 2022 | 429.6 | 285.948 | -165.73 | 7.85397 | [12 empty] | Via thermally induced close diffusion reaction method. Bi was first deposited on a (PI) substrate by using magnetron sputtering at a 1 Pa in Ar environment. In the middle of the process, Ag and Bi were cosputtered to prepare Ag/Bi nuclei. In the middle of the process, Ag and Bi were cosputtered to prepare Ag/Bi nuclei. Afterwards, the Ag/Bi film and Te film were in close contact under an external pressure of 5 N mm−2. Meanwhile, heat treatment was performed in a vacuum furnace at 350 °C for 30 min. The Ag-doped Bi2Te3 thin films could be removed from the PI substrates to act as free-standing flexible thin films. | Not mentioned | Not mentioned | Polycrystalline |  | R-3m166 |  | Trigonal | [9 empty] | (00l)-textured thin film with high flexibilty and high anisotrpy. Ag2Te formed below, allowing Bi2Te3 to grow epitaxially along the out-of-plane direction. Increased Ag content reduces the electron carrier concentration slightly but the mobility was significantly enhanced due to enhanced anisotropy along the in-plane direction. Lattice strain from Ag point defects in Bi2Te3 thin film effectively scatter phonons. Thin film.
950 | 1 | https://doi.org/10.1038/s41893-022-01003-6 | (Bi2Te3)99.39%Ag0.61% |  | (Bi2Te3)(100-x)%Ag(x%) | Bi2Te3 | (Bi2Te3)99.39% | Ag0.61% | FALSE |  | Stoichiometric Formula |  | 2022 | 471 | 286.176 | -153.99 | 6.78607 | [12 empty] | Via thermally induced close diffusion reaction method. Bi was first deposited on a (PI) substrate by using magnetron sputtering at a 1 Pa in Ar environment. In the middle of the process, Ag and Bi were cosputtered to prepare Ag/Bi nuclei. In the middle of the process, Ag and Bi were cosputtered to prepare Ag/Bi nuclei. Afterwards, the Ag/Bi film and Te film were in close contact under an external pressure of 5 N mm−2. Meanwhile, heat treatment was performed in a vacuum furnace at 350 °C for 30 min. The Ag-doped Bi2Te3 thin films could be removed from the PI substrates to act as free-standing flexible thin films. | Not mentioned | Not mentioned | Polycrystalline |  | R-3m166 |  | Trigonal | [9 empty] | (00l)-textured thin film with high flexibilty and high anisotrpy. Ag2Te formed below, allowing Bi2Te3 to grow epitaxially along the out-of-plane direction. Increased Ag content reduces the electron carrier concentration slightly but the mobility was significantly enhanced due to enhanced anisotropy along the in-plane direction. Lattice strain from Ag point defects in Bi2Te3 thin film effectively scatter phonons. Thin film.
951 | 1 | https://doi.org/10.1038/s41893-022-01003-6 | (Bi2Te3)99.02%Ag0.98% |  | (Bi2Te3)(100-x)%Ag(x%) | Bi2Te3 | (Bi2Te3)99.02% | Ag0.98% | FALSE |  | Stoichiometric Formula |  | 2022 | 299 | 520.49 | -165.13 | 14.19268 | 0.90615 | 0.46988 | 0.21315 | 0.25673 |  |  |  | 0.416 | 78.09238 |  |  |  | Via thermally induced close diffusion reaction method. Bi was first deposited on a (PI) substrate by using magnetron sputtering at a 1 Pa in Ar environment. In the middle of the process, Ag and Bi were cosputtered to prepare Ag/Bi nuclei. In the middle of the process, Ag and Bi were cosputtered to prepare Ag/Bi nuclei. Afterwards, the Ag/Bi film and Te film were in close contact under an external pressure of 5 N mm−2. Meanwhile, heat treatment was performed in a vacuum furnace at 350 °C for 30 min. The Ag-doped Bi2Te3 thin films could be removed from the PI substrates to act as free-standing flexible thin films. | Not mentioned | Not mentioned | Polycrystalline |  | R-3m166 |  | Trigonal | [9 empty] | (00l)-textured thin film with high flexibilty and high anisotrpy. Ag2Te formed below, allowing Bi2Te3 to grow epitaxially along the out-of-plane direction. Increased Ag content reduces the electron carrier concentration slightly but the mobility was significantly enhanced due to enhanced anisotropy along the in-plane direction. Lattice strain from Ag point defects in Bi2Te3 thin film effectively scatter phonons. Thin film.
952 | 1 | https://doi.org/10.1038/s41893-022-01003-6 | (Bi2Te3)99.02%Ag0.98% |  | (Bi2Te3)(100-x)%Ag(x%) | Bi2Te3 | (Bi2Te3)99.02% | Ag0.98% | FALSE |  | Stoichiometric Formula |  | 2022 | 340.6 | 453.44 | -169.15 | 12.9737 | [12 empty] | Via thermally induced close diffusion reaction method. Bi was first deposited on a (PI) substrate by using magnetron sputtering at a 1 Pa in Ar environment. In the middle of the process, Ag and Bi were cosputtered to prepare Ag/Bi nuclei. In the middle of the process, Ag and Bi were cosputtered to prepare Ag/Bi nuclei. Afterwards, the Ag/Bi film and Te film were in close contact under an external pressure of 5 N mm−2. Meanwhile, heat treatment was performed in a vacuum furnace at 350 °C for 30 min. The Ag-doped Bi2Te3 thin films could be removed from the PI substrates to act as free-standing flexible thin films. | Not mentioned | Not mentioned | Polycrystalline |  | R-3m166 |  | Trigonal | [9 empty] | (00l)-textured thin film with high flexibilty and high anisotrpy. Ag2Te formed below, allowing Bi2Te3 to grow epitaxially along the out-of-plane direction. Increased Ag content reduces the electron carrier concentration slightly but the mobility was significantly enhanced due to enhanced anisotropy along the in-plane direction. Lattice strain from Ag point defects in Bi2Te3 thin film effectively scatter phonons. Thin film.
953 | 1 | https://doi.org/10.1038/s41893-022-01003-6 | (Bi2Te3)99.02%Ag0.98% |  | (Bi2Te3)(100-x)%Ag(x%) | Bi2Te3 | (Bi2Te3)99.02% | Ag0.98% | FALSE |  | Stoichiometric Formula |  | 2022 | 389.5 | 395.02 | -167.57 | 11.09205 | [12 empty] | Via thermally induced close diffusion reaction method. Bi was first deposited on a (PI) substrate by using magnetron sputtering at a 1 Pa in Ar environment. In the middle of the process, Ag and Bi were cosputtered to prepare Ag/Bi nuclei. In the middle of the process, Ag and Bi were cosputtered to prepare Ag/Bi nuclei. Afterwards, the Ag/Bi film and Te film were in close contact under an external pressure of 5 N mm−2. Meanwhile, heat treatment was performed in a vacuum furnace at 350 °C for 30 min. The Ag-doped Bi2Te3 thin films could be removed from the PI substrates to act as free-standing flexible thin films. | Not mentioned | Not mentioned | Polycrystalline |  | R-3m166 |  | Trigonal | [9 empty] | (00l)-textured thin film with high flexibilty and high anisotrpy. Ag2Te formed below, allowing Bi2Te3 to grow epitaxially along the out-of-plane direction. Increased Ag content reduces the electron carrier concentration slightly but the mobility was significantly enhanced due to enhanced anisotropy along the in-plane direction. Lattice strain from Ag point defects in Bi2Te3 thin film effectively scatter phonons. Thin film.
954 | 1 | https://doi.org/10.1038/s41893-022-01003-6 | (Bi2Te3)99.02%Ag0.98% |  | (Bi2Te3)(100-x)%Ag(x%) | Bi2Te3 | (Bi2Te3)99.02% | Ag0.98% | FALSE |  | Stoichiometric Formula |  | 2022 | 429.6 | 365.86 | -161.85 | 9.58386 | [12 empty] | Via thermally induced close diffusion reaction method. Bi was first deposited on a (PI) substrate by using magnetron sputtering at a 1 Pa in Ar environment. In the middle of the process, Ag and Bi were cosputtered to prepare Ag/Bi nuclei. In the middle of the process, Ag and Bi were cosputtered to prepare Ag/Bi nuclei. Afterwards, the Ag/Bi film and Te film were in close contact under an external pressure of 5 N mm−2. Meanwhile, heat treatment was performed in a vacuum furnace at 350 °C for 30 min. The Ag-doped Bi2Te3 thin films could be removed from the PI substrates to act as free-standing flexible thin films. | Not mentioned | Not mentioned | Polycrystalline |  | R-3m166 |  | Trigonal | [9 empty] | (00l)-textured thin film with high flexibilty and high anisotrpy. Ag2Te formed below, allowing Bi2Te3 to grow epitaxially along the out-of-plane direction. Increased Ag content reduces the electron carrier concentration slightly but the mobility was significantly enhanced due to enhanced anisotropy along the in-plane direction. Lattice strain from Ag point defects in Bi2Te3 thin film effectively scatter phonons. Thin film.
955 | 1 | https://doi.org/10.1038/s41893-022-01003-6 | (Bi2Te3)99.02%Ag0.98% |  | (Bi2Te3)(100-x)%Ag(x%) | Bi2Te3 | (Bi2Te3)99.02% | Ag0.98% | FALSE |  | Stoichiometric Formula |  | 2022 | 471 | 353.72 | -146.55 | 7.59681 | [12 empty] | Via thermally induced close diffusion reaction method. Bi was first deposited on a (PI) substrate by using magnetron sputtering at a 1 Pa in Ar environment. In the middle of the process, Ag and Bi were cosputtered to prepare Ag/Bi nuclei. In the middle of the process, Ag and Bi were cosputtered to prepare Ag/Bi nuclei. Afterwards, the Ag/Bi film and Te film were in close contact under an external pressure of 5 N mm−2. Meanwhile, heat treatment was performed in a vacuum furnace at 350 °C for 30 min. The Ag-doped Bi2Te3 thin films could be removed from the PI substrates to act as free-standing flexible thin films. | Not mentioned | Not mentioned | Polycrystalline |  | R-3m166 |  | Trigonal | [9 empty] | (00l)-textured thin film with high flexibilty and high anisotrpy. Ag2Te formed below, allowing Bi2Te3 to grow epitaxially along the out-of-plane direction. Increased Ag content reduces the electron carrier concentration slightly but the mobility was significantly enhanced due to enhanced anisotropy along the in-plane direction. Lattice strain from Ag point defects in Bi2Te3 thin film effectively scatter phonons. Thin film.
956 | 1 | https://doi.org/10.1038/s41893-022-01003-6 | (Bi2Te3)98.67%Ag1.33% |  | (Bi2Te3)(100-x)%Ag(x%) | Bi2Te3 | (Bi2Te3)98.67% | Ag1.33% | FALSE |  | Stoichiometric Formula |  | 2022 | 299 | 779.22 | -162.57 | 20.59401 | 1.19768 | 0.53367 | 0.1534 | 0.38027 |  |  |  | 0.4051 | 118.32829 |  |  |  | Via thermally induced close diffusion reaction method. Bi was first deposited on a (PI) substrate by using magnetron sputtering at a 1 Pa in Ar environment. In the middle of the process, Ag and Bi were cosputtered to prepare Ag/Bi nuclei. In the middle of the process, Ag and Bi were cosputtered to prepare Ag/Bi nuclei. Afterwards, the Ag/Bi film and Te film were in close contact under an external pressure of 5 N mm−2. Meanwhile, heat treatment was performed in a vacuum furnace at 350 °C for 30 min. The Ag-doped Bi2Te3 thin films could be removed from the PI substrates to act as free-standing flexible thin films. | Not mentioned | Not mentioned | Polycrystalline |  | R-3m166 |  | Trigonal | [9 empty] | (00l)-textured thin film with high flexibilty and high anisotrpy. Ag2Te formed below, allowing Bi2Te3 to grow epitaxially along the out-of-plane direction. Increased Ag content reduces the electron carrier concentration slightly but the mobility was significantly enhanced due to enhanced anisotropy along the in-plane direction. Lattice strain from Ag point defects in Bi2Te3 thin film effectively scatter phonons. Thin film.
957 | 1 | https://doi.org/10.1038/s41893-022-01003-6 | (Bi2Te3)98.67%Ag1.33% |  | (Bi2Te3)(100-x)%Ag(x%) | Bi2Te3 | (Bi2Te3)98.67% | Ag1.33% | FALSE |  | Stoichiometric Formula |  | 2022 | 340.6 | 701.19 | -167.17 | 19.59532 | [12 empty] | Via thermally induced close diffusion reaction method. Bi was first deposited on a (PI) substrate by using magnetron sputtering at a 1 Pa in Ar environment. In the middle of the process, Ag and Bi were cosputtered to prepare Ag/Bi nuclei. In the middle of the process, Ag and Bi were cosputtered to prepare Ag/Bi nuclei. Afterwards, the Ag/Bi film and Te film were in close contact under an external pressure of 5 N mm−2. Meanwhile, heat treatment was performed in a vacuum furnace at 350 °C for 30 min. The Ag-doped Bi2Te3 thin films could be removed from the PI substrates to act as free-standing flexible thin films. | Not mentioned | Not mentioned | Polycrystalline |  | R-3m166 |  | Trigonal | [9 empty] | (00l)-textured thin film with high flexibilty and high anisotrpy. Ag2Te formed below, allowing Bi2Te3 to grow epitaxially along the out-of-plane direction. Increased Ag content reduces the electron carrier concentration slightly but the mobility was significantly enhanced due to enhanced anisotropy along the in-plane direction. Lattice strain from Ag point defects in Bi2Te3 thin film effectively scatter phonons. Thin film.
958 | 1 | https://doi.org/10.1038/s41893-022-01003-6 | (Bi2Te3)98.67%Ag1.33% |  | (Bi2Te3)(100-x)%Ag(x%) | Bi2Te3 | (Bi2Te3)98.67% | Ag1.33% | FALSE |  | Stoichiometric Formula |  | 2022 | 389.5 | 618.79 | -166.42 | 17.13777 | [12 empty] | Via thermally induced close diffusion reaction method. Bi was first deposited on a (PI) substrate by using magnetron sputtering at a 1 Pa in Ar environment. In the middle of the process, Ag and Bi were cosputtered to prepare Ag/Bi nuclei. In the middle of the process, Ag and Bi were cosputtered to prepare Ag/Bi nuclei. Afterwards, the Ag/Bi film and Te film were in close contact under an external pressure of 5 N mm−2. Meanwhile, heat treatment was performed in a vacuum furnace at 350 °C for 30 min. The Ag-doped Bi2Te3 thin films could be removed from the PI substrates to act as free-standing flexible thin films. | Not mentioned | Not mentioned | Polycrystalline |  | R-3m166 |  | Trigonal | [9 empty] | (00l)-textured thin film with high flexibilty and high anisotrpy. Ag2Te formed below, allowing Bi2Te3 to grow epitaxially along the out-of-plane direction. Increased Ag content reduces the electron carrier concentration slightly but the mobility was significantly enhanced due to enhanced anisotropy along the in-plane direction. Lattice strain from Ag point defects in Bi2Te3 thin film effectively scatter phonons. Thin film.
959 | 1 | https://doi.org/10.1038/s41893-022-01003-6 | (Bi2Te3)98.67%Ag1.33% |  | (Bi2Te3)(100-x)%Ag(x%) | Bi2Te3 | (Bi2Te3)98.67% | Ag1.33% | FALSE |  | Stoichiometric Formula |  | 2022 | 429.6 | 568.66 | -160.17 | 14.58865 | [12 empty] | Via thermally induced close diffusion reaction method. Bi was first deposited on a (PI) substrate by using magnetron sputtering at a 1 Pa in Ar environment. In the middle of the process, Ag and Bi were cosputtered to prepare Ag/Bi nuclei. In the middle of the process, Ag and Bi were cosputtered to prepare Ag/Bi nuclei. Afterwards, the Ag/Bi film and Te film were in close contact under an external pressure of 5 N mm−2. Meanwhile, heat treatment was performed in a vacuum furnace at 350 °C for 30 min. The Ag-doped Bi2Te3 thin films could be removed from the PI substrates to act as free-standing flexible thin films. | Not mentioned | Not mentioned | Polycrystalline |  | R-3m166 |  | Trigonal | [9 empty] | (00l)-textured thin film with high flexibilty and high anisotrpy. Ag2Te formed below, allowing Bi2Te3 to grow epitaxially along the out-of-plane direction. Increased Ag content reduces the electron carrier concentration slightly but the mobility was significantly enhanced due to enhanced anisotropy along the in-plane direction. Lattice strain from Ag point defects in Bi2Te3 thin film effectively scatter phonons. Thin film.
960 | 1 | https://doi.org/10.1038/s41893-022-01003-6 | (Bi2Te3)98.67%Ag1.33% |  | (Bi2Te3)(100-x)%Ag(x%) | Bi2Te3 | (Bi2Te3)98.67% | Ag1.33% | FALSE |  | Stoichiometric Formula |  | 2022 | 471 | 545.54 | -147.64 | 11.89145 | [12 empty] | Via thermally induced close diffusion reaction method. Bi was first deposited on a (PI) substrate by using magnetron sputtering at a 1 Pa in Ar environment. In the middle of the process, Ag and Bi were cosputtered to prepare Ag/Bi nuclei. In the middle of the process, Ag and Bi were cosputtered to prepare Ag/Bi nuclei. Afterwards, the Ag/Bi film and Te film were in close contact under an external pressure of 5 N mm−2. Meanwhile, heat treatment was performed in a vacuum furnace at 350 °C for 30 min. The Ag-doped Bi2Te3 thin films could be removed from the PI substrates to act as free-standing flexible thin films. | Not mentioned | Not mentioned | Polycrystalline |  | R-3m166 |  | Trigonal | [9 empty] | (00l)-textured thin film with high flexibilty and high anisotrpy. Ag2Te formed below, allowing Bi2Te3 to grow epitaxially along the out-of-plane direction. Increased Ag content reduces the electron carrier concentration slightly but the mobility was significantly enhanced due to enhanced anisotropy along the in-plane direction. Lattice strain from Ag point defects in Bi2Te3 thin film effectively scatter phonons. Thin film.
961 | 1 | https://doi.org/10.1038/s41893-022-01003-6 | (Bi2Te3)97.67%Ag2.33% |  | (Bi2Te3)(100-x)%Ag(x%) | Bi2Te3 | (Bi2Te3)97.67% | Ag2.33% | FALSE |  | Stoichiometric Formula |  | 2022 | 299 | 642.96 | -156.21 | 15.68923 | 0.63288 | 0.74371 | 0.42248 | 0.32123 |  |  |  | 0.4263 | 94.13654 |  |  |  | Via thermally induced close diffusion reaction method. Bi was first deposited on a (PI) substrate by using magnetron sputtering at a 1 Pa in Ar environment. In the middle of the process, Ag and Bi were cosputtered to prepare Ag/Bi nuclei. In the middle of the process, Ag and Bi were cosputtered to prepare Ag/Bi nuclei. Afterwards, the Ag/Bi film and Te film were in close contact under an external pressure of 5 N mm−2. Meanwhile, heat treatment was performed in a vacuum furnace at 350 °C for 30 min. The Ag-doped Bi2Te3 thin films could be removed from the PI substrates to act as free-standing flexible thin films. | Not mentioned | Not mentioned | Polycrystalline |  | R-3m166 |  | Trigonal | [9 empty] | (00l)-textured thin film with high flexibilty and high anisotrpy. Ag2Te formed below, allowing Bi2Te3 to grow epitaxially along the out-of-plane direction. Increased Ag content reduces the electron carrier concentration slightly but the mobility was significantly enhanced due to enhanced anisotropy along the in-plane direction. Lattice strain from Ag point defects in Bi2Te3 thin film effectively scatter phonons. Thin film.
962 | 1 | https://doi.org/10.1038/s41893-022-01003-6 | (Bi2Te3)97.67%Ag2.33% |  | (Bi2Te3)(100-x)%Ag(x%) | Bi2Te3 | (Bi2Te3)97.67% | Ag2.33% | FALSE |  | Stoichiometric Formula |  | 2022 | 340.6 | 548.91 | -159.93 | 14.0398 | [12 empty] | Via thermally induced close diffusion reaction method. Bi was first deposited on a (PI) substrate by using magnetron sputtering at a 1 Pa in Ar environment. In the middle of the process, Ag and Bi were cosputtered to prepare Ag/Bi nuclei. In the middle of the process, Ag and Bi were cosputtered to prepare Ag/Bi nuclei. Afterwards, the Ag/Bi film and Te film were in close contact under an external pressure of 5 N mm−2. Meanwhile, heat treatment was performed in a vacuum furnace at 350 °C for 30 min. The Ag-doped Bi2Te3 thin films could be removed from the PI substrates to act as free-standing flexible thin films. | Not mentioned | Not mentioned | Polycrystalline |  | R-3m166 |  | Trigonal | [9 empty] | (00l)-textured thin film with high flexibilty and high anisotrpy. Ag2Te formed below, allowing Bi2Te3 to grow epitaxially along the out-of-plane direction. Increased Ag content reduces the electron carrier concentration slightly but the mobility was significantly enhanced due to enhanced anisotropy along the in-plane direction. Lattice strain from Ag point defects in Bi2Te3 thin film effectively scatter phonons. Thin film.
963 | 1 | https://doi.org/10.1038/s41893-022-01003-6 | (Bi2Te3)97.67%Ag2.33% |  | (Bi2Te3)(100-x)%Ag(x%) | Bi2Te3 | (Bi2Te3)97.67% | Ag2.33% | FALSE |  | Stoichiometric Formula |  | 2022 | 389.5 | 477.06 | -156.78 | 11.72612 | [12 empty] | Via thermally induced close diffusion reaction method. Bi was first deposited on a (PI) substrate by using magnetron sputtering at a 1 Pa in Ar environment. In the middle of the process, Ag and Bi were cosputtered to prepare Ag/Bi nuclei. In the middle of the process, Ag and Bi were cosputtered to prepare Ag/Bi nuclei. Afterwards, the Ag/Bi film and Te film were in close contact under an external pressure of 5 N mm−2. Meanwhile, heat treatment was performed in a vacuum furnace at 350 °C for 30 min. The Ag-doped Bi2Te3 thin films could be removed from the PI substrates to act as free-standing flexible thin films. | Not mentioned | Not mentioned | Polycrystalline |  | R-3m166 |  | Trigonal | [9 empty] | (00l)-textured thin film with high flexibilty and high anisotrpy. Ag2Te formed below, allowing Bi2Te3 to grow epitaxially along the out-of-plane direction. Increased Ag content reduces the electron carrier concentration slightly but the mobility was significantly enhanced due to enhanced anisotropy along the in-plane direction. Lattice strain from Ag point defects in Bi2Te3 thin film effectively scatter phonons. Thin film.
964 | 1 | https://doi.org/10.1038/s41893-022-01003-6 | (Bi2Te3)97.67%Ag2.33% |  | (Bi2Te3)(100-x)%Ag(x%) | Bi2Te3 | (Bi2Te3)97.67% | Ag2.33% | FALSE |  | Stoichiometric Formula |  | 2022 | 429.6 | 432.11 | -153.75 | 10.21468 | [12 empty] | Via thermally induced close diffusion reaction method. Bi was first deposited on a (PI) substrate by using magnetron sputtering at a 1 Pa in Ar environment. In the middle of the process, Ag and Bi were cosputtered to prepare Ag/Bi nuclei. In the middle of the process, Ag and Bi were cosputtered to prepare Ag/Bi nuclei. Afterwards, the Ag/Bi film and Te film were in close contact under an external pressure of 5 N mm−2. Meanwhile, heat treatment was performed in a vacuum furnace at 350 °C for 30 min. The Ag-doped Bi2Te3 thin films could be removed from the PI substrates to act as free-standing flexible thin films. | Not mentioned | Not mentioned | Polycrystalline |  | R-3m166 |  | Trigonal | [9 empty] | (00l)-textured thin film with high flexibilty and high anisotrpy. Ag2Te formed below, allowing Bi2Te3 to grow epitaxially along the out-of-plane direction. Increased Ag content reduces the electron carrier concentration slightly but the mobility was significantly enhanced due to enhanced anisotropy along the in-plane direction. Lattice strain from Ag point defects in Bi2Te3 thin film effectively scatter phonons. Thin film.
965 | 1 | https://doi.org/10.1038/s41893-022-01003-6 | (Bi2Te3)97.67%Ag2.33% |  | (Bi2Te3)(100-x)%Ag(x%) | Bi2Te3 | (Bi2Te3)97.67% | Ag2.33% | FALSE |  | Stoichiometric Formula |  | 2022 | 471 | 408.03 | -143.65 | 8.41983 | [12 empty] | Via thermally induced close diffusion reaction method. Bi was first deposited on a (PI) substrate by using magnetron sputtering at a 1 Pa in Ar environment. In the middle of the process, Ag and Bi were cosputtered to prepare Ag/Bi nuclei. In the middle of the process, Ag and Bi were cosputtered to prepare Ag/Bi nuclei. Afterwards, the Ag/Bi film and Te film were in close contact under an external pressure of 5 N mm−2. Meanwhile, heat treatment was performed in a vacuum furnace at 350 °C for 30 min. The Ag-doped Bi2Te3 thin films could be removed from the PI substrates to act as free-standing flexible thin films. | Not mentioned | Not mentioned | Polycrystalline |  | R-3m166 |  | Trigonal | [9 empty] | (00l)-textured thin film with high flexibilty and high anisotrpy. Ag2Te formed below, allowing Bi2Te3 to grow epitaxially along the out-of-plane direction. Increased Ag content reduces the electron carrier concentration slightly but the mobility was significantly enhanced due to enhanced anisotropy along the in-plane direction. Lattice strain from Ag point defects in Bi2Te3 thin film effectively scatter phonons. Thin film.
966 | 1 | https://doi.org/10.1038/s41565-023-01457-5 | Bi0.5Sb1.5Te3 | Bi0.5Sb1.5Te3 Single Crystal | Bi0.5Sb1.5Te3 | Bi2Te3 | Bi0.5Te3 | Sb1.5 | FALSE |  | Stoichiometric Formula |  | 2023 | 303.66 | 2248.0478 | 138.6761 | 4323.232 | [6 empty] | Helium (for in-plane electrical conductivity and Seebeck coefficient) | 1.24 | 113.30886 |  |  |  | Single Crystals grown by zone melting and Bridgman technique with a three-temperautre-zone furnace at at 800 °C for 12 h and then cooled to room temperature in the furnace. | Not mentioned | Not mentioned | Single Crystal | Bulk
967 | 1 | https://doi.org/10.1038/s41565-023-01457-5 | Bi0.5Sb1.5Te3 | Bi0.5Sb1.5Te3 Single Crystal | Bi0.5Sb1.5Te3 | Bi2Te3 | Bi0.5Te3 | Sb1.5 | FALSE |  | Stoichiometric Formula |  | 2023 | 324.03 | 2014.04636 | 145.8153 | 4282.286 | [6 empty] | Helium (for in-plane electrical conductivity and Seebeck coefficient) | 1.216875 | 103.44357 |  |  |  | Single Crystals grown by zone melting and Bridgman technique with a three-temperautre-zone furnace at at 800 °C for 12 h and then cooled to room temperature in the furnace. | Not mentioned | Not mentioned | Single Crystal | Bulk
968 | 1 | https://doi.org/10.1038/s41565-023-01457-5 | Bi0.5Sb1.5Te3 | Bi0.5Sb1.5Te3 Single Crystal | Bi0.5Sb1.5Te3 | Bi2Te3 | Bi0.5Te3 | Sb1.5 | FALSE |  | Stoichiometric Formula |  | 2023 | 346.73 | 1788.14137 | 154.1781 | 4250.569 | [6 empty] | Helium (for in-plane electrical conductivity and Seebeck coefficient) | 1.22375 | 91.32489 |  |  |  | Single Crystals grown by zone melting and Bridgman technique with a three-temperautre-zone furnace at at 800 °C for 12 h and then cooled to room temperature in the furnace. | Not mentioned | Not mentioned | Single Crystal | Bulk
969 | 1 | https://doi.org/10.1038/s41565-023-01457-5 | Bi0.5Sb1.5Te3 | Bi0.5Sb1.5Te3 Single Crystal | Bi0.5Sb1.5Te3 | Bi2Te3 | Bi0.5Te3 | Sb1.5 | FALSE |  | Stoichiometric Formula |  | 2023 | 371.93 | 1569.02543 | 162.2214 | 4129.012 | [6 empty] | Helium (for in-plane electrical conductivity and Seebeck coefficient) | 1.19625 | 81.97625 |  |  |  | Single Crystals grown by zone melting and Bridgman technique with a three-temperautre-zone furnace at at 800 °C for 12 h and then cooled to room temperature in the furnace. | Not mentioned | Not mentioned | Single Crystal | Bulk
970 | 1 | https://doi.org/10.1038/s41565-023-01457-5 | Bi0.5Sb1.5Te3 | Bi0.5Sb1.5Te3 Single Crystal | Bi0.5Sb1.5Te3 | Bi2Te3 | Bi0.5Te3 | Sb1.5 | FALSE |  | Stoichiometric Formula |  | 2023 | 396.96 | 1385.67605 | 166.6139 | 3846.664 | [6 empty] | Helium (for in-plane electrical conductivity and Seebeck coefficient) | 1.1825 | 73.23869 |  |  |  | Single Crystals grown by zone melting and Bridgman technique with a three-temperautre-zone furnace at at 800 °C for 12 h and then cooled to room temperature in the furnace. | Not mentioned | Not mentioned | Single Crystal | Bulk
971 | 1 | https://doi.org/10.1038/s41565-023-01457-5 | Bi0.5Sb1.5Te3 | Bi0.5Sb1.5Te3 Single Crystal | Bi0.5Sb1.5Te3 | Bi2Te3 | Bi0.5Te3 | Sb1.5 | FALSE |  | Stoichiometric Formula |  | 2023 | 421.92 | 1229.20659 | 174.8931 | 3759.849 | [6 empty] | Helium (for in-plane electrical conductivity and Seebeck coefficient) | 1.175625 | 65.34857 |  |  |  | Single Crystals grown by zone melting and Bridgman technique with a three-temperautre-zone furnace at at 800 °C for 12 h and then cooled to room temperature in the furnace. | Not mentioned | Not mentioned | Single Crystal | Bulk
972 | 1 | https://doi.org/10.1038/s41565-023-01457-5 | Bi0.5Sb1.5Te3 | Bi0.5Sb1.5Te3 Single Crystal | Bi0.5Sb1.5Te3 | Bi2Te3 | Bi0.5Te3 | Sb1.5 | FALSE |  | Stoichiometric Formula |  | 2023 | 446.95 | 1105.44069 | 175.7906 | 3416.071 | [6 empty] | Helium (for in-plane electrical conductivity and Seebeck coefficient) | 1.1825 | 58.4271 |  |  |  | Single Crystals grown by zone melting and Bridgman technique with a three-temperautre-zone furnace at at 800 °C for 12 h and then cooled to room temperature in the furnace. | Not mentioned | Not mentioned | Single Crystal | Bulk
973 | 1 | https://doi.org/10.1038/s41565-023-01457-5 | Bi0.5Sb1.5Te3 | Bi0.5Sb1.5Te3 Single Crystal | Bi0.5Sb1.5Te3 | Bi2Te3 | Bi0.5Te3 | Sb1.5 | FALSE |  | Stoichiometric Formula |  | 2023 | 471.72 | 996.68701 | 177.2414 | 3131.043 | [6 empty] | Helium (for in-plane electrical conductivity and Seebeck coefficient) | 1.175625 | 52.98708 |  |  |  | Single Crystals grown by zone melting and Bridgman technique with a three-temperautre-zone furnace at at 800 °C for 12 h and then cooled to room temperature in the furnace. | Not mentioned | Not mentioned | Single Crystal | Bulk
974 | 1 | https://doi.org/10.1038/s41565-023-01457-5 | Bi0.5Sb1.5Te3 | Bi0.5Sb1.5Te3 Single Crystal | Bi0.5Sb1.5Te3 | Bi2Te3 | Bi0.5Te3 | Sb1.5 | FALSE |  | Stoichiometric Formula |  | 2023 | 496.65 | 904.53861 | 177.7048 | 2856.442 | [6 empty] | Helium (for in-plane electrical conductivity and Seebeck coefficient) | 1.216875 | 46.45807 |  |  |  | Single Crystals grown by zone melting and Bridgman technique with a three-temperautre-zone furnace at at 800 °C for 12 h and then cooled to room temperature in the furnace. | Not mentioned | Not mentioned | Single Crystal | Bulk
975 | 1 | https://doi.org/10.1038/s41565-023-01457-5 | Bi0.5Sb1.5Te3 | Bi0.5Sb1.5Te3 Single Crystal | Bi0.5Sb1.5Te3 | Bi2Te3 | Bi0.5Te3 | Sb1.5 | FALSE |  | Stoichiometric Formula |  | 2023 | 521.19 | 829.18946 | 173.6473 | 2500.286 | [6 empty] | Helium (for in-plane electrical conductivity and Seebeck coefficient) | 1.258125 | 41.19173 |  |  |  | Single Crystals grown by zone melting and Bridgman technique with a three-temperautre-zone furnace at at 800 °C for 12 h and then cooled to room temperature in the furnace. | Not mentioned | Not mentioned | Single Crystal | Bulk
976 | 1 | https://doi.org/10.1038/s41565-023-01457-5 | Bi0.5Sb1.5Te3 | Bi0.5Sb1.5Te3 Single Crystal | Bi0.5Sb1.5Te3 | Bi2Te3 | Bi0.5Te3 | Sb1.5 | FALSE |  | Stoichiometric Formula |  | 2023 | 546 | 764.83239 | 168.2322 | 2164.633 | [6 empty] | Helium (for in-plane electrical conductivity and Seebeck coefficient) | 1.3475 | 35.4746 |  |  |  | Single Crystals grown by zone melting and Bridgman technique with a three-temperautre-zone furnace at at 800 °C for 12 h and then cooled to room temperature in the furnace. | Not mentioned | Not mentioned | Single Crystal | Bulk
977 | 1 | https://doi.org/10.1038/s41565-023-01457-5 | Bi0.5Sb1.5Te3 | Bi0.5Sb1.5Te3 Single Crystal | Bi0.5Sb1.5Te3 | Bi2Te3 | Bi0.5Te3 | Sb1.5 | FALSE |  | Stoichiometric Formula |  | 2023 | 570.54 | 711.74479 | 158.9906 | 1799.149 | [6 empty] | Helium (for in-plane electrical conductivity and Seebeck coefficient) | 1.5125 | 29.41094 |  |  |  | Single Crystals grown by zone melting and Bridgman technique with a three-temperautre-zone furnace at at 800 °C for 12 h and then cooled to room temperature in the furnace. | Not mentioned | Not mentioned | Single Crystal | Bulk
978 | 1 | https://doi.org/10.1038/s41565-023-01457-5 | Bi0.5Sb1.5Te3 | Bi0.5Sb1.5Te3 Thin Film | Bi0.5Sb1.5Te3 | Bi2Te3 | Bi0.5Te3 | Sb1.5 | FALSE |  | Stoichiometric Formula |  | 2023 | 302.99473 | 2259.60498 | 136.4453 | 4206.77887 | 1.1 | 1.22 |  |  |  |  | Helium (for in-plane electrical conductivity and Seebeck coefficient) | 0.8979 | 157.28401 |  |  |  | A Single Crystal was cut in half along the (000l) cleavage surface. Scotch tape was attached tightly to the dissociated crystal face. Then, the layer-structured Bi2Te3 films were peeled off along with the tape. | Not mentioned | Not mentioned | Single Crystal | Thin Film | [12 empty] | Flexibile films with staggered-layer structures, providing bendability.
979 | 1 | https://doi.org/10.1038/s41565-023-01457-5 | Bi0.5Sb1.5Te3 | Bi0.5Sb1.5Te3 Thin Film | Bi0.5Sb1.5Te3 | Bi2Te3 | Bi0.5Te3 | Sb1.5 | FALSE |  | Stoichiometric Formula |  | 2023 | 324.16058 | 2022.64275 | 146.1855 | 4322.42809 | [6 empty] | Helium (for in-plane electrical conductivity and Seebeck coefficient) | 0.884482 | 142.92569 |  |  |  | A Single Crystal was cut in half along the (000l) cleavage surface. Scotch tape was attached tightly to the dissociated crystal face. Then, the layer-structured Bi2Te3 films were peeled off along with the tape. | Not mentioned | Not mentioned | Single Crystal | Thin Film | [12 empty] | Flexibile films with staggered-layer structures, providing bendability.
980 | 1 | https://doi.org/10.1038/s41565-023-01457-5 | Bi0.5Sb1.5Te3 | Bi0.5Sb1.5Te3 Thin Film | Bi0.5Sb1.5Te3 | Bi2Te3 | Bi0.5Te3 | Sb1.5 | FALSE |  | Stoichiometric Formula |  | 2023 | 348.53853 | 1763.70367 | 157.2366 | 4360.46602 | [6 empty] | Helium (for in-plane electrical conductivity and Seebeck coefficient) | 0.869945 | 126.71079 |  |  |  | A Single Crystal was cut in half along the (000l) cleavage surface. Scotch tape was attached tightly to the dissociated crystal face. Then, the layer-structured Bi2Te3 films were peeled off along with the tape. | Not mentioned | Not mentioned | Single Crystal | Thin Film | [12 empty] | Flexibile films with staggered-layer structures, providing bendability.
981 | 1 | https://doi.org/10.1038/s41565-023-01457-5 | Bi0.5Sb1.5Te3 | Bi0.5Sb1.5Te3 Thin Film | Bi0.5Sb1.5Te3 | Bi2Te3 | Bi0.5Te3 | Sb1.5 | FALSE |  | Stoichiometric Formula |  | 2023 | 374.587 | 1540.47083 | 160.4427 | 3965.45845 | [6 empty] | Helium (for in-plane electrical conductivity and Seebeck coefficient) | 0.856527 | 112.40673 |  |  |  | A Single Crystal was cut in half along the (000l) cleavage surface. Scotch tape was attached tightly to the dissociated crystal face. Then, the layer-structured Bi2Te3 films were peeled off along with the tape. | Not mentioned | Not mentioned | Single Crystal | Thin Film | [12 empty] | Flexibile films with staggered-layer structures, providing bendability.
982 | 1 | https://doi.org/10.1038/s41565-023-01457-5 | Bi0.5Sb1.5Te3 | Bi0.5Sb1.5Te3 Thin Film | Bi0.5Sb1.5Te3 | Bi2Te3 | Bi0.5Te3 | Sb1.5 | FALSE |  | Stoichiometric Formula |  | 2023 | 400.5104 | 1358.86321 | 170.9809 | 3972.56432 | [6 empty] | Helium (for in-plane electrical conductivity and Seebeck coefficient) | 0.847582 | 100.20148 |  |  |  | A Single Crystal was cut in half along the (000l) cleavage surface. Scotch tape was attached tightly to the dissociated crystal face. Then, the layer-structured Bi2Te3 films were peeled off along with the tape. | Not mentioned | Not mentioned | Single Crystal | Thin Film | [12 empty] | Flexibile films with staggered-layer structures, providing bendability.
983 | 1 | https://doi.org/10.1038/s41565-023-01457-5 | Bi0.5Sb1.5Te3 | Bi0.5Sb1.5Te3 Thin Film | Bi0.5Sb1.5Te3 | Bi2Te3 | Bi0.5Te3 | Sb1.5 | FALSE |  | Stoichiometric Formula |  | 2023 | 426.3895 | 1206.35699 | 176.1882 | 3744.80737 | [6 empty] | Helium (for in-plane electrical conductivity and Seebeck coefficient) | 0.833045 | 90.50804 |  |  |  | A Single Crystal was cut in half along the (000l) cleavage surface. Scotch tape was attached tightly to the dissociated crystal face. Then, the layer-structured Bi2Te3 films were peeled off along with the tape. | Not mentioned | Not mentioned | Single Crystal | Thin Film | [12 empty] | Flexibile films with staggered-layer structures, providing bendability.
984 | 1 | https://doi.org/10.1038/s41565-023-01457-5 | Bi0.5Sb1.5Te3 | Bi0.5Sb1.5Te3 Thin Film | Bi0.5Sb1.5Te3 | Bi2Te3 | Bi0.5Te3 | Sb1.5 | FALSE |  | Stoichiometric Formula |  | 2023 | 452.4224 | 1054.96526 | 177.0567 | 3307.21849 | [6 empty] | Helium (for in-plane electrical conductivity and Seebeck coefficient) | 0.852055 | 77.38393 |  |  |  | A Single Crystal was cut in half along the (000l) cleavage surface. Scotch tape was attached tightly to the dissociated crystal face. Then, the layer-structured Bi2Te3 films were peeled off along with the tape. | Not mentioned | Not mentioned | Single Crystal | Thin Film | [12 empty] | Flexibile films with staggered-layer structures, providing bendability.
985 | 1 | https://doi.org/10.1038/s41565-023-01457-5 | Bi0.5Sb1.5Te3 | Bi0.5Sb1.5Te3 Thin Film | Bi0.5Sb1.5Te3 | Bi2Te3 | Bi0.5Te3 | Sb1.5 | FALSE |  | Stoichiometric Formula |  | 2023 | 477.8729 | 965.6588 | 177.1816 | 3031.5235 | [6 empty] | Helium (for in-plane electrical conductivity and Seebeck coefficient) | 0.882245 | 68.40916 |  |  |  | A Single Crystal was cut in half along the (000l) cleavage surface. Scotch tape was attached tightly to the dissociated crystal face. Then, the layer-structured Bi2Te3 films were peeled off along with the tape. | Not mentioned | Not mentioned | Single Crystal | Thin Film | [12 empty] | Flexibile films with staggered-layer structures, providing bendability.
986 | 1 | https://doi.org/10.1038/s41565-023-01457-5 | Bi0.5Sb1.5Te3 | Bi0.5Sb1.5Te3 Thin Film | Bi0.5Sb1.5Te3 | Bi2Te3 | Bi0.5Te3 | Sb1.5 | FALSE |  | Stoichiometric Formula |  | 2023 | 503.6688 | 898.42062 | 174.7674 | 2744.10396 | [6 empty] | Helium (for in-plane electrical conductivity and Seebeck coefficient) | 0.930327 | 60.35649 |  |  |  | A Single Crystal was cut in half along the (000l) cleavage surface. Scotch tape was attached tightly to the dissociated crystal face. Then, the layer-structured Bi2Te3 films were peeled off along with the tape. | Not mentioned | Not mentioned | Single Crystal | Thin Film | [12 empty] | Flexibile films with staggered-layer structures, providing bendability.
987 | 1 | https://doi.org/10.1038/s41565-023-01457-5 | Bi0.5Sb1.5Te3 | Bi0.5Sb1.5Te3 Thin Film | Bi0.5Sb1.5Te3 | Bi2Te3 | Bi0.5Te3 | Sb1.5 | FALSE |  | Stoichiometric Formula |  | 2023 | 529.1985 | 831.22424 | 171.5198 | 2445.38207 | [6 empty] | Helium (for in-plane electrical conductivity and Seebeck coefficient) | 0.994064 | 52.26176 |  |  |  | A Single Crystal was cut in half along the (000l) cleavage surface. Scotch tape was attached tightly to the dissociated crystal face. Then, the layer-structured Bi2Te3 films were peeled off along with the tape. | Not mentioned | Not mentioned | Single Crystal | Thin Film | [12 empty] | Flexibile films with staggered-layer structures, providing bendability.
988 | 1 | https://doi.org/10.1038/s41565-023-01457-5 | Bi0.5Sb1.5Te3 | Bi0.5Sb1.5Te3 Thin Film | Bi0.5Sb1.5Te3 | Bi2Te3 | Bi0.5Te3 | Sb1.5 | FALSE |  | Stoichiometric Formula |  | 2023 | 554.8258 | 769.604 | 166.5928 | 2135.89438 | [6 empty] | Helium (for in-plane electrical conductivity and Seebeck coefficient) | 1.034318 | 46.50431 |  |  |  | A Single Crystal was cut in half along the (000l) cleavage surface. Scotch tape was attached tightly to the dissociated crystal face. Then, the layer-structured Bi2Te3 films were peeled off along with the tape. | Not mentioned | Not mentioned | Single Crystal | Thin Film | [12 empty] | Flexibile films with staggered-layer structures, providing bendability.
989 | 1 | https://doi.org/10.1038/s41565-023-01457-5 | Bi0.5Sb1.5Te3 | Bi0.5Sb1.5Te3 Thin Film | Bi0.5Sb1.5Te3 | Bi2Te3 | Bi0.5Te3 | Sb1.5 | FALSE |  | Stoichiometric Formula |  | 2023 | 580.1732 | 710.51183 | 156.3276 | 1736.37143 | [6 empty] | Helium (for in-plane electrical conductivity and Seebeck coefficient) | 1.108118 | 40.07424 |  |  |  | A Single Crystal was cut in half along the (000l) cleavage surface. Scotch tape was attached tightly to the dissociated crystal face. Then, the layer-structured Bi2Te3 films were peeled off along with the tape. | Not mentioned | Not mentioned | Single Crystal | Thin Film | [12 empty] | Flexibile films with staggered-layer structures, providing bendability.
990 | 1 | https://doi.org/10.1038/s41565-023-01457-5 | Bi2Te2.7Se0.3 | Bi2Te2.7Se0.3 Single Crystal | Bi2Te2.7Se0.3 | Bi2Te3 | Bi2Te2.7 | Se0.3 | FALSE |  | Stoichiometric Formula |  | 2023 | 302.66505 | 1017.75098 | -212.0427 | 4206.77887 | [6 empty] | Helium (for in-plane electrical conductivity and Seebeck coefficient) | 0.442 | 143.91275 |  |  |  | Single Crystals grown by zone melting and Bridgman technique with a three-temperautre-zone furnace at at 800 °C for 12 h and then cooled to room temperature in the furnace. | Not mentioned | Not mentioned | Single Crystal | Bulk
991 | 1 | https://doi.org/10.1038/s41565-023-01457-5 | Bi2Te2.7Se0.3 | Bi2Te2.7Se0.3 Single Crystal | Bi2Te2.7Se0.3 | Bi2Te3 | Bi2Te2.7 | Se0.3 | FALSE |  | Stoichiometric Formula |  | 2023 | 323.50502 | 935.40305 | -217.088 | 4322.42809 | [6 empty] | Helium (for in-plane electrical conductivity and Seebeck coefficient) | 0.444 | 131.67273 |  |  |  | Single Crystals grown by zone melting and Bridgman technique with a three-temperautre-zone furnace at at 800 °C for 12 h and then cooled to room temperature in the furnace. | Not mentioned | Not mentioned | Single Crystal | Bulk
992 | 1 | https://doi.org/10.1038/s41565-023-01457-5 | Bi2Te2.7Se0.3 | Bi2Te2.7Se0.3 Single Crystal | Bi2Te2.7Se0.3 | Bi2Te3 | Bi2Te2.7 | Se0.3 | FALSE |  | Stoichiometric Formula |  | 2023 | 347.33567 | 855.55605 | -224.0497 | 4360.46602 | [6 empty] | Helium (for in-plane electrical conductivity and Seebeck coefficient) | 0.463 | 115.49083 |  |  |  | Single Crystals grown by zone melting and Bridgman technique with a three-temperautre-zone furnace at at 800 °C for 12 h and then cooled to room temperature in the furnace. | Not mentioned | Not mentioned | Single Crystal | Bulk
993 | 1 | https://doi.org/10.1038/s41565-023-01457-5 | Bi2Te2.7Se0.3 | Bi2Te2.7Se0.3 Single Crystal | Bi2Te2.7Se0.3 | Bi2Te3 | Bi2Te2.7 | Se0.3 | FALSE |  | Stoichiometric Formula |  | 2023 | 372.76188 | 782.46037 | -224.3984 | 3965.45845 | [6 empty] | Helium (for in-plane electrical conductivity and Seebeck coefficient) | 0.475 | 102.95531 |  |  |  | Single Crystals grown by zone melting and Bridgman technique with a three-temperautre-zone furnace at at 800 °C for 12 h and then cooled to room temperature in the furnace. | Not mentioned | Not mentioned | Single Crystal | Bulk
994 | 1 | https://doi.org/10.1038/s41565-023-01457-5 | Bi2Te2.7Se0.3 | Bi2Te2.7Se0.3 Single Crystal | Bi2Te2.7Se0.3 | Bi2Te3 | Bi2Te2.7 | Se0.3 | FALSE |  | Stoichiometric Formula |  | 2023 | 398.0846 | 719.68593 | -222.0273 | 3972.56432 | [6 empty] | Helium (for in-plane electrical conductivity and Seebeck coefficient) | 0.499 | 90.14102 |  |  |  | Single Crystals grown by zone melting and Bridgman technique with a three-temperautre-zone furnace at at 800 °C for 12 h and then cooled to room temperature in the furnace. | Not mentioned | Not mentioned | Single Crystal | Bulk
995 | 1 | https://doi.org/10.1038/s41565-023-01457-5 | Bi2Te2.7Se0.3 | Bi2Te2.7Se0.3 Single Crystal | Bi2Te2.7Se0.3 | Bi2Te3 | Bi2Te2.7 | Se0.3 | FALSE |  | Stoichiometric Formula |  | 2023 | 423.4394 | 673.19781 | -220.1012 | 3744.80737 | [6 empty] | Helium (for in-plane electrical conductivity and Seebeck coefficient) | 0.501 | 83.98176 |  |  |  | Single Crystals grown by zone melting and Bridgman technique with a three-temperautre-zone furnace at at 800 °C for 12 h and then cooled to room temperature in the furnace. | Not mentioned | Not mentioned | Single Crystal | Bulk
996 | 1 | https://doi.org/10.1038/s41565-023-01457-5 | Bi2Te2.7Se0.3 | Bi2Te2.7Se0.3 Single Crystal | Bi2Te2.7Se0.3 | Bi2Te3 | Bi2Te2.7 | Se0.3 | FALSE |  | Stoichiometric Formula |  | 2023 | 448.8693 | 635.9442 | -211.9038 | 3307.21849 | [6 empty] | Helium (for in-plane electrical conductivity and Seebeck coefficient) | 0.523 | 75.99716 |  |  |  | Single Crystals grown by zone melting and Bridgman technique with a three-temperautre-zone furnace at at 800 °C for 12 h and then cooled to room temperature in the furnace. | Not mentioned | Not mentioned | Single Crystal | Bulk
997 | 1 | https://doi.org/10.1038/s41565-023-01457-5 | Bi2Te2.7Se0.3 | Bi2Te2.7Se0.3 Single Crystal | Bi2Te2.7Se0.3 | Bi2Te3 | Bi2Te2.7 | Se0.3 | FALSE |  | Stoichiometric Formula |  | 2023 | 473.9206 | 614.81898 | -205.6981 | 3031.5235 | [6 empty] | Helium (for in-plane electrical conductivity and Seebeck coefficient) | 0.542 | 70.89702 |  |  |  | Single Crystals grown by zone melting and Bridgman technique with a three-temperautre-zone furnace at at 800 °C for 12 h and then cooled to room temperature in the furnace. | Not mentioned | Not mentioned | Single Crystal | Bulk
998 | 1 | https://doi.org/10.1038/s41565-023-01457-5 | Bi2Te2.7Se0.3 | Bi2Te2.7Se0.3 Single Crystal | Bi2Te2.7Se0.3 | Bi2Te3 | Bi2Te2.7 | Se0.3 | FALSE |  | Stoichiometric Formula |  | 2023 | 499.2544 | 606.92686 | -196.5006 | 2744.10396 | [6 empty] | Helium (for in-plane electrical conductivity and Seebeck coefficient) | 0.581 | 65.28903 |  |  |  | Single Crystals grown by zone melting and Bridgman technique with a three-temperautre-zone furnace at at 800 °C for 12 h and then cooled to room temperature in the furnace. | Not mentioned | Not mentioned | Single Crystal | Bulk
999 | 1 | https://doi.org/10.1038/s41565-023-01457-5 | Bi2Te2.7Se0.3 | Bi2Te2.7Se0.3 Single Crystal | Bi2Te2.7Se0.3 | Bi2Te3 | Bi2Te2.7 | Se0.3 | FALSE |  | Stoichiometric Formula |  | 2023 | 524.3603 | 606.25626 | -181.3443 | 2445.38207 | [6 empty] | Helium (for in-plane electrical conductivity and Seebeck coefficient) | 0.668 | 56.72308 |  |  |  | Single Crystals grown by zone melting and Bridgman technique with a three-temperautre-zone furnace at at 800 °C for 12 h and then cooled to room temperature in the furnace. | Not mentioned | Not mentioned | Single Crystal | Bulk
1000 | 1 | https://doi.org/10.1038/s41565-023-01457-5 | Bi2Te2.7Se0.3 | Bi2Te2.7Se0.3 Single Crystal | Bi2Te2.7Se0.3 | Bi2Te3 | Bi2Te2.7 | Se0.3 | FALSE |  | Stoichiometric Formula |  | 2023 | 549.4883 | 613.23452 | -171.0496 | 2135.89438 | [6 empty] | Helium (for in-plane electrical conductivity and Seebeck coefficient) | 0.713 | 53.75478 |  |  |  | Single Crystals grown by zone melting and Bridgman technique with a three-temperautre-zone furnace at at 800 °C for 12 h and then cooled to room temperature in the furnace. | Not mentioned | Not mentioned | Single Crystal | Bulk
1001 | 1 | https://doi.org/10.1038/s41565-023-01457-5 | Bi2Te2.7Se0.3 | Bi2Te2.7Se0.3 Single Crystal | Bi2Te2.7Se0.3 | Bi2Te3 | Bi2Te2.7 | Se0.3 | FALSE |  | Stoichiometric Formula |  | 2023 | 574.6964 | 623.63045 | -158.4058 | 1736.37143 | [6 empty] | Helium (for in-plane electrical conductivity and Seebeck coefficient) | 0.806 | 48.35844 |  |  |  | Single Crystals grown by zone melting and Bridgman technique with a three-temperautre-zone furnace at at 800 °C for 12 h and then cooled to room temperature in the furnace. | Not mentioned | Not mentioned | Single Crystal | Bulk
1002 | 1 | https://doi.org/10.1038/s41565-023-01457-5 | Bi2Te2.7Se0.3 | Bi2Te2.7Se0.3 Thin Flm | Bi2Te2.7Se0.3 | Bi2Te3 | Bi2Te2.7 | Se0.3 | FALSE |  | Stoichiometric Formula |  | 2023 | 303.06362 | 989.32422 | -214.9695 | 4571.85378 | 0.9 | 1.35 |  |  |  |  | Helium (for in-plane electrical conductivity and Seebeck coefficient) | 0.718 | 86.11805 |  |  |  | A Single Crystal was cut in half along the (000l) cleavage surface. Scotch tape was attached tightly to the dissociated crystal face. Then, the layer-structured Bi2Te3 films were peeled off along with the tape. | Not mentioned | Not mentioned | Single Crystal | Thin Film | [12 empty] | Flexibile films with staggered-layer structures, providing bendability.
1003 | 1 | https://doi.org/10.1038/s41565-023-01457-5 | Bi2Te2.7Se0.3 | Bi2Te2.7Se0.3 Thin Flm | Bi2Te2.7Se0.3 | Bi2Te3 | Bi2Te2.7 | Se0.3 | FALSE |  | Stoichiometric Formula |  | 2023 | 323.40499 | 909.85982 | -217.4636 | 4302.76508 | [6 empty] | Helium (for in-plane electrical conductivity and Seebeck coefficient) | 0.723 | 78.65317 |  |  |  | A Single Crystal was cut in half along the (000l) cleavage surface. Scotch tape was attached tightly to the dissociated crystal face. Then, the layer-structured Bi2Te3 films were peeled off along with the tape. | Not mentioned | Not mentioned | Single Crystal | Thin Film | [12 empty] | Flexibile films with staggered-layer structures, providing bendability.
1004 | 1 | https://doi.org/10.1038/s41565-023-01457-5 | Bi2Te2.7Se0.3 | Bi2Te2.7Se0.3 Thin Flm | Bi2Te2.7Se0.3 | Bi2Te3 | Bi2Te2.7 | Se0.3 | FALSE |  | Stoichiometric Formula |  | 2023 | 346.01031 | 834.4429 | -225.1711 | 4230.79442 | [6 empty] | Helium (for in-plane electrical conductivity and Seebeck coefficient) | 0.725 | 71.93473 |  |  |  | A Single Crystal was cut in half along the (000l) cleavage surface. Scotch tape was attached tightly to the dissociated crystal face. Then, the layer-structured Bi2Te3 films were peeled off along with the tape. | Not mentioned | Not mentioned | Single Crystal | Thin Film | [12 empty] | Flexibile films with staggered-layer structures, providing bendability.
1005 | 1 | https://doi.org/10.1038/s41565-023-01457-5 | Bi2Te2.7Se0.3 | Bi2Te2.7Se0.3 Thin Flm | Bi2Te2.7Se0.3 | Bi2Te3 | Bi2Te2.7 | Se0.3 | FALSE |  | Stoichiometric Formula |  | 2023 | 371.06784 | 766.81694 | -226.4401 | 3931.86297 | [6 empty] | Helium (for in-plane electrical conductivity and Seebeck coefficient) | 0.734 | 65.29436 |  |  |  | A Single Crystal was cut in half along the (000l) cleavage surface. Scotch tape was attached tightly to the dissociated crystal face. Then, the layer-structured Bi2Te3 films were peeled off along with the tape. | Not mentioned | Not mentioned | Single Crystal | Thin Film | [12 empty] | Flexibile films with staggered-layer structures, providing bendability.
1006 | 1 | https://doi.org/10.1038/s41565-023-01457-5 | Bi2Te2.7Se0.3 | Bi2Te2.7Se0.3 Thin Flm | Bi2Te2.7Se0.3 | Bi2Te3 | Bi2Te2.7 | Se0.3 | FALSE |  | Stoichiometric Formula |  | 2023 | 396.0716 | 709.61299 | -223.5643 | 3546.7164 | [6 empty] | Helium (for in-plane electrical conductivity and Seebeck coefficient) | 0.745 | 59.53129 |  |  |  | A Single Crystal was cut in half along the (000l) cleavage surface. Scotch tape was attached tightly to the dissociated crystal face. Then, the layer-structured Bi2Te3 films were peeled off along with the tape. | Not mentioned | Not mentioned | Single Crystal | Thin Film | [12 empty] | Flexibile films with staggered-layer structures, providing bendability.
1007 | 1 | https://doi.org/10.1038/s41565-023-01457-5 | Bi2Te2.7Se0.3 | Bi2Te2.7Se0.3 Thin Flm | Bi2Te2.7Se0.3 | Bi2Te3 | Bi2Te2.7 | Se0.3 | FALSE |  | Stoichiometric Formula |  | 2023 | 420.9519 | 662.56542 | -222.0956 | 3268.20035 | [6 empty] | Helium (for in-plane electrical conductivity and Seebeck coefficient) | 0.788 | 52.55119 |  |  |  | A Single Crystal was cut in half along the (000l) cleavage surface. Scotch tape was attached tightly to the dissociated crystal face. Then, the layer-structured Bi2Te3 films were peeled off along with the tape. | Not mentioned | Not mentioned | Single Crystal | Thin Film | [12 empty] | Flexibile films with staggered-layer structures, providing bendability.
1008 | 1 | https://doi.org/10.1038/s41565-023-01457-5 | Bi2Te2.7Se0.3 | Bi2Te2.7Se0.3 Thin Flm | Bi2Te2.7Se0.3 | Bi2Te3 | Bi2Te2.7 | Se0.3 | FALSE |  | Stoichiometric Formula |  | 2023 | 445.7966 | 620.41428 | -216.8497 | 2917.42323 | [6 empty] | Helium (for in-plane electrical conductivity and Seebeck coefficient) | 0.82 | 47.28767 |  |  |  | A Single Crystal was cut in half along the (000l) cleavage surface. Scotch tape was attached tightly to the dissociated crystal face. Then, the layer-structured Bi2Te3 films were peeled off along with the tape. | Not mentioned | Not mentioned | Single Crystal | Thin Film | [12 empty] | Flexibile films with staggered-layer structures, providing bendability.
1009 | 1 | https://doi.org/10.1038/s41565-023-01457-5 | Bi2Te2.7Se0.3 | Bi2Te2.7Se0.3 Thin Flm | Bi2Te2.7Se0.3 | Bi2Te3 | Bi2Te2.7 | Se0.3 | FALSE |  | Stoichiometric Formula |  | 2023 | 470.5059 | 600.83635 | -209.6088 | 2639.82554 | [6 empty] | Helium (for in-plane electrical conductivity and Seebeck coefficient) | 0.877 | 42.81901 |  |  |  | A Single Crystal was cut in half along the (000l) cleavage surface. Scotch tape was attached tightly to the dissociated crystal face. Then, the layer-structured Bi2Te3 films were peeled off along with the tape. | Not mentioned | Not mentioned | Single Crystal | Thin Film | [12 empty] | Flexibile films with staggered-layer structures, providing bendability.
1010 | 1 | https://doi.org/10.1038/s41565-023-01457-5 | Bi2Te2.7Se0.3 | Bi2Te2.7Se0.3 Thin Flm | Bi2Te2.7Se0.3 | Bi2Te3 | Bi2Te2.7 | Se0.3 | FALSE |  | Stoichiometric Formula |  | 2023 | 495.3248 | 594.29728 | -198.7934 | 2348.5925 | [6 empty] | Helium (for in-plane electrical conductivity and Seebeck coefficient) | 0.942 | 39.43055 |  |  |  | A Single Crystal was cut in half along the (000l) cleavage surface. Scotch tape was attached tightly to the dissociated crystal face. Then, the layer-structured Bi2Te3 films were peeled off along with the tape. | Not mentioned | Not mentioned | Single Crystal | Thin Film | [12 empty] | Flexibile films with staggered-layer structures, providing bendability.
1011 | 1 | https://doi.org/10.1038/s41565-023-01457-5 | Bi2Te2.7Se0.3 | Bi2Te2.7Se0.3 Thin Flm | Bi2Te2.7Se0.3 | Bi2Te3 | Bi2Te2.7 | Se0.3 | FALSE |  | Stoichiometric Formula |  | 2023 | 520.0465 | 597.74178 | -185.8782 | 2065.24 | [6 empty] | Helium (for in-plane electrical conductivity and Seebeck coefficient) | 1.03 | 36.27074 |  |  |  | A Single Crystal was cut in half along the (000l) cleavage surface. Scotch tape was attached tightly to the dissociated crystal face. Then, the layer-structured Bi2Te3 films were peeled off along with the tape. | Not mentioned | Not mentioned | Single Crystal | Thin Film | [12 empty] | Flexibile films with staggered-layer structures, providing bendability.
1012 | 1 | https://doi.org/10.1038/s41565-023-01457-5 | Bi2Te2.7Se0.3 | Bi2Te2.7Se0.3 Thin Flm | Bi2Te2.7Se0.3 | Bi2Te3 | Bi2Te2.7 | Se0.3 | FALSE |  | Stoichiometric Formula |  | 2023 | 544.6849 | 597.04449 | -173.0764 | 1788.47304 | [6 empty] | Helium (for in-plane electrical conductivity and Seebeck coefficient) | 1.17 | 31.8934 |  |  |  | A Single Crystal was cut in half along the (000l) cleavage surface. Scotch tape was attached tightly to the dissociated crystal face. Then, the layer-structured Bi2Te3 films were peeled off along with the tape. | Not mentioned | Not mentioned | Single Crystal | Thin Film | [12 empty] | Flexibile films with staggered-layer structures, providing bendability.
1013 | 1 | https://doi.org/10.1038/s41565-023-01457-5 | Bi2Te2.7Se0.3 | Bi2Te2.7Se0.3 Thin Flm | Bi2Te2.7Se0.3 | Bi2Te3 | Bi2Te2.7 | Se0.3 | FALSE |  | Stoichiometric Formula |  | 2023 | 569.3622 | 606.38846 | -160.4768 | 1561.62028 | [6 empty] | Helium (for in-plane electrical conductivity and Seebeck coefficient) | 1.38 | 27.46325 |  |  |  | A Single Crystal was cut in half along the (000l) cleavage surface. Scotch tape was attached tightly to the dissociated crystal face. Then, the layer-structured Bi2Te3 films were peeled off along with the tape. | Not mentioned | Not mentioned | Single Crystal | Thin Film | [12 empty] | Flexibile films with staggered-layer structures, providing bendability.
1014 | 1 | https://doi.org/10.1016/j.jallcom.2024.174991 | Te |  | Te + x wt% InP3 | Te | Te | None | TRUE |  | Stoichiometric Formula |  | 2024 | 308 | 839.98 | 304.65 | 7.9 | 0.192 | 1.234 |  | 0.407 | [8 empty] | High-pressure high-temperature synthesis | Not mentioned | Not mentioned | Polycrystalline |  | P3(1)21 |  | Trigonal
1015 | 1 | https://doi.org/10.1016/j.jallcom.2024.174991 | Te |  | Te + x wt% InP3 | Te | Te | None | TRUE |  | Stoichiometric Formula |  | 2024 | 336 | 750.02 | 308.14 | 7.25 | 0.215 | 1.105 |  | 0.4 | [8 empty] | High-pressure high-temperature synthesis | Not mentioned | Not mentioned | Polycrystalline |  | P3(1)21 |  | Trigonal
1016 | 1 | https://doi.org/10.1016/j.jallcom.2024.174991 | Te |  | Te + x wt% InP3 | Te | Te | None | TRUE |  | Stoichiometric Formula |  | 2024 | 367 | 617.67 | 329.07 | 6.65 | 0.238 | 1.02 |  | 0.352 | [8 empty] | High-pressure high-temperature synthesis | Not mentioned | Not mentioned | Polycrystalline |  | P3(1)21 |  | Trigonal
1017 | 1 | https://doi.org/10.1016/j.jallcom.2024.174991 | Te |  | Te + x wt% InP3 | Te | Te | None | TRUE |  | Stoichiometric Formula |  | 2024 | 398 | 456.52 | 374.42 | 6.4 | 0.267 | 0.939 |  | 0.279 | [8 empty] | High-pressure high-temperature synthesis | Not mentioned | Not mentioned | Polycrystalline |  | P3(1)21 |  | Trigonal
1018 | 1 | https://doi.org/10.1016/j.jallcom.2024.174991 | Te |  | Te + x wt% InP3 | Te | Te | None | TRUE |  | Stoichiometric Formula |  | 2024 | 429 | 278.15 | 394.19 | 4.25 | 0.208 | 0.885 |  | 0.179 | [8 empty] | High-pressure high-temperature synthesis | Not mentioned | Not mentioned | Polycrystalline |  | P3(1)21 |  | Trigonal
1019 | 1 | https://doi.org/10.1016/j.jallcom.2024.174991 | Te |  | Te + x wt% InP3 | Te | Te | None | TRUE |  | Stoichiometric Formula |  | 2024 | 460 | 161.54 | 222.09 | 0.75 | 0.0436 | 0.829 |  | 0.121 | [8 empty] | High-pressure high-temperature synthesis | Not mentioned | Not mentioned | Polycrystalline |  | P3(1)21 |  | Trigonal
1020 | 1 | https://doi.org/10.1016/j.jallcom.2024.174991 | Te |  | Te + x wt% InP3 | Te | Te | None | TRUE |  | Stoichiometric Formula |  | 2024 | 491 | 172.13 | 143.02 | 0.3 | 0.0231 | 0.766 |  | 0.145 | [8 empty] | High-pressure high-temperature synthesis | Not mentioned | Not mentioned | Polycrystalline |  | P3(1)21 |  | Trigonal
1021 | 1 | https://doi.org/10.1016/j.jallcom.2024.174991 | Te |  | Te + x wt% InP3 | Te | Te | None | TRUE |  | Stoichiometric Formula |  | 2024 | 522 | 218.75 | 163.95 | 0.6 | 0.041 | 0.739 |  | 0.19 | [8 empty] | High-pressure high-temperature synthesis | Not mentioned | Not mentioned | Polycrystalline |  | P3(1)21 |  | Trigonal
1022 | 1 | https://doi.org/10.1016/j.jallcom.2024.174991 | Te |  | Te + x wt% InP3 | Te | Te | None | TRUE |  | Stoichiometric Formula |  | 2024 | 553 | 272.72 | 186.05 | 0.9 | 0.0718 | 0.739 |  | 0.252 | [8 empty] | High-pressure high-temperature synthesis | Not mentioned | Not mentioned | Polycrystalline |  | P3(1)21 |  | Trigonal
1023 | 1 | https://doi.org/10.1016/j.jallcom.2024.174991 | Te |  | Te + x wt% InP3 | Te | Te | None | TRUE |  | Stoichiometric Formula |  | 2024 | 584 | 355.94 | 200 | 1.4 | 0.105 | 0.793 |  | 0.345 | [8 empty] | High-pressure high-temperature synthesis | Not mentioned | Not mentioned | Polycrystalline |  | P3(1)21 |  | Trigonal
1024 | 1 | https://doi.org/10.1016/j.jallcom.2024.174991 | Te |  | Te + x wt% InP3 | Te | Te | None | TRUE |  | Stoichiometric Formula |  | 2024 | 615 | 427.7 | 213.95 | 2 | 0.141 | 0.863 |  | 0.355 | [8 empty] | High-pressure high-temperature synthesis | Not mentioned | Not mentioned | Polycrystalline |  | P3(1)21 |  | Trigonal
1025 | 1 | https://doi.org/10.1016/j.jallcom.2024.174991 | Te + 0.1 wt% InP3 |  | Te + x wt% InP3 | Te | Te | 0.1 wt% InP3 | FALSE |  | Mixed Formula |  | 2024 | 308 | 1312 | 255.81 | 8.95 | 0.223 | 1.234 |  | 0.69 | [8 empty] | High-pressure high-temperature synthesis | Not mentioned | Not mentioned | Polycrystalline |  | P3(1)21 |  | Trigonal
1026 | 1 | https://doi.org/10.1016/j.jallcom.2024.174991 | Te + 0.1 wt% InP3 |  | Te + x wt% InP3 | Te | Te | 0.1 wt% InP3 | FALSE |  | Mixed Formula |  | 2024 | 336 | 1312 | 258.14 | 9.3 | 0.279 | 1.105 |  | 0.745 | [8 empty] | High-pressure high-temperature synthesis | Not mentioned | Not mentioned | Polycrystalline |  | P3(1)21 |  | Trigonal
1027 | 1 | https://doi.org/10.1016/j.jallcom.2024.174991 | Te + 0.1 wt% InP3 |  | Te + x wt% InP3 | Te | Te | 0.1 wt% InP3 | FALSE |  | Mixed Formula |  | 2024 | 367 | 1400 | 253.49 | 10.25 | 0.367 | 1.017 |  | 0.928 | [8 empty] | High-pressure high-temperature synthesis | Not mentioned | Not mentioned | Polycrystalline |  | P3(1)21 |  | Trigonal
1028 | 1 | https://doi.org/10.1016/j.jallcom.2024.174991 | Te + 0.1 wt% InP3 |  | Te + x wt% InP3 | Te | Te | 0.1 wt% InP3 | FALSE |  | Mixed Formula |  | 2024 | 398 | 1500 | 263.95 | 11.1 | 0.467 | 0.937 |  | 1.01 | [8 empty] | High-pressure high-temperature synthesis | Not mentioned | Not mentioned | Polycrystalline |  | P3(1)21 |  | Trigonal
1029 | 1 | https://doi.org/10.1016/j.jallcom.2024.174991 | Te + 0.1 wt% InP3 |  | Te + x wt% InP3 | Te | Te | 0.1 wt% InP3 | FALSE |  | Mixed Formula |  | 2024 | 429 | 1448 | 268.6 | 10.95 | 0.523 | 0.888 |  | 1.034 | [8 empty] | High-pressure high-temperature synthesis | Not mentioned | Not mentioned | Polycrystalline |  | P3(1)21 |  | Trigonal
1030 | 1 | https://doi.org/10.1016/j.jallcom.2024.174991 | Te + 0.1 wt% InP3 |  | Te + x wt% InP3 | Te | Te | 0.1 wt% InP3 | FALSE |  | Mixed Formula |  | 2024 | 460 | 1313 | 275.58 | 10.85 | 0.605 | 0.832 |  | 1.052 | [8 empty] | High-pressure high-temperature synthesis | Not mentioned | Not mentioned | Polycrystalline |  | P3(1)21 |  | Trigonal
1031 | 1 | https://doi.org/10.1016/j.jallcom.2024.174991 | Te + 0.1 wt% InP3 |  | Te + x wt% InP3 | Te | Te | 0.1 wt% InP3 | FALSE |  | Mixed Formula |  | 2024 | 491 | 1050 | 306.98 | 10.6 | 0.685 | 0.763 |  | 0.876 | [8 empty] | High-pressure high-temperature synthesis | Not mentioned | Not mentioned | Polycrystalline |  | P3(1)21 |  | Trigonal
1032 | 1 | https://doi.org/10.1016/j.jallcom.2024.174991 | Te + 0.1 wt% InP3 |  | Te + x wt% InP3 | Te | Te | 0.1 wt% InP3 | FALSE |  | Mixed Formula |  | 2024 | 522 | 763.65 | 327.91 | 8.05 | 0.567 | 0.739 |  | 0.624 | [8 empty] | High-pressure high-temperature synthesis | Not mentioned | Not mentioned | Polycrystalline |  | P3(1)21 |  | Trigonal
1033 | 1 | https://doi.org/10.1016/j.jallcom.2024.174991 | Te + 0.1 wt% InP3 |  | Te + x wt% InP3 | Te | Te | 0.1 wt% InP3 | FALSE |  | Mixed Formula |  | 2024 | 553 | 626.88 | 327.91 | 6.75 | 0.497 | 0.737 |  | 0.545 | [8 empty] | High-pressure high-temperature synthesis | Not mentioned | Not mentioned | Polycrystalline |  | P3(1)21 |  | Trigonal
1034 | 1 | https://doi.org/10.1016/j.jallcom.2024.174991 | Te + 0.1 wt% InP3 |  | Te + x wt% InP3 | Te | Te | 0.1 wt% InP3 | FALSE |  | Mixed Formula |  | 2024 | 584 | 531.63 | 301.16 | 4.85 | 0.354 | 0.793 |  | 0.49 | [8 empty] | High-pressure high-temperature synthesis | Not mentioned | Not mentioned | Polycrystalline |  | P3(1)21 |  | Trigonal
1035 | 1 | https://doi.org/10.1016/j.jallcom.2024.174991 | Te + 0.1 wt% InP3 |  | Te + x wt% InP3 | Te | Te | 0.1 wt% InP3 | FALSE |  | Mixed Formula |  | 2024 | 615 | 518.51 | 266.28 | 3.7 | 0.262 | 0.863 |  | 0.507 | [8 empty] | High-pressure high-temperature synthesis | Not mentioned | Not mentioned | Polycrystalline |  | P3(1)21 |  | Trigonal
1036 | 1 | https://doi.org/10.1016/j.jallcom.2024.174991 | Te + 0.25 wt% InP3 |  | Te + x wt% InP3 | Te | Te | 0.25 wt% InP3 | FALSE |  | Mixed Formula |  | 2024 | 308 | 1050 | 265.12 | 7.65 | 0.21 | 1.134 |  | 0.535 | [8 empty] | High-pressure high-temperature synthesis | Not mentioned | Not mentioned | Polycrystalline |  | P3(1)21 |  | Trigonal
1037 | 1 | https://doi.org/10.1016/j.jallcom.2024.174991 | Te + 0.25 wt% InP3 |  | Te + x wt% InP3 | Te | Te | 0.25 wt% InP3 | FALSE |  | Mixed Formula |  | 2024 | 336 | 1105 | 255.81 | 7.8 | 0.251 | 1.046 |  | 0.641 | [8 empty] | High-pressure high-temperature synthesis | Not mentioned | Not mentioned | Polycrystalline |  | P3(1)21 |  | Trigonal
1038 | 1 | https://doi.org/10.1016/j.jallcom.2024.174991 | Te + 0.25 wt% InP3 |  | Te + x wt% InP3 | Te | Te | 0.25 wt% InP3 | FALSE |  | Mixed Formula |  | 2024 | 367 | 1500 | 245.35 | 9.75 | 0.359 | 0.976 |  | 0.955 | [8 empty] | High-pressure high-temperature synthesis | Not mentioned | Not mentioned | Polycrystalline |  | P3(1)21 |  | Trigonal
1039 | 1 | https://doi.org/10.1016/j.jallcom.2024.174991 | Te + 0.25 wt% InP3 |  | Te + x wt% InP3 | Te | Te | 0.25 wt% InP3 | FALSE |  | Mixed Formula |  | 2024 | 398 | 1750 | 244.19 | 11.15 | 0.482 | 0.924 |  | 1.217 | [8 empty] | High-pressure high-temperature synthesis | Not mentioned | Not mentioned | Polycrystalline |  | P3(1)21 |  | Trigonal
1040 | 1 | https://doi.org/10.1016/j.jallcom.2024.174991 | Te + 0.25 wt% InP3 |  | Te + x wt% InP3 | Te | Te | 0.25 wt% InP3 | FALSE |  | Mixed Formula |  | 2024 | 429 | 1680 | 250 | 11.15 | 0.551 | 0.868 |  | 1.238 | [8 empty] | High-pressure high-temperature synthesis | Not mentioned | Not mentioned | Polycrystalline |  | P3(1)21 |  | Trigonal
1041 | 1 | https://doi.org/10.1016/j.jallcom.2024.174991 | Te + 0.25 wt% InP3 |  | Te + x wt% InP3 | Te | Te | 0.25 wt% InP3 | FALSE |  | Mixed Formula |  | 2024 | 460 | 1500 | 260.47 | 11.4 | 0.649 | 0.805 |  | 1.207 | [8 empty] | High-pressure high-temperature synthesis | Not mentioned | Not mentioned | Polycrystalline |  | P3(1)21 |  | Trigonal
1042 | 1 | https://doi.org/10.1016/j.jallcom.2024.174991 | Te + 0.25 wt% InP3 |  | Te + x wt% InP3 | Te | Te | 0.25 wt% InP3 | FALSE |  | Mixed Formula |  | 2024 | 491 | 1167 | 300 | 11.15 | 0.759 | 0.722 |  | 0.959 | [8 empty] | High-pressure high-temperature synthesis | Not mentioned | Not mentioned | Polycrystalline |  | P3(1)21 |  | Trigonal
1043 | 1 | https://doi.org/10.1016/j.jallcom.2024.174991 | Te + 0.25 wt% InP3 |  | Te + x wt% InP3 | Te | Te | 0.25 wt% InP3 | FALSE |  | Mixed Formula |  | 2024 | 522 | 750 | 324.42 | 8.3 | 0.633 | 0.685 |  | 0.638 | [8 empty] | High-pressure high-temperature synthesis | Not mentioned | Not mentioned | Polycrystalline |  | P3(1)21 |  | Trigonal
1044 | 1 | https://doi.org/10.1016/j.jallcom.2024.174991 | Te + 0.25 wt% InP3 |  | Te + x wt% InP3 | Te | Te | 0.25 wt% InP3 | FALSE |  | Mixed Formula |  | 2024 | 553 | 583.33 | 325.58 | 6.3 | 0.508 | 0.688 |  | 0.517 | [8 empty] | High-pressure high-temperature synthesis | Not mentioned | Not mentioned | Polycrystalline |  | P3(1)21 |  | Trigonal
1045 | 1 | https://doi.org/10.1016/j.jallcom.2024.174991 | Te + 0.25 wt% InP3 |  | Te + x wt% InP3 | Te | Te | 0.25 wt% InP3 | FALSE |  | Mixed Formula |  | 2024 | 584 | 482.77 | 295.35 | 4.3 | 0.346 | 0.727 |  | 0.448 | [8 empty] | High-pressure high-temperature synthesis | Not mentioned | Not mentioned | Polycrystalline |  | P3(1)21 |  | Trigonal
1046 | 1 | https://doi.org/10.1016/j.jallcom.2024.174991 | Te + 0.25 wt% InP3 |  | Te + x wt% InP3 | Te | Te | 0.25 wt% InP3 | FALSE |  | Mixed Formula |  | 2024 | 615 | 482.77 | 259.3 | 3.3 | 0.251 | 0.8 |  | 0.476 | [8 empty] | High-pressure high-temperature synthesis | Not mentioned | Not mentioned | Polycrystalline |  | P3(1)21 |  | Trigonal
1047 | 1 | https://doi.org/10.1016/j.jallcom.2024.174991 | Te + 0.5 wt% InP3 |  | Te + x wt% InP3 | Te | Te | 0.5 wt% InP3 | FALSE |  | Mixed Formula |  | 2024 | 308 | 807.69 | 226.28 | 5.75 | 0.156 | 1.146 |  | 0.403 | [8 empty] | High-pressure high-temperature synthesis | Not mentioned | Not mentioned | Polycrystalline |  | P3(1)21 |  | Trigonal
1048 | 1 | https://doi.org/10.1016/j.jallcom.2024.174991 | Te + 0.5 wt% InP3 |  | Te + x wt% InP3 | Te | Te | 0.5 wt% InP3 | FALSE |  | Mixed Formula |  | 2024 | 336 | 933.36 | 252.33 | 6.15 | 0.2 | 1.034 |  | 0.521 | [8 empty] | High-pressure high-temperature synthesis | Not mentioned | Not mentioned | Polycrystalline |  | P3(1)21 |  | Trigonal
1049 | 1 | https://doi.org/10.1016/j.jallcom.2024.174991 | Te + 0.5 wt% InP3 |  | Te + x wt% InP3 | Te | Te | 0.5 wt% InP3 | FALSE |  | Mixed Formula |  | 2024 | 367 | 1355 | 229.07 | 8.3 | 0.315 | 0.96 |  | 0.934 | [8 empty] | High-pressure high-temperature synthesis | Not mentioned | Not mentioned | Polycrystalline |  | P3(1)21 |  | Trigonal
1050 | 1 | https://doi.org/10.1016/j.jallcom.2024.174991 | Te + 0.5 wt% InP3 |  | Te + x wt% InP3 | Te | Te | 0.5 wt% InP3 | FALSE |  | Mixed Formula |  | 2024 | 398 | 1826 | 220.93 | 9.8 | 0.428 | 0.909 |  | 1.317 | [8 empty] | High-pressure high-temperature synthesis | Not mentioned | Not mentioned | Polycrystalline |  | P3(1)21 |  | Trigonal
1051 | 1 | https://doi.org/10.1016/j.jallcom.2024.174991 | Te + 0.5 wt% InP3 |  | Te + x wt% InP3 | Te | Te | 0.5 wt% InP3 | FALSE |  | Mixed Formula |  | 2024 | 429 | 1680 | 229.07 | 10.15 | 0.503 | 0.863 |  | 1.348 | [8 empty] | High-pressure high-temperature synthesis | Not mentioned | Not mentioned | Polycrystalline |  | P3(1)21 |  | Trigonal
1052 | 1 | https://doi.org/10.1016/j.jallcom.2024.174991 | Te + 0.5 wt% InP3 |  | Te + x wt% InP3 | Te | Te | 0.5 wt% InP3 | FALSE |  | Mixed Formula |  | 2024 | 460 | 1555 | 244.19 | 10.45 | 0.595 | 0.809 |  | 1.334 | [8 empty] | High-pressure high-temperature synthesis | Not mentioned | Not mentioned | Polycrystalline |  | P3(1)21 |  | Trigonal
1053 | 1 | https://doi.org/10.1016/j.jallcom.2024.174991 | Te + 0.5 wt% InP3 |  | Te + x wt% InP3 | Te | Te | 0.5 wt% InP3 | FALSE |  | Mixed Formula |  | 2024 | 491 | 1167 | 298.84 | 10.8 | 0.728 | 0.719 |  | 0.945 | [8 empty] | High-pressure high-temperature synthesis | Not mentioned | Not mentioned | Polycrystalline |  | P3(1)21 |  | Trigonal
1054 | 1 | https://doi.org/10.1016/j.jallcom.2024.174991 | Te + 0.5 wt% InP3 |  | Te + x wt% InP3 | Te | Te | 0.5 wt% InP3 | FALSE |  | Mixed Formula |  | 2024 | 522 | 736.87 | 323.26 | 8.05 | 0.613 | 0.685 |  | 0.617 | [8 empty] | High-pressure high-temperature synthesis | Not mentioned | Not mentioned | Polycrystalline |  | P3(1)21 |  | Trigonal
1055 | 1 | https://doi.org/10.1016/j.jallcom.2024.174991 | Te + 0.5 wt% InP3 |  | Te + x wt% InP3 | Te | Te | 0.5 wt% InP3 | FALSE |  | Mixed Formula |  | 2024 | 553 | 545.46 | 322.09 | 5.8 | 0.462 | 0.692 |  | 0.486 | [8 empty] | High-pressure high-temperature synthesis | Not mentioned | Not mentioned | Polycrystalline |  | P3(1)21 |  | Trigonal
1056 | 1 | https://doi.org/10.1016/j.jallcom.2024.174991 | Te + 0.5 wt% InP3 |  | Te + x wt% InP3 | Te | Te | 0.5 wt% InP3 | FALSE |  | Mixed Formula |  | 2024 | 584 | 446.81 | 286.05 | 3.7 | 0.292 | 0.733 |  | 0.414 | [8 empty] | High-pressure high-temperature synthesis | Not mentioned | Not mentioned | Polycrystalline |  | P3(1)21 |  | Trigonal
1057 | 1 | https://doi.org/10.1016/j.jallcom.2024.174991 | Te + 0.5 wt% InP3 |  | Te + x wt% InP3 | Te | Te | 0.5 wt% InP3 | FALSE |  | Mixed Formula |  | 2024 | 615 | 451.61 | 255.81 | 3 | 0.226 | 0.797 |  | 0.445 | [8 empty] | High-pressure high-temperature synthesis | Not mentioned | Not mentioned | Polycrystalline |  | P3(1)21 |  | Trigonal
1058 | 1 | https://doi.org/10.1016/j.jallcom.2024.174991 | Te + 0.75 wt% InP3 |  | Te + x wt% InP3 | Te | Te | 0.75 wt% InP3 | FALSE |  | Mixed Formula |  | 2024 | 308 | 954.56 | 250 | 6.3 | 0.169 | 1.146 |  | 0.5 | [8 empty] | High-pressure high-temperature synthesis | Not mentioned | Not mentioned | Polycrystalline |  | P3(1)21 |  | Trigonal
1059 | 1 | https://doi.org/10.1016/j.jallcom.2024.174991 | Te + 0.75 wt% InP3 |  | Te + x wt% InP3 | Te | Te | 0.75 wt% InP3 | FALSE |  | Mixed Formula |  | 2024 | 336 | 1024 | 247.67 | 6.65 | 0.213 | 1.046 |  | 0.583 | [8 empty] | High-pressure high-temperature synthesis | Not mentioned | Not mentioned | Polycrystalline |  | P3(1)21 |  | Trigonal
1060 | 1 | https://doi.org/10.1016/j.jallcom.2024.174991 | Te + 0.75 wt% InP3 |  | Te + x wt% InP3 | Te | Te | 0.75 wt% InP3 | FALSE |  | Mixed Formula |  | 2024 | 367 | 1448 | 229.07 | 7.95 | 0.292 | 1.002 |  | 0.91 | [8 empty] | High-pressure high-temperature synthesis | Not mentioned | Not mentioned | Polycrystalline |  | P3(1)21 |  | Trigonal
1061 | 1 | https://doi.org/10.1016/j.jallcom.2024.174991 | Te + 0.75 wt% InP3 |  | Te + x wt% InP3 | Te | Te | 0.75 wt% InP3 | FALSE |  | Mixed Formula |  | 2024 | 398 | 1750 | 222.09 | 9.35 | 0.387 | 0.955 |  | 1.241 | [8 empty] | High-pressure high-temperature synthesis | Not mentioned | Not mentioned | Polycrystalline |  | P3(1)21 |  | Trigonal
1062 | 1 | https://doi.org/10.1016/j.jallcom.2024.174991 | Te + 0.75 wt% InP3 |  | Te + x wt% InP3 | Te | Te | 0.75 wt% InP3 | FALSE |  | Mixed Formula |  | 2024 | 429 | 1616 | 226.74 | 9.5 | 0.446 | 0.909 |  | 1.283 | [8 empty] | High-pressure high-temperature synthesis | Not mentioned | Not mentioned | Polycrystalline |  | P3(1)21 |  | Trigonal
1063 | 1 | https://doi.org/10.1016/j.jallcom.2024.174991 | Te + 0.75 wt% InP3 |  | Te + x wt% InP3 | Te | Te | 0.75 wt% InP3 | FALSE |  | Mixed Formula |  | 2024 | 460 | 1555 | 245.35 | 10.25 | 0.579 | 0.812 |  | 1.248 | [8 empty] | High-pressure high-temperature synthesis | Not mentioned | Not mentioned | Polycrystalline |  | P3(1)21 |  | Trigonal
1064 | 1 | https://doi.org/10.1016/j.jallcom.2024.174991 | Te + 0.75 wt% InP3 |  | Te + x wt% InP3 | Te | Te | 0.75 wt% InP3 | FALSE |  | Mixed Formula |  | 2024 | 491 | 1077 | 306.98 | 10.5 | 0.713 | 0.721 |  | 0.859 | [8 empty] | High-pressure high-temperature synthesis | Not mentioned | Not mentioned | Polycrystalline |  | P3(1)21 |  | Trigonal
1065 | 1 | https://doi.org/10.1016/j.jallcom.2024.174991 | Te + 0.75 wt% InP3 |  | Te + x wt% InP3 | Te | Te | 0.75 wt% InP3 | FALSE |  | Mixed Formula |  | 2024 | 522 | 700 | 330.23 | 7.75 | 0.579 | 0.699 |  | 0.572 | [8 empty] | High-pressure high-temperature synthesis | Not mentioned | Not mentioned | Polycrystalline |  | P3(1)21 |  | Trigonal
1066 | 1 | https://doi.org/10.1016/j.jallcom.2024.174991 | Te + 0.75 wt% InP3 |  | Te + x wt% InP3 | Te | Te | 0.75 wt% InP3 | FALSE |  | Mixed Formula |  | 2024 | 553 | 531.63 | 330.23 | 5.8 | 0.449 | 0.711 |  | 0.455 | [8 empty] | High-pressure high-temperature synthesis | Not mentioned | Not mentioned | Polycrystalline |  | P3(1)21 |  | Trigonal
1067 | 1 | https://doi.org/10.1016/j.jallcom.2024.174991 | Te + 0.75 wt% InP3 |  | Te + x wt% InP3 | Te | Te | 0.75 wt% InP3 | FALSE |  | Mixed Formula |  | 2024 | 584 | 432.99 | 295.35 | 3.7 | 0.287 | 0.751 |  | 0.393 | [8 empty] | High-pressure high-temperature synthesis | Not mentioned | Not mentioned | Polycrystalline |  | P3(1)21 |  | Trigonal
1068 | 1 | https://doi.org/10.1016/j.jallcom.2024.174991 | Te + 0.75 wt% InP3 |  | Te + x wt% InP3 | Te | Te | 0.75 wt% InP3 | FALSE |  | Mixed Formula |  | 2024 | 615 | 446.81 | 258.14 | 3 | 0.226 | 0.805 |  | 0.441 | [8 empty] | High-pressure high-temperature synthesis | Not mentioned | Not mentioned | Polycrystalline |  | P3(1)21 |  | Trigonal
1069 | 1 | https://doi.org/10.1016/j.jallcom.2024.174991 | Te + 1 wt% InP3 |  | Te + x wt% InP3 | Te | Te | 1 wt% InP3 | FALSE |  | Mixed Formula |  | 2024 | 308 | 750.02 | 253.49 | 4.9 | 0.131 | 1.169 |  | 0.379 | [8 empty] | High-pressure high-temperature synthesis | Not mentioned | Not mentioned | Polycrystalline |  | P3(1)21 |  | Trigonal
1070 | 1 | https://doi.org/10.1016/j.jallcom.2024.174991 | Te + 1 wt% InP3 |  | Te + x wt% InP3 | Te | Te | 1 wt% InP3 | FALSE |  | Mixed Formula |  | 2024 | 336 | 857.12 | 239.53 | 5.05 | 0.159 | 1.082 |  | 0.483 | [8 empty] | High-pressure high-temperature synthesis | Not mentioned | Not mentioned | Polycrystalline |  | P3(1)21 |  | Trigonal
1071 | 1 | https://doi.org/10.1016/j.jallcom.2024.174991 | Te + 1 wt% InP3 |  | Te + x wt% InP3 | Te | Te | 1 wt% InP3 | FALSE |  | Mixed Formula |  | 2024 | 367 | 1313 | 215.12 | 6.6 | 0.231 | 1.049 |  | 0.859 | [8 empty] | High-pressure high-temperature synthesis | Not mentioned | Not mentioned | Polycrystalline |  | P3(1)21 |  | Trigonal
1072 | 1 | https://doi.org/10.1016/j.jallcom.2024.174991 | Te + 1 wt% InP3 |  | Te + x wt% InP3 | Te | Te | 1 wt% InP3 | FALSE |  | Mixed Formula |  | 2024 | 398 | 1680 | 206.98 | 8 | 0.318 | 0.999 |  | 1.245 | [8 empty] | High-pressure high-temperature synthesis | Not mentioned | Not mentioned | Polycrystalline |  | P3(1)21 |  | Trigonal
1073 | 1 | https://doi.org/10.1016/j.jallcom.2024.174991 | Te + 1 wt% InP3 |  | Te + x wt% InP3 | Te | Te | 1 wt% InP3 | FALSE |  | Mixed Formula |  | 2024 | 429 | 1680 | 215.12 | 8.3 | 0.374 | 0.949 |  | 1.279 | [8 empty] | High-pressure high-temperature synthesis | Not mentioned | Not mentioned | Polycrystalline |  | P3(1)21 |  | Trigonal
1074 | 1 | https://doi.org/10.1016/j.jallcom.2024.174991 | Te + 1 wt% InP3 |  | Te + x wt% InP3 | Te | Te | 1 wt% InP3 | FALSE |  | Mixed Formula |  | 2024 | 460 | 1500 | 234.88 | 9 | 0.49 | 0.841 |  | 1.217 | [8 empty] | High-pressure high-temperature synthesis | Not mentioned | Not mentioned | Polycrystalline |  | P3(1)21 |  | Trigonal
1075 | 1 | https://doi.org/10.1016/j.jallcom.2024.174991 | Te + 1 wt% InP3 |  | Te + x wt% InP3 | Te | Te | 1 wt% InP3 | FALSE |  | Mixed Formula |  | 2024 | 491 | 1000 | 298.84 | 9.2 | 0.592 | 0.76 |  | 0.797 | [8 empty] | High-pressure high-temperature synthesis | Not mentioned | Not mentioned | Polycrystalline |  | P3(1)21 |  | Trigonal
1076 | 1 | https://doi.org/10.1016/j.jallcom.2024.174991 | Te + 1 wt% InP3 |  | Te + x wt% InP3 | Te | Te | 1 wt% InP3 | FALSE |  | Mixed Formula |  | 2024 | 522 | 666.67 | 322.09 | 6.9 | 0.49 | 0.736 |  | 0.545 | [8 empty] | High-pressure high-temperature synthesis | Not mentioned | Not mentioned | Polycrystalline |  | P3(1)21 |  | Trigonal
1077 | 1 | https://doi.org/10.1016/j.jallcom.2024.174991 | Te + 1 wt% InP3 |  | Te + x wt% InP3 | Te | Te | 1 wt% InP3 | FALSE |  | Mixed Formula |  | 2024 | 553 | 494.12 | 329.07 | 5.3 | 0.392 | 0.745 |  | 0.421 | [8 empty] | High-pressure high-temperature synthesis | Not mentioned | Not mentioned | Polycrystalline |  | P3(1)21 |  | Trigonal
1078 | 1 | https://doi.org/10.1016/j.jallcom.2024.174991 | Te + 1 wt% InP3 |  | Te + x wt% InP3 | Te | Te | 1 wt% InP3 | FALSE |  | Mixed Formula |  | 2024 | 584 | 392.53 | 282.56 | 3.1 | 0.228 | 0.794 |  | 0.359 | [8 empty] | High-pressure high-temperature synthesis | Not mentioned | Not mentioned | Polycrystalline |  | P3(1)21 |  | Trigonal
1079 | 1 | https://doi.org/10.1016/j.jallcom.2024.174991 | Te + 1 wt% InP3 |  | Te + x wt% InP3 | Te | Te | 1 wt% InP3 | FALSE |  | Mixed Formula |  | 2024 | 615 | 407.76 | 255.81 | 2.65 | 0.19 | 0.855 |  | 0.397 | [8 empty] | High-pressure high-temperature synthesis | Not mentioned | Not mentioned | Polycrystalline |  | P3(1)21 |  | Trigonal
1080 | 1 | https://doi.org/10.1016/j.actamat.2024.120132 | GeTe |  | Ge1-x-y-z/2BixSnyCuzTe | GeTe | GeTe | None | TRUE |  | Stoichiometric Formula |  | 2024 | 298 | 6796 | 30.63 | 6.24 | 0.0339 | 7.46 | 2.7 | [9 empty] | Spark plasma sintering. 823K for 5 minutes under 50 Mpa axial compressive stress in vacuum. | 873 K | 3 days | Polycrystalline
1081 | 1 | https://doi.org/10.1016/j.actamat.2024.120132 | GeTe |  | Ge1-x-y-z/2BixSnyCuzTe | GeTe | GeTe | None | TRUE |  | Stoichiometric Formula |  | 2024 | 323 | 6306 | 33.75 | 6.94 | 0.0424 | 7.04 | 2.33 | [9 empty] | Spark plasma sintering. 823K for 5 minutes under 50 Mpa axial compressive stress in vacuum. | 873 K | 3 days | Polycrystalline
1082 | 1 | https://doi.org/10.1016/j.actamat.2024.120132 | GeTe |  | Ge1-x-y-z/2BixSnyCuzTe | GeTe | GeTe | None | TRUE |  | Stoichiometric Formula |  | 2024 | 373 | 5531 | 41.88 | 9.18 | 0.0593 | 6.42 | 1.75 | [9 empty] | Spark plasma sintering. 823K for 5 minutes under 50 Mpa axial compressive stress in vacuum. | 873 K | 3 days | Polycrystalline
1083 | 1 | https://doi.org/10.1016/j.actamat.2024.120132 | GeTe |  | Ge1-x-y-z/2BixSnyCuzTe | GeTe | GeTe | None | TRUE |  | Stoichiometric Formula |  | 2024 | 423 | 4755 | 52.5 | 12.71 | 0.102 | 5.76 | 1.36 | [9 empty] | Spark plasma sintering. 823K for 5 minutes under 50 Mpa axial compressive stress in vacuum. | 873 K | 3 days | Polycrystalline
1084 | 1 | https://doi.org/10.1016/j.actamat.2024.120132 | GeTe |  | Ge1-x-y-z/2BixSnyCuzTe | GeTe | GeTe | None | TRUE |  | Stoichiometric Formula |  | 2024 | 473 | 4082 | 63.75 | 16.24 | 0.153 | 5.3 | 1.23 | [9 empty] | Spark plasma sintering. 823K for 5 minutes under 50 Mpa axial compressive stress in vacuum. | 873 K | 3 days | Polycrystalline
1085 | 1 | https://doi.org/10.1016/j.actamat.2024.120132 | GeTe |  | Ge1-x-y-z/2BixSnyCuzTe | GeTe | GeTe | None | TRUE |  | Stoichiometric Formula |  | 2024 | 523 | 3469 | 76.25 | 19.76 | 0.22 | 4.83 | 1.16 | [9 empty] | Spark plasma sintering. 823K for 5 minutes under 50 Mpa axial compressive stress in vacuum. | 873 K | 3 days | Polycrystalline
1086 | 1 | https://doi.org/10.1016/j.actamat.2024.120132 | GeTe |  | Ge1-x-y-z/2BixSnyCuzTe | GeTe | GeTe | None | TRUE |  | Stoichiometric Formula |  | 2024 | 573 | 3020 | 90 | 24 | 0.314 | 4.49 | 1.11 | [9 empty] | Spark plasma sintering. 823K for 5 minutes under 50 Mpa axial compressive stress in vacuum. | 873 K | 3 days | Polycrystalline
1087 | 1 | https://doi.org/10.1016/j.actamat.2024.120132 | GeTe |  | Ge1-x-y-z/2BixSnyCuzTe | GeTe | GeTe | None | TRUE |  | Stoichiometric Formula |  | 2024 | 623 | 2694 | 103.13 | 28.24 | 0.432 | 4.1 | 0.95 | [9 empty] | Spark plasma sintering. 823K for 5 minutes under 50 Mpa axial compressive stress in vacuum. | 873 K | 3 days | Polycrystalline
1088 | 1 | https://doi.org/10.1016/j.actamat.2024.120132 | GeTe |  | Ge1-x-y-z/2BixSnyCuzTe | GeTe | GeTe | None | TRUE |  | Stoichiometric Formula |  | 2024 | 673 | 2224 | 122.5 | 33.29 | 0.619 | 3.66 | 0.96 | [9 empty] | Spark plasma sintering. 823K for 5 minutes under 50 Mpa axial compressive stress in vacuum. | 873 K | 3 days | Polycrystalline
1089 | 1 | https://doi.org/10.1016/j.actamat.2024.120132 | GeTe |  | Ge1-x-y-z/2BixSnyCuzTe | GeTe | GeTe | None | TRUE |  | Stoichiometric Formula |  | 2024 | 723 | 2082 | 133.97 | 35.88 | 0.729 | 3.59 | 0.93 | [9 empty] | Spark plasma sintering. 823K for 5 minutes under 50 Mpa axial compressive stress in vacuum. | 873 K | 3 days | Polycrystalline
1090 | 1 | https://doi.org/10.1016/j.actamat.2024.120132 | GeTe |  | Ge1-x-y-z/2BixSnyCuzTe | GeTe | GeTe | None | TRUE |  | Stoichiometric Formula |  | 2024 | 773 | 2041 | 137.18 | 35.88 | 0.805 | 3.5 | 0.75 | [9 empty] | Spark plasma sintering. 823K for 5 minutes under 50 Mpa axial compressive stress in vacuum. | 873 K | 3 days | Polycrystalline
1091 | 1 | https://doi.org/10.1016/j.actamat.2024.120132 | GeTe |  | Ge1-x-y-z/2BixSnyCuzTe | GeTe | GeTe | None | TRUE |  | Stoichiometric Formula |  | 2024 | 823 | 1939 | 135.26 | 33.88 | 0.831 | 3.38 | 0.58 | [9 empty] | Spark plasma sintering. 823K for 5 minutes under 50 Mpa axial compressive stress in vacuum. | 873 K | 3 days | Polycrystalline
1092 | 1 | https://doi.org/10.1016/j.actamat.2024.120132 | Ge0.91Bi0.04Sn0.05Te |  | Ge1-x-y-z/2BixSnyCuzTe | GeTe | Ge0.91Te | Bi0.04, Sn0.05 | FALSE |  | Stoichiometric Formula |  | 2024 | 298 | 3082 | 59.62 | 10.71 | 0.0932 | 3.48 | 1.59 | [9 empty] | Spark plasma sintering. 823K for 5 minutes under 50 Mpa axial compressive stress in vacuum. | 873 K | 3 days | Polycrystalline |  | R3m |  | Rhombohedral
1093 | 1 | https://doi.org/10.1016/j.actamat.2024.120132 | Ge0.91Bi0.04Sn0.05Te |  | Ge1-x-y-z/2BixSnyCuzTe | GeTe | Ge0.91Te | Bi0.04, Sn0.05 | FALSE |  | Stoichiometric Formula |  | 2024 | 323 | 3020 | 63.46 | 11.65 | 0.119 | 3.4 | 1.44 | [9 empty] | Spark plasma sintering. 823K for 5 minutes under 50 Mpa axial compressive stress in vacuum. | 873 K | 3 days | Polycrystalline |  | R3m |  | Rhombohedral
1094 | 1 | https://doi.org/10.1016/j.actamat.2024.120132 | Ge0.91Bi0.04Sn0.05Te |  | Ge1-x-y-z/2BixSnyCuzTe | GeTe | Ge0.91Te | Bi0.04, Sn0.05 | FALSE |  | Stoichiometric Formula |  | 2024 | 373 | 2898 | 69.23 | 14 | 0.161 | 3.37 | 1.29 | [9 empty] | Spark plasma sintering. 823K for 5 minutes under 50 Mpa axial compressive stress in vacuum. | 873 K | 3 days | Polycrystalline |  | R3m |  | Rhombohedral
1095 | 1 | https://doi.org/10.1016/j.actamat.2024.120132 | Ge0.91Bi0.04Sn0.05Te |  | Ge1-x-y-z/2BixSnyCuzTe | GeTe | Ge0.91Te | Bi0.04, Sn0.05 | FALSE |  | Stoichiometric Formula |  | 2024 | 423 | 2796 | 79.49 | 16.94 | 0.22 | 3.4 | 1.2 | [9 empty] | Spark plasma sintering. 823K for 5 minutes under 50 Mpa axial compressive stress in vacuum. | 873 K | 3 days | Polycrystalline |  | R3m |  | Rhombohedral
1096 | 1 | https://doi.org/10.1016/j.actamat.2024.120132 | Ge0.91Bi0.04Sn0.05Te |  | Ge1-x-y-z/2BixSnyCuzTe | GeTe | Ge0.91Te | Bi0.04, Sn0.05 | FALSE |  | Stoichiometric Formula |  | 2024 | 473 | 2673 | 89.74 | 20.82 | 0.288 | 3.46 | 1.16 | [9 empty] | Spark plasma sintering. 823K for 5 minutes under 50 Mpa axial compressive stress in vacuum. | 873 K | 3 days | Polycrystalline |  | R3m |  | Rhombohedral
1097 | 1 | https://doi.org/10.1016/j.actamat.2024.120132 | Ge0.91Bi0.04Sn0.05Te |  | Ge1-x-y-z/2BixSnyCuzTe | GeTe | Ge0.91Te | Bi0.04, Sn0.05 | FALSE |  | Stoichiometric Formula |  | 2024 | 523 | 2653 | 97.44 | 24.59 | 0.364 | 3.58 | 1.11 | [9 empty] | Spark plasma sintering. 823K for 5 minutes under 50 Mpa axial compressive stress in vacuum. | 873 K | 3 days | Polycrystalline |  | R3m |  | Rhombohedral
1098 | 1 | https://doi.org/10.1016/j.actamat.2024.120132 | Ge0.91Bi0.04Sn0.05Te |  | Ge1-x-y-z/2BixSnyCuzTe | GeTe | Ge0.91Te | Bi0.04, Sn0.05 | FALSE |  | Stoichiometric Formula |  | 2024 | 573 | 2694 | 103.21 | 27.88 | 0.441 | 3.71 | 1.03 | [9 empty] | Spark plasma sintering. 823K for 5 minutes under 50 Mpa axial compressive stress in vacuum. | 873 K | 3 days | Polycrystalline |  | R3m |  | Rhombohedral
1099 | 1 | https://doi.org/10.1016/j.actamat.2024.120132 | Ge0.91Bi0.04Sn0.05Te |  | Ge1-x-y-z/2BixSnyCuzTe | GeTe | Ge0.91Te | Bi0.04, Sn0.05 | FALSE |  | Stoichiometric Formula |  | 2024 | 623 | 2694 | 110.26 | 31.53 | 0.551 | 3.61 | 0.83 | [9 empty] | Spark plasma sintering. 823K for 5 minutes under 50 Mpa axial compressive stress in vacuum. | 873 K | 3 days | Polycrystalline |  | R3m |  | Rhombohedral
1100 | 1 | https://doi.org/10.1016/j.actamat.2024.120132 | Ge0.91Bi0.04Sn0.05Te |  | Ge1-x-y-z/2BixSnyCuzTe | GeTe | Ge0.91Te | Bi0.04, Sn0.05 | FALSE |  | Stoichiometric Formula |  | 2024 | 673 | 2347 | 127.56 | 37.76 | 0.737 | 3.43 | 0.87 | [9 empty] | Spark plasma sintering. 823K for 5 minutes under 50 Mpa axial compressive stress in vacuum. | 873 K | 3 days | Polycrystalline |  | R3m |  | Rhombohedral
1101 | 1 | https://doi.org/10.1016/j.actamat.2024.120132 | Ge0.91Bi0.04Sn0.05Te |  | Ge1-x-y-z/2BixSnyCuzTe | GeTe | Ge0.91Te | Bi0.04, Sn0.05 | FALSE |  | Stoichiometric Formula |  | 2024 | 723 | 2102 | 135.9 | 37.29 | 0.864 | 3.15 | 0.72 | [9 empty] | Spark plasma sintering. 823K for 5 minutes under 50 Mpa axial compressive stress in vacuum. | 873 K | 3 days | Polycrystalline |  | R3m |  | Rhombohedral
1102 | 1 | https://doi.org/10.1016/j.actamat.2024.120132 | Ge0.91Bi0.04Sn0.05Te |  | Ge1-x-y-z/2BixSnyCuzTe | GeTe | Ge0.91Te | Bi0.04, Sn0.05 | FALSE |  | Stoichiometric Formula |  | 2024 | 773 | 1980 | 139.1 | 37.06 | 0.975 | 2.96 | 0.53 | [9 empty] | Spark plasma sintering. 823K for 5 minutes under 50 Mpa axial compressive stress in vacuum. | 873 K | 3 days | Polycrystalline |  | R3m |  | Rhombohedral
1103 | 1 | https://doi.org/10.1016/j.actamat.2024.120132 | Ge0.91Bi0.04Sn0.05Te |  | Ge1-x-y-z/2BixSnyCuzTe | GeTe | Ge0.91Te | Bi0.04, Sn0.05 | FALSE |  | Stoichiometric Formula |  | 2024 | 823 | 1837 | 143.59 | 36.59 | 1.07 | 2.83 | 0.43 | [9 empty] | Spark plasma sintering. 823K for 5 minutes under 50 Mpa axial compressive stress in vacuum. | 873 K | 3 days | Polycrystalline |  | R3m |  | Rhombohedral
1104 | 1 | https://doi.org/10.1016/j.actamat.2024.120132 | Ge0.87Bi0.08Sn0.05Te |  | Ge1-x-y-z/2BixSnyCuzTe | GeTe | Ge0.87Te | Bi0.08, Sn0.05 | FALSE |  | Stoichiometric Formula |  | 2024 | 298 | 2469 | 67.95 | 11.06 | 0.136 | 2.65 | 1.19 | [9 empty] | Spark plasma sintering. 823K for 5 minutes under 50 Mpa axial compressive stress in vacuum. | 873 K | 3 days | Polycrystalline |  | R3m |  | Rhombohedral
1105 | 1 | https://doi.org/10.1016/j.actamat.2024.120132 | Ge0.87Bi0.08Sn0.05Te |  | Ge1-x-y-z/2BixSnyCuzTe | GeTe | Ge0.87Te | Bi0.08, Sn0.05 | FALSE |  | Stoichiometric Formula |  | 2024 | 323 | 2429 | 71.79 | 11.88 | 0.153 | 2.67 | 1.13 | [9 empty] | Spark plasma sintering. 823K for 5 minutes under 50 Mpa axial compressive stress in vacuum. | 873 K | 3 days | Polycrystalline |  | R3m |  | Rhombohedral
1106 | 1 | https://doi.org/10.1016/j.actamat.2024.120132 | Ge0.87Bi0.08Sn0.05Te |  | Ge1-x-y-z/2BixSnyCuzTe | GeTe | Ge0.87Te | Bi0.08, Sn0.05 | FALSE |  | Stoichiometric Formula |  | 2024 | 373 | 2367 | 78.85 | 14 | 0.195 | 2.8 | 1.13 | [9 empty] | Spark plasma sintering. 823K for 5 minutes under 50 Mpa axial compressive stress in vacuum. | 873 K | 3 days | Polycrystalline |  | R3m |  | Rhombohedral
1107 | 1 | https://doi.org/10.1016/j.actamat.2024.120132 | Ge0.87Bi0.08Sn0.05Te |  | Ge1-x-y-z/2BixSnyCuzTe | GeTe | Ge0.87Te | Bi0.08, Sn0.05 | FALSE |  | Stoichiometric Formula |  | 2024 | 423 | 2265 | 88.46 | 17.18 | 0.254 | 2.89 | 1.13 | [9 empty] | Spark plasma sintering. 823K for 5 minutes under 50 Mpa axial compressive stress in vacuum. | 873 K | 3 days | Polycrystalline |  | R3m |  | Rhombohedral
1108 | 1 | https://doi.org/10.1016/j.actamat.2024.120132 | Ge0.87Bi0.08Sn0.05Te |  | Ge1-x-y-z/2BixSnyCuzTe | GeTe | Ge0.87Te | Bi0.08, Sn0.05 | FALSE |  | Stoichiometric Formula |  | 2024 | 473 | 2413 | 98.72 | 20.47 | 0.331 | 2.91 | 1.1 | [9 empty] | Spark plasma sintering. 823K for 5 minutes under 50 Mpa axial compressive stress in vacuum. | 873 K | 3 days | Polycrystalline |  | R3m |  | Rhombohedral
1109 | 1 | https://doi.org/10.1016/j.actamat.2024.120132 | Ge0.87Bi0.08Sn0.05Te |  | Ge1-x-y-z/2BixSnyCuzTe | GeTe | Ge0.87Te | Bi0.08, Sn0.05 | FALSE |  | Stoichiometric Formula |  | 2024 | 523 | 2082 | 107.05 | 23.65 | 0.424 | 2.98 | 1.07 | [9 empty] | Spark plasma sintering. 823K for 5 minutes under 50 Mpa axial compressive stress in vacuum. | 873 K | 3 days | Polycrystalline |  | R3m |  | Rhombohedral
1110 | 1 | https://doi.org/10.1016/j.actamat.2024.120132 | Ge0.87Bi0.08Sn0.05Te |  | Ge1-x-y-z/2BixSnyCuzTe | GeTe | Ge0.87Te | Bi0.08, Sn0.05 | FALSE |  | Stoichiometric Formula |  | 2024 | 573 | 2102 | 114.1 | 26.82 | 0.508 | 3.06 | 0.99 | [9 empty] | Spark plasma sintering. 823K for 5 minutes under 50 Mpa axial compressive stress in vacuum. | 873 K | 3 days | Polycrystalline |  | R3m |  | Rhombohedral
1111 | 1 | https://doi.org/10.1016/j.actamat.2024.120132 | Ge0.87Bi0.08Sn0.05Te |  | Ge1-x-y-z/2BixSnyCuzTe | GeTe | Ge0.87Te | Bi0.08, Sn0.05 | FALSE |  | Stoichiometric Formula |  | 2024 | 623 | 2143 | 119.87 | 29.65 | 0.61 | 3.11 | 0.88 | [9 empty] | Spark plasma sintering. 823K for 5 minutes under 50 Mpa axial compressive stress in vacuum. | 873 K | 3 days | Polycrystalline |  | R3m |  | Rhombohedral
1112 | 1 | https://doi.org/10.1016/j.actamat.2024.120132 | Ge0.87Bi0.08Sn0.05Te |  | Ge1-x-y-z/2BixSnyCuzTe | GeTe | Ge0.87Te | Bi0.08, Sn0.05 | FALSE |  | Stoichiometric Formula |  | 2024 | 673 | 2082 | 129.49 | 34.12 | 0.746 | 3.12 | 0.88 | [9 empty] | Spark plasma sintering. 823K for 5 minutes under 50 Mpa axial compressive stress in vacuum. | 873 K | 3 days | Polycrystalline |  | R3m |  | Rhombohedral
1113 | 1 | https://doi.org/10.1016/j.actamat.2024.120132 | Ge0.87Bi0.08Sn0.05Te |  | Ge1-x-y-z/2BixSnyCuzTe | GeTe | Ge0.87Te | Bi0.08, Sn0.05 | FALSE |  | Stoichiometric Formula |  | 2024 | 723 | 1714 | 148.08 | 36.71 | 0.941 | 2.81 | 0.9 | [9 empty] | Spark plasma sintering. 823K for 5 minutes under 50 Mpa axial compressive stress in vacuum. | 873 K | 3 days | Polycrystalline |  | R3m |  | Rhombohedral
1114 | 1 | https://doi.org/10.1016/j.actamat.2024.120132 | Ge0.87Bi0.08Sn0.05Te |  | Ge1-x-y-z/2BixSnyCuzTe | GeTe | Ge0.87Te | Bi0.08, Sn0.05 | FALSE |  | Stoichiometric Formula |  | 2024 | 773 | 1633 | 160.9 | 41.29 | 1.22 | 2.6 | 0.67 | [9 empty] | Spark plasma sintering. 823K for 5 minutes under 50 Mpa axial compressive stress in vacuum. | 873 K | 3 days | Polycrystalline |  | R3m |  | Rhombohedral
1115 | 1 | https://doi.org/10.1016/j.actamat.2024.120132 | Ge0.87Bi0.08Sn0.05Te |  | Ge1-x-y-z/2BixSnyCuzTe | GeTe | Ge0.87Te | Bi0.08, Sn0.05 | FALSE |  | Stoichiometric Formula |  | 2024 | 823 | 1490 | 164.74 | 39.65 | 1.37 | 2.37 | 0.5 | [9 empty] | Spark plasma sintering. 823K for 5 minutes under 50 Mpa axial compressive stress in vacuum. | 873 K | 3 days | Polycrystalline |  | R3m |  | Rhombohedral
1116 | 1 | https://doi.org/10.1016/j.actamat.2024.120132 | Ge0.83Bi0.12Sn0.05Te |  | Ge1-x-y-z/2BixSnyCuzTe | GeTe | Ge0.83Te | Bi0.12, Sn0.05 | FALSE |  | Stoichiometric Formula |  | 2024 | 298 | 2143 | 71.79 | 10.94 | 0.144 | 2.26 | 0.99 | [9 empty] | Spark plasma sintering. 823K for 5 minutes under 50 Mpa axial compressive stress in vacuum. | 873 K | 3 days | Polycrystalline |  | R3m |  | Rhombohedral
1117 | 1 | https://doi.org/10.1016/j.actamat.2024.120132 | Ge0.83Bi0.12Sn0.05Te |  | Ge1-x-y-z/2BixSnyCuzTe | GeTe | Ge0.83Te | Bi0.12, Sn0.05 | FALSE |  | Stoichiometric Formula |  | 2024 | 323 | 2122 | 75 | 11.53 | 0.169 | 2.21 | 0.87 | [9 empty] | Spark plasma sintering. 823K for 5 minutes under 50 Mpa axial compressive stress in vacuum. | 873 K | 3 days | Polycrystalline |  | R3m |  | Rhombohedral
1118 | 1 | https://doi.org/10.1016/j.actamat.2024.120132 | Ge0.83Bi0.12Sn0.05Te |  | Ge1-x-y-z/2BixSnyCuzTe | GeTe | Ge0.83Te | Bi0.12, Sn0.05 | FALSE |  | Stoichiometric Formula |  | 2024 | 373 | 2020 | 80.77 | 12.94 | 0.22 | 2.23 | 0.81 | [9 empty] | Spark plasma sintering. 823K for 5 minutes under 50 Mpa axial compressive stress in vacuum. | 873 K | 3 days | Polycrystalline |  | R3m |  | Rhombohedral
1119 | 1 | https://doi.org/10.1016/j.actamat.2024.120132 | Ge0.83Bi0.12Sn0.05Te |  | Ge1-x-y-z/2BixSnyCuzTe | GeTe | Ge0.83Te | Bi0.12, Sn0.05 | FALSE |  | Stoichiometric Formula |  | 2024 | 423 | 1918 | 91.03 | 15.41 | 0.288 | 2.29 | 0.84 | [9 empty] | Spark plasma sintering. 823K for 5 minutes under 50 Mpa axial compressive stress in vacuum. | 873 K | 3 days | Polycrystalline |  | R3m |  | Rhombohedral
1120 | 1 | https://doi.org/10.1016/j.actamat.2024.120132 | Ge0.83Bi0.12Sn0.05Te |  | Ge1-x-y-z/2BixSnyCuzTe | GeTe | Ge0.83Te | Bi0.12, Sn0.05 | FALSE |  | Stoichiometric Formula |  | 2024 | 473 | 1796 | 101.92 | 18 | 0.364 | 2.33 | 0.83 | [9 empty] | Spark plasma sintering. 823K for 5 minutes under 50 Mpa axial compressive stress in vacuum. | 873 K | 3 days | Polycrystalline |  | R3m |  | Rhombohedral
1121 | 1 | https://doi.org/10.1016/j.actamat.2024.120132 | Ge0.83Bi0.12Sn0.05Te |  | Ge1-x-y-z/2BixSnyCuzTe | GeTe | Ge0.83Te | Bi0.12, Sn0.05 | FALSE |  | Stoichiometric Formula |  | 2024 | 523 | 1714 | 111.54 | 20.59 | 0.458 | 2.34 | 0.8 | [9 empty] | Spark plasma sintering. 823K for 5 minutes under 50 Mpa axial compressive stress in vacuum. | 873 K | 3 days | Polycrystalline |  | R3m |  | Rhombohedral
1122 | 1 | https://doi.org/10.1016/j.actamat.2024.120132 | Ge0.83Bi0.12Sn0.05Te |  | Ge1-x-y-z/2BixSnyCuzTe | GeTe | Ge0.83Te | Bi0.12, Sn0.05 | FALSE |  | Stoichiometric Formula |  | 2024 | 573 | 1694 | 118.59 | 23.06 | 0.542 | 2.44 | 0.79 | [9 empty] | Spark plasma sintering. 823K for 5 minutes under 50 Mpa axial compressive stress in vacuum. | 873 K | 3 days | Polycrystalline |  | R3m |  | Rhombohedral
1123 | 1 | https://doi.org/10.1016/j.actamat.2024.120132 | Ge0.83Bi0.12Sn0.05Te |  | Ge1-x-y-z/2BixSnyCuzTe | GeTe | Ge0.83Te | Bi0.12, Sn0.05 | FALSE |  | Stoichiometric Formula |  | 2024 | 623 | 1735 | 123.08 | 25.88 | 0.644 | 2.5 | 0.71 | [9 empty] | Spark plasma sintering. 823K for 5 minutes under 50 Mpa axial compressive stress in vacuum. | 873 K | 3 days | Polycrystalline |  | R3m |  | Rhombohedral
1124 | 1 | https://doi.org/10.1016/j.actamat.2024.120132 | Ge0.83Bi0.12Sn0.05Te |  | Ge1-x-y-z/2BixSnyCuzTe | GeTe | Ge0.83Te | Bi0.12, Sn0.05 | FALSE |  | Stoichiometric Formula |  | 2024 | 673 | 1714 | 130.77 | 28.35 | 0.746 | 2.55 | 0.73 | [9 empty] | Spark plasma sintering. 823K for 5 minutes under 50 Mpa axial compressive stress in vacuum. | 873 K | 3 days | Polycrystalline |  | R3m |  | Rhombohedral
1125 | 1 | https://doi.org/10.1016/j.actamat.2024.120132 | Ge0.83Bi0.12Sn0.05Te |  | Ge1-x-y-z/2BixSnyCuzTe | GeTe | Ge0.83Te | Bi0.12, Sn0.05 | FALSE |  | Stoichiometric Formula |  | 2024 | 723 | 1408 | 157.69 | 34.12 | 1.03 | 2.41 | 0.83 | [9 empty] | Spark plasma sintering. 823K for 5 minutes under 50 Mpa axial compressive stress in vacuum. | 873 K | 3 days | Polycrystalline |  | R3m |  | Rhombohedral
1126 | 1 | https://doi.org/10.1016/j.actamat.2024.120132 | Ge0.83Bi0.12Sn0.05Te |  | Ge1-x-y-z/2BixSnyCuzTe | GeTe | Ge0.83Te | Bi0.12, Sn0.05 | FALSE |  | Stoichiometric Formula |  | 2024 | 773 | 1245 | 171.15 | 35.65 | 1.3 | 2.11 | 0.66 | [9 empty] | Spark plasma sintering. 823K for 5 minutes under 50 Mpa axial compressive stress in vacuum. | 873 K | 3 days | Polycrystalline |  | R3m |  | Rhombohedral
1127 | 1 | https://doi.org/10.1016/j.actamat.2024.120132 | Ge0.83Bi0.12Sn0.05Te |  | Ge1-x-y-z/2BixSnyCuzTe | GeTe | Ge0.83Te | Bi0.12, Sn0.05 | FALSE |  | Stoichiometric Formula |  | 2024 | 823 | 1122 | 175.64 | 34 | 1.46 | 1.92 | 0.5 | [9 empty] | Spark plasma sintering. 823K for 5 minutes under 50 Mpa axial compressive stress in vacuum. | 873 K | 3 days | Polycrystalline |  | R3m |  | Rhombohedral
1128 | 1 | https://doi.org/10.1016/j.actamat.2024.120132 | Ge0.78Bi0.12Sn0.1Te |  | Ge1-x-y-z/2BixSnyCuzTe | GeTe | Ge0.78Te | Bi0.12, Sn0.1 | FALSE |  | Stoichiometric Formula |  | 2024 | 298 | 1837 | 74.36 | 10.94 | 0.169 | 1.87 | 0.81 | [9 empty] | Spark plasma sintering. 823K for 5 minutes under 50 Mpa axial compressive stress in vacuum. | 873 K | 3 days | Polycrystalline |  | R3m |  | Rhombohedral
1129 | 1 | https://doi.org/10.1016/j.actamat.2024.120132 | Ge0.78Bi0.12Sn0.1Te |  | Ge1-x-y-z/2BixSnyCuzTe | GeTe | Ge0.78Te | Bi0.12, Sn0.1 | FALSE |  | Stoichiometric Formula |  | 2024 | 323 | 1796 | 81.41 | 11.53 | 0.203 | 1.85 | 0.8 | [9 empty] | Spark plasma sintering. 823K for 5 minutes under 50 Mpa axial compressive stress in vacuum. | 873 K | 3 days | Polycrystalline |  | R3m |  | Rhombohedral
1130 | 1 | https://doi.org/10.1016/j.actamat.2024.120132 | Ge0.78Bi0.12Sn0.1Te |  | Ge1-x-y-z/2BixSnyCuzTe | GeTe | Ge0.78Te | Bi0.12, Sn0.1 | FALSE |  | Stoichiometric Formula |  | 2024 | 373 | 1735 | 89.74 | 13.41 | 0.263 | 1.98 | 0.81 | [9 empty] | Spark plasma sintering. 823K for 5 minutes under 50 Mpa axial compressive stress in vacuum. | 873 K | 3 days | Polycrystalline |  | R3m |  | Rhombohedral
1131 | 1 | https://doi.org/10.1016/j.actamat.2024.120132 | Ge0.78Bi0.12Sn0.1Te |  | Ge1-x-y-z/2BixSnyCuzTe | GeTe | Ge0.78Te | Bi0.12, Sn0.1 | FALSE |  | Stoichiometric Formula |  | 2024 | 423 | 1633 | 101.92 | 16.94 | 0.339 | 2.11 | 0.89 | [9 empty] | Spark plasma sintering. 823K for 5 minutes under 50 Mpa axial compressive stress in vacuum. | 873 K | 3 days | Polycrystalline |  | R3m |  | Rhombohedral
1132 | 1 | https://doi.org/10.1016/j.actamat.2024.120132 | Ge0.78Bi0.12Sn0.1Te |  | Ge1-x-y-z/2BixSnyCuzTe | GeTe | Ge0.78Te | Bi0.12, Sn0.1 | FALSE |  | Stoichiometric Formula |  | 2024 | 473 | 1571 | 114.74 | 20.35 | 0.441 | 2.16 | 0.9 | [9 empty] | Spark plasma sintering. 823K for 5 minutes under 50 Mpa axial compressive stress in vacuum. | 873 K | 3 days | Polycrystalline |  | R3m |  | Rhombohedral
1133 | 1 | https://doi.org/10.1016/j.actamat.2024.120132 | Ge0.78Bi0.12Sn0.1Te |  | Ge1-x-y-z/2BixSnyCuzTe | GeTe | Ge0.78Te | Bi0.12, Sn0.1 | FALSE |  | Stoichiometric Formula |  | 2024 | 523 | 1531 | 125 | 23.29 | 0.551 | 2.21 | 0.87 | [9 empty] | Spark plasma sintering. 823K for 5 minutes under 50 Mpa axial compressive stress in vacuum. | 873 K | 3 days | Polycrystalline |  | R3m |  | Rhombohedral
1134 | 1 | https://doi.org/10.1016/j.actamat.2024.120132 | Ge0.78Bi0.12Sn0.1Te |  | Ge1-x-y-z/2BixSnyCuzTe | GeTe | Ge0.78Te | Bi0.12, Sn0.1 | FALSE |  | Stoichiometric Formula |  | 2024 | 573 | 1571 | 132.05 | 26.47 | 0.669 | 2.31 | 0.84 | [9 empty] | Spark plasma sintering. 823K for 5 minutes under 50 Mpa axial compressive stress in vacuum. | 873 K | 3 days | Polycrystalline |  | R3m |  | Rhombohedral
1135 | 1 | https://doi.org/10.1016/j.actamat.2024.120132 | Ge0.78Bi0.12Sn0.1Te |  | Ge1-x-y-z/2BixSnyCuzTe | GeTe | Ge0.78Te | Bi0.12, Sn0.1 | FALSE |  | Stoichiometric Formula |  | 2024 | 623 | 1571 | 139.74 | 30 | 0.767 | 2.37 | 0.79 | [9 empty] | Spark plasma sintering. 823K for 5 minutes under 50 Mpa axial compressive stress in vacuum. | 873 K | 3 days | Polycrystalline |  | R3m |  | Rhombohedral
1136 | 1 | https://doi.org/10.1016/j.actamat.2024.120132 | Ge0.78Bi0.12Sn0.1Te |  | Ge1-x-y-z/2BixSnyCuzTe | GeTe | Ge0.78Te | Bi0.12, Sn0.1 | FALSE |  | Stoichiometric Formula |  | 2024 | 673 | 1551 | 150.64 | 34.12 | 0.975 | 2.37 | 0.78 | [9 empty] | Spark plasma sintering. 823K for 5 minutes under 50 Mpa axial compressive stress in vacuum. | 873 K | 3 days | Polycrystalline |  | R3m |  | Rhombohedral
1137 | 1 | https://doi.org/10.1016/j.actamat.2024.120132 | Ge0.78Bi0.12Sn0.1Te |  | Ge1-x-y-z/2BixSnyCuzTe | GeTe | Ge0.78Te | Bi0.12, Sn0.1 | FALSE |  | Stoichiometric Formula |  | 2024 | 723 | 1327 | 180.77 | 42 | 1.38 | 2.2 | 0.75 | [9 empty] | Spark plasma sintering. 823K for 5 minutes under 50 Mpa axial compressive stress in vacuum. | 873 K | 3 days | Polycrystalline |  | R3m |  | Rhombohedral
1138 | 1 | https://doi.org/10.1016/j.actamat.2024.120132 | Ge0.78Bi0.12Sn0.1Te |  | Ge1-x-y-z/2BixSnyCuzTe | GeTe | Ge0.78Te | Bi0.12, Sn0.1 | FALSE |  | Stoichiometric Formula |  | 2024 | 773 | 1265 | 186.54 | 42.94 | 1.69 | 1.97 | 0.51 | [9 empty] | Spark plasma sintering. 823K for 5 minutes under 50 Mpa axial compressive stress in vacuum. | 873 K | 3 days | Polycrystalline |  | R3m |  | Rhombohedral
1139 | 1 | https://doi.org/10.1016/j.actamat.2024.120132 | Ge0.78Bi0.12Sn0.1Te |  | Ge1-x-y-z/2BixSnyCuzTe | GeTe | Ge0.78Te | Bi0.12, Sn0.1 | FALSE |  | Stoichiometric Formula |  | 2024 | 823 | 1163 | 188.46 | 40.47 | 1.81 | 1.84 | 0.42 | [9 empty] | Spark plasma sintering. 823K for 5 minutes under 50 Mpa axial compressive stress in vacuum. | 873 K | 3 days | Polycrystalline |  | R3m |  | Rhombohedral
1140 | 1 | https://doi.org/10.1016/j.actamat.2024.120132 | Ge0.73Bi0.12Sn0.15Te |  | Ge1-x-y-z/2BixSnyCuzTe | GeTe | Ge0.73Te | Bi0.12, Sn0.15 | FALSE |  | Stoichiometric Formula |  | 2024 | 298 | 1796 | 78.85 | 10.82 | 0.186 | 1.87 | 0.79 | [9 empty] | Spark plasma sintering. 823K for 5 minutes under 50 Mpa axial compressive stress in vacuum. | 873 K | 3 days | Polycrystalline |  | R3m |  | Rhombohedral
1141 | 1 | https://doi.org/10.1016/j.actamat.2024.120132 | Ge0.73Bi0.12Sn0.15Te |  | Ge1-x-y-z/2BixSnyCuzTe | GeTe | Ge0.73Te | Bi0.12, Sn0.15 | FALSE |  | Stoichiometric Formula |  | 2024 | 323 | 1755 | 84.62 | 12.35 | 0.212 | 1.92 | 0.79 | [9 empty] | Spark plasma sintering. 823K for 5 minutes under 50 Mpa axial compressive stress in vacuum. | 873 K | 3 days | Polycrystalline |  | R3m |  | Rhombohedral
1142 | 1 | https://doi.org/10.1016/j.actamat.2024.120132 | Ge0.73Bi0.12Sn0.15Te |  | Ge1-x-y-z/2BixSnyCuzTe | GeTe | Ge0.73Te | Bi0.12, Sn0.15 | FALSE |  | Stoichiometric Formula |  | 2024 | 373 | 1694 | 92.31 | 14 | 0.263 | 2.05 | 0.82 | [9 empty] | Spark plasma sintering. 823K for 5 minutes under 50 Mpa axial compressive stress in vacuum. | 873 K | 3 days | Polycrystalline |  | R3m |  | Rhombohedral
1143 | 1 | https://doi.org/10.1016/j.actamat.2024.120132 | Ge0.73Bi0.12Sn0.15Te |  | Ge1-x-y-z/2BixSnyCuzTe | GeTe | Ge0.73Te | Bi0.12, Sn0.15 | FALSE |  | Stoichiometric Formula |  | 2024 | 423 | 1592 | 104.49 | 16.94 | 0.331 | 2.24 | 0.96 | [9 empty] | Spark plasma sintering. 823K for 5 minutes under 50 Mpa axial compressive stress in vacuum. | 873 K | 3 days | Polycrystalline |  | R3m |  | Rhombohedral
1144 | 1 | https://doi.org/10.1016/j.actamat.2024.120132 | Ge0.73Bi0.12Sn0.15Te |  | Ge1-x-y-z/2BixSnyCuzTe | GeTe | Ge0.73Te | Bi0.12, Sn0.15 | FALSE |  | Stoichiometric Formula |  | 2024 | 473 | 1531 | 116.67 | 20.12 | 0.415 | 2.33 | 1 | [9 empty] | Spark plasma sintering. 823K for 5 minutes under 50 Mpa axial compressive stress in vacuum. | 873 K | 3 days | Polycrystalline |  | R3m |  | Rhombohedral
1145 | 1 | https://doi.org/10.1016/j.actamat.2024.120132 | Ge0.73Bi0.12Sn0.15Te |  | Ge1-x-y-z/2BixSnyCuzTe | GeTe | Ge0.73Te | Bi0.12, Sn0.15 | FALSE |  | Stoichiometric Formula |  | 2024 | 523 | 1469 | 126.92 | 22.94 | 0.508 | 2.37 | 1 | [9 empty] | Spark plasma sintering. 823K for 5 minutes under 50 Mpa axial compressive stress in vacuum. | 873 K | 3 days | Polycrystalline |  | R3m |  | Rhombohedral
1146 | 1 | https://doi.org/10.1016/j.actamat.2024.120132 | Ge0.73Bi0.12Sn0.15Te |  | Ge1-x-y-z/2BixSnyCuzTe | GeTe | Ge0.73Te | Bi0.12, Sn0.15 | FALSE |  | Stoichiometric Formula |  | 2024 | 573 | 1469 | 134.62 | 26.12 | 0.602 | 2.5 | 0.99 | [9 empty] | Spark plasma sintering. 823K for 5 minutes under 50 Mpa axial compressive stress in vacuum. | 873 K | 3 days | Polycrystalline |  | R3m |  | Rhombohedral
1147 | 1 | https://doi.org/10.1016/j.actamat.2024.120132 | Ge0.73Bi0.12Sn0.15Te |  | Ge1-x-y-z/2BixSnyCuzTe | GeTe | Ge0.73Te | Bi0.12, Sn0.15 | FALSE |  | Stoichiometric Formula |  | 2024 | 623 | 1510 | 141.67 | 29.53 | 0.729 | 2.54 | 0.88 | [9 empty] | Spark plasma sintering. 823K for 5 minutes under 50 Mpa axial compressive stress in vacuum. | 873 K | 3 days | Polycrystalline |  | R3m |  | Rhombohedral
1148 | 1 | https://doi.org/10.1016/j.actamat.2024.120132 | Ge0.73Bi0.12Sn0.15Te |  | Ge1-x-y-z/2BixSnyCuzTe | GeTe | Ge0.73Te | Bi0.12, Sn0.15 | FALSE |  | Stoichiometric Formula |  | 2024 | 673 | 1469 | 157.69 | 35.53 | 0.932 | 2.57 | 0.88 | [9 empty] | Spark plasma sintering. 823K for 5 minutes under 50 Mpa axial compressive stress in vacuum. | 873 K | 3 days | Polycrystalline |  | R3m |  | Rhombohedral
1149 | 1 | https://doi.org/10.1016/j.actamat.2024.120132 | Ge0.73Bi0.12Sn0.15Te |  | Ge1-x-y-z/2BixSnyCuzTe | GeTe | Ge0.73Te | Bi0.12, Sn0.15 | FALSE |  | Stoichiometric Formula |  | 2024 | 723 | 1163 | 187.82 | 40.12 | 1.29 | 2.24 | 0.86 | [9 empty] | Spark plasma sintering. 823K for 5 minutes under 50 Mpa axial compressive stress in vacuum. | 873 K | 3 days | Polycrystalline |  | R3m |  | Rhombohedral
1150 | 1 | https://doi.org/10.1016/j.actamat.2024.120132 | Ge0.73Bi0.12Sn0.15Te |  | Ge1-x-y-z/2BixSnyCuzTe | GeTe | Ge0.73Te | Bi0.12, Sn0.15 | FALSE |  | Stoichiometric Formula |  | 2024 | 773 | 1082 | 192.95 | 40 | 1.54 | 2 | 0.63 | [9 empty] | Spark plasma sintering. 823K for 5 minutes under 50 Mpa axial compressive stress in vacuum. | 873 K | 3 days | Polycrystalline |  | R3m |  | Rhombohedral
1151 | 1 | https://doi.org/10.1016/j.actamat.2024.120132 | Ge0.73Bi0.12Sn0.15Te |  | Ge1-x-y-z/2BixSnyCuzTe | GeTe | Ge0.73Te | Bi0.12, Sn0.15 | FALSE |  | Stoichiometric Formula |  | 2024 | 823 | 980 | 192.95 | 35.41 | 1.7 | 1.71 | 0.39 | [9 empty] | Spark plasma sintering. 823K for 5 minutes under 50 Mpa axial compressive stress in vacuum. | 873 K | 3 days | Polycrystalline |  | R3m |  | Rhombohedral
1152 | 1 | https://doi.org/10.1016/j.actamat.2024.120132 | Ge0.76Bi0.12Sn0.1Cu0.04Te |  | Ge1-x-y-z/2BixSnyCuzTe | GeTe | Ge0.76Te | Bi0.12, Sn0.1, Cu0.04 | FALSE |  | Stoichiometric Formula |  | 2024 | 298 | 612 | 127.56 | 10.24 | 0.398 | 0.78 | 0.46 | [9 empty] | Spark plasma sintering. 823K for 5 minutes under 50 Mpa axial compressive stress in vacuum. | 873 K | 3 days | Polycrystalline |  |  |  | Cubic
1153 | 1 | https://doi.org/10.1016/j.actamat.2024.120132 | Ge0.76Bi0.12Sn0.1Cu0.04Te |  | Ge1-x-y-z/2BixSnyCuzTe | GeTe | Ge0.76Te | Bi0.12, Sn0.1, Cu0.04 | FALSE |  | Stoichiometric Formula |  | 2024 | 323 | 633 | 137.82 | 11.53 | 0.475 | 0.8 | 0.47 | [9 empty] | Spark plasma sintering. 823K for 5 minutes under 50 Mpa axial compressive stress in vacuum. | 873 K | 3 days | Polycrystalline |  |  |  | Cubic
1154 | 1 | https://doi.org/10.1016/j.actamat.2024.120132 | Ge0.76Bi0.12Sn0.1Cu0.04Te |  | Ge1-x-y-z/2BixSnyCuzTe | GeTe | Ge0.76Te | Bi0.12, Sn0.1, Cu0.04 | FALSE |  | Stoichiometric Formula |  | 2024 | 373 | 592 | 151.92 | 13.53 | 0.686 | 0.75 | 0.41 | [9 empty] | Spark plasma sintering. 823K for 5 minutes under 50 Mpa axial compressive stress in vacuum. | 873 K | 3 days | Polycrystalline |  |  |  | Cubic
1155 | 1 | https://doi.org/10.1016/j.actamat.2024.120132 | Ge0.76Bi0.12Sn0.1Cu0.04Te |  | Ge1-x-y-z/2BixSnyCuzTe | GeTe | Ge0.76Te | Bi0.12, Sn0.1, Cu0.04 | FALSE |  | Stoichiometric Formula |  | 2024 | 423 | 551 | 168.59 | 15.76 | 0.907 | 0.75 | 0.39 | [9 empty] | Spark plasma sintering. 823K for 5 minutes under 50 Mpa axial compressive stress in vacuum. | 873 K | 3 days | Polycrystalline |  |  |  | Cubic
1156 | 1 | https://doi.org/10.1016/j.actamat.2024.120132 | Ge0.76Bi0.12Sn0.1Cu0.04Te |  | Ge1-x-y-z/2BixSnyCuzTe | GeTe | Ge0.76Te | Bi0.12, Sn0.1, Cu0.04 | FALSE |  | Stoichiometric Formula |  | 2024 | 473 | 551 | 180.77 | 17.06 | 1.05 | 0.78 | 0.39 | [9 empty] | Spark plasma sintering. 823K for 5 minutes under 50 Mpa axial compressive stress in vacuum. | 873 K | 3 days | Polycrystalline |  |  |  | Cubic
1157 | 1 | https://doi.org/10.1016/j.actamat.2024.120132 | Ge0.76Bi0.12Sn0.1Cu0.04Te |  | Ge1-x-y-z/2BixSnyCuzTe | GeTe | Ge0.76Te | Bi0.12, Sn0.1, Cu0.04 | FALSE |  | Stoichiometric Formula |  | 2024 | 523 | 694 | 180.13 | 21.53 | 1.35 | 0.83 | 0.32 | [9 empty] | Spark plasma sintering. 823K for 5 minutes under 50 Mpa axial compressive stress in vacuum. | 873 K | 3 days | Polycrystalline |  |  |  | Cubic
1158 | 1 | https://doi.org/10.1016/j.actamat.2024.120132 | Ge0.76Bi0.12Sn0.1Cu0.04Te |  | Ge1-x-y-z/2BixSnyCuzTe | GeTe | Ge0.76Te | Bi0.12, Sn0.1, Cu0.04 | FALSE |  | Stoichiometric Formula |  | 2024 | 573 | 714 | 194.23 | 26 | 1.64 | 0.89 | 0.33 | [9 empty] | Spark plasma sintering. 823K for 5 minutes under 50 Mpa axial compressive stress in vacuum. | 873 K | 3 days | Polycrystalline |  |  |  | Cubic
1159 | 1 | https://doi.org/10.1016/j.actamat.2024.120132 | Ge0.76Bi0.12Sn0.1Cu0.04Te |  | Ge1-x-y-z/2BixSnyCuzTe | GeTe | Ge0.76Te | Bi0.12, Sn0.1, Cu0.04 | FALSE |  | Stoichiometric Formula |  | 2024 | 623 | 735 | 195.51 | 27.53 | 1.83 | 0.93 | 0.29 | [9 empty] | Spark plasma sintering. 823K for 5 minutes under 50 Mpa axial compressive stress in vacuum. | 873 K | 3 days | Polycrystalline |  |  |  | Cubic
1160 | 1 | https://doi.org/10.1016/j.actamat.2024.120132 | Ge0.76Bi0.12Sn0.1Cu0.04Te |  | Ge1-x-y-z/2BixSnyCuzTe | GeTe | Ge0.76Te | Bi0.12, Sn0.1, Cu0.04 | FALSE |  | Stoichiometric Formula |  | 2024 | 673 | 714 | 199.36 | 28 | 1.91 | 0.99 | 0.3 | [9 empty] | Spark plasma sintering. 823K for 5 minutes under 50 Mpa axial compressive stress in vacuum. | 873 K | 3 days | Polycrystalline |  |  |  | Cubic
1161 | 1 | https://doi.org/10.1016/j.actamat.2024.120132 | Ge0.76Bi0.12Sn0.1Cu0.04Te |  | Ge1-x-y-z/2BixSnyCuzTe | GeTe | Ge0.76Te | Bi0.12, Sn0.1, Cu0.04 | FALSE |  | Stoichiometric Formula |  | 2024 | 723 | 694 | 201.92 | 26.59 | 1.83 | 1.06 | 0.39 | [9 empty] | Spark plasma sintering. 823K for 5 minutes under 50 Mpa axial compressive stress in vacuum. | 873 K | 3 days | Polycrystalline |  |  |  | Cubic
1162 | 1 | https://doi.org/10.1016/j.actamat.2024.120132 | Ge0.76Bi0.12Sn0.1Cu0.04Te |  | Ge1-x-y-z/2BixSnyCuzTe | GeTe | Ge0.76Te | Bi0.12, Sn0.1, Cu0.04 | FALSE |  | Stoichiometric Formula |  | 2024 | 773 | 673 | 198.72 | 25.18 | 1.64 | 1.19 | 0.47 | [9 empty] | Spark plasma sintering. 823K for 5 minutes under 50 Mpa axial compressive stress in vacuum. | 873 K | 3 days | Polycrystalline |  |  |  | Cubic
1163 | 1 | https://doi.org/10.1016/j.actamat.2024.120132 | Ge0.76Bi0.12Sn0.1Cu0.04Te |  | Ge1-x-y-z/2BixSnyCuzTe | GeTe | Ge0.76Te | Bi0.12, Sn0.1, Cu0.04 | FALSE |  | Stoichiometric Formula |  | 2024 | 823 | 653 | 190.38 | 24.12 | 1.47 | 1.35 | 0.56 | [9 empty] | Spark plasma sintering. 823K for 5 minutes under 50 Mpa axial compressive stress in vacuum. | 873 K | 3 days | Polycrystalline |  |  |  | Cubic
1164 | 1 | https://doi.org/10.1016/j.actamat.2024.120132 | Ge0.75Bi0.12Sn0.1Cu0.06Te |  | Ge1-x-y-z/2BixSnyCuzTe | GeTe | Ge0.75Te | Bi0.12, Sn0.1, Cu0.06 | FALSE |  | Stoichiometric Formula |  | 2024 | 298 | 714 | 140.38 | 14 | 0.661 | 0.65 | 0.3 | [9 empty] | Spark plasma sintering. 823K for 5 minutes under 50 Mpa axial compressive stress in vacuum. | 873 K | 3 days | Polycrystalline |  |  |  | Cubic
1165 | 1 | https://doi.org/10.1016/j.actamat.2024.120132 | Ge0.75Bi0.12Sn0.1Cu0.06Te |  | Ge1-x-y-z/2BixSnyCuzTe | GeTe | Ge0.75Te | Bi0.12, Sn0.1, Cu0.06 | FALSE |  | Stoichiometric Formula |  | 2024 | 323 | 714 | 147.44 | 15.06 | 0.72 | 0.67 | 0.32 | [9 empty] | Spark plasma sintering. 823K for 5 minutes under 50 Mpa axial compressive stress in vacuum. | 873 K | 3 days | Polycrystalline |  |  |  | Cubic
1166 | 1 | https://doi.org/10.1016/j.actamat.2024.120132 | Ge0.75Bi0.12Sn0.1Cu0.06Te |  | Ge1-x-y-z/2BixSnyCuzTe | GeTe | Ge0.75Te | Bi0.12, Sn0.1, Cu0.06 | FALSE |  | Stoichiometric Formula |  | 2024 | 373 | 673 | 157.05 | 16.47 | 0.907 | 0.68 | 0.29 | [9 empty] | Spark plasma sintering. 823K for 5 minutes under 50 Mpa axial compressive stress in vacuum. | 873 K | 3 days | Polycrystalline |  |  |  | Cubic
1167 | 1 | https://doi.org/10.1016/j.actamat.2024.120132 | Ge0.75Bi0.12Sn0.1Cu0.06Te |  | Ge1-x-y-z/2BixSnyCuzTe | GeTe | Ge0.75Te | Bi0.12, Sn0.1, Cu0.06 | FALSE |  | Stoichiometric Formula |  | 2024 | 423 | 612 | 171.79 | 18.59 | 1.16 | 0.67 | 0.27 | [9 empty] | Spark plasma sintering. 823K for 5 minutes under 50 Mpa axial compressive stress in vacuum. | 873 K | 3 days | Polycrystalline |  |  |  | Cubic
1168 | 1 | https://doi.org/10.1016/j.actamat.2024.120132 | Ge0.75Bi0.12Sn0.1Cu0.06Te |  | Ge1-x-y-z/2BixSnyCuzTe | GeTe | Ge0.75Te | Bi0.12, Sn0.1, Cu0.06 | FALSE |  | Stoichiometric Formula |  | 2024 | 473 | 551 | 187.18 | 18.94 | 1.36 | 0.67 | 0.27 | [9 empty] | Spark plasma sintering. 823K for 5 minutes under 50 Mpa axial compressive stress in vacuum. | 873 K | 3 days | Polycrystalline |  |  |  | Cubic
1169 | 1 | https://doi.org/10.1016/j.actamat.2024.120132 | Ge0.75Bi0.12Sn0.1Cu0.06Te |  | Ge1-x-y-z/2BixSnyCuzTe | GeTe | Ge0.75Te | Bi0.12, Sn0.1, Cu0.06 | FALSE |  | Stoichiometric Formula |  | 2024 | 523 | 612 | 190.38 | 21.53 | 1.57 | 0.75 | 0.26 | [9 empty] | Spark plasma sintering. 823K for 5 minutes under 50 Mpa axial compressive stress in vacuum. | 873 K | 3 days | Polycrystalline |  |  |  | Cubic
1170 | 1 | https://doi.org/10.1016/j.actamat.2024.120132 | Ge0.75Bi0.12Sn0.1Cu0.06Te |  | Ge1-x-y-z/2BixSnyCuzTe | GeTe | Ge0.75Te | Bi0.12, Sn0.1, Cu0.06 | FALSE |  | Stoichiometric Formula |  | 2024 | 573 | 673 | 197.44 | 25.76 | 1.82 | 0.81 | 0.25 | [9 empty] | Spark plasma sintering. 823K for 5 minutes under 50 Mpa axial compressive stress in vacuum. | 873 K | 3 days | Polycrystalline |  |  |  | Cubic
1171 | 1 | https://doi.org/10.1016/j.actamat.2024.120132 | Ge0.75Bi0.12Sn0.1Cu0.06Te |  | Ge1-x-y-z/2BixSnyCuzTe | GeTe | Ge0.75Te | Bi0.12, Sn0.1, Cu0.06 | FALSE |  | Stoichiometric Formula |  | 2024 | 623 | 735 | 198.08 | 28.24 | 2.05 | 0.86 | 0.21 | [9 empty] | Spark plasma sintering. 823K for 5 minutes under 50 Mpa axial compressive stress in vacuum. | 873 K | 3 days | Polycrystalline |  |  |  | Cubic
1172 | 1 | https://doi.org/10.1016/j.actamat.2024.120132 | Ge0.75Bi0.12Sn0.1Cu0.06Te |  | Ge1-x-y-z/2BixSnyCuzTe | GeTe | Ge0.75Te | Bi0.12, Sn0.1, Cu0.06 | FALSE |  | Stoichiometric Formula |  | 2024 | 673 | 755 | 198.72 | 29.18 | 2.12 | 0.94 | 0.21 | [9 empty] | Spark plasma sintering. 823K for 5 minutes under 50 Mpa axial compressive stress in vacuum. | 873 K | 3 days | Polycrystalline |  |  |  | Cubic
1173 | 1 | https://doi.org/10.1016/j.actamat.2024.120132 | Ge0.75Bi0.12Sn0.1Cu0.06Te |  | Ge1-x-y-z/2BixSnyCuzTe | GeTe | Ge0.75Te | Bi0.12, Sn0.1, Cu0.06 | FALSE |  | Stoichiometric Formula |  | 2024 | 723 | 735 | 197.44 | 28.47 | 2.13 | 0.98 | 0.21 | [9 empty] | Spark plasma sintering. 823K for 5 minutes under 50 Mpa axial compressive stress in vacuum. | 873 K | 3 days | Polycrystalline |  |  |  | Cubic
1174 | 1 | https://doi.org/10.1016/j.actamat.2024.120132 | Ge0.75Bi0.12Sn0.1Cu0.06Te |  | Ge1-x-y-z/2BixSnyCuzTe | GeTe | Ge0.75Te | Bi0.12, Sn0.1, Cu0.06 | FALSE |  | Stoichiometric Formula |  | 2024 | 773 | 776 | 192.95 | 28.35 | 2.03 | 1.09 | 0.24 | [9 empty] | Spark plasma sintering. 823K for 5 minutes under 50 Mpa axial compressive stress in vacuum. | 873 K | 3 days | Polycrystalline |  |  |  | Cubic
1175 | 1 | https://doi.org/10.1016/j.actamat.2024.120132 | Ge0.75Bi0.12Sn0.1Cu0.06Te |  | Ge1-x-y-z/2BixSnyCuzTe | GeTe | Ge0.75Te | Bi0.12, Sn0.1, Cu0.06 | FALSE |  | Stoichiometric Formula |  | 2024 | 823 | 796 | 186.54 | 26.94 | 1.86 | 1.19 | 0.27 | [9 empty] | Spark plasma sintering. 823K for 5 minutes under 50 Mpa axial compressive stress in vacuum. | 873 K | 3 days | Polycrystalline |  |  |  | Cubic
1176 | 1 | https://doi.org/10.1016/j.actamat.2024.120132 | Ge0.74Bi0.12Sn0.1Cu0.08Te |  | Ge1-x-y-z/2BixSnyCuzTe | GeTe | Ge0.74Te | Bi0.12, Sn0.1, Cu0.08 | FALSE |  | Stoichiometric Formula |  | 2024 | 298 | 429 | 146.79 | 9.41 | 0.466 | 0.6 | 0.4 | [9 empty] | Spark plasma sintering. 823K for 5 minutes under 50 Mpa axial compressive stress in vacuum. | 873 K | 3 days | Polycrystalline |  |  |  | Cubic
1177 | 1 | https://doi.org/10.1016/j.actamat.2024.120132 | Ge0.74Bi0.12Sn0.1Cu0.08Te |  | Ge1-x-y-z/2BixSnyCuzTe | GeTe | Ge0.74Te | Bi0.12, Sn0.1, Cu0.08 | FALSE |  | Stoichiometric Formula |  | 2024 | 323 | 429 | 155.13 | 10.24 | 0.551 | 0.57 | 0.39 | [9 empty] | Spark plasma sintering. 823K for 5 minutes under 50 Mpa axial compressive stress in vacuum. | 873 K | 3 days | Polycrystalline |  |  |  | Cubic
1178 | 1 | https://doi.org/10.1016/j.actamat.2024.120132 | Ge0.74Bi0.12Sn0.1Cu0.08Te |  | Ge1-x-y-z/2BixSnyCuzTe | GeTe | Ge0.74Te | Bi0.12, Sn0.1, Cu0.08 | FALSE |  | Stoichiometric Formula |  | 2024 | 373 | 388 | 166.03 | 11.41 | 0.729 | 0.57 | 0.35 | [9 empty] | Spark plasma sintering. 823K for 5 minutes under 50 Mpa axial compressive stress in vacuum. | 873 K | 3 days | Polycrystalline |  |  |  | Cubic
1179 | 1 | https://doi.org/10.1016/j.actamat.2024.120132 | Ge0.74Bi0.12Sn0.1Cu0.08Te |  | Ge1-x-y-z/2BixSnyCuzTe | GeTe | Ge0.74Te | Bi0.12, Sn0.1, Cu0.08 | FALSE |  | Stoichiometric Formula |  | 2024 | 423 | 347 | 174.36 | 10.94 | 0.797 | 0.55 | 0.35 | [9 empty] | Spark plasma sintering. 823K for 5 minutes under 50 Mpa axial compressive stress in vacuum. | 873 K | 3 days | Polycrystalline |  |  |  | Cubic
1180 | 1 | https://doi.org/10.1016/j.actamat.2024.120132 | Ge0.74Bi0.12Sn0.1Cu0.08Te |  | Ge1-x-y-z/2BixSnyCuzTe | GeTe | Ge0.74Te | Bi0.12, Sn0.1, Cu0.08 | FALSE |  | Stoichiometric Formula |  | 2024 | 473 | 347 | 180.13 | 11.29 | 0.856 | 0.62 | 0.39 | [9 empty] | Spark plasma sintering. 823K for 5 minutes under 50 Mpa axial compressive stress in vacuum. | 873 K | 3 days | Polycrystalline |  |  |  | Cubic
1181 | 1 | https://doi.org/10.1016/j.actamat.2024.120132 | Ge0.74Bi0.12Sn0.1Cu0.08Te |  | Ge1-x-y-z/2BixSnyCuzTe | GeTe | Ge0.74Te | Bi0.12, Sn0.1, Cu0.08 | FALSE |  | Stoichiometric Formula |  | 2024 | 523 | 408 | 191.67 | 15.41 | 1.13 | 0.72 | 0.39 | [9 empty] | Spark plasma sintering. 823K for 5 minutes under 50 Mpa axial compressive stress in vacuum. | 873 K | 3 days | Polycrystalline |  |  |  | Cubic
1182 | 1 | https://doi.org/10.1016/j.actamat.2024.120132 | Ge0.74Bi0.12Sn0.1Cu0.08Te |  | Ge1-x-y-z/2BixSnyCuzTe | GeTe | Ge0.74Te | Bi0.12, Sn0.1, Cu0.08 | FALSE |  | Stoichiometric Formula |  | 2024 | 573 | 531 | 187.18 | 18.24 | 1.29 | 0.81 | 0.38 | [9 empty] | Spark plasma sintering. 823K for 5 minutes under 50 Mpa axial compressive stress in vacuum. | 873 K | 3 days | Polycrystalline |  |  |  | Cubic
1183 | 1 | https://doi.org/10.1016/j.actamat.2024.120132 | Ge0.74Bi0.12Sn0.1Cu0.08Te |  | Ge1-x-y-z/2BixSnyCuzTe | GeTe | Ge0.74Te | Bi0.12, Sn0.1, Cu0.08 | FALSE |  | Stoichiometric Formula |  | 2024 | 623 | 612 | 204.49 | 25.76 | 1.73 | 0.91 | 0.38 | [9 empty] | Spark plasma sintering. 823K for 5 minutes under 50 Mpa axial compressive stress in vacuum. | 873 K | 3 days | Polycrystalline |  |  |  | Cubic
1184 | 1 | https://doi.org/10.1016/j.actamat.2024.120132 | Ge0.74Bi0.12Sn0.1Cu0.08Te |  | Ge1-x-y-z/2BixSnyCuzTe | GeTe | Ge0.74Te | Bi0.12, Sn0.1, Cu0.08 | FALSE |  | Stoichiometric Formula |  | 2024 | 673 | 633 | 206.41 | 26.12 | 1.97 | 0.88 | 0.3 | [9 empty] | Spark plasma sintering. 823K for 5 minutes under 50 Mpa axial compressive stress in vacuum. | 873 K | 3 days | Polycrystalline |  |  |  | Cubic
1185 | 1 | https://doi.org/10.1016/j.actamat.2024.120132 | Ge0.74Bi0.12Sn0.1Cu0.08Te |  | Ge1-x-y-z/2BixSnyCuzTe | GeTe | Ge0.74Te | Bi0.12, Sn0.1, Cu0.08 | FALSE |  | Stoichiometric Formula |  | 2024 | 723 | 633 | 203.21 | 25.53 | 1.94 | 0.94 | 0.3 | [9 empty] | Spark plasma sintering. 823K for 5 minutes under 50 Mpa axial compressive stress in vacuum. | 873 K | 3 days | Polycrystalline |  |  |  | Cubic
1186 | 1 | https://doi.org/10.1016/j.actamat.2024.120132 | Ge0.74Bi0.12Sn0.1Cu0.08Te |  | Ge1-x-y-z/2BixSnyCuzTe | GeTe | Ge0.74Te | Bi0.12, Sn0.1, Cu0.08 | FALSE |  | Stoichiometric Formula |  | 2024 | 773 | 633 | 194.23 | 23.76 | 1.79 | 1.06 | 0.32 | [9 empty] | Spark plasma sintering. 823K for 5 minutes under 50 Mpa axial compressive stress in vacuum. | 873 K | 3 days | Polycrystalline |  |  |  | Cubic
1187 | 1 | https://doi.org/10.1016/j.actamat.2024.120132 | Ge0.74Bi0.12Sn0.1Cu0.08Te |  | Ge1-x-y-z/2BixSnyCuzTe | GeTe | Ge0.74Te | Bi0.12, Sn0.1, Cu0.08 | FALSE |  | Stoichiometric Formula |  | 2024 | 823 | 673 | 179.49 | 21.65 | 1.52 | 1.19 | 0.37 | [9 empty] | Spark plasma sintering. 823K for 5 minutes under 50 Mpa axial compressive stress in vacuum. | 873 K | 3 days | Polycrystalline |  |  |  | Cubic
1188 | 1 | https://doi.org/10.1016/j.actamat.2024.120132 | Ge0.73Bi0.12Sn0.1Cu0.1Te |  | Ge1-x-y-z/2BixSnyCuzTe | GeTe | Ge0.73Te | Bi0.12, Sn0.1, Cu0.1 | FALSE |  | Stoichiometric Formula |  | 2024 | 298 | 592 | 146.79 | 12.94 | 0.542 | 0.72 | 0.43 | [9 empty] | Spark plasma sintering. 823K for 5 minutes under 50 Mpa axial compressive stress in vacuum. | 873 K | 3 days | Polycrystalline |  |  |  | Cubic
1189 | 1 | https://doi.org/10.1016/j.actamat.2024.120132 | Ge0.73Bi0.12Sn0.1Cu0.1Te |  | Ge1-x-y-z/2BixSnyCuzTe | GeTe | Ge0.73Te | Bi0.12, Sn0.1, Cu0.1 | FALSE |  | Stoichiometric Formula |  | 2024 | 323 | 612 | 150.64 | 13.41 | 0.627 | 0.7 | 0.39 | [9 empty] | Spark plasma sintering. 823K for 5 minutes under 50 Mpa axial compressive stress in vacuum. | 873 K | 3 days | Polycrystalline |  |  |  | Cubic
1190 | 1 | https://doi.org/10.1016/j.actamat.2024.120132 | Ge0.73Bi0.12Sn0.1Cu0.1Te |  | Ge1-x-y-z/2BixSnyCuzTe | GeTe | Ge0.73Te | Bi0.12, Sn0.1, Cu0.1 | FALSE |  | Stoichiometric Formula |  | 2024 | 373 | 531 | 160.9 | 13.88 | 0.797 | 0.65 | 0.35 | [9 empty] | Spark plasma sintering. 823K for 5 minutes under 50 Mpa axial compressive stress in vacuum. | 873 K | 3 days | Polycrystalline |  |  |  | Cubic
1191 | 1 | https://doi.org/10.1016/j.actamat.2024.120132 | Ge0.73Bi0.12Sn0.1Cu0.1Te |  | Ge1-x-y-z/2BixSnyCuzTe | GeTe | Ge0.73Te | Bi0.12, Sn0.1, Cu0.1 | FALSE |  | Stoichiometric Formula |  | 2024 | 423 | 490 | 167.95 | 13.53 | 0.89 | 0.63 | 0.33 | [9 empty] | Spark plasma sintering. 823K for 5 minutes under 50 Mpa axial compressive stress in vacuum. | 873 K | 3 days | Polycrystalline |  |  |  | Cubic
1192 | 1 | https://doi.org/10.1016/j.actamat.2024.120132 | Ge0.73Bi0.12Sn0.1Cu0.1Te |  | Ge1-x-y-z/2BixSnyCuzTe | GeTe | Ge0.73Te | Bi0.12, Sn0.1, Cu0.1 | FALSE |  | Stoichiometric Formula |  | 2024 | 473 | 490 | 168.59 | 14 | 0.966 | 0.68 | 0.34 | [9 empty] | Spark plasma sintering. 823K for 5 minutes under 50 Mpa axial compressive stress in vacuum. | 873 K | 3 days | Polycrystalline |  |  |  | Cubic
1193 | 1 | https://doi.org/10.1016/j.actamat.2024.120132 | Ge0.73Bi0.12Sn0.1Cu0.1Te |  | Ge1-x-y-z/2BixSnyCuzTe | GeTe | Ge0.73Te | Bi0.12, Sn0.1, Cu0.1 | FALSE |  | Stoichiometric Formula |  | 2024 | 523 | 531 | 181.41 | 16.71 | 1.17 | 0.75 | 0.35 | [9 empty] | Spark plasma sintering. 823K for 5 minutes under 50 Mpa axial compressive stress in vacuum. | 873 K | 3 days | Polycrystalline |  |  |  | Cubic
1194 | 1 | https://doi.org/10.1016/j.actamat.2024.120132 | Ge0.73Bi0.12Sn0.1Cu0.1Te |  | Ge1-x-y-z/2BixSnyCuzTe | GeTe | Ge0.73Te | Bi0.12, Sn0.1, Cu0.1 | FALSE |  | Stoichiometric Formula |  | 2024 | 573 | 592 | 176.28 | 18.12 | 1.25 | 0.83 | 0.34 | [9 empty] | Spark plasma sintering. 823K for 5 minutes under 50 Mpa axial compressive stress in vacuum. | 873 K | 3 days | Polycrystalline |  |  |  | Cubic
1195 | 1 | https://doi.org/10.1016/j.actamat.2024.120132 | Ge0.73Bi0.12Sn0.1Cu0.1Te |  | Ge1-x-y-z/2BixSnyCuzTe | GeTe | Ge0.73Te | Bi0.12, Sn0.1, Cu0.1 | FALSE |  | Stoichiometric Formula |  | 2024 | 623 | 653 | 183.97 | 22 | 1.45 | 0.93 | 0.35 | [9 empty] | Spark plasma sintering. 823K for 5 minutes under 50 Mpa axial compressive stress in vacuum. | 873 K | 3 days | Polycrystalline |  |  |  | Cubic
1196 | 1 | https://doi.org/10.1016/j.actamat.2024.120132 | Ge0.73Bi0.12Sn0.1Cu0.1Te |  | Ge1-x-y-z/2BixSnyCuzTe | GeTe | Ge0.73Te | Bi0.12, Sn0.1, Cu0.1 | FALSE |  | Stoichiometric Formula |  | 2024 | 673 | 673 | 195.51 | 25.18 | 1.78 | 0.94 | 0.3 | [9 empty] | Spark plasma sintering. 823K for 5 minutes under 50 Mpa axial compressive stress in vacuum. | 873 K | 3 days | Polycrystalline |  |  |  | Cubic
1197 | 1 | https://doi.org/10.1016/j.actamat.2024.120132 | Ge0.73Bi0.12Sn0.1Cu0.1Te |  | Ge1-x-y-z/2BixSnyCuzTe | GeTe | Ge0.73Te | Bi0.12, Sn0.1, Cu0.1 | FALSE |  | Stoichiometric Formula |  | 2024 | 723 | 673 | 193.59 | 24.94 | 1.77 | 1.01 | 0.32 | [9 empty] | Spark plasma sintering. 823K for 5 minutes under 50 Mpa axial compressive stress in vacuum. | 873 K | 3 days | Polycrystalline |  |  |  | Cubic
1198 | 1 | https://doi.org/10.1016/j.actamat.2024.120132 | Ge0.73Bi0.12Sn0.1Cu0.1Te |  | Ge1-x-y-z/2BixSnyCuzTe | GeTe | Ge0.73Te | Bi0.12, Sn0.1, Cu0.1 | FALSE |  | Stoichiometric Formula |  | 2024 | 773 | 694 | 185.26 | 23.41 | 1.76 | 1.02 | 0.25 | [9 empty] | Spark plasma sintering. 823K for 5 minutes under 50 Mpa axial compressive stress in vacuum. | 873 K | 3 days | Polycrystalline |  |  |  | Cubic
1199 | 1 | https://doi.org/10.1016/j.actamat.2024.120132 | Ge0.73Bi0.12Sn0.1Cu0.1Te |  | Ge1-x-y-z/2BixSnyCuzTe | GeTe | Ge0.73Te | Bi0.12, Sn0.1, Cu0.1 | FALSE |  | Stoichiometric Formula |  | 2024 | 823 | 776 | 172.44 | 22.47 | 1.55 | 1.19 | 0.28 | [9 empty] | Spark plasma sintering. 823K for 5 minutes under 50 Mpa axial compressive stress in vacuum. | 873 K | 3 days | Polycrystalline |  |  |  | Cubic
1200 | 1 | https://doi.org/10.1016/j.ceramint.2024.06.279 | PbBi4Te7 |  | PbBi4(Te1-xSex)7 | PbBi4Te7 | PbBi4Te7 | None | TRUE |  | Stoichiometric Formula |  | 2024 | 298 | 1048.21 | -62.23 | 4.014 | 0.096 | 1.233 | 0.552 | [9 empty] | Spark plasma sintering at 773K for 5 minutes under 40 Mpa axial compressive stress in vacuum. | Not mentioned | Not mentioned | Polycrystalline |  | P-3m1
1201 | 1 | https://doi.org/10.1016/j.ceramint.2024.06.279 | PbBi4Te7 |  | PbBi4(Te1-xSex)7 | PbBi4Te7 | PbBi4Te7 | None | TRUE |  | Stoichiometric Formula |  | 2024 | 323 | 982.14 | -66.5 | 4.353 | 0.116 | 1.214 | 0.536 | [9 empty] | Spark plasma sintering at 773K for 5 minutes under 40 Mpa axial compressive stress in vacuum. | Not mentioned | Not mentioned | Polycrystalline |  | P-3m1
1202 | 1 | https://doi.org/10.1016/j.ceramint.2024.06.279 | PbBi4Te7 |  | PbBi4(Te1-xSex)7 | PbBi4Te7 | PbBi4Te7 | None | TRUE |  | Stoichiometric Formula |  | 2024 | 373 | 882.14 | -77.05 | 5.235 | 0.166 | 1.184 | 0.505 | [9 empty] | Spark plasma sintering at 773K for 5 minutes under 40 Mpa axial compressive stress in vacuum. | Not mentioned | Not mentioned | Polycrystalline |  | P-3m1
1203 | 1 | https://doi.org/10.1016/j.ceramint.2024.06.279 | PbBi4Te7 |  | PbBi4(Te1-xSex)7 | PbBi4Te7 | PbBi4Te7 | None | TRUE |  | Stoichiometric Formula |  | 2024 | 423 | 801.79 | -88.36 | 6.294 | 0.23 | 1.162 | 0.486 | [9 empty] | Spark plasma sintering at 773K for 5 minutes under 40 Mpa axial compressive stress in vacuum. | Not mentioned | Not mentioned | Polycrystalline |  | P-3m1
1204 | 1 | https://doi.org/10.1016/j.ceramint.2024.06.279 | PbBi4Te7 |  | PbBi4(Te1-xSex)7 | PbBi4Te7 | PbBi4Te7 | None | TRUE |  | Stoichiometric Formula |  | 2024 | 473 | 725 | -100.42 | 7.324 | 0.302 | 1.153 | 0.491 | [9 empty] | Spark plasma sintering at 773K for 5 minutes under 40 Mpa axial compressive stress in vacuum. | Not mentioned | Not mentioned | Polycrystalline |  | P-3m1
1205 | 1 | https://doi.org/10.1016/j.ceramint.2024.06.279 | PbBi4Te7 |  | PbBi4(Te1-xSex)7 | PbBi4Te7 | PbBi4Te7 | None | TRUE |  | Stoichiometric Formula |  | 2024 | 523 | 657.14 | -110.21 | 8.029 | 0.361 | 1.17 | 0.523 | [9 empty] | Spark plasma sintering at 773K for 5 minutes under 40 Mpa axial compressive stress in vacuum. | Not mentioned | Not mentioned | Polycrystalline |  | P-3m1
1206 | 1 | https://doi.org/10.1016/j.ceramint.2024.06.279 | PbBi4Te7 |  | PbBi4(Te1-xSex)7 | PbBi4Te7 | PbBi4Te7 | None | TRUE |  | Stoichiometric Formula |  | 2024 | 573 | 601.79 | -117.22 | 8.234 | 0.39 | 1.23 | 0.589 | [9 empty] | Spark plasma sintering at 773K for 5 minutes under 40 Mpa axial compressive stress in vacuum. | Not mentioned | Not mentioned | Polycrystalline |  | P-3m1
1207 | 1 | https://doi.org/10.1016/j.ceramint.2024.06.279 | PbBi4Te7 |  | PbBi4(Te1-xSex)7 | PbBi4Te7 | PbBi4Te7 | None | TRUE |  | Stoichiometric Formula |  | 2024 | 623 | 566.07 | -120.42 | 8.265 | 0.386 | 1.345 | 0.695 | [9 empty] | Spark plasma sintering at 773K for 5 minutes under 40 Mpa axial compressive stress in vacuum. | Not mentioned | Not mentioned | Polycrystalline |  | P-3m1
1208 | 1 | https://doi.org/10.1016/j.ceramint.2024.06.279 | PbBi4Te7 |  | PbBi4(Te1-xSex)7 | PbBi4Te7 | PbBi4Te7 | None | TRUE |  | Stoichiometric Formula |  | 2024 | 673 | 551.79 | -119.33 | 7.941 | 0.355 | 1.518 | 0.832 | [9 empty] | Spark plasma sintering at 773K for 5 minutes under 40 Mpa axial compressive stress in vacuum. | Not mentioned | Not mentioned | Polycrystalline |  | P-3m1
1209 | 1 | https://doi.org/10.1016/j.ceramint.2024.06.279 | PbBi4Te7 |  | PbBi4(Te1-xSex)7 | PbBi4Te7 | PbBi4Te7 | None | TRUE |  | Stoichiometric Formula |  | 2024 | 723 | 564.29 | -112.66 | 7.25 | 0.304 | 1.732 | 0.968 | [9 empty] | Spark plasma sintering at 773K for 5 minutes under 40 Mpa axial compressive stress in vacuum. | Not mentioned | Not mentioned | Polycrystalline |  | P-3m1
1210 | 1 | https://doi.org/10.1016/j.ceramint.2024.06.279 | PbBi4Te6.3Se0.7 |  | PbBi4(Te1-xSex)7 | PbBi4Te7 | PbBi4Te6.3 | Se0.7 | FALSE |  | Stoichiometric Formula |  | 2024 | 298 | 1010.71 | -59.96 | 3.647 | 0.094 | 1.159 | 0.498 | [9 empty] | Spark plasma sintering at 773K for 5 minutes under 40 Mpa axial compressive stress in vacuum. | Not mentioned | Not mentioned | Polycrystalline |  | P-3m1
1211 | 1 | https://doi.org/10.1016/j.ceramint.2024.06.279 | PbBi4Te6.3Se0.7 |  | PbBi4(Te1-xSex)7 | PbBi4Te7 | PbBi4Te6.3 | Se0.7 | FALSE |  | Stoichiometric Formula |  | 2024 | 323 | 957.14 | -66.25 | 4.191 | 0.116 | 1.162 | 0.502 | [9 empty] | Spark plasma sintering at 773K for 5 minutes under 40 Mpa axial compressive stress in vacuum. | Not mentioned | Not mentioned | Polycrystalline |  | P-3m1
1212 | 1 | https://doi.org/10.1016/j.ceramint.2024.06.279 | PbBi4Te6.3Se0.7 |  | PbBi4(Te1-xSex)7 | PbBi4Te7 | PbBi4Te6.3 | Se0.7 | FALSE |  | Stoichiometric Formula |  | 2024 | 373 | 858.93 | -78.31 | 5.294 | 0.178 | 1.121 | 0.462 | [9 empty] | Spark plasma sintering at 773K for 5 minutes under 40 Mpa axial compressive stress in vacuum. | Not mentioned | Not mentioned | Polycrystalline |  | P-3m1
1213 | 1 | https://doi.org/10.1016/j.ceramint.2024.06.279 | PbBi4Te6.3Se0.7 |  | PbBi4(Te1-xSex)7 | PbBi4Te7 | PbBi4Te6.3 | Se0.7 | FALSE |  | Stoichiometric Formula |  | 2024 | 423 | 775 | -90.38 | 6.353 | 0.252 | 1.066 | 0.418 | [9 empty] | Spark plasma sintering at 773K for 5 minutes under 40 Mpa axial compressive stress in vacuum. | Not mentioned | Not mentioned | Polycrystalline |  | P-3m1
1214 | 1 | https://doi.org/10.1016/j.ceramint.2024.06.279 | PbBi4Te6.3Se0.7 |  | PbBi4(Te1-xSex)7 | PbBi4Te7 | PbBi4Te6.3 | Se0.7 | FALSE |  | Stoichiometric Formula |  | 2024 | 473 | 698.21 | -102.45 | 7.382 | 0.334 | 1.049 | 0.416 | [9 empty] | Spark plasma sintering at 773K for 5 minutes under 40 Mpa axial compressive stress in vacuum. | Not mentioned | Not mentioned | Polycrystalline |  | P-3m1
1215 | 1 | https://doi.org/10.1016/j.ceramint.2024.06.279 | PbBi4Te6.3Se0.7 |  | PbBi4(Te1-xSex)7 | PbBi4Te7 | PbBi4Te6.3 | Se0.7 | FALSE |  | Stoichiometric Formula |  | 2024 | 523 | 626.79 | -114.26 | 8.25 | 0.405 | 1.071 | 0.457 | [9 empty] | Spark plasma sintering at 773K for 5 minutes under 40 Mpa axial compressive stress in vacuum. | Not mentioned | Not mentioned | Polycrystalline |  | P-3m1
1216 | 1 | https://doi.org/10.1016/j.ceramint.2024.06.279 | PbBi4Te6.3Se0.7 |  | PbBi4(Te1-xSex)7 | PbBi4Te7 | PbBi4Te6.3 | Se0.7 | FALSE |  | Stoichiometric Formula |  | 2024 | 573 | 567.86 | -123.8 | 8.765 | 0.456 | 1.107 | 0.511 | [9 empty] | Spark plasma sintering at 773K for 5 minutes under 40 Mpa axial compressive stress in vacuum. | Not mentioned | Not mentioned | Polycrystalline |  | P-3m1
1217 | 1 | https://doi.org/10.1016/j.ceramint.2024.06.279 | PbBi4Te6.3Se0.7 |  | PbBi4(Te1-xSex)7 | PbBi4Te7 | PbBi4Te6.3 | Se0.7 | FALSE |  | Stoichiometric Formula |  | 2024 | 623 | 523.21 | -129.54 | 8.838 | 0.496 | 1.118 | 0.527 | [9 empty] | Spark plasma sintering at 773K for 5 minutes under 40 Mpa axial compressive stress in vacuum. | Not mentioned | Not mentioned | Polycrystalline |  | P-3m1
1218 | 1 | https://doi.org/10.1016/j.ceramint.2024.06.279 | PbBi4Te6.3Se0.7 |  | PbBi4(Te1-xSex)7 | PbBi4Te7 | PbBi4Te6.3 | Se0.7 | FALSE |  | Stoichiometric Formula |  | 2024 | 673 | 496.43 | -129.71 | 8.412 | 0.535 | 1.066 | 0.461 | [9 empty] | Spark plasma sintering at 773K for 5 minutes under 40 Mpa axial compressive stress in vacuum. | Not mentioned | Not mentioned | Polycrystalline |  | P-3m1
1219 | 1 | https://doi.org/10.1016/j.ceramint.2024.06.279 | PbBi4Te6.3Se0.7 |  | PbBi4(Te1-xSex)7 | PbBi4Te7 | PbBi4Te6.3 | Se0.7 | FALSE |  | Stoichiometric Formula |  | 2024 | 723 | 496.43 | -123.29 | 7.603 | 0.598 | 0.923 | 0.266 | [9 empty] | Spark plasma sintering at 773K for 5 minutes under 40 Mpa axial compressive stress in vacuum. | Not mentioned | Not mentioned | Polycrystalline |  | P-3m1
1220 | 1 | https://doi.org/10.1016/j.ceramint.2024.06.279 | PbBi4Te5.6Se1.4 |  | PbBi4(Te1-xSex)7 | PbBi4Te7 | PbBi4Te5.6 | Se1.4 | FALSE |  | Stoichiometric Formula |  | 2024 | 298 | 805.36 | -62.23 | 3.132 | 0.077 | 1.23 | 0.705 | [9 empty] | Spark plasma sintering at 773K for 5 minutes under 40 Mpa axial compressive stress in vacuum. | Not mentioned | Not mentioned | Polycrystalline |  | P-3m1
1221 | 1 | https://doi.org/10.1016/j.ceramint.2024.06.279 | PbBi4Te5.6Se1.4 |  | PbBi4(Te1-xSex)7 | PbBi4Te7 | PbBi4Te5.6 | Se1.4 | FALSE |  | Stoichiometric Formula |  | 2024 | 323 | 778.57 | -69.03 | 3.706 | 0.103 | 1.184 | 0.652 | [9 empty] | Spark plasma sintering at 773K for 5 minutes under 40 Mpa axial compressive stress in vacuum. | Not mentioned | Not mentioned | Polycrystalline |  | P-3m1
1222 | 1 | https://doi.org/10.1016/j.ceramint.2024.06.279 | PbBi4Te5.6Se1.4 |  | PbBi4(Te1-xSex)7 | PbBi4Te7 | PbBi4Te5.6 | Se1.4 | FALSE |  | Stoichiometric Formula |  | 2024 | 373 | 719.64 | -81.86 | 4.809 | 0.163 | 1.112 | 0.564 | [9 empty] | Spark plasma sintering at 773K for 5 minutes under 40 Mpa axial compressive stress in vacuum. | Not mentioned | Not mentioned | Polycrystalline |  | P-3m1
1223 | 1 | https://doi.org/10.1016/j.ceramint.2024.06.279 | PbBi4Te5.6Se1.4 |  | PbBi4(Te1-xSex)7 | PbBi4Te7 | PbBi4Te5.6 | Se1.4 | FALSE |  | Stoichiometric Formula |  | 2024 | 423 | 667.86 | -93.67 | 5.882 | 0.235 | 1.068 | 0.513 | [9 empty] | Spark plasma sintering at 773K for 5 minutes under 40 Mpa axial compressive stress in vacuum. | Not mentioned | Not mentioned | Polycrystalline |  | P-3m1
1224 | 1 | https://doi.org/10.1016/j.ceramint.2024.06.279 | PbBi4Te5.6Se1.4 |  | PbBi4(Te1-xSex)7 | PbBi4Te7 | PbBi4Te5.6 | Se1.4 | FALSE |  | Stoichiometric Formula |  | 2024 | 473 | 614.29 | -105.49 | 6.897 | 0.317 | 1.036 | 0.48 | [9 empty] | Spark plasma sintering at 773K for 5 minutes under 40 Mpa axial compressive stress in vacuum. | Not mentioned | Not mentioned | Polycrystalline |  | P-3m1
1225 | 1 | https://doi.org/10.1016/j.ceramint.2024.06.279 | PbBi4Te5.6Se1.4 |  | PbBi4(Te1-xSex)7 | PbBi4Te7 | PbBi4Te5.6 | Se1.4 | FALSE |  | Stoichiometric Formula |  | 2024 | 523 | 562.5 | -117.05 | 7.765 | 0.4 | 1.022 | 0.475 | [9 empty] | Spark plasma sintering at 773K for 5 minutes under 40 Mpa axial compressive stress in vacuum. | Not mentioned | Not mentioned | Polycrystalline |  | P-3m1
1226 | 1 | https://doi.org/10.1016/j.ceramint.2024.06.279 | PbBi4Te5.6Se1.4 |  | PbBi4(Te1-xSex)7 | PbBi4Te7 | PbBi4Te5.6 | Se1.4 | FALSE |  | Stoichiometric Formula |  | 2024 | 573 | 510.71 | -127.6 | 8.338 | 0.468 | 1.027 | 0.5 | [9 empty] | Spark plasma sintering at 773K for 5 minutes under 40 Mpa axial compressive stress in vacuum. | Not mentioned | Not mentioned | Polycrystalline |  | P-3m1
1227 | 1 | https://doi.org/10.1016/j.ceramint.2024.06.279 | PbBi4Te5.6Se1.4 |  | PbBi4(Te1-xSex)7 | PbBi4Te7 | PbBi4Te5.6 | Se1.4 | FALSE |  | Stoichiometric Formula |  | 2024 | 623 | 466.07 | -143.85 | 8.515 | 0.51 | 1.049 | 0.532 | [9 empty] | Spark plasma sintering at 773K for 5 minutes under 40 Mpa axial compressive stress in vacuum. | Not mentioned | Not mentioned | Polycrystalline |  | P-3m1
1228 | 1 | https://doi.org/10.1016/j.ceramint.2024.06.279 | PbBi4Te5.6Se1.4 |  | PbBi4(Te1-xSex)7 | PbBi4Te7 | PbBi4Te5.6 | Se1.4 | FALSE |  | Stoichiometric Formula |  | 2024 | 673 | 521.43 | -136.54 | 7.912 | 0.515 | 1.044 | 0.538 | [9 empty] | Spark plasma sintering at 773K for 5 minutes under 40 Mpa axial compressive stress in vacuum. | Not mentioned | Not mentioned | Polycrystalline |  | P-3m1
1229 | 1 | https://doi.org/10.1016/j.ceramint.2024.06.279 | PbBi4Te5.6Se1.4 |  | PbBi4(Te1-xSex)7 | PbBi4Te7 | PbBi4Te5.6 | Se1.4 | FALSE |  | Stoichiometric Formula |  | 2024 | 723 | 407.14 | -129.37 | 6.882 | 0.504 | 0.989 | 0.459 | [9 empty] | Spark plasma sintering at 773K for 5 minutes under 40 Mpa axial compressive stress in vacuum. | Not mentioned | Not mentioned | Polycrystalline |  | P-3m1
1230 | 1 | https://doi.org/10.1016/j.ceramint.2024.06.279 | PbBi4Te4.96Se2.1 |  | PbBi4(Te1-xSex)7 | PbBi4Te7 | PbBi4Te4.9 | Se2.1 | FALSE |  | Stoichiometric Formula |  | 2024 | 298 | 783.93 | -64.26 | 3.221 | 0.087 | 1.112 | 0.607 | [9 empty] | Spark plasma sintering at 773K for 5 minutes under 40 Mpa axial compressive stress in vacuum. | Not mentioned | Not mentioned | Polycrystalline |  | P-3m1
1231 | 1 | https://doi.org/10.1016/j.ceramint.2024.06.279 | PbBi4Te4.96Se2.1 |  | PbBi4(Te1-xSex)7 | PbBi4Te7 | PbBi4Te4.9 | Se2.1 | FALSE |  | Stoichiometric Formula |  | 2024 | 323 | 751.79 | -71.31 | 3.794 | 0.109 | 1.121 | 0.609 | [9 empty] | Spark plasma sintering at 773K for 5 minutes under 40 Mpa axial compressive stress in vacuum. | Not mentioned | Not mentioned | Polycrystalline |  | P-3m1
1232 | 1 | https://doi.org/10.1016/j.ceramint.2024.06.279 | PbBi4Te4.96Se2.1 |  | PbBi4(Te1-xSex)7 | PbBi4Te7 | PbBi4Te4.9 | Se2.1 | FALSE |  | Stoichiometric Formula |  | 2024 | 373 | 685.71 | -84.39 | 4.882 | 0.17 | 1.071 | 0.554 | [9 empty] | Spark plasma sintering at 773K for 5 minutes under 40 Mpa axial compressive stress in vacuum. | Not mentioned | Not mentioned | Polycrystalline |  | P-3m1
1233 | 1 | https://doi.org/10.1016/j.ceramint.2024.06.279 | PbBi4Te4.96Se2.1 |  | PbBi4(Te1-xSex)7 | PbBi4Te7 | PbBi4Te4.9 | Se2.1 | FALSE |  | Stoichiometric Formula |  | 2024 | 423 | 628.57 | -97.22 | 5.926 | 0.251 | 1.003 | 0.484 | [9 empty] | Spark plasma sintering at 773K for 5 minutes under 40 Mpa axial compressive stress in vacuum. | Not mentioned | Not mentioned | Polycrystalline |  | P-3m1
1234 | 1 | https://doi.org/10.1016/j.ceramint.2024.06.279 | PbBi4Te4.96Se2.1 |  | PbBi4(Te1-xSex)7 | PbBi4Te7 | PbBi4Te4.9 | Se2.1 | FALSE |  | Stoichiometric Formula |  | 2024 | 473 | 576.79 | -110.04 | 6.985 | 0.343 | 0.967 | 0.542 | [9 empty] | Spark plasma sintering at 773K for 5 minutes under 40 Mpa axial compressive stress in vacuum. | Not mentioned | Not mentioned | Polycrystalline |  | P-3m1
1235 | 1 | https://doi.org/10.1016/j.ceramint.2024.06.279 | PbBi4Te4.96Se2.1 |  | PbBi4(Te1-xSex)7 | PbBi4Te7 | PbBi4Te4.9 | Se2.1 | FALSE |  | Stoichiometric Formula |  | 2024 | 523 | 525 | -122.87 | 7.956 | 0.433 | 0.962 | 0.461 | [9 empty] | Spark plasma sintering at 773K for 5 minutes under 40 Mpa axial compressive stress in vacuum. | Not mentioned | Not mentioned | Polycrystalline |  | P-3m1
1236 | 1 | https://doi.org/10.1016/j.ceramint.2024.06.279 | PbBi4Te4.96Se2.1 |  | PbBi4(Te1-xSex)7 | PbBi4Te7 | PbBi4Te4.9 | Se2.1 | FALSE |  | Stoichiometric Formula |  | 2024 | 573 | 471.43 | -134.68 | 8.603 | 0.516 | 0.959 | 0.479 | [9 empty] | Spark plasma sintering at 773K for 5 minutes under 40 Mpa axial compressive stress in vacuum. | Not mentioned | Not mentioned | Polycrystalline |  | P-3m1
1237 | 1 | https://doi.org/10.1016/j.ceramint.2024.06.279 | PbBi4Te4.96Se2.1 |  | PbBi4(Te1-xSex)7 | PbBi4Te7 | PbBi4Te4.9 | Se2.1 | FALSE |  | Stoichiometric Formula |  | 2024 | 623 | 421.43 | -143.72 | 8.779 | 0.591 | 0.929 | 0.466 | [9 empty] | Spark plasma sintering at 773K for 5 minutes under 40 Mpa axial compressive stress in vacuum. | Not mentioned | Not mentioned | Polycrystalline |  | P-3m1
1238 | 1 | https://doi.org/10.1016/j.ceramint.2024.06.279 | PbBi4Te4.96Se2.1 |  | PbBi4(Te1-xSex)7 | PbBi4Te7 | PbBi4Te4.9 | Se2.1 | FALSE |  | Stoichiometric Formula |  | 2024 | 673 | 385.71 | -147.43 | 8.397 | 0.657 | 0.863 | 0.409 | [9 empty] | Spark plasma sintering at 773K for 5 minutes under 40 Mpa axial compressive stress in vacuum. | Not mentioned | Not mentioned | Polycrystalline |  | P-3m1
1239 | 1 | https://doi.org/10.1016/j.ceramint.2024.06.279 | PbBi4Te4.96Se2.1 |  | PbBi4(Te1-xSex)7 | PbBi4Te7 | PbBi4Te4.9 | Se2.1 | FALSE |  | Stoichiometric Formula |  | 2024 | 723 | 369.64 | -142.03 | 7.529 | 0.673 | 0.808 | 0.339 | [9 empty] | Spark plasma sintering at 773K for 5 minutes under 40 Mpa axial compressive stress in vacuum. | Not mentioned | Not mentioned | Polycrystalline |  | P-3m1
1240 | 1 | https://doi.org/10.1016/j.solidstatesciences.2024.107620 | Bi2S3 |  |  | Bi2S3 | Bi2S3 | None | TRUE |  | Stoichiometric Formula |  | 2024 | 323 | 10 | -412.35 | 1.66 | 0.0667 | 0.867 | 0.86 | 0.0048 | [8 empty] | solid state reaction/spark plasma sintering | Not mentioned | Not mentioned | Polycrystalline
1241 | 1 | https://doi.org/10.1016/j.solidstatesciences.2024.107620 | Bi2S3 |  |  | Bi2S3 | Bi2S3 | None | TRUE |  | Stoichiometric Formula |  | 2024 | 373 | 9.17 | -409.41 | 1.51 | 0.0737 | 0.778 | 0.773 | 0.00507 | [8 empty] | solid state reaction/spark plasma sintering | Not mentioned | Not mentioned | Polycrystalline
1242 | 1 | https://doi.org/10.1016/j.solidstatesciences.2024.107620 | Bi2S3 |  |  | Bi2S3 | Bi2S3 | None | TRUE |  | Stoichiometric Formula |  | 2024 | 423 | 9.17 | -417.06 | 1.55 | 0.0921 | 0.717 | 0.711 | 0.00587 | [8 empty] | solid state reaction/spark plasma sintering | Not mentioned | Not mentioned | Polycrystalline
1243 | 1 | https://doi.org/10.1016/j.solidstatesciences.2024.107620 | Bi2S3 |  |  | Bi2S3 | Bi2S3 | None | TRUE |  | Stoichiometric Formula |  | 2024 | 473 | 8.75 | -417.65 | 1.49 | 0.105 | 0.669 | 0.661 | 0.00613 | [8 empty] | solid state reaction/spark plasma sintering | Not mentioned | Not mentioned | Polycrystalline
1244 | 1 | https://doi.org/10.1016/j.solidstatesciences.2024.107620 | Bi2S3 |  |  | Bi2S3 | Bi2S3 | None | TRUE |  | Stoichiometric Formula |  | 2024 | 523 | 7.5 | -423.53 | 1.34 | 0.111 | 0.637 | 0.632 | 0.00587 | [8 empty] | solid state reaction/spark plasma sintering | Not mentioned | Not mentioned | Polycrystalline
1245 | 1 | https://doi.org/10.1016/j.solidstatesciences.2024.107620 | Bi2S3 |  |  | Bi2S3 | Bi2S3 | None | TRUE |  | Stoichiometric Formula |  | 2024 | 573 | 6.67 | -428.82 | 1.19 | 0.111 | 0.615 | 0.611 | 0.0056 | [8 empty] | solid state reaction/spark plasma sintering | Not mentioned | Not mentioned | Polycrystalline
1246 | 1 | https://doi.org/10.1016/j.solidstatesciences.2024.107620 | Bi2S3 |  |  | Bi2S3 | Bi2S3 | None | TRUE |  | Stoichiometric Formula |  | 2024 | 623 | 5.42 | -444.71 | 1.08 | 0.113 | 0.592 | 0.588 | 0.00507 | [8 empty] | solid state reaction/spark plasma sintering | Not mentioned | Not mentioned | Polycrystalline
1247 | 1 | https://doi.org/10.1016/j.solidstatesciences.2024.107620 | Bi2S3 |  |  | Bi2S3 | Bi2S3 | None | TRUE |  | Stoichiometric Formula |  | 2024 | 673 | 5.83 | -438.24 | 1.07 | 0.123 | 0.578 | 0.573 | 0.0056 | [8 empty] | solid state reaction/spark plasma sintering | Not mentioned | Not mentioned | Polycrystalline
1248 | 1 | https://doi.org/10.1016/j.solidstatesciences.2024.107620 | Bi2S3 + 1 wt% Bi0.33(Bi6S9)Br | Bi2S3 + 1 wt% Bi0.33(Bi6S9)Br nanorods |  | Bi2S3 | Bi2S3 | 1 wt% Bi0.33(Bi6S9)Br nanorods | FALSE |  | Mixed Formula |  | 2024 | 323 | 65.42 | -236.47 | 3.73 | 0.132 | 0.968 | 0.928 | 0.0365 | [8 empty] | solid state reaction/spark plasma sintering | Not mentioned | Not mentioned | Polycrystalline
1249 | 1 | https://doi.org/10.1016/j.solidstatesciences.2024.107620 | Bi2S3 + 1 wt% Bi0.33(Bi6S9)Br | Bi2S3 + 1 wt% Bi0.33(Bi6S9)Br nanorods |  | Bi2S3 | Bi2S3 | 1 wt% Bi0.33(Bi6S9)Br nanorods | FALSE |  | Mixed Formula |  | 2024 | 373 | 65 | -241.76 | 3.86 | 0.165 | 0.869 | 0.829 | 0.0392 | [8 empty] | solid state reaction/spark plasma sintering | Not mentioned | Not mentioned | Polycrystalline
1250 | 1 | https://doi.org/10.1016/j.solidstatesciences.2024.107620 | Bi2S3 + 1 wt% Bi0.33(Bi6S9)Br | Bi2S3 + 1 wt% Bi0.33(Bi6S9)Br nanorods |  | Bi2S3 | Bi2S3 | 1 wt% Bi0.33(Bi6S9)Br nanorods | FALSE |  | Mixed Formula |  | 2024 | 423 | 60.42 | -252.35 | 3.9 | 0.204 | 0.799 | 0.757 | 0.0411 | [8 empty] | solid state reaction/spark plasma sintering | Not mentioned | Not mentioned | Polycrystalline
1251 | 1 | https://doi.org/10.1016/j.solidstatesciences.2024.107620 | Bi2S3 + 1 wt% Bi0.33(Bi6S9)Br | Bi2S3 + 1 wt% Bi0.33(Bi6S9)Br nanorods |  | Bi2S3 | Bi2S3 | 1 wt% Bi0.33(Bi6S9)Br nanorods | FALSE |  | Mixed Formula |  | 2024 | 473 | 50.42 | -262.35 | 3.51 | 0.218 | 0.743 | 0.704 | 0.0379 | [8 empty] | solid state reaction/spark plasma sintering | Not mentioned | Not mentioned | Polycrystalline
1252 | 1 | https://doi.org/10.1016/j.solidstatesciences.2024.107620 | Bi2S3 + 1 wt% Bi0.33(Bi6S9)Br | Bi2S3 + 1 wt% Bi0.33(Bi6S9)Br nanorods |  | Bi2S3 | Bi2S3 | 1 wt% Bi0.33(Bi6S9)Br nanorods | FALSE |  | Mixed Formula |  | 2024 | 523 | 42.92 | -278.24 | 3.37 | 0.244 | 0.706 | 0.669 | 0.0352 | [8 empty] | solid state reaction/spark plasma sintering | Not mentioned | Not mentioned | Polycrystalline
1253 | 1 | https://doi.org/10.1016/j.solidstatesciences.2024.107620 | Bi2S3 + 1 wt% Bi0.33(Bi6S9)Br | Bi2S3 + 1 wt% Bi0.33(Bi6S9)Br nanorods |  | Bi2S3 | Bi2S3 | 1 wt% Bi0.33(Bi6S9)Br nanorods | FALSE |  | Mixed Formula |  | 2024 | 573 | 37.08 | -290 | 3.14 | 0.263 | 0.67 | 0.636 | 0.0331 | [8 empty] | solid state reaction/spark plasma sintering | Not mentioned | Not mentioned | Polycrystalline
1254 | 1 | https://doi.org/10.1016/j.solidstatesciences.2024.107620 | Bi2S3 + 1 wt% Bi0.33(Bi6S9)Br | Bi2S3 + 1 wt% Bi0.33(Bi6S9)Br nanorods |  | Bi2S3 | Bi2S3 | 1 wt% Bi0.33(Bi6S9)Br nanorods | FALSE |  | Mixed Formula |  | 2024 | 623 | 31.67 | -311.76 | 3.08 | 0.292 | 0.642 | 0.609 | 0.0301 | [8 empty] | solid state reaction/spark plasma sintering | Not mentioned | Not mentioned | Polycrystalline
1255 | 1 | https://doi.org/10.1016/j.solidstatesciences.2024.107620 | Bi2S3 + 1 wt% Bi0.33(Bi6S9)Br | Bi2S3 + 1 wt% Bi0.33(Bi6S9)Br nanorods |  | Bi2S3 | Bi2S3 | 1 wt% Bi0.33(Bi6S9)Br nanorods | FALSE |  | Mixed Formula |  | 2024 | 673 | 27.5 | -317.06 | 2.77 | 0.292 | 0.621 | 0.59 | 0.0285 | [8 empty] | solid state reaction/spark plasma sintering | Not mentioned | Not mentioned | Polycrystalline
1256 | 1 | https://doi.org/10.1016/j.solidstatesciences.2024.107620 | Bi2S3 + 1 wt% Bi0.33(Bi6S9)Br | Bi2S3 + 2 wt% Bi0.33(Bi6S9)Br nanorods |  | Bi2S3 | Bi2S3 | 2 wt% Bi0.33(Bi6S9)Br nanorods | FALSE |  | Mixed Formula |  | 2024 | 323 | 84.58 | -193.53 | 3.25 | 0.113 | 0.994 | 0.943 | 0.0493 | [8 empty] | solid state reaction/spark plasma sintering | Not mentioned | Not mentioned | Polycrystalline
1257 | 1 | https://doi.org/10.1016/j.solidstatesciences.2024.107620 | Bi2S3 + 1 wt% Bi0.33(Bi6S9)Br | Bi2S3 + 2 wt% Bi0.33(Bi6S9)Br nanorods |  | Bi2S3 | Bi2S3 | 2 wt% Bi0.33(Bi6S9)Br nanorods | FALSE |  | Mixed Formula |  | 2024 | 373 | 88.75 | -195.88 | 3.47 | 0.146 | 0.898 | 0.838 | 0.0557 | [8 empty] | solid state reaction/spark plasma sintering | Not mentioned | Not mentioned | Polycrystalline
1258 | 1 | https://doi.org/10.1016/j.solidstatesciences.2024.107620 | Bi2S3 + 1 wt% Bi0.33(Bi6S9)Br | Bi2S3 + 2 wt% Bi0.33(Bi6S9)Br nanorods |  | Bi2S3 | Bi2S3 | 2 wt% Bi0.33(Bi6S9)Br nanorods | FALSE |  | Mixed Formula |  | 2024 | 423 | 93.33 | -207.65 | 4.18 | 0.213 | 0.825 | 0.756 | 0.0659 | [8 empty] | solid state reaction/spark plasma sintering | Not mentioned | Not mentioned | Polycrystalline
1259 | 1 | https://doi.org/10.1016/j.solidstatesciences.2024.107620 | Bi2S3 + 1 wt% Bi0.33(Bi6S9)Br | Bi2S3 + 2 wt% Bi0.33(Bi6S9)Br nanorods |  | Bi2S3 | Bi2S3 | 2 wt% Bi0.33(Bi6S9)Br nanorods | FALSE |  | Mixed Formula |  | 2024 | 473 | 87.5 | -217.06 | 4.24 | 0.256 | 0.769 | 0.697 | 0.0675 | [8 empty] | solid state reaction/spark plasma sintering | Not mentioned | Not mentioned | Polycrystalline
1260 | 1 | https://doi.org/10.1016/j.solidstatesciences.2024.107620 | Bi2S3 + 1 wt% Bi0.33(Bi6S9)Br | Bi2S3 + 2 wt% Bi0.33(Bi6S9)Br nanorods |  | Bi2S3 | Bi2S3 | 2 wt% Bi0.33(Bi6S9)Br nanorods | FALSE |  | Mixed Formula |  | 2024 | 523 | 80.83 | -231.18 | 4.38 | 0.308 | 0.725 | 0.656 | 0.0683 | [8 empty] | solid state reaction/spark plasma sintering | Not mentioned | Not mentioned | Polycrystalline
1261 | 1 | https://doi.org/10.1016/j.solidstatesciences.2024.107620 | Bi2S3 + 1 wt% Bi0.33(Bi6S9)Br | Bi2S3 + 2 wt% Bi0.33(Bi6S9)Br nanorods |  | Bi2S3 | Bi2S3 | 2 wt% Bi0.33(Bi6S9)Br nanorods | FALSE |  | Mixed Formula |  | 2024 | 573 | 77.92 | -245.88 | 4.86 | 0.391 | 0.689 | 0.617 | 0.0712 | [8 empty] | solid state reaction/spark plasma sintering | Not mentioned | Not mentioned | Polycrystalline
1262 | 1 | https://doi.org/10.1016/j.solidstatesciences.2024.107620 | Bi2S3 + 1 wt% Bi0.33(Bi6S9)Br | Bi2S3 + 2 wt% Bi0.33(Bi6S9)Br nanorods |  | Bi2S3 | Bi2S3 | 2 wt% Bi0.33(Bi6S9)Br nanorods | FALSE |  | Mixed Formula |  | 2024 | 623 | 67.92 | -258.24 | 4.62 | 0.425 | 0.657 | 0.592 | 0.0664 | [8 empty] | solid state reaction/spark plasma sintering | Not mentioned | Not mentioned | Polycrystalline
1263 | 1 | https://doi.org/10.1016/j.solidstatesciences.2024.107620 | Bi2S3 + 1 wt% Bi0.33(Bi6S9)Br | Bi2S3 + 2 wt% Bi0.33(Bi6S9)Br nanorods |  | Bi2S3 | Bi2S3 | 2 wt% Bi0.33(Bi6S9)Br nanorods | FALSE |  | Mixed Formula |  | 2024 | 673 | 59.17 | -267.65 | 4.3 | 0.441 | 0.633 | 0.571 | 0.0616 | [8 empty] | solid state reaction/spark plasma sintering | Not mentioned | Not mentioned | Polycrystalline
1264 | 1 | https://doi.org/10.1016/j.solidstatesciences.2024.107620 | Bi2S3 + 1 wt% Bi0.33(Bi6S9)Br | Bi2S3 + 3 wt% Bi0.33(Bi6S9)Br nanorods |  | Bi2S3 | Bi2S3 | 3 wt% Bi0.33(Bi6S9)Br nanorods | FALSE |  | Mixed Formula |  | 2024 | 323 | 208.75 | -128.24 | 3.57 | 0.114 | 1.061 | 0.931 | 0.129 | [8 empty] | solid state reaction/spark plasma sintering | Not mentioned | Not mentioned | Polycrystalline
1265 | 1 | https://doi.org/10.1016/j.solidstatesciences.2024.107620 | Bi2S3 + 1 wt% Bi0.33(Bi6S9)Br | Bi2S3 + 3 wt% Bi0.33(Bi6S9)Br nanorods |  | Bi2S3 | Bi2S3 | 3 wt% Bi0.33(Bi6S9)Br nanorods | FALSE |  | Mixed Formula |  | 2024 | 373 | 206.67 | -135.88 | 3.99 | 0.154 | 0.979 | 0.836 | 0.14 | [8 empty] | solid state reaction/spark plasma sintering | Not mentioned | Not mentioned | Polycrystalline
1266 | 1 | https://doi.org/10.1016/j.solidstatesciences.2024.107620 | Bi2S3 + 1 wt% Bi0.33(Bi6S9)Br | Bi2S3 + 3 wt% Bi0.33(Bi6S9)Br nanorods |  | Bi2S3 | Bi2S3 | 3 wt% Bi0.33(Bi6S9)Br nanorods | FALSE |  | Mixed Formula |  | 2024 | 423 | 192.08 | -146.47 | 4.27 | 0.199 | 0.907 | 0.76 | 0.145 | [8 empty] | solid state reaction/spark plasma sintering | Not mentioned | Not mentioned | Polycrystalline
1267 | 1 | https://doi.org/10.1016/j.solidstatesciences.2024.107620 | Bi2S3 + 1 wt% Bi0.33(Bi6S9)Br | Bi2S3 + 3 wt% Bi0.33(Bi6S9)Br nanorods |  | Bi2S3 | Bi2S3 | 3 wt% Bi0.33(Bi6S9)Br nanorods | FALSE |  | Mixed Formula |  | 2024 | 473 | 167.5 | -160.59 | 4.48 | 0.246 | 0.858 | 0.718 | 0.138 | [8 empty] | solid state reaction/spark plasma sintering | Not mentioned | Not mentioned | Polycrystalline
1268 | 1 | https://doi.org/10.1016/j.solidstatesciences.2024.107620 | Bi2S3 + 1 wt% Bi0.33(Bi6S9)Br | Bi2S3 + 3 wt% Bi0.33(Bi6S9)Br nanorods |  | Bi2S3 | Bi2S3 | 3 wt% Bi0.33(Bi6S9)Br nanorods | FALSE |  | Mixed Formula |  | 2024 | 523 | 142.08 | -175.29 | 4.52 | 0.287 | 0.825 | 0.695 | 0.128 | [8 empty] | solid state reaction/spark plasma sintering | Not mentioned | Not mentioned | Polycrystalline
1269 | 1 | https://doi.org/10.1016/j.solidstatesciences.2024.107620 | Bi2S3 + 1 wt% Bi0.33(Bi6S9)Br | Bi2S3 + 3 wt% Bi0.33(Bi6S9)Br nanorods |  | Bi2S3 | Bi2S3 | 3 wt% Bi0.33(Bi6S9)Br nanorods | FALSE |  | Mixed Formula |  | 2024 | 573 | 122.5 | -186.47 | 4.4 | 0.311 | 0.809 | 0.689 | 0.119 | [8 empty] | solid state reaction/spark plasma sintering | Not mentioned | Not mentioned | Polycrystalline
1270 | 1 | https://doi.org/10.1016/j.solidstatesciences.2024.107620 | Bi2S3 + 1 wt% Bi0.33(Bi6S9)Br | Bi2S3 + 3 wt% Bi0.33(Bi6S9)Br nanorods |  | Bi2S3 | Bi2S3 | 3 wt% Bi0.33(Bi6S9)Br nanorods | FALSE |  | Mixed Formula |  | 2024 | 623 | 101.25 | -201.18 | 4.2 | 0.336 | 0.772 | 0.665 | 0.105 | [8 empty] | solid state reaction/spark plasma sintering | Not mentioned | Not mentioned | Polycrystalline
1271 | 1 | https://doi.org/10.1016/j.solidstatesciences.2024.107620 | Bi2S3 + 1 wt% Bi0.33(Bi6S9)Br | Bi2S3 + 3 wt% Bi0.33(Bi6S9)Br nanorods |  | Bi2S3 | Bi2S3 | 3 wt% Bi0.33(Bi6S9)Br nanorods | FALSE |  | Mixed Formula |  | 2024 | 673 | 87.08 | -212.35 | 3.98 | 0.366 | 0.731 | 0.635 | 0.0973 | [8 empty] | solid state reaction/spark plasma sintering | Not mentioned | Not mentioned | Polycrystalline
1272 | 1 | https://doi.org/10.1016/j.solidstatesciences.2024.107620 | Bi2S3 + 1 wt% Bi0.33(Bi6S9)Br | Bi2S3 + 5 wt% Bi0.33(Bi6S9)Br nanorods |  | Bi2S3 | Bi2S3 | 5 wt% Bi0.33(Bi6S9)Br nanorods | FALSE |  | Mixed Formula |  | 2024 | 323 | 157.5 | -120.59 | 2.39 | 0.0807 | 0.982 | 0.883 | 0.096 | [8 empty] | solid state reaction/spark plasma sintering | Not mentioned | Not mentioned | Polycrystalline
1273 | 1 | https://doi.org/10.1016/j.solidstatesciences.2024.107620 | Bi2S3 + 1 wt% Bi0.33(Bi6S9)Br | Bi2S3 + 5 wt% Bi0.33(Bi6S9)Br nanorods |  | Bi2S3 | Bi2S3 | 5 wt% Bi0.33(Bi6S9)Br nanorods | FALSE |  | Mixed Formula |  | 2024 | 373 | 163.75 | -128.82 | 2.86 | 0.118 | 0.899 | 0.787 | 0.111 | [8 empty] | solid state reaction/spark plasma sintering | Not mentioned | Not mentioned | Polycrystalline
1274 | 1 | https://doi.org/10.1016/j.solidstatesciences.2024.107620 | Bi2S3 + 1 wt% Bi0.33(Bi6S9)Br | Bi2S3 + 5 wt% Bi0.33(Bi6S9)Br nanorods |  | Bi2S3 | Bi2S3 | 5 wt% Bi0.33(Bi6S9)Br nanorods | FALSE |  | Mixed Formula |  | 2024 | 423 | 155.83 | -141.18 | 3.24 | 0.163 | 0.831 | 0.714 | 0.117 | [8 empty] | solid state reaction/spark plasma sintering | Not mentioned | Not mentioned | Polycrystalline
1275 | 1 | https://doi.org/10.1016/j.solidstatesciences.2024.107620 | Bi2S3 + 1 wt% Bi0.33(Bi6S9)Br | Bi2S3 + 5 wt% Bi0.33(Bi6S9)Br nanorods |  | Bi2S3 | Bi2S3 | 5 wt% Bi0.33(Bi6S9)Br nanorods | FALSE |  | Mixed Formula |  | 2024 | 473 | 138.33 | -154.71 | 3.42 | 0.206 | 0.776 | 0.661 | 0.114 | [8 empty] | solid state reaction/spark plasma sintering | Not mentioned | Not mentioned | Polycrystalline
1276 | 1 | https://doi.org/10.1016/j.solidstatesciences.2024.107620 | Bi2S3 + 1 wt% Bi0.33(Bi6S9)Br | Bi2S3 + 5 wt% Bi0.33(Bi6S9)Br nanorods |  | Bi2S3 | Bi2S3 | 5 wt% Bi0.33(Bi6S9)Br nanorods | FALSE |  | Mixed Formula |  | 2024 | 523 | 118.33 | -172.35 | 3.63 | 0.254 | 0.739 | 0.632 | 0.106 | [8 empty] | solid state reaction/spark plasma sintering | Not mentioned | Not mentioned | Polycrystalline
1277 | 1 | https://doi.org/10.1016/j.solidstatesciences.2024.107620 | Bi2S3 + 1 wt% Bi0.33(Bi6S9)Br | Bi2S3 + 5 wt% Bi0.33(Bi6S9)Br nanorods |  | Bi2S3 | Bi2S3 | 5 wt% Bi0.33(Bi6S9)Br nanorods | FALSE |  | Mixed Formula |  | 2024 | 573 | 100 | -187.65 | 3.63 | 0.288 | 0.71 | 0.614 | 0.0963 | [8 empty] | solid state reaction/spark plasma sintering | Not mentioned | Not mentioned | Polycrystalline
1278 | 1 | https://doi.org/10.1016/j.solidstatesciences.2024.107620 | Bi2S3 + 1 wt% Bi0.33(Bi6S9)Br | Bi2S3 + 5 wt% Bi0.33(Bi6S9)Br nanorods |  | Bi2S3 | Bi2S3 | 5 wt% Bi0.33(Bi6S9)Br nanorods | FALSE |  | Mixed Formula |  | 2024 | 623 | 80 | -206.47 | 3.48 | 0.315 | 0.677 | 0.595 | 0.0824 | [8 empty] | solid state reaction/spark plasma sintering | Not mentioned | Not mentioned | Polycrystalline
1279 | 1 | https://doi.org/10.1016/j.solidstatesciences.2024.107620 | Bi2S3 + 1 wt% Bi0.33(Bi6S9)Br | Bi2S3 + 5 wt% Bi0.33(Bi6S9)Br nanorods |  | Bi2S3 | Bi2S3 | 5 wt% Bi0.33(Bi6S9)Br nanorods | FALSE |  | Mixed Formula |  | 2024 | 673 | 62.08 | -229.41 | 3.32 | 0.344 | 0.637 | 0.569 | 0.0677 | [8 empty] | solid state reaction/spark plasma sintering | Not mentioned | Not mentioned | Polycrystalline
1280 | 1 | https://doi.org/10.1016/j.ceramint.2024.03.173 | SnSe0.95 |  | SnSe0.95 + x wt% SmCl3 + y wt% ErCl3 | SnSe | SnSe0.95 | None | TRUE |  | Stoichiometric Formula |  | 2024 | 323 | 0 | 716.13 | 0.02 | 0.001 | 1.082 | 1.088 | 0.000208 | [8 empty] | solid state reaction/spark plasma sintering | Not mentioned | Not mentioned | Polycrystalline
1281 | 1 | https://doi.org/10.1016/j.ceramint.2024.03.173 | SnSe0.95 |  | SnSe0.95 + x wt% SmCl3 + y wt% ErCl3 | SnSe | SnSe0.95 | None | TRUE |  | Stoichiometric Formula |  | 2024 | 373 | 0.133 | 698.92 | 0.04 | 0.001 | 0.923 | 0.925 | 0.000208 | [8 empty] | solid state reaction/spark plasma sintering | Not mentioned | Not mentioned | Polycrystalline
1282 | 1 | https://doi.org/10.1016/j.ceramint.2024.03.173 | SnSe0.95 |  | SnSe0.95 + x wt% SmCl3 + y wt% ErCl3 | SnSe | SnSe0.95 | None | TRUE |  | Stoichiometric Formula |  | 2024 | 423 | 0.27 | 627.96 | 0.04 | 0.003 | 0.821 | 0.822 | 0.000139 | [8 empty] | solid state reaction/spark plasma sintering | Not mentioned | Not mentioned | Polycrystalline
1283 | 1 | https://doi.org/10.1016/j.ceramint.2024.03.173 | SnSe0.95 |  | SnSe0.95 + x wt% SmCl3 + y wt% ErCl3 | SnSe | SnSe0.95 | None | TRUE |  | Stoichiometric Formula |  | 2024 | 473 | 0.33 | 580.65 | 0.06 | 0.003 | 0.743 | 0.743 | 0.000278 | [8 empty] | solid state reaction/spark plasma sintering | Not mentioned | Not mentioned | Polycrystalline
1284 | 1 | https://doi.org/10.1016/j.ceramint.2024.03.173 | SnSe0.95 |  | SnSe0.95 + x wt% SmCl3 + y wt% ErCl3 | SnSe | SnSe0.95 | None | TRUE |  | Stoichiometric Formula |  | 2024 | 523 | 0.53 | 544.09 | 0.1 | 0.0084 | 0.67 | 0.669 | 0.000417 | [8 empty] | solid state reaction/spark plasma sintering | Not mentioned | Not mentioned | Polycrystalline
1285 | 1 | https://doi.org/10.1016/j.ceramint.2024.03.173 | SnSe0.95 |  | SnSe0.95 + x wt% SmCl3 + y wt% ErCl3 | SnSe | SnSe0.95 | None | TRUE |  | Stoichiometric Formula |  | 2024 | 573 | 0.6 | 458.06 | 0.1 | 0.0084 | 0.638 | 0.636 | 0.000556 | [8 empty] | solid state reaction/spark plasma sintering | Not mentioned | Not mentioned | Polycrystalline
1286 | 1 | https://doi.org/10.1016/j.ceramint.2024.03.173 | SnSe0.95 |  | SnSe0.95 + x wt% SmCl3 + y wt% ErCl3 | SnSe | SnSe0.95 | None | TRUE |  | Stoichiometric Formula |  | 2024 | 623 | 0.67 | -159.14 | 0.04 | 0.00168 | 0.623 | 0.622 | 0.000625 | [8 empty] | solid state reaction/spark plasma sintering | Not mentioned | Not mentioned | Polycrystalline
1287 | 1 | https://doi.org/10.1016/j.ceramint.2024.03.173 | SnSe0.95 |  | SnSe0.95 + x wt% SmCl3 + y wt% ErCl3 | SnSe | SnSe0.95 | None | TRUE |  | Stoichiometric Formula |  | 2024 | 673 | 0.93 | -303.23 | 0.08 | 0.00672 | 0.629 | 0.627 | 0.00104 | [8 empty] | solid state reaction/spark plasma sintering | Not mentioned | Not mentioned | Polycrystalline
1288 | 1 | https://doi.org/10.1016/j.ceramint.2024.03.173 | SnSe0.95 |  | SnSe0.95 + x wt% SmCl3 + y wt% ErCl3 | SnSe | SnSe0.95 | None | TRUE |  | Stoichiometric Formula |  | 2024 | 723 | 1.73 | -311.83 | 0.15 | 0.0151 | 0.648 | 0.645 | 0.00201 | [8 empty] | solid state reaction/spark plasma sintering | Not mentioned | Not mentioned | Polycrystalline
1289 | 1 | https://doi.org/10.1016/j.ceramint.2024.03.173 | SnSe0.95 |  | SnSe0.95 + x wt% SmCl3 + y wt% ErCl3 | SnSe | SnSe0.95 | None | TRUE |  | Stoichiometric Formula |  | 2024 | 773 | 3.27 | -311.83 | 0.3 | 0.0336 | 0.665 | 0.661 | 0.00396 | [8 empty] | solid state reaction/spark plasma sintering | Not mentioned | Not mentioned | Polycrystalline
1290 | 1 | https://doi.org/10.1016/j.ceramint.2024.03.173 | SnSe0.95 + 0.75 wt% SmCl3 |  | SnSe0.95 + x wt% SmCl3 + y wt% ErCl3 | SnSe | SnSe0.95 | 0.75 wt% SmCl3 | FALSE |  | Mixed Formula |  | 2024 | 323 | 8.93 | -215.05 | 0.39 | 0.0168 | 0.836 | 0.833 | [9 empty] | solid state reaction/spark plasma sintering | Not mentioned | Not mentioned | Polycrystalline
1291 | 1 | https://doi.org/10.1016/j.ceramint.2024.03.173 | SnSe0.95 + 0.75 wt% SmCl3 |  | SnSe0.95 + x wt% SmCl3 + y wt% ErCl3 | SnSe | SnSe0.95 | 0.75 wt% SmCl3 | FALSE |  | Mixed Formula |  | 2024 | 373 | 11.6 | -223.66 | 0.56 | 0.0286 | 0.742 | 0.734 | [9 empty] | solid state reaction/spark plasma sintering | Not mentioned | Not mentioned | Polycrystalline
1292 | 1 | https://doi.org/10.1016/j.ceramint.2024.03.173 | SnSe0.95 + 0.75 wt% SmCl3 |  | SnSe0.95 + x wt% SmCl3 + y wt% ErCl3 | SnSe | SnSe0.95 | 0.75 wt% SmCl3 | FALSE |  | Mixed Formula |  | 2024 | 423 | 14.67 | -234.41 | 0.8 | 0.0487 | 0.665 | 0.654 | [9 empty] | solid state reaction/spark plasma sintering | Not mentioned | Not mentioned | Polycrystalline
1293 | 1 | https://doi.org/10.1016/j.ceramint.2024.03.173 | SnSe0.95 + 0.75 wt% SmCl3 |  | SnSe0.95 + x wt% SmCl3 + y wt% ErCl3 | SnSe | SnSe0.95 | 0.75 wt% SmCl3 | FALSE |  | Mixed Formula |  | 2024 | 473 | 16.27 | -251.61 | 0.98 | 0.0756 | 0.604 | 0.591 | [9 empty] | solid state reaction/spark plasma sintering | Not mentioned | Not mentioned | Polycrystalline
1294 | 1 | https://doi.org/10.1016/j.ceramint.2024.03.173 | SnSe0.95 + 0.75 wt% SmCl3 |  | SnSe0.95 + x wt% SmCl3 + y wt% ErCl3 | SnSe | SnSe0.95 | 0.75 wt% SmCl3 | FALSE |  | Mixed Formula |  | 2024 | 523 | 17.07 | -266.67 | 1.21 | 0.119 | 0.556 | 0.54 | [9 empty] | solid state reaction/spark plasma sintering | Not mentioned | Not mentioned | Polycrystalline
1295 | 1 | https://doi.org/10.1016/j.ceramint.2024.03.173 | SnSe0.95 + 0.75 wt% SmCl3 |  | SnSe0.95 + x wt% SmCl3 + y wt% ErCl3 | SnSe | SnSe0.95 | 0.75 wt% SmCl3 | FALSE |  | Mixed Formula |  | 2024 | 573 | 20.33 | -301.08 | 1.84 | 0.2 | 0.535 | 0.515 | [9 empty] | solid state reaction/spark plasma sintering | Not mentioned | Not mentioned | Polycrystalline
1296 | 1 | https://doi.org/10.1016/j.ceramint.2024.03.173 | SnSe0.95 + 0.75 wt% SmCl3 |  | SnSe0.95 + x wt% SmCl3 + y wt% ErCl3 | SnSe | SnSe0.95 | 0.75 wt% SmCl3 | FALSE |  | Mixed Formula |  | 2024 | 623 | 26.47 | -320.43 | 2.73 | 0.329 | 0.523 | 0.495 | [9 empty] | solid state reaction/spark plasma sintering | Not mentioned | Not mentioned | Polycrystalline
1297 | 1 | https://doi.org/10.1016/j.ceramint.2024.03.173 | SnSe0.95 + 0.75 wt% SmCl3 |  | SnSe0.95 + x wt% SmCl3 + y wt% ErCl3 | SnSe | SnSe0.95 | 0.75 wt% SmCl3 | FALSE |  | Mixed Formula |  | 2024 | 673 | 34.4 | -333.33 | 3.76 | 0.496 | 0.517 | 0.477 | [9 empty] | solid state reaction/spark plasma sintering | Not mentioned | Not mentioned | Polycrystalline
1298 | 1 | https://doi.org/10.1016/j.ceramint.2024.03.173 | SnSe0.95 + 0.75 wt% SmCl3 |  | SnSe0.95 + x wt% SmCl3 + y wt% ErCl3 | SnSe | SnSe0.95 | 0.75 wt% SmCl3 | FALSE |  | Mixed Formula |  | 2024 | 723 | 36.6 | -341.94 | 4.26 | 0.613 | 0.506 | 0.463 | [9 empty] | solid state reaction/spark plasma sintering | Not mentioned | Not mentioned | Polycrystalline
1299 | 1 | https://doi.org/10.1016/j.ceramint.2024.03.173 | SnSe0.95 + 0.75 wt% SmCl3 |  | SnSe0.95 + x wt% SmCl3 + y wt% ErCl3 | SnSe | SnSe0.95 | 0.75 wt% SmCl3 | FALSE |  | Mixed Formula |  | 2024 | 773 | 34.33 | -352.69 | 4.27 | 0.701 | 0.477 | 0.432 | [9 empty] | solid state reaction/spark plasma sintering | Not mentioned | Not mentioned | Polycrystalline
1300 | 1 | https://doi.org/10.1016/j.ceramint.2024.03.173 | SnSe0.95 + 1 wt% SmCl3 |  | SnSe0.95 + x wt% SmCl3 + y wt% ErCl3 | SnSe | SnSe0.95 | 1 wt% SmCl3 | FALSE |  | Mixed Formula |  | 2024 | 323 | 7.2 | -227.96 | 0.36 | 0.0151 | 0.815 | 0.808 | [9 empty] | solid state reaction/spark plasma sintering | Not mentioned | Not mentioned | Polycrystalline
1301 | 1 | https://doi.org/10.1016/j.ceramint.2024.03.173 | SnSe0.95 + 1 wt% SmCl3 |  | SnSe0.95 + x wt% SmCl3 + y wt% ErCl3 | SnSe | SnSe0.95 | 1 wt% SmCl3 | FALSE |  | Mixed Formula |  | 2024 | 373 | 10.27 | -238.71 | 0.57 | 0.0286 | 0.722 | 0.714 | [9 empty] | solid state reaction/spark plasma sintering | Not mentioned | Not mentioned | Polycrystalline
1302 | 1 | https://doi.org/10.1016/j.ceramint.2024.03.173 | SnSe0.95 + 1 wt% SmCl3 |  | SnSe0.95 + x wt% SmCl3 + y wt% ErCl3 | SnSe | SnSe0.95 | 1 wt% SmCl3 | FALSE |  | Mixed Formula |  | 2024 | 423 | 13.73 | -253.76 | 0.85 | 0.0555 | 0.652 | 0.638 | [9 empty] | solid state reaction/spark plasma sintering | Not mentioned | Not mentioned | Polycrystalline
1303 | 1 | https://doi.org/10.1016/j.ceramint.2024.03.173 | SnSe0.95 + 1 wt% SmCl3 |  | SnSe0.95 + x wt% SmCl3 + y wt% ErCl3 | SnSe | SnSe0.95 | 1 wt% SmCl3 | FALSE |  | Mixed Formula |  | 2024 | 473 | 16.47 | -266.67 | 1.18 | 0.0958 | 0.595 | 0.58 | [9 empty] | solid state reaction/spark plasma sintering | Not mentioned | Not mentioned | Polycrystalline
1304 | 1 | https://doi.org/10.1016/j.ceramint.2024.03.173 | SnSe0.95 + 1 wt% SmCl3 |  | SnSe0.95 + x wt% SmCl3 + y wt% ErCl3 | SnSe | SnSe0.95 | 1 wt% SmCl3 | FALSE |  | Mixed Formula |  | 2024 | 523 | 17.33 | -288.17 | 1.45 | 0.141 | 0.552 | 0.533 | [9 empty] | solid state reaction/spark plasma sintering | Not mentioned | Not mentioned | Polycrystalline
1305 | 1 | https://doi.org/10.1016/j.ceramint.2024.03.173 | SnSe0.95 + 1 wt% SmCl3 |  | SnSe0.95 + x wt% SmCl3 + y wt% ErCl3 | SnSe | SnSe0.95 | 1 wt% SmCl3 | FALSE |  | Mixed Formula |  | 2024 | 573 | 20.8 | -322.58 | 2.19 | 0.245 | 0.525 | 0.504 | [9 empty] | solid state reaction/spark plasma sintering | Not mentioned | Not mentioned | Polycrystalline
1306 | 1 | https://doi.org/10.1016/j.ceramint.2024.03.173 | SnSe0.95 + 1 wt% SmCl3 |  | SnSe0.95 + x wt% SmCl3 + y wt% ErCl3 | SnSe | SnSe0.95 | 1 wt% SmCl3 | FALSE |  | Mixed Formula |  | 2024 | 623 | 27.8 | -344.09 | 3.33 | 0.415 | 0.51 | 0.483 | [9 empty] | solid state reaction/spark plasma sintering | Not mentioned | Not mentioned | Polycrystalline
1307 | 1 | https://doi.org/10.1016/j.ceramint.2024.03.173 | SnSe0.95 + 1 wt% SmCl3 |  | SnSe0.95 + x wt% SmCl3 + y wt% ErCl3 | SnSe | SnSe0.95 | 1 wt% SmCl3 | FALSE |  | Mixed Formula |  | 2024 | 673 | 36.67 | -356.99 | 4.76 | 0.644 | 0.505 | 0.466 | [9 empty] | solid state reaction/spark plasma sintering | Not mentioned | Not mentioned | Polycrystalline
1308 | 1 | https://doi.org/10.1016/j.ceramint.2024.03.173 | SnSe0.95 + 1 wt% SmCl3 |  | SnSe0.95 + x wt% SmCl3 + y wt% ErCl3 | SnSe | SnSe0.95 | 1 wt% SmCl3 | FALSE |  | Mixed Formula |  | 2024 | 723 | 37.73 | -372.04 | 5.3 | 0.79 | 0.49 | 0.446 | [9 empty] | solid state reaction/spark plasma sintering | Not mentioned | Not mentioned | Polycrystalline
1309 | 1 | https://doi.org/10.1016/j.ceramint.2024.03.173 | SnSe0.95 + 1 wt% SmCl3 |  | SnSe0.95 + x wt% SmCl3 + y wt% ErCl3 | SnSe | SnSe0.95 | 1 wt% SmCl3 | FALSE |  | Mixed Formula |  | 2024 | 773 | 36.67 | -384.95 | 5.45 | 0.908 | 0.473 | 0.423 | [9 empty] | solid state reaction/spark plasma sintering | Not mentioned | Not mentioned | Polycrystalline
1310 | 1 | https://doi.org/10.1016/j.ceramint.2024.03.173 | SnSe0.95 + 1.25 wt% SmCl3 |  | SnSe0.95 + x wt% SmCl3 + y wt% ErCl3 | SnSe | SnSe0.95 | 1.25 wt% SmCl3 | FALSE |  | Mixed Formula |  | 2024 | 323 | 2.8 | -264.52 | 0.18 | 0.00336 | 0.824 | 0.822 | 0.00167 | [8 empty] | solid state reaction/spark plasma sintering | Not mentioned | Not mentioned | Polycrystalline
1311 | 1 | https://doi.org/10.1016/j.ceramint.2024.03.173 | SnSe0.95 + 1.25 wt% SmCl3 |  | SnSe0.95 + x wt% SmCl3 + y wt% ErCl3 | SnSe | SnSe0.95 | 1.25 wt% SmCl3 | FALSE |  | Mixed Formula |  | 2024 | 373 | 4 | -279.57 | 0.32 | 0.0101 | 0.726 | 0.725 | 0.00243 | [8 empty] | solid state reaction/spark plasma sintering | Not mentioned | Not mentioned | Polycrystalline
1312 | 1 | https://doi.org/10.1016/j.ceramint.2024.03.173 | SnSe0.95 + 1.25 wt% SmCl3 |  | SnSe0.95 + x wt% SmCl3 + y wt% ErCl3 | SnSe | SnSe0.95 | 1.25 wt% SmCl3 | FALSE |  | Mixed Formula |  | 2024 | 423 | 5.4 | -294.62 | 0.46 | 0.0286 | 0.649 | 0.642 | 0.00368 | [8 empty] | solid state reaction/spark plasma sintering | Not mentioned | Not mentioned | Polycrystalline
1313 | 1 | https://doi.org/10.1016/j.ceramint.2024.03.173 | SnSe0.95 + 1.25 wt% SmCl3 |  | SnSe0.95 + x wt% SmCl3 + y wt% ErCl3 | SnSe | SnSe0.95 | 1.25 wt% SmCl3 | FALSE |  | Mixed Formula |  | 2024 | 473 | 6 | -311.83 | 0.58 | 0.0454 | 0.585 | 0.58 | 0.00451 | [8 empty] | solid state reaction/spark plasma sintering | Not mentioned | Not mentioned | Polycrystalline
1314 | 1 | https://doi.org/10.1016/j.ceramint.2024.03.173 | SnSe0.95 + 1.25 wt% SmCl3 |  | SnSe0.95 + x wt% SmCl3 + y wt% ErCl3 | SnSe | SnSe0.95 | 1.25 wt% SmCl3 | FALSE |  | Mixed Formula |  | 2024 | 523 | 6.47 | -333.33 | 0.69 | 0.0689 | 0.536 | 0.528 | 0.00535 | [8 empty] | solid state reaction/spark plasma sintering | Not mentioned | Not mentioned | Polycrystalline
1315 | 1 | https://doi.org/10.1016/j.ceramint.2024.03.173 | SnSe0.95 + 1.25 wt% SmCl3 |  | SnSe0.95 + x wt% SmCl3 + y wt% ErCl3 | SnSe | SnSe0.95 | 1.25 wt% SmCl3 | FALSE |  | Mixed Formula |  | 2024 | 573 | 8.8 | -365.59 | 1.16 | 0.131 | 0.505 | 0.493 | 0.00785 | [8 empty] | solid state reaction/spark plasma sintering | Not mentioned | Not mentioned | Polycrystalline
1316 | 1 | https://doi.org/10.1016/j.ceramint.2024.03.173 | SnSe0.95 + 1.25 wt% SmCl3 |  | SnSe0.95 + x wt% SmCl3 + y wt% ErCl3 | SnSe | SnSe0.95 | 1.25 wt% SmCl3 | FALSE |  | Mixed Formula |  | 2024 | 623 | 16.27 | -387.1 | 2.44 | 0.318 | 0.481 | 0.464 | 0.0154 | [8 empty] | solid state reaction/spark plasma sintering | Not mentioned | Not mentioned | Polycrystalline
1317 | 1 | https://doi.org/10.1016/j.ceramint.2024.03.173 | SnSe0.95 + 1.25 wt% SmCl3 |  | SnSe0.95 + x wt% SmCl3 + y wt% ErCl3 | SnSe | SnSe0.95 | 1.25 wt% SmCl3 | FALSE |  | Mixed Formula |  | 2024 | 673 | 28.93 | -400 | 4.61 | 0.642 | 0.486 | 0.454 | 0.0298 | [8 empty] | solid state reaction/spark plasma sintering | Not mentioned | Not mentioned | Polycrystalline
1318 | 1 | https://doi.org/10.1016/j.ceramint.2024.03.173 | SnSe0.95 + 1.25 wt% SmCl3 |  | SnSe0.95 + x wt% SmCl3 + y wt% ErCl3 | SnSe | SnSe0.95 | 1.25 wt% SmCl3 | FALSE |  | Mixed Formula |  | 2024 | 723 | 31.2 | -410.75 | 5.25 | 0.81 | 0.473 | 0.436 | 0.0345 | [8 empty] | solid state reaction/spark plasma sintering | Not mentioned | Not mentioned | Polycrystalline
1319 | 1 | https://doi.org/10.1016/j.ceramint.2024.03.173 | SnSe0.95 + 1.25 wt% SmCl3 |  | SnSe0.95 + x wt% SmCl3 + y wt% ErCl3 | SnSe | SnSe0.95 | 1.25 wt% SmCl3 | FALSE |  | Mixed Formula |  | 2024 | 773 | 30.53 | -430.11 | 5.6 | 0.966 | 0.453 | 0.416 | 0.0358 | [8 empty] | solid state reaction/spark plasma sintering | Not mentioned | Not mentioned | Polycrystalline
1320 | 1 | https://doi.org/10.1016/j.ceramint.2024.03.173 | SnSe0.95 + 1.5 wt% SmCl3 |  | SnSe0.95 + x wt% SmCl3 + y wt% ErCl3 | SnSe | SnSe0.95 | 1.5 wt% SmCl3 | FALSE |  | Mixed Formula |  | 2024 | 323 | 7.13 | -208.6 | 0.31 | 0.0101 | 0.82 | 0.817 | [9 empty] | solid state reaction/spark plasma sintering | Not mentioned | Not mentioned | Polycrystalline
1321 | 1 | https://doi.org/10.1016/j.ceramint.2024.03.173 | SnSe0.95 + 1.5 wt% SmCl3 |  | SnSe0.95 + x wt% SmCl3 + y wt% ErCl3 | SnSe | SnSe0.95 | 1.5 wt% SmCl3 | FALSE |  | Mixed Formula |  | 2024 | 373 | 8.87 | -219.35 | 0.42 | 0.0185 | 0.723 | 0.717 | [9 empty] | solid state reaction/spark plasma sintering | Not mentioned | Not mentioned | Polycrystalline
1322 | 1 | https://doi.org/10.1016/j.ceramint.2024.03.173 | SnSe0.95 + 1.5 wt% SmCl3 |  | SnSe0.95 + x wt% SmCl3 + y wt% ErCl3 | SnSe | SnSe0.95 | 1.5 wt% SmCl3 | FALSE |  | Mixed Formula |  | 2024 | 423 | 10.6 | -238.71 | 0.61 | 0.0387 | 0.641 | 0.633 | [9 empty] | solid state reaction/spark plasma sintering | Not mentioned | Not mentioned | Polycrystalline
1323 | 1 | https://doi.org/10.1016/j.ceramint.2024.03.173 | SnSe0.95 + 1.5 wt% SmCl3 |  | SnSe0.95 + x wt% SmCl3 + y wt% ErCl3 | SnSe | SnSe0.95 | 1.5 wt% SmCl3 | FALSE |  | Mixed Formula |  | 2024 | 473 | 11.6 | -255.91 | 0.74 | 0.0588 | 0.57 | 0.558 | [9 empty] | solid state reaction/spark plasma sintering | Not mentioned | Not mentioned | Polycrystalline
1324 | 1 | https://doi.org/10.1016/j.ceramint.2024.03.173 | SnSe0.95 + 1.5 wt% SmCl3 |  | SnSe0.95 + x wt% SmCl3 + y wt% ErCl3 | SnSe | SnSe0.95 | 1.5 wt% SmCl3 | FALSE |  | Mixed Formula |  | 2024 | 523 | 11.53 | -286.02 | 0.94 | 0.0908 | 0.532 | 0.52 | [9 empty] | solid state reaction/spark plasma sintering | Not mentioned | Not mentioned | Polycrystalline
1325 | 1 | https://doi.org/10.1016/j.ceramint.2024.03.173 | SnSe0.95 + 1.5 wt% SmCl3 |  | SnSe0.95 + x wt% SmCl3 + y wt% ErCl3 | SnSe | SnSe0.95 | 1.5 wt% SmCl3 | FALSE |  | Mixed Formula |  | 2024 | 573 | 13.33 | -322.58 | 1.37 | 0.16 | 0.495 | 0.479 | [9 empty] | solid state reaction/spark plasma sintering | Not mentioned | Not mentioned | Polycrystalline
1326 | 1 | https://doi.org/10.1016/j.ceramint.2024.03.173 | SnSe0.95 + 1.5 wt% SmCl3 |  | SnSe0.95 + x wt% SmCl3 + y wt% ErCl3 | SnSe | SnSe0.95 | 1.5 wt% SmCl3 | FALSE |  | Mixed Formula |  | 2024 | 623 | 18.6 | -344.09 | 2.2 | 0.292 | 0.473 | 0.45 | [9 empty] | solid state reaction/spark plasma sintering | Not mentioned | Not mentioned | Polycrystalline
1327 | 1 | https://doi.org/10.1016/j.ceramint.2024.03.173 | SnSe0.95 + 1.5 wt% SmCl3 |  | SnSe0.95 + x wt% SmCl3 + y wt% ErCl3 | SnSe | SnSe0.95 | 1.5 wt% SmCl3 | FALSE |  | Mixed Formula |  | 2024 | 673 | 27.13 | -350.54 | 3.39 | 0.484 | 0.475 | 0.443 | [9 empty] | solid state reaction/spark plasma sintering | Not mentioned | Not mentioned | Polycrystalline
1328 | 1 | https://doi.org/10.1016/j.ceramint.2024.03.173 | SnSe0.95 + 1.5 wt% SmCl3 |  | SnSe0.95 + x wt% SmCl3 + y wt% ErCl3 | SnSe | SnSe0.95 | 1.5 wt% SmCl3 | FALSE |  | Mixed Formula |  | 2024 | 723 | 28.73 | -369.89 | 3.92 | 0.627 | 0.457 | 0.421 | [9 empty] | solid state reaction/spark plasma sintering | Not mentioned | Not mentioned | Polycrystalline
1329 | 1 | https://doi.org/10.1016/j.ceramint.2024.03.173 | SnSe0.95 + 1.5 wt% SmCl3 |  | SnSe0.95 + x wt% SmCl3 + y wt% ErCl3 | SnSe | SnSe0.95 | 1.5 wt% SmCl3 | FALSE |  | Mixed Formula |  | 2024 | 773 | 27.8 | -380.65 | 4.03 | 0.729 | 0.433 | 0.396 | [9 empty] | solid state reaction/spark plasma sintering | Not mentioned | Not mentioned | Polycrystalline
1330 | 1 | https://doi.org/10.1016/j.ceramint.2024.03.173 | SnSe0.95 + 1.25 wt% SnCl3 + 0.0675 wt% ErCl3 |  | SnSe0.95 + x wt% SmCl3 + y wt% ErCl3 | SnSe | SnSe0.95 | 1.25 wt% SmCl3 , 0.0675 wt% ErCl3 | FALSE |  | Mixed Formula |  | 2024 | 323 | 3.67 | -236.96 | 0.192 | 0.00795 | 0.679 | 0.647 | 0.00201 | [8 empty] | solid state reaction/spark plasma sintering | Not mentioned | Not mentioned | Polycrystalline
1331 | 1 | https://doi.org/10.1016/j.ceramint.2024.03.173 | SnSe0.95 + 1.25 wt% SnCl3 + 0.0675 wt% ErCl3 |  | SnSe0.95 + x wt% SmCl3 + y wt% ErCl3 | SnSe | SnSe0.95 | 1.25 wt% SmCl3 , 0.0675 wt% ErCl3 | FALSE |  | Mixed Formula |  | 2024 | 373 | 4.13 | -263.04 | 0.293 | 0.0212 | 0.575 | 0.564 | 0.00264 | [8 empty] | solid state reaction/spark plasma sintering | Not mentioned | Not mentioned | Polycrystalline
1332 | 1 | https://doi.org/10.1016/j.ceramint.2024.03.173 | SnSe0.95 + 1.25 wt% SnCl3 + 0.0675 wt% ErCl3 |  | SnSe0.95 + x wt% SmCl3 + y wt% ErCl3 | SnSe | SnSe0.95 | 1.25 wt% SmCl3 , 0.0675 wt% ErCl3 | FALSE |  | Mixed Formula |  | 2024 | 423 | 5.2 | -273.91 | 0.404 | 0.0344 | 0.51 | 0.495 | 0.00361 | [8 empty] | solid state reaction/spark plasma sintering | Not mentioned | Not mentioned | Polycrystalline
1333 | 1 | https://doi.org/10.1016/j.ceramint.2024.03.173 | SnSe0.95 + 1.25 wt% SnCl3 + 0.0675 wt% ErCl3 |  | SnSe0.95 + x wt% SmCl3 + y wt% ErCl3 | SnSe | SnSe0.95 | 1.25 wt% SmCl3 , 0.0675 wt% ErCl3 | FALSE |  | Mixed Formula |  | 2024 | 473 | 5.67 | -297.83 | 0.525 | 0.0556 | 0.454 | 0.441 | 0.00438 | [8 empty] | solid state reaction/spark plasma sintering | Not mentioned | Not mentioned | Polycrystalline
1334 | 1 | https://doi.org/10.1016/j.ceramint.2024.03.173 | SnSe0.95 + 1.25 wt% SnCl3 + 0.0675 wt% ErCl3 |  | SnSe0.95 + x wt% SmCl3 + y wt% ErCl3 | SnSe | SnSe0.95 | 1.25 wt% SmCl3 , 0.0675 wt% ErCl3 | FALSE |  | Mixed Formula |  | 2024 | 523 | 5.13 | -313.04 | 0.545 | 0.0795 | 0.398 | 0.386 | 0.00444 | [8 empty] | solid state reaction/spark plasma sintering | Not mentioned | Not mentioned | Polycrystalline
1335 | 1 | https://doi.org/10.1016/j.ceramint.2024.03.173 | SnSe0.95 + 1.25 wt% SnCl3 + 0.0675 wt% ErCl3 |  | SnSe0.95 + x wt% SmCl3 + y wt% ErCl3 | SnSe | SnSe0.95 | 1.25 wt% SmCl3 , 0.0675 wt% ErCl3 | FALSE |  | Mixed Formula |  | 2024 | 573 | 5.87 | -350 | 0.758 | 0.125 | 0.366 | 0.356 | 0.00549 | [8 empty] | solid state reaction/spark plasma sintering | Not mentioned | Not mentioned | Polycrystalline
1336 | 1 | https://doi.org/10.1016/j.ceramint.2024.03.173 | SnSe0.95 + 1.25 wt% SnCl3 + 0.0675 wt% ErCl3 |  | SnSe0.95 + x wt% SmCl3 + y wt% ErCl3 | SnSe | SnSe0.95 | 1.25 wt% SmCl3 , 0.0675 wt% ErCl3 | FALSE |  | Mixed Formula |  | 2024 | 623 | 12.67 | -382.61 | 1.91 | 0.344 | 0.344 | 0.331 | 0.0123 | [8 empty] | solid state reaction/spark plasma sintering | Not mentioned | Not mentioned | Polycrystalline
1337 | 1 | https://doi.org/10.1016/j.ceramint.2024.03.173 | SnSe0.95 + 1.25 wt% SnCl3 + 0.0675 wt% ErCl3 |  | SnSe0.95 + x wt% SmCl3 + y wt% ErCl3 | SnSe | SnSe0.95 | 1.25 wt% SmCl3 , 0.0675 wt% ErCl3 | FALSE |  | Mixed Formula |  | 2024 | 673 | 29 | -393.48 | 4.71 | 0.914 | 0.339 | 0.314 | 0.0302 | [8 empty] | solid state reaction/spark plasma sintering | Not mentioned | Not mentioned | Polycrystalline
1338 | 1 | https://doi.org/10.1016/j.ceramint.2024.03.173 | SnSe0.95 + 1.25 wt% SnCl3 + 0.0675 wt% ErCl3 |  | SnSe0.95 + x wt% SmCl3 + y wt% ErCl3 | SnSe | SnSe0.95 | 1.25 wt% SmCl3 , 0.0675 wt% ErCl3 | FALSE |  | Mixed Formula |  | 2024 | 723 | 31.67 | -400 | 5.23 | 1.09 | 0.341 | 0.31 | 0.0354 | [8 empty] | solid state reaction/spark plasma sintering | Not mentioned | Not mentioned | Polycrystalline
1339 | 1 | https://doi.org/10.1016/j.ceramint.2024.03.173 | SnSe0.95 + 1.25 wt% SnCl3 + 0.0675 wt% ErCl3 |  | SnSe0.95 + x wt% SmCl3 + y wt% ErCl3 | SnSe | SnSe0.95 | 1.25 wt% SmCl3 , 0.0675 wt% ErCl3 | FALSE |  | Mixed Formula |  | 2024 | 773 | 30.07 | -415.22 | 5.41 | 1.29 | 0.312 | 0.288 | 0.0358 | [8 empty] | solid state reaction/spark plasma sintering | Not mentioned | Not mentioned | Polycrystalline
1340 | 1 | https://doi.org/10.1016/j.ceramint.2024.03.173 | SnSe0.95 + 1.25 wt% SnCl3 + 0.125 wt% ErCl3 |  | SnSe0.95 + x wt% SmCl3 + y wt% ErCl3 | SnSe | SnSe0.95 | 1.25 wt% SmCl3 , 0.125 wt% ErCl3 | FALSE |  | Mixed Formula |  | 2024 | 323 | 1.93 | -267.39 | 0.131 | 0.0106 | 0.647 | 0.649 | 0.00104 | [8 empty] | solid state reaction/spark plasma sintering | Not mentioned | Not mentioned | Polycrystalline
1341 | 1 | https://doi.org/10.1016/j.ceramint.2024.03.173 | SnSe0.95 + 1.25 wt% SnCl3 + 0.125 wt% ErCl3 |  | SnSe0.95 + x wt% SmCl3 + y wt% ErCl3 | SnSe | SnSe0.95 | 1.25 wt% SmCl3 , 0.125 wt% ErCl3 | FALSE |  | Mixed Formula |  | 2024 | 373 | 2.27 | -278.26 | 0.162 | 0.00795 | 0.575 | 0.575 | 0.00139 | [8 empty] | solid state reaction/spark plasma sintering | Not mentioned | Not mentioned | Polycrystalline
1342 | 1 | https://doi.org/10.1016/j.ceramint.2024.03.173 | SnSe0.95 + 1.25 wt% SnCl3 + 0.125 wt% ErCl3 |  | SnSe0.95 + x wt% SmCl3 + y wt% ErCl3 | SnSe | SnSe0.95 | 1.25 wt% SmCl3 , 0.125 wt% ErCl3 | FALSE |  | Mixed Formula |  | 2024 | 423 | 2.8 | -289.13 | 0.222 | 0.0212 | 0.51 | 0.508 | 0.00214 | [8 empty] | solid state reaction/spark plasma sintering | Not mentioned | Not mentioned | Polycrystalline
1343 | 1 | https://doi.org/10.1016/j.ceramint.2024.03.173 | SnSe0.95 + 1.25 wt% SnCl3 + 0.125 wt% ErCl3 |  | SnSe0.95 + x wt% SmCl3 + y wt% ErCl3 | SnSe | SnSe0.95 | 1.25 wt% SmCl3 , 0.125 wt% ErCl3 | FALSE |  | Mixed Formula |  | 2024 | 473 | 3.33 | -297.83 | 0.293 | 0.0344 | 0.454 | 0.453 | 0.00257 | [8 empty] | solid state reaction/spark plasma sintering | Not mentioned | Not mentioned | Polycrystalline
1344 | 1 | https://doi.org/10.1016/j.ceramint.2024.03.173 | SnSe0.95 + 1.25 wt% SnCl3 + 0.125 wt% ErCl3 |  | SnSe0.95 + x wt% SmCl3 + y wt% ErCl3 | SnSe | SnSe0.95 | 1.25 wt% SmCl3 , 0.125 wt% ErCl3 | FALSE |  | Mixed Formula |  | 2024 | 523 | 3.13 | -330.43 | 0.333 | 0.0477 | 0.398 | 0.398 | 0.00264 | [8 empty] | solid state reaction/spark plasma sintering | Not mentioned | Not mentioned | Polycrystalline
1345 | 1 | https://doi.org/10.1016/j.ceramint.2024.03.173 | SnSe0.95 + 1.25 wt% SnCl3 + 0.125 wt% ErCl3 |  | SnSe0.95 + x wt% SmCl3 + y wt% ErCl3 | SnSe | SnSe0.95 | 1.25 wt% SmCl3 , 0.125 wt% ErCl3 | FALSE |  | Mixed Formula |  | 2024 | 573 | 4.67 | -369.57 | 0.636 | 0.098 | 0.366 | 0.363 | 0.00417 | [8 empty] | solid state reaction/spark plasma sintering | Not mentioned | Not mentioned | Polycrystalline
1346 | 1 | https://doi.org/10.1016/j.ceramint.2024.03.173 | SnSe0.95 + 1.25 wt% SnCl3 + 0.125 wt% ErCl3 |  | SnSe0.95 + x wt% SmCl3 + y wt% ErCl3 | SnSe | SnSe0.95 | 1.25 wt% SmCl3 , 0.125 wt% ErCl3 | FALSE |  | Mixed Formula |  | 2024 | 623 | 11.4 | -395.65 | 1.81 | 0.323 | 0.344 | 0.334 | 0.011 | [8 empty] | solid state reaction/spark plasma sintering | Not mentioned | Not mentioned | Polycrystalline
1347 | 1 | https://doi.org/10.1016/j.ceramint.2024.03.173 | SnSe0.95 + 1.25 wt% SnCl3 + 0.125 wt% ErCl3 |  | SnSe0.95 + x wt% SmCl3 + y wt% ErCl3 | SnSe | SnSe0.95 | 1.25 wt% SmCl3 , 0.125 wt% ErCl3 | FALSE |  | Mixed Formula |  | 2024 | 673 | 28.13 | -400 | 4.62 | 0.906 | 0.339 | 0.31 | 0.0292 | [8 empty] | solid state reaction/spark plasma sintering | Not mentioned | Not mentioned | Polycrystalline
1348 | 1 | https://doi.org/10.1016/j.ceramint.2024.03.173 | SnSe0.95 + 1.25 wt% SnCl3 + 0.125 wt% ErCl3 |  | SnSe0.95 + x wt% SmCl3 + y wt% ErCl3 | SnSe | SnSe0.95 | 1.25 wt% SmCl3 , 0.125 wt% ErCl3 | FALSE |  | Mixed Formula |  | 2024 | 723 | 30.73 | -419.57 | 5.57 | 1.16 | 0.341 | 0.307 | 0.034 | [8 empty] | solid state reaction/spark plasma sintering | Not mentioned | Not mentioned | Polycrystalline
1349 | 1 | https://doi.org/10.1016/j.ceramint.2024.03.173 | SnSe0.95 + 1.25 wt% SnCl3 + 0.125 wt% ErCl3 |  | SnSe0.95 + x wt% SmCl3 + y wt% ErCl3 | SnSe | SnSe0.95 | 1.25 wt% SmCl3 , 0.125 wt% ErCl3 | FALSE |  | Mixed Formula |  | 2024 | 773 | 29.27 | -432.61 | 5.54 | 1.35 | 0.312 | 0.278 | 0.0347 | [8 empty] | solid state reaction/spark plasma sintering | Not mentioned | Not mentioned | Polycrystalline
1350 | 1 | https://doi.org/10.1016/j.ceramint.2024.03.173 | SnSe0.95 + 1.25 wt% SnCl3 + 0.25 wt% ErCl3 |  | SnSe0.95 + x wt% SmCl3 + y wt% ErCl3 | SnSe | SnSe0.95 | 1.25 wt% SmCl3 , 0.25 wt% ErCl3 | FALSE |  | Mixed Formula |  | 2024 | 323 | 5.33 | -271.74 | 0.374 | 0.0185 | 0.753 | 0.751 | 0.00285 | [8 empty] | solid state reaction/spark plasma sintering | Not mentioned | Not mentioned | Polycrystalline
1351 | 1 | https://doi.org/10.1016/j.ceramint.2024.03.173 | SnSe0.95 + 1.25 wt% SnCl3 + 0.25 wt% ErCl3 |  | SnSe0.95 + x wt% SmCl3 + y wt% ErCl3 | SnSe | SnSe0.95 | 1.25 wt% SmCl3 , 0.25 wt% ErCl3 | FALSE |  | Mixed Formula |  | 2024 | 373 | 6.47 | -282.61 | 0.505 | 0.0318 | 0.664 | 0.661 | 0.00403 | [8 empty] | solid state reaction/spark plasma sintering | Not mentioned | Not mentioned | Polycrystalline
1352 | 1 | https://doi.org/10.1016/j.ceramint.2024.03.173 | SnSe0.95 + 1.25 wt% SnCl3 + 0.25 wt% ErCl3 |  | SnSe0.95 + x wt% SmCl3 + y wt% ErCl3 | SnSe | SnSe0.95 | 1.25 wt% SmCl3 , 0.25 wt% ErCl3 | FALSE |  | Mixed Formula |  | 2024 | 423 | 7.93 | -297.83 | 0.697 | 0.053 | 0.593 | 0.588 | 0.00549 | [8 empty] | solid state reaction/spark plasma sintering | Not mentioned | Not mentioned | Polycrystalline
1353 | 1 | https://doi.org/10.1016/j.ceramint.2024.03.173 | SnSe0.95 + 1.25 wt% SnCl3 + 0.25 wt% ErCl3 |  | SnSe0.95 + x wt% SmCl3 + y wt% ErCl3 | SnSe | SnSe0.95 | 1.25 wt% SmCl3 , 0.25 wt% ErCl3 | FALSE |  | Mixed Formula |  | 2024 | 473 | 8.2 | -310.87 | 0.798 | 0.0742 | 0.531 | 0.524 | 0.00625 | [8 empty] | solid state reaction/spark plasma sintering | Not mentioned | Not mentioned | Polycrystalline
1354 | 1 | https://doi.org/10.1016/j.ceramint.2024.03.173 | SnSe0.95 + 1.25 wt% SnCl3 + 0.25 wt% ErCl3 |  | SnSe0.95 + x wt% SmCl3 + y wt% ErCl3 | SnSe | SnSe0.95 | 1.25 wt% SmCl3 , 0.25 wt% ErCl3 | FALSE |  | Mixed Formula |  | 2024 | 523 | 7.73 | -339.13 | 0.889 | 0.103 | 0.464 | 0.459 | 0.00646 | [8 empty] | solid state reaction/spark plasma sintering | Not mentioned | Not mentioned | Polycrystalline
1355 | 1 | https://doi.org/10.1016/j.ceramint.2024.03.173 | SnSe0.95 + 1.25 wt% SnCl3 + 0.25 wt% ErCl3 |  | SnSe0.95 + x wt% SmCl3 + y wt% ErCl3 | SnSe | SnSe0.95 | 1.25 wt% SmCl3 , 0.25 wt% ErCl3 | FALSE |  | Mixed Formula |  | 2024 | 573 | 8 | -369.57 | 1.09 | 0.146 | 0.424 | 0.417 | 0.00715 | [8 empty] | solid state reaction/spark plasma sintering | Not mentioned | Not mentioned | Polycrystalline
1356 | 1 | https://doi.org/10.1016/j.ceramint.2024.03.173 | SnSe0.95 + 1.25 wt% SnCl3 + 0.25 wt% ErCl3 |  | SnSe0.95 + x wt% SmCl3 + y wt% ErCl3 | SnSe | SnSe0.95 | 1.25 wt% SmCl3 , 0.25 wt% ErCl3 | FALSE |  | Mixed Formula |  | 2024 | 623 | 11.47 | -397.83 | 1.84 | 0.289 | 0.397 | 0.386 | 0.0111 | [8 empty] | solid state reaction/spark plasma sintering | Not mentioned | Not mentioned | Polycrystalline
1357 | 1 | https://doi.org/10.1016/j.ceramint.2024.03.173 | SnSe0.95 + 1.25 wt% SnCl3 + 0.25 wt% ErCl3 |  | SnSe0.95 + x wt% SmCl3 + y wt% ErCl3 | SnSe | SnSe0.95 | 1.25 wt% SmCl3 , 0.25 wt% ErCl3 | FALSE |  | Mixed Formula |  | 2024 | 673 | 25.13 | -413.04 | 4.36 | 0.758 | 0.385 | 0.358 | 0.0262 | [8 empty] | solid state reaction/spark plasma sintering | Not mentioned | Not mentioned | Polycrystalline
1358 | 1 | https://doi.org/10.1016/j.ceramint.2024.03.173 | SnSe0.95 + 1.25 wt% SnCl3 + 0.25 wt% ErCl3 |  | SnSe0.95 + x wt% SmCl3 + y wt% ErCl3 | SnSe | SnSe0.95 | 1.25 wt% SmCl3 , 0.25 wt% ErCl3 | FALSE |  | Mixed Formula |  | 2024 | 723 | 29.73 | -428.26 | 5.52 | 1.01 | 0.388 | 0.356 | 0.0332 | [8 empty] | solid state reaction/spark plasma sintering | Not mentioned | Not mentioned | Polycrystalline
1359 | 1 | https://doi.org/10.1016/j.ceramint.2024.03.173 | SnSe0.95 + 1.25 wt% SnCl3 + 0.25 wt% ErCl3 |  | SnSe0.95 + x wt% SmCl3 + y wt% ErCl3 | SnSe | SnSe0.95 | 1.25 wt% SmCl3 , 0.25 wt% ErCl3 | FALSE |  | Mixed Formula |  | 2024 | 773 | 29.33 | -441.3 | 5.8 | 1.24 | 0.356 | 0.322 | 0.0349 | [8 empty] | solid state reaction/spark plasma sintering | Not mentioned | Not mentioned | Polycrystalline
1360 | 1 | https://doi.org/10.1016/j.actamat.2023.119636 | Mg3.2Sb1.5Bi0.49Te0.01 |  | Ti xMg3.2-xSb1.5Bi0.49Te0.01 | Mg3Sb2 | Mg3.2Sb1.5Bi0.49Te0.01 | None | TRUE |  | Stoichiometric Formula |  | 2024 | 302 | 549.15 | -208.06 | 23.86 | 0.689 | 1.05 | 0.78 | [7 empty] | Starting Materials reacted in ball-milling machine for 8 hours (SPED 8000M) |  | Spark Plasma Sintering at 825 °C under a pressure of 50 MPa for 5 min | Not mentioned | Not mentioned | Polycrystalline
1361 | 1 | https://doi.org/10.1016/j.actamat.2023.119636 | Mg3.2Sb1.5Bi0.49Te0.01 |  | Ti xMg3.2-xSb1.5Bi0.49Te0.01 | Mg3Sb2 | Mg3.2Sb1.5Bi0.49Te0.01 | None | TRUE |  | Stoichiometric Formula |  | 2024 | 323 | 525.76 | -213.24 | 24 | 0.757 | 1.02 | 0.75 | [7 empty] | Starting Materials reacted in ball-milling machine for 8 hours (SPED 8000M) |  | Spark Plasma Sintering at 825 °C under a pressure of 50 MPa for 5 min | Not mentioned | Not mentioned | Polycrystalline
1362 | 1 | https://doi.org/10.1016/j.actamat.2023.119636 | Mg3.2Sb1.5Bi0.49Te0.01 |  | Ti xMg3.2-xSb1.5Bi0.49Te0.01 | Mg3Sb2 | Mg3.2Sb1.5Bi0.49Te0.01 | None | TRUE |  | Stoichiometric Formula |  | 2024 | 373 | 468.6 | -225.9 | 23.93 | 0.92 | 0.973 | 0.691 | [7 empty] | Starting Materials reacted in ball-milling machine for 8 hours (SPED 8000M) |  | Spark Plasma Sintering at 825 °C under a pressure of 50 MPa for 5 min | Not mentioned | Not mentioned | Polycrystalline
1363 | 1 | https://doi.org/10.1016/j.actamat.2023.119636 | Mg3.2Sb1.5Bi0.49Te0.01 |  | Ti xMg3.2-xSb1.5Bi0.49Te0.01 | Mg3Sb2 | Mg3.2Sb1.5Bi0.49Te0.01 | None | TRUE |  | Stoichiometric Formula |  | 2024 | 423 | 416.32 | -236.26 | 23.21 | 1.05 | 0.941 | 0.661 | [7 empty] | Starting Materials reacted in ball-milling machine for 8 hours (SPED 8000M) |  | Spark Plasma Sintering at 825 °C under a pressure of 50 MPa for 5 min | Not mentioned | Not mentioned | Polycrystalline
1364 | 1 | https://doi.org/10.1016/j.actamat.2023.119636 | Mg3.2Sb1.5Bi0.49Te0.01 |  | Ti xMg3.2-xSb1.5Bi0.49Te0.01 | Mg3Sb2 | Mg3.2Sb1.5Bi0.49Te0.01 | None | TRUE |  | Stoichiometric Formula |  | 2024 | 473 | 375.53 | -246.04 | 22.71 | 1.19 | 0.913 | 0.627 | [7 empty] | Starting Materials reacted in ball-milling machine for 8 hours (SPED 8000M) |  | Spark Plasma Sintering at 825 °C under a pressure of 50 MPa for 5 min | Not mentioned | Not mentioned | Polycrystalline
1365 | 1 | https://doi.org/10.1016/j.actamat.2023.119636 | Mg3.2Sb1.5Bi0.49Te0.01 |  | Ti xMg3.2-xSb1.5Bi0.49Te0.01 | Mg3Sb2 | Mg3.2Sb1.5Bi0.49Te0.01 | None | TRUE |  | Stoichiometric Formula |  | 2024 | 523 | 337.38 | -255.54 | 22.07 | 1.3 | 0.892 | 0.612 | [7 empty] | Starting Materials reacted in ball-milling machine for 8 hours (SPED 8000M) |  | Spark Plasma Sintering at 825 °C under a pressure of 50 MPa for 5 min | Not mentioned | Not mentioned | Polycrystalline
1366 | 1 | https://doi.org/10.1016/j.actamat.2023.119636 | Mg3.2Sb1.5Bi0.49Te0.01 |  | Ti xMg3.2-xSb1.5Bi0.49Te0.01 | Mg3Sb2 | Mg3.2Sb1.5Bi0.49Te0.01 | None | TRUE |  | Stoichiometric Formula |  | 2024 | 573 | 300.3 | -264.17 | 21 | 1.39 | 0.866 | 0.596 | [7 empty] | Starting Materials reacted in ball-milling machine for 8 hours (SPED 8000M) |  | Spark Plasma Sintering at 825 °C under a pressure of 50 MPa for 5 min | Not mentioned | Not mentioned | Polycrystalline
1367 | 1 | https://doi.org/10.1016/j.actamat.2023.119636 | Mg3.2Sb1.5Bi0.49Te0.01 |  | Ti xMg3.2-xSb1.5Bi0.49Te0.01 | Mg3Sb2 | Mg3.2Sb1.5Bi0.49Te0.01 | None | TRUE |  | Stoichiometric Formula |  | 2024 | 623 | 264.13 | -273.67 | 19.86 | 1.47 | 0.837 | 0.584 | [7 empty] | Starting Materials reacted in ball-milling machine for 8 hours (SPED 8000M) |  | Spark Plasma Sintering at 825 °C under a pressure of 50 MPa for 5 min | Not mentioned | Not mentioned | Polycrystalline
1368 | 1 | https://doi.org/10.1016/j.actamat.2023.119636 | Mg3.2Sb1.5Bi0.49Te0.01 |  | Ti xMg3.2-xSb1.5Bi0.49Te0.01 | Mg3Sb2 | Mg3.2Sb1.5Bi0.49Te0.01 | None | TRUE |  | Stoichiometric Formula |  | 2024 | 673 | 231.43 | -282.88 | 18.43 | 1.52 | 0.814 | 0.575 | [7 empty] | Starting Materials reacted in ball-milling machine for 8 hours (SPED 8000M) |  | Spark Plasma Sintering at 825 °C under a pressure of 50 MPa for 5 min | Not mentioned | Not mentioned | Polycrystalline
1369 | 1 | https://doi.org/10.1016/j.actamat.2023.119636 | Mg3.2Sb1.5Bi0.49Te0.01 |  | Ti xMg3.2-xSb1.5Bi0.49Te0.01 | Mg3Sb2 | Mg3.2Sb1.5Bi0.49Te0.01 | None | TRUE |  | Stoichiometric Formula |  | 2024 | 723 | 203.25 | -291.22 | 17.21 | 1.56 | 0.795 | 0.57 | [7 empty] | Starting Materials reacted in ball-milling machine for 8 hours (SPED 8000M) |  | Spark Plasma Sintering at 825 °C under a pressure of 50 MPa for 5 min | Not mentioned | Not mentioned | Polycrystalline
1370 | 1 | https://doi.org/10.1016/j.actamat.2023.119636 | Mg3.2Sb1.5Bi0.49Te0.01 |  | Ti xMg3.2-xSb1.5Bi0.49Te0.01 | Mg3Sb2 | Mg3.2Sb1.5Bi0.49Te0.01 | None | TRUE |  | Stoichiometric Formula |  | 2024 | 773 | 175.28 | -299.57 | 15.64 | 1.57 | 0.768 | 0.561 | [7 empty] | Starting Materials reacted in ball-milling machine for 8 hours (SPED 8000M) |  | Spark Plasma Sintering at 825 °C under a pressure of 50 MPa for 5 min | Not mentioned | Not mentioned | Polycrystalline
1371 | 1 | https://doi.org/10.1016/j.actamat.2023.119636 | Ti0.01Mg3.19Sb1.5Bi0.49Te0.01 |  | Ti xMg3.2-xSb1.5Bi0.49Te0.01 | Mg3Sb2 | Mg3.2Sb1.5Bi0.49Te0.01 | Ti0.01 | FALSE |  | Stoichiometric Formula |  | 2024 | 302 | 625.78 | -203.17 | 26.07 | 0.754 | 1.04 | 0.737 | [7 empty] | Starting Materials reacted in ball-milling machine for 8 hours (SPED 8000M) |  | Spark Plasma Sintering at 825 °C under a pressure of 50 MPa for 5 min | Not mentioned | Not mentioned | Polycrystalline
1372 | 1 | https://doi.org/10.1016/j.actamat.2023.119636 | Ti0.01Mg3.19Sb1.5Bi0.49Te0.01 |  | Ti xMg3.2-xSb1.5Bi0.49Te0.01 | Mg3Sb2 | Mg3.2Sb1.5Bi0.49Te0.01 | Ti0.01 | FALSE |  | Stoichiometric Formula |  | 2024 | 323 | 598.8 | -210.36 | 26.64 | 0.857 | 1 | 0.696 | [7 empty] | Starting Materials reacted in ball-milling machine for 8 hours (SPED 8000M) |  | Spark Plasma Sintering at 825 °C under a pressure of 50 MPa for 5 min | Not mentioned | Not mentioned | Polycrystalline
1373 | 1 | https://doi.org/10.1016/j.actamat.2023.119636 | Ti0.01Mg3.19Sb1.5Bi0.49Te0.01 |  | Ti xMg3.2-xSb1.5Bi0.49Te0.01 | Mg3Sb2 | Mg3.2Sb1.5Bi0.49Te0.01 | Ti0.01 | FALSE |  | Stoichiometric Formula |  | 2024 | 373 | 533.33 | -221.58 | 26.21 | 1.02 | 0.959 | 0.645 | [7 empty] | Starting Materials reacted in ball-milling machine for 8 hours (SPED 8000M) |  | Spark Plasma Sintering at 825 °C under a pressure of 50 MPa for 5 min | Not mentioned | Not mentioned | Polycrystalline
1374 | 1 | https://doi.org/10.1016/j.actamat.2023.119636 | Ti0.01Mg3.19Sb1.5Bi0.49Te0.01 |  | Ti xMg3.2-xSb1.5Bi0.49Te0.01 | Mg3Sb2 | Mg3.2Sb1.5Bi0.49Te0.01 | Ti0.01 | FALSE |  | Stoichiometric Formula |  | 2024 | 423 | 468.6 | -229.64 | 24.86 | 1.13 | 0.927 | 0.618 | [7 empty] | Starting Materials reacted in ball-milling machine for 8 hours (SPED 8000M) |  | Spark Plasma Sintering at 825 °C under a pressure of 50 MPa for 5 min | Not mentioned | Not mentioned | Polycrystalline
1375 | 1 | https://doi.org/10.1016/j.actamat.2023.119636 | Ti0.01Mg3.19Sb1.5Bi0.49Te0.01 |  | Ti xMg3.2-xSb1.5Bi0.49Te0.01 | Mg3Sb2 | Mg3.2Sb1.5Bi0.49Te0.01 | Ti0.01 | FALSE |  | Stoichiometric Formula |  | 2024 | 473 | 421.05 | -238.85 | 24.14 | 1.27 | 0.9 | 0.589 | [7 empty] | Starting Materials reacted in ball-milling machine for 8 hours (SPED 8000M) |  | Spark Plasma Sintering at 825 °C under a pressure of 50 MPa for 5 min | Not mentioned | Not mentioned | Polycrystalline
1376 | 1 | https://doi.org/10.1016/j.actamat.2023.119636 | Ti0.01Mg3.19Sb1.5Bi0.49Te0.01 |  | Ti xMg3.2-xSb1.5Bi0.49Te0.01 | Mg3Sb2 | Mg3.2Sb1.5Bi0.49Te0.01 | Ti0.01 | FALSE |  | Stoichiometric Formula |  | 2024 | 523 | 367.24 | -246.04 | 22.5 | 1.34 | 0.879 | 0.579 | [7 empty] | Starting Materials reacted in ball-milling machine for 8 hours (SPED 8000M) |  | Spark Plasma Sintering at 825 °C under a pressure of 50 MPa for 5 min | Not mentioned | Not mentioned | Polycrystalline
1377 | 1 | https://doi.org/10.1016/j.actamat.2023.119636 | Ti0.01Mg3.19Sb1.5Bi0.49Te0.01 |  | Ti xMg3.2-xSb1.5Bi0.49Te0.01 | Mg3Sb2 | Mg3.2Sb1.5Bi0.49Te0.01 | Ti0.01 | FALSE |  | Stoichiometric Formula |  | 2024 | 573 | 322.79 | -256.98 | 21.43 | 1.43 | 0.857 | 0.571 | [7 empty] | Starting Materials reacted in ball-milling machine for 8 hours (SPED 8000M) |  | Spark Plasma Sintering at 825 °C under a pressure of 50 MPa for 5 min | Not mentioned | Not mentioned | Polycrystalline
1378 | 1 | https://doi.org/10.1016/j.actamat.2023.119636 | Ti0.01Mg3.19Sb1.5Bi0.49Te0.01 |  | Ti xMg3.2-xSb1.5Bi0.49Te0.01 | Mg3Sb2 | Mg3.2Sb1.5Bi0.49Te0.01 | Ti0.01 | FALSE |  | Stoichiometric Formula |  | 2024 | 623 | 282.09 | -267.34 | 20.29 | 1.5 | 0.837 | 0.67 | [7 empty] | Starting Materials reacted in ball-milling machine for 8 hours (SPED 8000M) |  | Spark Plasma Sintering at 825 °C under a pressure of 50 MPa for 5 min | Not mentioned | Not mentioned | Polycrystalline
1379 | 1 | https://doi.org/10.1016/j.actamat.2023.119636 | Ti0.01Mg3.19Sb1.5Bi0.49Te0.01 |  | Ti xMg3.2-xSb1.5Bi0.49Te0.01 | Mg3Sb2 | Mg3.2Sb1.5Bi0.49Te0.01 | Ti0.01 | FALSE |  | Stoichiometric Formula |  | 2024 | 673 | 248.88 | -275.97 | 19 | 1.57 | 0.818 | 0.559 | [7 empty] | Starting Materials reacted in ball-milling machine for 8 hours (SPED 8000M) |  | Spark Plasma Sintering at 825 °C under a pressure of 50 MPa for 5 min | Not mentioned | Not mentioned | Polycrystalline
1380 | 1 | https://doi.org/10.1016/j.actamat.2023.119636 | Ti0.01Mg3.19Sb1.5Bi0.49Te0.01 |  | Ti xMg3.2-xSb1.5Bi0.49Te0.01 | Mg3Sb2 | Mg3.2Sb1.5Bi0.49Te0.01 | Ti0.01 | FALSE |  | Stoichiometric Formula |  | 2024 | 723 | 214.13 | -286.04 | 17.64 | 1.61 | 0.791 | 0.555 | [7 empty] | Starting Materials reacted in ball-milling machine for 8 hours (SPED 8000M) |  | Spark Plasma Sintering at 825 °C under a pressure of 50 MPa for 5 min | Not mentioned | Not mentioned | Polycrystalline
1381 | 1 | https://doi.org/10.1016/j.actamat.2023.119636 | Ti0.01Mg3.19Sb1.5Bi0.49Te0.01 |  | Ti xMg3.2-xSb1.5Bi0.49Te0.01 | Mg3Sb2 | Mg3.2Sb1.5Bi0.49Te0.01 | Ti0.01 | FALSE |  | Stoichiometric Formula |  | 2024 | 773 | 187.93 | -296.98 | 16.57 | 1.68 | 0.766 | 0.545 | [7 empty] | Starting Materials reacted in ball-milling machine for 8 hours (SPED 8000M) |  | Spark Plasma Sintering at 825 °C under a pressure of 50 MPa for 5 min | Not mentioned | Not mentioned | Polycrystalline
1382 | 1 | https://doi.org/10.1016/j.actamat.2023.119636 | Ti0.03Mg3.17Sb1.5Bi0.49Te0.01 |  | Ti xMg3.2-xSb1.5Bi0.49Te0.01 | Mg3Sb2 | Mg3.2Sb1.5Bi0.49Te0.01 | Ti0.03 | FALSE |  | Stoichiometric Formula |  | 2024 | 302 | 695.41 | -199.42 | 27.93 | 0.794 | 1.07 | 0.721 | [7 empty] | Starting Materials reacted in ball-milling machine for 8 hours (SPED 8000M) |  | Spark Plasma Sintering at 825 °C under a pressure of 50 MPa for 5 min | Not mentioned | Not mentioned | Polycrystalline
1383 | 1 | https://doi.org/10.1016/j.actamat.2023.119636 | Ti0.03Mg3.17Sb1.5Bi0.49Te0.01 |  | Ti xMg3.2-xSb1.5Bi0.49Te0.01 | Mg3Sb2 | Mg3.2Sb1.5Bi0.49Te0.01 | Ti0.03 | FALSE |  | Stoichiometric Formula |  | 2024 | 323 | 670.69 | -204.89 | 28.29 | 0.877 | 1.04 | 0.693 | [7 empty] | Starting Materials reacted in ball-milling machine for 8 hours (SPED 8000M) |  | Spark Plasma Sintering at 825 °C under a pressure of 50 MPa for 5 min | Not mentioned | Not mentioned | Polycrystalline
1384 | 1 | https://doi.org/10.1016/j.actamat.2023.119636 | Ti0.03Mg3.17Sb1.5Bi0.49Te0.01 |  | Ti xMg3.2-xSb1.5Bi0.49Te0.01 | Mg3Sb2 | Mg3.2Sb1.5Bi0.49Te0.01 | Ti0.03 | FALSE |  | Stoichiometric Formula |  | 2024 | 373 | 583.43 | -217.55 | 27.86 | 1.06 | 0.98 | 0.632 | [7 empty] | Starting Materials reacted in ball-milling machine for 8 hours (SPED 8000M) |  | Spark Plasma Sintering at 825 °C under a pressure of 50 MPa for 5 min | Not mentioned | Not mentioned | Polycrystalline
1385 | 1 | https://doi.org/10.1016/j.actamat.2023.119636 | Ti0.03Mg3.17Sb1.5Bi0.49Te0.01 |  | Ti xMg3.2-xSb1.5Bi0.49Te0.01 | Mg3Sb2 | Mg3.2Sb1.5Bi0.49Te0.01 | Ti0.03 | FALSE |  | Stoichiometric Formula |  | 2024 | 423 | 502.26 | -228.78 | 26.14 | 1.16 | 0.954 | 0.616 | [7 empty] | Starting Materials reacted in ball-milling machine for 8 hours (SPED 8000M) |  | Spark Plasma Sintering at 825 °C under a pressure of 50 MPa for 5 min | Not mentioned | Not mentioned | Polycrystalline
1386 | 1 | https://doi.org/10.1016/j.actamat.2023.119636 | Ti0.03Mg3.17Sb1.5Bi0.49Te0.01 |  | Ti xMg3.2-xSb1.5Bi0.49Te0.01 | Mg3Sb2 | Mg3.2Sb1.5Bi0.49Te0.01 | Ti0.03 | FALSE |  | Stoichiometric Formula |  | 2024 | 473 | 439.17 | -237.41 | 24.79 | 1.27 | 0.923 | 0.593 | [7 empty] | Starting Materials reacted in ball-milling machine for 8 hours (SPED 8000M) |  | Spark Plasma Sintering at 825 °C under a pressure of 50 MPa for 5 min | Not mentioned | Not mentioned | Polycrystalline
1387 | 1 | https://doi.org/10.1016/j.actamat.2023.119636 | Ti0.03Mg3.17Sb1.5Bi0.49Te0.01 |  | Ti xMg3.2-xSb1.5Bi0.49Te0.01 | Mg3Sb2 | Mg3.2Sb1.5Bi0.49Te0.01 | Ti0.03 | FALSE |  | Stoichiometric Formula |  | 2024 | 523 | 374.91 | -248.35 | 23.79 | 1.38 | 0.898 | 0.58 | [7 empty] | Starting Materials reacted in ball-milling machine for 8 hours (SPED 8000M) |  | Spark Plasma Sintering at 825 °C under a pressure of 50 MPa for 5 min | Not mentioned | Not mentioned | Polycrystalline
1388 | 1 | https://doi.org/10.1016/j.actamat.2023.119636 | Ti0.03Mg3.17Sb1.5Bi0.49Te0.01 |  | Ti xMg3.2-xSb1.5Bi0.49Te0.01 | Mg3Sb2 | Mg3.2Sb1.5Bi0.49Te0.01 | Ti0.03 | FALSE |  | Stoichiometric Formula |  | 2024 | 573 | 336.36 | -256.98 | 22.29 | 1.46 | 0.87 | 0.57 | [7 empty] | Starting Materials reacted in ball-milling machine for 8 hours (SPED 8000M) |  | Spark Plasma Sintering at 825 °C under a pressure of 50 MPa for 5 min | Not mentioned | Not mentioned | Polycrystalline
1389 | 1 | https://doi.org/10.1016/j.actamat.2023.119636 | Ti0.03Mg3.17Sb1.5Bi0.49Te0.01 |  | Ti xMg3.2-xSb1.5Bi0.49Te0.01 | Mg3Sb2 | Mg3.2Sb1.5Bi0.49Te0.01 | Ti0.03 | FALSE |  | Stoichiometric Formula |  | 2024 | 623 | 292.4 | -265.04 | 20.64 | 1.51 | 0.845 | 0.559 | [7 empty] | Starting Materials reacted in ball-milling machine for 8 hours (SPED 8000M) |  | Spark Plasma Sintering at 825 °C under a pressure of 50 MPa for 5 min | Not mentioned | Not mentioned | Polycrystalline
1390 | 1 | https://doi.org/10.1016/j.actamat.2023.119636 | Ti0.03Mg3.17Sb1.5Bi0.49Te0.01 |  | Ti xMg3.2-xSb1.5Bi0.49Te0.01 | Mg3Sb2 | Mg3.2Sb1.5Bi0.49Te0.01 | Ti0.03 | FALSE |  | Stoichiometric Formula |  | 2024 | 673 | 253.97 | -275.4 | 19.14 | 1.57 | 0.818 | 0.55 | [7 empty] | Starting Materials reacted in ball-milling machine for 8 hours (SPED 8000M) |  | Spark Plasma Sintering at 825 °C under a pressure of 50 MPa for 5 min | Not mentioned | Not mentioned | Polycrystalline
1391 | 1 | https://doi.org/10.1016/j.actamat.2023.119636 | Ti0.03Mg3.17Sb1.5Bi0.49Te0.01 |  | Ti xMg3.2-xSb1.5Bi0.49Te0.01 | Mg3Sb2 | Mg3.2Sb1.5Bi0.49Te0.01 | Ti0.03 | FALSE |  | Stoichiometric Formula |  | 2024 | 723 | 220.46 | -284.89 | 17.79 | 1.63 | 0.787 | 0.541 | [7 empty] | Starting Materials reacted in ball-milling machine for 8 hours (SPED 8000M) |  | Spark Plasma Sintering at 825 °C under a pressure of 50 MPa for 5 min | Not mentioned | Not mentioned | Polycrystalline
1392 | 1 | https://doi.org/10.1016/j.actamat.2023.119636 | Ti0.03Mg3.17Sb1.5Bi0.49Te0.01 |  | Ti xMg3.2-xSb1.5Bi0.49Te0.01 | Mg3Sb2 | Mg3.2Sb1.5Bi0.49Te0.01 | Ti0.03 | FALSE |  | Stoichiometric Formula |  | 2024 | 773 | 193.09 | -293.81 | 16.57 | 1.68 | 0.759 | 0.529 | [7 empty] | Starting Materials reacted in ball-milling machine for 8 hours (SPED 8000M) |  | Spark Plasma Sintering at 825 °C under a pressure of 50 MPa for 5 min | Not mentioned | Not mentioned | Polycrystalline
1393 | 1 | https://doi.org/10.1016/j.actamat.2023.119636 | Ti0.05Mg3.15Sb1.5Bi0.49Te0.01 |  | Ti xMg3.2-xSb1.5Bi0.49Te0.01 | Mg3Sb2 | Mg3.2Sb1.5Bi0.49Te0.01 | Ti0.05 | FALSE |  | Stoichiometric Formula |  | 2024 | 302 | 751.88 | -198.27 | 29.64 | 0.814 | 1.09 | 0.721 | [7 empty] | Starting Materials reacted in ball-milling machine for 8 hours (SPED 8000M) |  | Spark Plasma Sintering at 825 °C under a pressure of 50 MPa for 5 min | Not mentioned | Not mentioned | Polycrystalline
1394 | 1 | https://doi.org/10.1016/j.actamat.2023.119636 | Ti0.05Mg3.15Sb1.5Bi0.49Te0.01 |  | Ti xMg3.2-xSb1.5Bi0.49Te0.01 | Mg3Sb2 | Mg3.2Sb1.5Bi0.49Te0.01 | Ti0.05 | FALSE |  | Stoichiometric Formula |  | 2024 | 323 | 708.72 | -204.32 | 29.79 | 0.897 | 1.06 | 0.691 | [7 empty] | Starting Materials reacted in ball-milling machine for 8 hours (SPED 8000M) |  | Spark Plasma Sintering at 825 °C under a pressure of 50 MPa for 5 min | Not mentioned | Not mentioned | Polycrystalline
1395 | 1 | https://doi.org/10.1016/j.actamat.2023.119636 | Ti0.05Mg3.15Sb1.5Bi0.49Te0.01 |  | Ti xMg3.2-xSb1.5Bi0.49Te0.01 | Mg3Sb2 | Mg3.2Sb1.5Bi0.49Te0.01 | Ti0.05 | FALSE |  | Stoichiometric Formula |  | 2024 | 373 | 612 | -216.7 | 29.21 | 1.07 | 0.998 | 0.629 | [7 empty] | Starting Materials reacted in ball-milling machine for 8 hours (SPED 8000M) |  | Spark Plasma Sintering at 825 °C under a pressure of 50 MPa for 5 min | Not mentioned | Not mentioned | Polycrystalline
1396 | 1 | https://doi.org/10.1016/j.actamat.2023.119636 | Ti0.05Mg3.15Sb1.5Bi0.49Te0.01 |  | Ti xMg3.2-xSb1.5Bi0.49Te0.01 | Mg3Sb2 | Mg3.2Sb1.5Bi0.49Te0.01 | Ti0.05 | FALSE |  | Stoichiometric Formula |  | 2024 | 423 | 535.91 | -226.47 | 27.64 | 1.21 | 0.968 | 0.605 | [7 empty] | Starting Materials reacted in ball-milling machine for 8 hours (SPED 8000M) |  | Spark Plasma Sintering at 825 °C under a pressure of 50 MPa for 5 min | Not mentioned | Not mentioned | Polycrystalline
1397 | 1 | https://doi.org/10.1016/j.actamat.2023.119636 | Ti0.05Mg3.15Sb1.5Bi0.49Te0.01 |  | Ti xMg3.2-xSb1.5Bi0.49Te0.01 | Mg3Sb2 | Mg3.2Sb1.5Bi0.49Te0.01 | Ti0.05 | FALSE |  | Stoichiometric Formula |  | 2024 | 473 | 472.59 | -235.68 | 26.43 | 1.33 | 0.939 | 0.586 | [7 empty] | Starting Materials reacted in ball-milling machine for 8 hours (SPED 8000M) |  | Spark Plasma Sintering at 825 °C under a pressure of 50 MPa for 5 min | Not mentioned | Not mentioned | Polycrystalline
1398 | 1 | https://doi.org/10.1016/j.actamat.2023.119636 | Ti0.05Mg3.15Sb1.5Bi0.49Te0.01 |  | Ti xMg3.2-xSb1.5Bi0.49Te0.01 | Mg3Sb2 | Mg3.2Sb1.5Bi0.49Te0.01 | Ti0.05 | FALSE |  | Stoichiometric Formula |  | 2024 | 523 | 404.37 | -246.04 | 24.57 | 1.4 | 0.914 | 0.579 | [7 empty] | Starting Materials reacted in ball-milling machine for 8 hours (SPED 8000M) |  | Spark Plasma Sintering at 825 °C under a pressure of 50 MPa for 5 min | Not mentioned | Not mentioned | Polycrystalline
1399 | 1 | https://doi.org/10.1016/j.actamat.2023.119636 | Ti0.05Mg3.15Sb1.5Bi0.49Te0.01 |  | Ti xMg3.2-xSb1.5Bi0.49Te0.01 | Mg3Sb2 | Mg3.2Sb1.5Bi0.49Te0.01 | Ti0.05 | FALSE |  | Stoichiometric Formula |  | 2024 | 573 | 351.12 | -254.39 | 22.71 | 1.47 | 0.882 | 0.568 | [7 empty] | Starting Materials reacted in ball-milling machine for 8 hours (SPED 8000M) |  | Spark Plasma Sintering at 825 °C under a pressure of 50 MPa for 5 min | Not mentioned | Not mentioned | Polycrystalline
1400 | 1 | https://doi.org/10.1016/j.actamat.2023.119636 | Ti0.05Mg3.15Sb1.5Bi0.49Te0.01 |  | Ti xMg3.2-xSb1.5Bi0.49Te0.01 | Mg3Sb2 | Mg3.2Sb1.5Bi0.49Te0.01 | Ti0.05 | FALSE |  | Stoichiometric Formula |  | 2024 | 623 | 306 | -263.02 | 21.14 | 1.54 | 0.854 | 0.557 | [7 empty] | Starting Materials reacted in ball-milling machine for 8 hours (SPED 8000M) |  | Spark Plasma Sintering at 825 °C under a pressure of 50 MPa for 5 min | Not mentioned | Not mentioned | Polycrystalline
1401 | 1 | https://doi.org/10.1016/j.actamat.2023.119636 | Ti0.05Mg3.15Sb1.5Bi0.49Te0.01 |  | Ti xMg3.2-xSb1.5Bi0.49Te0.01 | Mg3Sb2 | Mg3.2Sb1.5Bi0.49Te0.01 | Ti0.05 | FALSE |  | Stoichiometric Formula |  | 2024 | 673 | 261.71 | -271.65 | 19.36 | 1.58 | 0.821 | 0.55 | [7 empty] | Starting Materials reacted in ball-milling machine for 8 hours (SPED 8000M) |  | Spark Plasma Sintering at 825 °C under a pressure of 50 MPa for 5 min | Not mentioned | Not mentioned | Polycrystalline
1402 | 1 | https://doi.org/10.1016/j.actamat.2023.119636 | Ti0.05Mg3.15Sb1.5Bi0.49Te0.01 |  | Ti xMg3.2-xSb1.5Bi0.49Te0.01 | Mg3Sb2 | Mg3.2Sb1.5Bi0.49Te0.01 | Ti0.05 | FALSE |  | Stoichiometric Formula |  | 2024 | 723 | 227.17 | -280.86 | 17.86 | 1.63 | 0.793 | 0.539 | [7 empty] | Starting Materials reacted in ball-milling machine for 8 hours (SPED 8000M) |  | Spark Plasma Sintering at 825 °C under a pressure of 50 MPa for 5 min | Not mentioned | Not mentioned | Polycrystalline
1403 | 1 | https://doi.org/10.1016/j.actamat.2023.119636 | Ti0.05Mg3.15Sb1.5Bi0.49Te0.01 |  | Ti xMg3.2-xSb1.5Bi0.49Te0.01 | Mg3Sb2 | Mg3.2Sb1.5Bi0.49Te0.01 | Ti0.05 | FALSE |  | Stoichiometric Formula |  | 2024 | 773 | 198.57 | -289.5 | 16.43 | 1.68 | 0.766 | 0.53 | [7 empty] | Starting Materials reacted in ball-milling machine for 8 hours (SPED 8000M) |  | Spark Plasma Sintering at 825 °C under a pressure of 50 MPa for 5 min | Not mentioned | Not mentioned | Polycrystalline
1404 | 1 | https://doi.org/10.1016/j.actamat.2023.119636 | Ti0.07Mg3.15Sb1.3Bi0.49Te0.01 |  | Ti xMg3.2-xSb1.5Bi0.49Te0.01 | Mg3Sb2 | Mg3.2Sb1.5Bi0.49Te0.01 | Ti0.07 | FALSE |  | Stoichiometric Formula |  | 2024 | 302 | 757 | -190.5 | 27.5 | 0.74 | 1.13 | 0.752 | [7 empty] | Starting Materials reacted in ball-milling machine for 8 hours (SPED 8000M) |  | Spark Plasma Sintering at 825 °C under a pressure of 50 MPa for 5 min | Not mentioned | Not mentioned | Polycrystalline
1405 | 1 | https://doi.org/10.1016/j.actamat.2023.119636 | Ti0.07Mg3.15Sb1.3Bi0.49Te0.01 |  | Ti xMg3.2-xSb1.5Bi0.49Te0.01 | Mg3Sb2 | Mg3.2Sb1.5Bi0.49Te0.01 | Ti0.07 | FALSE |  | Stoichiometric Formula |  | 2024 | 323 | 717.88 | -193.96 | 27.07 | 0.797 | 1.1 | 0.72 | [7 empty] | Starting Materials reacted in ball-milling machine for 8 hours (SPED 8000M) |  | Spark Plasma Sintering at 825 °C under a pressure of 50 MPa for 5 min | Not mentioned | Not mentioned | Polycrystalline
1406 | 1 | https://doi.org/10.1016/j.actamat.2023.119636 | Ti0.07Mg3.15Sb1.3Bi0.49Te0.01 |  | Ti xMg3.2-xSb1.5Bi0.49Te0.01 | Mg3Sb2 | Mg3.2Sb1.5Bi0.49Te0.01 | Ti0.07 | FALSE |  | Stoichiometric Formula |  | 2024 | 373 | 622.28 | -207.48 | 26.86 | 0.96 | 1.04 | 0.67 | [7 empty] | Starting Materials reacted in ball-milling machine for 8 hours (SPED 8000M) |  | Spark Plasma Sintering at 825 °C under a pressure of 50 MPa for 5 min | Not mentioned | Not mentioned | Polycrystalline
1407 | 1 | https://doi.org/10.1016/j.actamat.2023.119636 | Ti0.07Mg3.15Sb1.3Bi0.49Te0.01 |  | Ti xMg3.2-xSb1.5Bi0.49Te0.01 | Mg3Sb2 | Mg3.2Sb1.5Bi0.49Te0.01 | Ti0.07 | FALSE |  | Stoichiometric Formula |  | 2024 | 423 | 546.45 | -218.42 | 26.07 | 1.1 | 1 | 0.632 | [7 empty] | Starting Materials reacted in ball-milling machine for 8 hours (SPED 8000M) |  | Spark Plasma Sintering at 825 °C under a pressure of 50 MPa for 5 min | Not mentioned | Not mentioned | Polycrystalline
1408 | 1 | https://doi.org/10.1016/j.actamat.2023.119636 | Ti0.07Mg3.15Sb1.3Bi0.49Te0.01 |  | Ti xMg3.2-xSb1.5Bi0.49Te0.01 | Mg3Sb2 | Mg3.2Sb1.5Bi0.49Te0.01 | Ti0.07 | FALSE |  | Stoichiometric Formula |  | 2024 | 473 | 474.61 | -229.06 | 24.93 | 1.22 | 0.968 | 0.612 | [7 empty] | Starting Materials reacted in ball-milling machine for 8 hours (SPED 8000M) |  | Spark Plasma Sintering at 825 °C under a pressure of 50 MPa for 5 min | Not mentioned | Not mentioned | Polycrystalline
1409 | 1 | https://doi.org/10.1016/j.actamat.2023.119636 | Ti0.07Mg3.15Sb1.3Bi0.49Te0.01 |  | Ti xMg3.2-xSb1.5Bi0.49Te0.01 | Mg3Sb2 | Mg3.2Sb1.5Bi0.49Te0.01 | Ti0.07 | FALSE |  | Stoichiometric Formula |  | 2024 | 523 | 411.69 | -237.99 | 23.29 | 1.31 | 0.936 | 0.596 | [7 empty] | Starting Materials reacted in ball-milling machine for 8 hours (SPED 8000M) |  | Spark Plasma Sintering at 825 °C under a pressure of 50 MPa for 5 min | Not mentioned | Not mentioned | Polycrystalline
1410 | 1 | https://doi.org/10.1016/j.actamat.2023.119636 | Ti0.07Mg3.15Sb1.3Bi0.49Te0.01 |  | Ti xMg3.2-xSb1.5Bi0.49Te0.01 | Mg3Sb2 | Mg3.2Sb1.5Bi0.49Te0.01 | Ti0.07 | FALSE |  | Stoichiometric Formula |  | 2024 | 573 | 362.45 | -247.48 | 22.14 | 1.4 | 0.907 | 0.584 | [7 empty] | Starting Materials reacted in ball-milling machine for 8 hours (SPED 8000M) |  | Spark Plasma Sintering at 825 °C under a pressure of 50 MPa for 5 min | Not mentioned | Not mentioned | Polycrystalline
1411 | 1 | https://doi.org/10.1016/j.actamat.2023.119636 | Ti0.07Mg3.15Sb1.3Bi0.49Te0.01 |  | Ti xMg3.2-xSb1.5Bi0.49Te0.01 | Mg3Sb2 | Mg3.2Sb1.5Bi0.49Te0.01 | Ti0.07 | FALSE |  | Stoichiometric Formula |  | 2024 | 623 | 312.89 | -255.83 | 20.5 | 1.45 | 0.877 | 0.573 | [7 empty] | Starting Materials reacted in ball-milling machine for 8 hours (SPED 8000M) |  | Spark Plasma Sintering at 825 °C under a pressure of 50 MPa for 5 min | Not mentioned | Not mentioned | Polycrystalline
1412 | 1 | https://doi.org/10.1016/j.actamat.2023.119636 | Ti0.07Mg3.15Sb1.3Bi0.49Te0.01 |  | Ti xMg3.2-xSb1.5Bi0.49Te0.01 | Mg3Sb2 | Mg3.2Sb1.5Bi0.49Te0.01 | Ti0.07 | FALSE |  | Stoichiometric Formula |  | 2024 | 673 | 272.48 | -265.9 | 19.14 | 1.53 | 0.846 | 0.564 | [7 empty] | Starting Materials reacted in ball-milling machine for 8 hours (SPED 8000M) |  | Spark Plasma Sintering at 825 °C under a pressure of 50 MPa for 5 min | Not mentioned | Not mentioned | Polycrystalline
1413 | 1 | https://doi.org/10.1016/j.actamat.2023.119636 | Ti0.07Mg3.15Sb1.3Bi0.49Te0.01 |  | Ti xMg3.2-xSb1.5Bi0.49Te0.01 | Mg3Sb2 | Mg3.2Sb1.5Bi0.49Te0.01 | Ti0.07 | FALSE |  | Stoichiometric Formula |  | 2024 | 723 | 237.81 | -275.11 | 17.93 | 1.58 | 0.821 | 0.557 | [9 empty] | Spark Plasma Sintering at 825 °C under a pressure of 50 MPa for 5 min | Not mentioned | Not mentioned | Polycrystalline
1414 | 1 | https://doi.org/10.1016/j.actamat.2023.119636 | Ti0.07Mg3.15Sb1.3Bi0.49Te0.01 |  | Ti xMg3.2-xSb1.5Bi0.49Te0.01 | Mg3Sb2 | Mg3.2Sb1.5Bi0.49Te0.01 | Ti0.07 | FALSE |  | Stoichiometric Formula |  | 2024 | 773 | 208.16 | -283.45 | 16.71 | 1.62 | 0.795 | 0.548 | [9 empty] | Spark Plasma Sintering at 825 °C under a pressure of 50 MPa for 5 min | Not mentioned | Not mentioned | Polycrystalline
1415 | 1 | https://doi.org/10.1016/j.jmst.2024.02.030 | Bi2S3 |  | PbmBi2S3+m | Bi2S3 | Bi2S3 | None | TRUE |  | Stoichiometric Formula |  | 2024 | 310 | 0 | -576.64 | 0 | 0.012 | [11 empty] | flame-sealed in silica tubes, heated to 1373 K over 20 h, held at 1373 K for 12 h, ground to powder, densified using a hot-pressing furnace | Not mentioned | Not mentioned | Polycrystalline
1416 | 1 | https://doi.org/10.1016/j.jmst.2024.02.030 | Bi2S3 |  | PbmBi2S3+m | Bi2S3 | Bi2S3 | None | TRUE |  | Stoichiometric Formula |  | 2024 | 373 | 0.926 | -680.29 | 0.0233 | 0.015 | [11 empty] | flame-sealed in silica tubes, heated to 1373 K over 20 h, held at 1373 K for 12 h, ground to powder, densified using a hot-pressing furnace | Not mentioned | Not mentioned | Polycrystalline
1417 | 1 | https://doi.org/10.1016/j.jmst.2024.02.030 | Bi2S3 |  | PbmBi2S3+m | Bi2S3 | Bi2S3 | None | TRUE |  | Stoichiometric Formula |  | 2024 | 473 | 0.926 | -624.82 | 0.191 | 0.026 | [11 empty] | flame-sealed in silica tubes, heated to 1373 K over 20 h, held at 1373 K for 12 h, ground to powder, densified using a hot-pressing furnace | Not mentioned | Not mentioned | Polycrystalline
1418 | 1 | https://doi.org/10.1016/j.jmst.2024.02.030 | Bi2S3 |  | PbmBi2S3+m | Bi2S3 | Bi2S3 | None | TRUE |  | Stoichiometric Formula |  | 2024 | 573 | 1.85 | -551.82 | 0.386 | 0.047 | [11 empty] | flame-sealed in silica tubes, heated to 1373 K over 20 h, held at 1373 K for 12 h, ground to powder, densified using a hot-pressing furnace | Not mentioned | Not mentioned | Polycrystalline
1419 | 1 | https://doi.org/10.1016/j.jmst.2024.02.030 | Bi2S3 |  | PbmBi2S3+m | Bi2S3 | Bi2S3 | None | TRUE |  | Stoichiometric Formula |  | 2024 | 673 | 2.78 | -503.65 | 0.656 | 0.093 | [11 empty] | flame-sealed in silica tubes, heated to 1373 K over 20 h, held at 1373 K for 12 h, ground to powder, densified using a hot-pressing furnace | Not mentioned | Not mentioned | Polycrystalline
1420 | 1 | https://doi.org/10.1016/j.jmst.2024.02.030 | Bi2S3 |  | PbmBi2S3+m | Bi2S3 | Bi2S3 | None | TRUE |  | Stoichiometric Formula |  | 2024 | 773 | 6.48 | -381.02 | 0.888 | 0.149 | [11 empty] | flame-sealed in silica tubes, heated to 1373 K over 20 h, held at 1373 K for 12 h, ground to powder, densified using a hot-pressing furnace | Not mentioned | Not mentioned | Polycrystalline
1421 | 1 | https://doi.org/10.1016/j.jmst.2024.02.030 | PbBi2S4 |  | PbmBi2S3+m | Bi2S3 | PbBi2S4 | None | TRUE |  | Stoichiometric Formula |  | 2024 | 310 | 125 | -99.27 | 1.21 | 0.067 | [11 empty] | flame-sealed in silica tubes, heated to 1373 K over 20 h, held at 1373 K for 12 h, ground to powder, densified using a hot-pressing furnace | Not mentioned | Not mentioned | Polycrystalline
1422 | 1 | https://doi.org/10.1016/j.jmst.2024.02.030 | PbBi2S4 |  | PbmBi2S3+m | Bi2S3 | PbBi2S4 | None | TRUE |  | Stoichiometric Formula |  | 2024 | 373 | 124.07 | -115.33 | 1.65 | 0.101 | [11 empty] | flame-sealed in silica tubes, heated to 1373 K over 20 h, held at 1373 K for 12 h, ground to powder, densified using a hot-pressing furnace | Not mentioned | Not mentioned | Polycrystalline
1423 | 1 | https://doi.org/10.1016/j.jmst.2024.02.030 | PbBi2S4 |  | PbmBi2S3+m | Bi2S3 | PbBi2S4 | None | TRUE |  | Stoichiometric Formula |  | 2024 | 473 | 100.93 | -143.07 | 2.11 | 0.159 | [11 empty] | flame-sealed in silica tubes, heated to 1373 K over 20 h, held at 1373 K for 12 h, ground to powder, densified using a hot-pressing furnace | Not mentioned | Not mentioned | Polycrystalline
1424 | 1 | https://doi.org/10.1016/j.jmst.2024.02.030 | PbBi2S4 |  | PbmBi2S3+m | Bi2S3 | PbBi2S4 | None | TRUE |  | Stoichiometric Formula |  | 2024 | 573 | 75 | -176.64 | 2.39 | 0.23 | [11 empty] | flame-sealed in silica tubes, heated to 1373 K over 20 h, held at 1373 K for 12 h, ground to powder, densified using a hot-pressing furnace | Not mentioned | Not mentioned | Polycrystalline
1425 | 1 | https://doi.org/10.1016/j.jmst.2024.02.030 | PbBi2S4 |  | PbmBi2S3+m | Bi2S3 | PbBi2S4 | None | TRUE |  | Stoichiometric Formula |  | 2024 | 673 | 59.26 | -211.68 | 2.65 | 0.322 | [11 empty] | flame-sealed in silica tubes, heated to 1373 K over 20 h, held at 1373 K for 12 h, ground to powder, densified using a hot-pressing furnace | Not mentioned | Not mentioned | Polycrystalline
1426 | 1 | https://doi.org/10.1016/j.jmst.2024.02.030 | PbBi2S4 |  | PbmBi2S3+m | Bi2S3 | PbBi2S4 | None | TRUE |  | Stoichiometric Formula |  | 2024 | 773 | 52.78 | -232.12 | 2.86 | 0.422 | [11 empty] | flame-sealed in silica tubes, heated to 1373 K over 20 h, held at 1373 K for 12 h, ground to powder, densified using a hot-pressing furnace | Not mentioned | Not mentioned | Polycrystalline
1427 | 1 | https://doi.org/10.1016/j.jmst.2024.02.030 | Pb2Bi2S5 |  | PbmBi2S3+m | Bi2S3 | Pb2Bi2S5 | None | TRUE |  | Stoichiometric Formula |  | 2024 | 310 | 203.7 | -59.85 | 0.758 | 0.048 | [11 empty] | flame-sealed in silica tubes, heated to 1373 K over 20 h, held at 1373 K for 12 h, ground to powder, densified using a hot-pressing furnace | Not mentioned | Not mentioned | Polycrystalline
1428 | 1 | https://doi.org/10.1016/j.jmst.2024.02.030 | Pb2Bi2S5 |  | PbmBi2S3+m | Bi2S3 | Pb2Bi2S5 | None | TRUE |  | Stoichiometric Formula |  | 2024 | 373 | 187.96 | -72.99 | 1.06 | 0.071 | [11 empty] | flame-sealed in silica tubes, heated to 1373 K over 20 h, held at 1373 K for 12 h, ground to powder, densified using a hot-pressing furnace | Not mentioned | Not mentioned | Polycrystalline
1429 | 1 | https://doi.org/10.1016/j.jmst.2024.02.030 | Pb2Bi2S5 |  | PbmBi2S3+m | Bi2S3 | Pb2Bi2S5 | None | TRUE |  | Stoichiometric Formula |  | 2024 | 473 | 153.7 | -99.27 | 1.53 | 0.115 | [11 empty] | flame-sealed in silica tubes, heated to 1373 K over 20 h, held at 1373 K for 12 h, ground to powder, densified using a hot-pressing furnace | Not mentioned | Not mentioned | Polycrystalline
1430 | 1 | https://doi.org/10.1016/j.jmst.2024.02.030 | Pb2Bi2S5 |  | PbmBi2S3+m | Bi2S3 | Pb2Bi2S5 | None | TRUE |  | Stoichiometric Formula |  | 2024 | 573 | 119.44 | -127.01 | 1.97 | 0.176 | [11 empty] | flame-sealed in silica tubes, heated to 1373 K over 20 h, held at 1373 K for 12 h, ground to powder, densified using a hot-pressing furnace | Not mentioned | Not mentioned | Polycrystalline
1431 | 1 | https://doi.org/10.1016/j.jmst.2024.02.030 | Pb2Bi2S5 |  | PbmBi2S3+m | Bi2S3 | Pb2Bi2S5 | None | TRUE |  | Stoichiometric Formula |  | 2024 | 673 | 93.52 | -157.66 | 2.4 | 0.256 | [11 empty] | flame-sealed in silica tubes, heated to 1373 K over 20 h, held at 1373 K for 12 h, ground to powder, densified using a hot-pressing furnace | Not mentioned | Not mentioned | Polycrystalline
1432 | 1 | https://doi.org/10.1016/j.jmst.2024.02.030 | Pb2Bi2S5 |  | PbmBi2S3+m | Bi2S3 | Pb2Bi2S5 | None | TRUE |  | Stoichiometric Formula |  | 2024 | 773 | 78.7 | -182.48 | 2.67 | 0.35 | [11 empty] | flame-sealed in silica tubes, heated to 1373 K over 20 h, held at 1373 K for 12 h, ground to powder, densified using a hot-pressing furnace | Not mentioned | Not mentioned | Polycrystalline
1433 | 1 | https://doi.org/10.1016/j.jmst.2024.02.030 | Pb3Bi2S6 |  | PbmBi2S3+m | Bi2S3 | Pb3Bi2S6 | None | TRUE |  | Stoichiometric Formula |  | 2024 | 310 | 300 | -46.72 | 0.674 | 0.037 | [11 empty] | flame-sealed in silica tubes, heated to 1373 K over 20 h, held at 1373 K for 12 h, ground to powder, densified using a hot-pressing furnace | Not mentioned | Not mentioned | Polycrystalline
1434 | 1 | https://doi.org/10.1016/j.jmst.2024.02.030 | Pb3Bi2S6 |  | PbmBi2S3+m | Bi2S3 | Pb3Bi2S6 | None | TRUE |  | Stoichiometric Formula |  | 2024 | 373 | 263.89 | -55.47 | 0.805 | 0.051 | [11 empty] | flame-sealed in silica tubes, heated to 1373 K over 20 h, held at 1373 K for 12 h, ground to powder, densified using a hot-pressing furnace | Not mentioned | Not mentioned | Polycrystalline
1435 | 1 | https://doi.org/10.1016/j.jmst.2024.02.030 | Pb3Bi2S6 |  | PbmBi2S3+m | Bi2S3 | Pb3Bi2S6 | None | TRUE |  | Stoichiometric Formula |  | 2024 | 473 | 211.11 | -78.83 | 1.33 | 0.093 | [11 empty] | flame-sealed in silica tubes, heated to 1373 K over 20 h, held at 1373 K for 12 h, ground to powder, densified using a hot-pressing furnace | Not mentioned | Not mentioned | Polycrystalline
1436 | 1 | https://doi.org/10.1016/j.jmst.2024.02.030 | Pb3Bi2S6 |  | PbmBi2S3+m | Bi2S3 | Pb3Bi2S6 | None | TRUE |  | Stoichiometric Formula |  | 2024 | 573 | 162.96 | -108.03 | 1.93 | 0.158 | [11 empty] | flame-sealed in silica tubes, heated to 1373 K over 20 h, held at 1373 K for 12 h, ground to powder, densified using a hot-pressing furnace | Not mentioned | Not mentioned | Polycrystalline
1437 | 1 | https://doi.org/10.1016/j.jmst.2024.02.030 | Pb3Bi2S6 |  | PbmBi2S3+m | Bi2S3 | Pb3Bi2S6 | None | TRUE |  | Stoichiometric Formula |  | 2024 | 673 | 130.56 | -140.15 | 2.53 | 0.249 | [11 empty] | flame-sealed in silica tubes, heated to 1373 K over 20 h, held at 1373 K for 12 h, ground to powder, densified using a hot-pressing furnace | Not mentioned | Not mentioned | Polycrystalline
1438 | 1 | https://doi.org/10.1016/j.jmst.2024.02.030 | Pb3Bi2S6 |  | PbmBi2S3+m | Bi2S3 | Pb3Bi2S6 | None | TRUE |  | Stoichiometric Formula |  | 2024 | 773 | 101.85 | -167.88 | 2.93 | 0.346 | [11 empty] | flame-sealed in silica tubes, heated to 1373 K over 20 h, held at 1373 K for 12 h, ground to powder, densified using a hot-pressing furnace | Not mentioned | Not mentioned | Polycrystalline
1439 | 1 | https://doi.org/10.1016/j.jmst.2024.02.030 | Pb4Bi2S7 |  | PbmBi2S3+m | Bi2S3 | Pb4Bi2S7 | None | TRUE |  | Stoichiometric Formula |  | 2024 | 310 | 2244.07 | -62.77 | 0.87 | 0.04 | [11 empty] | flame-sealed in silica tubes, heated to 1373 K over 20 h, held at 1373 K for 12 h, ground to powder, densified using a hot-pressing furnace | Not mentioned | Not mentioned | Polycrystalline
1440 | 1 | https://doi.org/10.1016/j.jmst.2024.02.030 | Pb4Bi2S7 |  | PbmBi2S3+m | Bi2S3 | Pb4Bi2S7 | None | TRUE |  | Stoichiometric Formula |  | 2024 | 373 | 190.74 | -74.45 | 1.13 | 0.056 | [11 empty] | flame-sealed in silica tubes, heated to 1373 K over 20 h, held at 1373 K for 12 h, ground to powder, densified using a hot-pressing furnace | Not mentioned | Not mentioned | Polycrystalline
1441 | 1 | https://doi.org/10.1016/j.jmst.2024.02.030 | Pb4Bi2S7 |  | PbmBi2S3+m | Bi2S3 | Pb4Bi2S7 | None | TRUE |  | Stoichiometric Formula |  | 2024 | 473 | 140.74 | -109.49 | 1.73 | 0.103 | [11 empty] | flame-sealed in silica tubes, heated to 1373 K over 20 h, held at 1373 K for 12 h, ground to powder, densified using a hot-pressing furnace | Not mentioned | Not mentioned | Polycrystalline
1442 | 1 | https://doi.org/10.1016/j.jmst.2024.02.030 | Pb4Bi2S7 |  | PbmBi2S3+m | Bi2S3 | Pb4Bi2S7 | None | TRUE |  | Stoichiometric Formula |  | 2024 | 573 | 99.07 | -145.99 | 2.18 | 0.165 | [11 empty] | flame-sealed in silica tubes, heated to 1373 K over 20 h, held at 1373 K for 12 h, ground to powder, densified using a hot-pressing furnace | Not mentioned | Not mentioned | Polycrystalline
1443 | 1 | https://doi.org/10.1016/j.jmst.2024.02.030 | Pb4Bi2S7 |  | PbmBi2S3+m | Bi2S3 | Pb4Bi2S7 | None | TRUE |  | Stoichiometric Formula |  | 2024 | 673 | 72.22 | -188.32 | 2.6 | 0.247 | [11 empty] | flame-sealed in silica tubes, heated to 1373 K over 20 h, held at 1373 K for 12 h, ground to powder, densified using a hot-pressing furnace | Not mentioned | Not mentioned | Polycrystalline
1444 | 1 | https://doi.org/10.1016/j.jmst.2024.02.030 | Pb4Bi2S7 |  | PbmBi2S3+m | Bi2S3 | Pb4Bi2S7 | None | TRUE |  | Stoichiometric Formula |  | 2024 | 773 | 57.41 | -221.9 | 2.77 | 0.319 | [11 empty] | flame-sealed in silica tubes, heated to 1373 K over 20 h, held at 1373 K for 12 h, ground to powder, densified using a hot-pressing furnace | Not mentioned | Not mentioned | Polycrystalline
1445 | 1 | https://doi.org/10.1016/j.jmst.2024.02.030 | Pb5Bi2S8 |  | PbmBi2S3+m | Bi2S3 | Pb5Bi2S8 | None | TRUE |  | Stoichiometric Formula |  | 2024 | 310 | 299.07 | -65.69 | 1.29 | 0.054 | [11 empty] | flame-sealed in silica tubes, heated to 1373 K over 20 h, held at 1373 K for 12 h, ground to powder, densified using a hot-pressing furnace | Not mentioned | Not mentioned | Polycrystalline
1446 | 1 | https://doi.org/10.1016/j.jmst.2024.02.030 | Pb5Bi2S8 |  | PbmBi2S3+m | Bi2S3 | Pb5Bi2S8 | None | TRUE |  | Stoichiometric Formula |  | 2024 | 373 | 265.74 | -78.83 | 1.61 | 0.078 | [11 empty] | flame-sealed in silica tubes, heated to 1373 K over 20 h, held at 1373 K for 12 h, ground to powder, densified using a hot-pressing furnace | Not mentioned | Not mentioned | Polycrystalline
1447 | 1 | https://doi.org/10.1016/j.jmst.2024.02.030 | Pb5Bi2S8 |  | PbmBi2S3+m | Bi2S3 | Pb5Bi2S8 | None | TRUE |  | Stoichiometric Formula |  | 2024 | 473 | 211.11 | -102.19 | 2.27 | 0.135 | [11 empty] | flame-sealed in silica tubes, heated to 1373 K over 20 h, held at 1373 K for 12 h, ground to powder, densified using a hot-pressing furnace | Not mentioned | Not mentioned | Polycrystalline
1448 | 1 | https://doi.org/10.1016/j.jmst.2024.02.030 | Pb5Bi2S8 |  | PbmBi2S3+m | Bi2S3 | Pb5Bi2S8 | None | TRUE |  | Stoichiometric Formula |  | 2024 | 573 | 161.11 | -131.39 | 2.8 | 0.213 | [11 empty] | flame-sealed in silica tubes, heated to 1373 K over 20 h, held at 1373 K for 12 h, ground to powder, densified using a hot-pressing furnace | Not mentioned | Not mentioned | Polycrystalline
1449 | 1 | https://doi.org/10.1016/j.jmst.2024.02.030 | Pb5Bi2S8 |  | PbmBi2S3+m | Bi2S3 | Pb5Bi2S8 | None | TRUE |  | Stoichiometric Formula |  | 2024 | 673 | 128.7 | -159.12 | 3.28 | 0.312 | [11 empty] | flame-sealed in silica tubes, heated to 1373 K over 20 h, held at 1373 K for 12 h, ground to powder, densified using a hot-pressing furnace | Not mentioned | Not mentioned | Polycrystalline
1450 | 1 | https://doi.org/10.1016/j.jmst.2024.02.030 | Pb5Bi2S8 |  | PbmBi2S3+m | Bi2S3 | Pb5Bi2S8 | None | TRUE |  | Stoichiometric Formula |  | 2024 | 773 | 103.7 | -185.4 | 3.6 | 0.398 | [11 empty] | flame-sealed in silica tubes, heated to 1373 K over 20 h, held at 1373 K for 12 h, ground to powder, densified using a hot-pressing furnace | Not mentioned | Not mentioned | Polycrystalline
1451 | 1 | https://doi.org/10.1016/j.jmst.2024.02.030 | Pb6Bi2S9 |  | PbmBi2S3+m | Bi2S3 | Pb6Bi2S9 | None | TRUE |  | Stoichiometric Formula |  | 2024 | 310 | 362.96 | -71.53 | 1.88 | 0.064 | [11 empty] | flame-sealed in silica tubes, heated to 1373 K over 20 h, held at 1373 K for 12 h, ground to powder, densified using a hot-pressing furnace | Not mentioned | Not mentioned | Polycrystalline
1452 | 1 | https://doi.org/10.1016/j.jmst.2024.02.030 | Pb6Bi2S9 |  | PbmBi2S3+m | Bi2S3 | Pb6Bi2S9 | None | TRUE |  | Stoichiometric Formula |  | 2024 | 373 | 314.81 | -84.67 | 2.31 | 0.088 | [11 empty] | flame-sealed in silica tubes, heated to 1373 K over 20 h, held at 1373 K for 12 h, ground to powder, densified using a hot-pressing furnace | Not mentioned | Not mentioned | Polycrystalline
1453 | 1 | https://doi.org/10.1016/j.jmst.2024.02.030 | Pb6Bi2S9 |  | PbmBi2S3+m | Bi2S3 | Pb6Bi2S9 | None | TRUE |  | Stoichiometric Formula |  | 2024 | 473 | 239.81 | -110.95 | 3.11 | 0.153 | [11 empty] | flame-sealed in silica tubes, heated to 1373 K over 20 h, held at 1373 K for 12 h, ground to powder, densified using a hot-pressing furnace | Not mentioned | Not mentioned | Polycrystalline
1454 | 1 | https://doi.org/10.1016/j.jmst.2024.02.030 | Pb6Bi2S9 |  | PbmBi2S3+m | Bi2S3 | Pb6Bi2S9 | None | TRUE |  | Stoichiometric Formula |  | 2024 | 573 | 175.93 | -141.61 | 3.64 | 0.231 | [11 empty] | flame-sealed in silica tubes, heated to 1373 K over 20 h, held at 1373 K for 12 h, ground to powder, densified using a hot-pressing furnace | Not mentioned | Not mentioned | Polycrystalline
1455 | 1 | https://doi.org/10.1016/j.jmst.2024.02.030 | Pb6Bi2S9 |  | PbmBi2S3+m | Bi2S3 | Pb6Bi2S9 | None | TRUE |  | Stoichiometric Formula |  | 2024 | 673 | 131.48 | -173.72 | 3.99 | 0.321 | [11 empty] | flame-sealed in silica tubes, heated to 1373 K over 20 h, held at 1373 K for 12 h, ground to powder, densified using a hot-pressing furnace | Not mentioned | Not mentioned | Polycrystalline
1456 | 1 | https://doi.org/10.1016/j.jmst.2024.02.030 | Pb6Bi2S9 |  | PbmBi2S3+m | Bi2S3 | Pb6Bi2S9 | None | TRUE |  | Stoichiometric Formula |  | 2024 | 773 | 100.93 | -200 | 4.1 | 0.405 | [11 empty] | flame-sealed in silica tubes, heated to 1373 K over 20 h, held at 1373 K for 12 h, ground to powder, densified using a hot-pressing furnace | Not mentioned | Not mentioned | Polycrystalline
1457 | 1 | https://doi.org/10.1016/j.jmst.2024.02.030 | Pb8Bi2S11 |  | PbmBi2S3+m | Bi2S3 | Pb8Bi2S11 | None | TRUE |  | Stoichiometric Formula |  | 2024 | 310 | 370.37 | -74.45 | 2.1 | 0.064 | [11 empty] | flame-sealed in silica tubes, heated to 1373 K over 20 h, held at 1373 K for 12 h, ground to powder, densified using a hot-pressing furnace | Not mentioned | Not mentioned | Polycrystalline
1458 | 1 | https://doi.org/10.1016/j.jmst.2024.02.030 | Pb8Bi2S11 |  | PbmBi2S3+m | Bi2S3 | Pb8Bi2S11 | None | TRUE |  | Stoichiometric Formula |  | 2024 | 373 | 325 | -89.05 | 2.57 | 0.09 | [11 empty] | flame-sealed in silica tubes, heated to 1373 K over 20 h, held at 1373 K for 12 h, ground to powder, densified using a hot-pressing furnace | Not mentioned | Not mentioned | Polycrystalline
1459 | 1 | https://doi.org/10.1016/j.jmst.2024.02.030 | Pb8Bi2S11 |  | PbmBi2S3+m | Bi2S3 | Pb8Bi2S11 | None | TRUE |  | Stoichiometric Formula |  | 2024 | 473 | 248.15 | -118.25 | 3.47 | 0.158 | [11 empty] | flame-sealed in silica tubes, heated to 1373 K over 20 h, held at 1373 K for 12 h, ground to powder, densified using a hot-pressing furnace | Not mentioned | Not mentioned | Polycrystalline
1460 | 1 | https://doi.org/10.1016/j.jmst.2024.02.030 | Pb8Bi2S11 |  | PbmBi2S3+m | Bi2S3 | Pb8Bi2S11 | None | TRUE |  | Stoichiometric Formula |  | 2024 | 573 | 183.33 | -151.82 | 4.16 | 0.247 | [11 empty] | flame-sealed in silica tubes, heated to 1373 K over 20 h, held at 1373 K for 12 h, ground to powder, densified using a hot-pressing furnace | Not mentioned | Not mentioned | Polycrystalline
1461 | 1 | https://doi.org/10.1016/j.jmst.2024.02.030 | Pb8Bi2S11 |  | PbmBi2S3+m | Bi2S3 | Pb8Bi2S11 | None | TRUE |  | Stoichiometric Formula |  | 2024 | 673 | 140.74 | -178.1 | 4.57 | 0.342 | [11 empty] | flame-sealed in silica tubes, heated to 1373 K over 20 h, held at 1373 K for 12 h, ground to powder, densified using a hot-pressing furnace | Not mentioned | Not mentioned | Polycrystalline
1462 | 1 | https://doi.org/10.1016/j.jmst.2024.02.030 | Pb8Bi2S11 |  | PbmBi2S3+m | Bi2S3 | Pb8Bi2S11 | None | TRUE |  | Stoichiometric Formula |  | 2024 | 773 | 106.48 | -208.76 | 4.69 | 0.438 | [11 empty] | flame-sealed in silica tubes, heated to 1373 K over 20 h, held at 1373 K for 12 h, ground to powder, densified using a hot-pressing furnace | Not mentioned | Not mentioned | Polycrystalline
1463 | 1 | https://doi.org/10.1016/j.jmst.2024.02.030 | Pb10Bi2S13 |  | PbmBi2S3+m | Bi2S3 | Pb10Bi2S13 | None | TRUE |  | Stoichiometric Formula |  | 2024 | 310 | 419.44 | -70.07 | 2.06 | 0.054 | [11 empty] | flame-sealed in silica tubes, heated to 1373 K over 20 h, held at 1373 K for 12 h, ground to powder, densified using a hot-pressing furnace | Not mentioned | Not mentioned | Polycrystalline
1464 | 1 | https://doi.org/10.1016/j.jmst.2024.02.030 | Pb10Bi2S13 |  | PbmBi2S3+m | Bi2S3 | Pb10Bi2S13 | None | TRUE |  | Stoichiometric Formula |  | 2024 | 373 | 348.15 | -83.21 | 2.48 | 0.078 | [11 empty] | flame-sealed in silica tubes, heated to 1373 K over 20 h, held at 1373 K for 12 h, ground to powder, densified using a hot-pressing furnace | Not mentioned | Not mentioned | Polycrystalline
1465 | 1 | https://doi.org/10.1016/j.jmst.2024.02.030 | Pb10Bi2S13 |  | PbmBi2S3+m | Bi2S3 | Pb10Bi2S13 | None | TRUE |  | Stoichiometric Formula |  | 2024 | 473 | 250.93 | -112.41 | 3.2 | 0.133 | [11 empty] | flame-sealed in silica tubes, heated to 1373 K over 20 h, held at 1373 K for 12 h, ground to powder, densified using a hot-pressing furnace | Not mentioned | Not mentioned | Polycrystalline
1466 | 1 | https://doi.org/10.1016/j.jmst.2024.02.030 | Pb10Bi2S13 |  | PbmBi2S3+m | Bi2S3 | Pb10Bi2S13 | None | TRUE |  | Stoichiometric Formula |  | 2024 | 573 | 183.33 | -141.61 | 3.69 | 0.198 | [11 empty] | flame-sealed in silica tubes, heated to 1373 K over 20 h, held at 1373 K for 12 h, ground to powder, densified using a hot-pressing furnace | Not mentioned | Not mentioned | Polycrystalline
1467 | 1 | https://doi.org/10.1016/j.jmst.2024.02.030 | Pb10Bi2S13 |  | PbmBi2S3+m | Bi2S3 | Pb10Bi2S13 | None | TRUE |  | Stoichiometric Formula |  | 2024 | 673 | 146.3 | -167.88 | 4.05 | 0.278 | [11 empty] | flame-sealed in silica tubes, heated to 1373 K over 20 h, held at 1373 K for 12 h, ground to powder, densified using a hot-pressing furnace | Not mentioned | Not mentioned | Polycrystalline
1468 | 1 | https://doi.org/10.1016/j.jmst.2024.02.030 | Pb10Bi2S13 |  | PbmBi2S3+m | Bi2S3 | Pb10Bi2S13 | None | TRUE |  | Stoichiometric Formula |  | 2024 | 773 | 114.81 | -189.78 | 4.22 | 0.355 | [11 empty] | flame-sealed in silica tubes, heated to 1373 K over 20 h, held at 1373 K for 12 h, ground to powder, densified using a hot-pressing furnace | Not mentioned | Not mentioned | Polycrystalline
1469 | 1 | https://doi.org/10.1016/j.ceramint.2024.01.252 | Cu1.8S |  | Cu1.8-xZnxS | Cu1.8S | Cu1.8S | None | TRUE |  | Stoichiometric Formula |  | 2024 | 323 | 2955 | 10.62 | 0.329 | 0.0019 | 4.79 | 2.68 | 2.11 | [8 empty] | hydrothermal method, cold pressing, and sintering | Not mentioned | Not mentioned | Polycrystalline
1470 | 1 | https://doi.org/10.1016/j.ceramint.2024.01.252 | Cu1.8S |  | Cu1.8-xZnxS | Cu1.8S | Cu1.8S | None | TRUE |  | Stoichiometric Formula |  | 2024 | 373 | 3145 | 15.69 | 0.812 | 0.00526 | 5.48 | 2.66 | 2.82 | [8 empty] | hydrothermal method, cold pressing, and sintering | Not mentioned | Not mentioned | Polycrystalline
1471 | 1 | https://doi.org/10.1016/j.ceramint.2024.01.252 | Cu1.8S |  | Cu1.8-xZnxS | Cu1.8S | Cu1.8S | None | TRUE |  | Stoichiometric Formula |  | 2024 | 423 | 2975 | 20 | 1.25 | 0.00832 | 5.9 | 2.87 | 3.02 | [8 empty] | hydrothermal method, cold pressing, and sintering | Not mentioned | Not mentioned | Polycrystalline
1472 | 1 | https://doi.org/10.1016/j.ceramint.2024.01.252 | Cu1.8S |  | Cu1.8-xZnxS | Cu1.8S | Cu1.8S | None | TRUE |  | Stoichiometric Formula |  | 2024 | 473 | 2670 | 25.08 | 1.71 | 0.0133 | 5.96 | 2.95 | 3.01 | [8 empty] | hydrothermal method, cold pressing, and sintering | Not mentioned | Not mentioned | Polycrystalline
1473 | 1 | https://doi.org/10.1016/j.ceramint.2024.01.252 | Cu1.8S |  | Cu1.8-xZnxS | Cu1.8S | Cu1.8S | None | TRUE |  | Stoichiometric Formula |  | 2024 | 523 | 2340 | 29.38 | 2.07 | 0.0184 | 5.83 | 2.93 | 2.9 | [8 empty] | hydrothermal method, cold pressing, and sintering | Not mentioned | Not mentioned | Polycrystalline
1474 | 1 | https://doi.org/10.1016/j.ceramint.2024.01.252 | Cu1.8S |  | Cu1.8-xZnxS | Cu1.8S | Cu1.8S | None | TRUE |  | Stoichiometric Formula |  | 2024 | 573 | 2210 | 33.85 | 2.59 | 0.026 | 5.71 | 2.75 | 2.96 | [8 empty] | hydrothermal method, cold pressing, and sintering | Not mentioned | Not mentioned | Polycrystalline
1475 | 1 | https://doi.org/10.1016/j.ceramint.2024.01.252 | Cu1.79Zn0.01S |  | Cu1.8-xZnxS | Cu1.8S | Cu1.79S | Zn0.01 | FALSE |  | Stoichiometric Formula |  | 2024 | 323 | 2740 | 12.46 | 0.424 | 0.00336 | 4.05 | 2.02 | 2.02 | [8 empty] | hydrothermal method, cold pressing, and sintering | Not mentioned | Not mentioned | Polycrystalline
1476 | 1 | https://doi.org/10.1016/j.ceramint.2024.01.252 | Cu1.79Zn0.01S |  | Cu1.8-xZnxS | Cu1.8S | Cu1.79S | Zn0.01 | FALSE |  | Stoichiometric Formula |  | 2024 | 373 | 2910 | 17.08 | 0.871 | 0.00686 | 4.6 | 1.98 | 2.61 | [8 empty] | hydrothermal method, cold pressing, and sintering | Not mentioned | Not mentioned | Polycrystalline
1477 | 1 | https://doi.org/10.1016/j.ceramint.2024.01.252 | Cu1.79Zn0.01S |  | Cu1.8-xZnxS | Cu1.8S | Cu1.79S | Zn0.01 | FALSE |  | Stoichiometric Formula |  | 2024 | 423 | 2785 | 21.54 | 1.29 | 0.0114 | 5.05 | 2.21 | 2.83 | [8 empty] | hydrothermal method, cold pressing, and sintering | Not mentioned | Not mentioned | Polycrystalline
1478 | 1 | https://doi.org/10.1016/j.ceramint.2024.01.252 | Cu1.79Zn0.01S |  | Cu1.8-xZnxS | Cu1.8S | Cu1.79S | Zn0.01 | FALSE |  | Stoichiometric Formula |  | 2024 | 473 | 2425 | 28.15 | 1.95 | 0.0178 | 5.2 | 2.48 | 2.71 | [8 empty] | hydrothermal method, cold pressing, and sintering | Not mentioned | Not mentioned | Polycrystalline
1479 | 1 | https://doi.org/10.1016/j.ceramint.2024.01.252 | Cu1.79Zn0.01S |  | Cu1.8-xZnxS | Cu1.8S | Cu1.79S | Zn0.01 | FALSE |  | Stoichiometric Formula |  | 2024 | 523 | 1950 | 38.31 | 2.88 | 0.0291 | 5.18 | 2.83 | 2.36 | [8 empty] | hydrothermal method, cold pressing, and sintering | Not mentioned | Not mentioned | Polycrystalline
1480 | 1 | https://doi.org/10.1016/j.ceramint.2024.01.252 | Cu1.79Zn0.01S |  | Cu1.8-xZnxS | Cu1.8S | Cu1.79S | Zn0.01 | FALSE |  | Stoichiometric Formula |  | 2024 | 573 | 1445 | 51.23 | 3.8 | 0.0435 | 5.03 | 3.2 | 1.83 | [8 empty] | hydrothermal method, cold pressing, and sintering | Not mentioned | Not mentioned | Polycrystalline
1481 | 1 | https://doi.org/10.1016/j.ceramint.2024.01.252 | Cu1.77Zn0.03S |  | Cu1.8-xZnxS | Cu1.8S | Cu1.77S | Zn0.03 | FALSE |  | Stoichiometric Formula |  | 2024 | 323 | 2090 | 13.69 | 0.376 | 0.00321 | 3.71 | 2.12 | 1.59 | [8 empty] | hydrothermal method, cold pressing, and sintering | Not mentioned | Not mentioned | Polycrystalline
1482 | 1 | https://doi.org/10.1016/j.ceramint.2024.01.252 | Cu1.77Zn0.03S |  | Cu1.8-xZnxS | Cu1.8S | Cu1.77S | Zn0.03 | FALSE |  | Stoichiometric Formula |  | 2024 | 373 | 2270 | 18.62 | 0.788 | 0.00686 | 4.24 | 2.2 | 2.03 | [8 empty] | hydrothermal method, cold pressing, and sintering | Not mentioned | Not mentioned | Polycrystalline
1483 | 1 | https://doi.org/10.1016/j.ceramint.2024.01.252 | Cu1.77Zn0.03S |  | Cu1.8-xZnxS | Cu1.8S | Cu1.77S | Zn0.03 | FALSE |  | Stoichiometric Formula |  | 2024 | 423 | 2205 | 22.92 | 1.15 | 0.0104 | 4.67 | 2.43 | 2.23 | [8 empty] | hydrothermal method, cold pressing, and sintering | Not mentioned | Not mentioned | Polycrystalline
1484 | 1 | https://doi.org/10.1016/j.ceramint.2024.01.252 | Cu1.77Zn0.03S |  | Cu1.8-xZnxS | Cu1.8S | Cu1.77S | Zn0.03 | FALSE |  | Stoichiometric Formula |  | 2024 | 473 | 1975 | 28.92 | 1.68 | 0.0168 | 4.82 | 2.6 | 2.21 | [8 empty] | hydrothermal method, cold pressing, and sintering | Not mentioned | Not mentioned | Polycrystalline
1485 | 1 | https://doi.org/10.1016/j.ceramint.2024.01.252 | Cu1.77Zn0.03S |  | Cu1.8-xZnxS | Cu1.8S | Cu1.77S | Zn0.03 | FALSE |  | Stoichiometric Formula |  | 2024 | 523 | 1605 | 41.69 | 2.78 | 0.0302 | 4.85 | 2.93 | 1.92 | [8 empty] | hydrothermal method, cold pressing, and sintering | Not mentioned | Not mentioned | Polycrystalline
1486 | 1 | https://doi.org/10.1016/j.ceramint.2024.01.252 | Cu1.77Zn0.03S |  | Cu1.8-xZnxS | Cu1.8S | Cu1.77S | Zn0.03 | FALSE |  | Stoichiometric Formula |  | 2024 | 573 | 935 | 80.46 | 5.82 | 0.0699 | 4.85 | 3.76 | 1.08 | [8 empty] | hydrothermal method, cold pressing, and sintering | Not mentioned | Not mentioned | Polycrystalline
1487 | 1 | https://doi.org/10.1016/j.ceramint.2024.01.252 | Cu1.71Zn0.09S |  | Cu1.8-xZnxS | Cu1.8S | Cu1.71S | Zn0.09 | FALSE |  | Stoichiometric Formula |  | 2024 | 323 | 3085 | 11.54 | 0.412 | 0.0035 | 3.66 | 1.4 | 2.25 | [8 empty] | hydrothermal method, cold pressing, and sintering | Not mentioned | Not mentioned | Polycrystalline
1488 | 1 | https://doi.org/10.1016/j.ceramint.2024.01.252 | Cu1.71Zn0.09S |  | Cu1.8-xZnxS | Cu1.8S | Cu1.71S | Zn0.09 | FALSE |  | Stoichiometric Formula |  | 2024 | 373 | 3270 | 15.69 | 0.812 | 0.00686 | 4.26 | 1.33 | 2.93 | [8 empty] | hydrothermal method, cold pressing, and sintering | Not mentioned | Not mentioned | Polycrystalline
1489 | 1 | https://doi.org/10.1016/j.ceramint.2024.01.252 | Cu1.71Zn0.09S |  | Cu1.8-xZnxS | Cu1.8S | Cu1.71S | Zn0.09 | FALSE |  | Stoichiometric Formula |  | 2024 | 423 | 2990 | 20.46 | 1.26 | 0.0114 | 4.69 | 1.65 | 3.04 | [8 empty] | hydrothermal method, cold pressing, and sintering | Not mentioned | Not mentioned | Polycrystalline
1490 | 1 | https://doi.org/10.1016/j.ceramint.2024.01.252 | Cu1.71Zn0.09S |  | Cu1.8-xZnxS | Cu1.8S | Cu1.71S | Zn0.09 | FALSE |  | Stoichiometric Formula |  | 2024 | 473 | 2700 | 25.08 | 1.72 | 0.0171 | 4.77 | 1.72 | 3.05 | [8 empty] | hydrothermal method, cold pressing, and sintering | Not mentioned | Not mentioned | Polycrystalline
1491 | 1 | https://doi.org/10.1016/j.ceramint.2024.01.252 | Cu1.71Zn0.09S |  | Cu1.8-xZnxS | Cu1.8S | Cu1.71S | Zn0.09 | FALSE |  | Stoichiometric Formula |  | 2024 | 523 | 2345 | 31.08 | 2.28 | 0.0248 | 4.81 | 1.92 | 2.88 | [8 empty] | hydrothermal method, cold pressing, and sintering | Not mentioned | Not mentioned | Polycrystalline
1492 | 1 | https://doi.org/10.1016/j.ceramint.2024.01.252 | Cu1.71Zn0.09S |  | Cu1.8-xZnxS | Cu1.8S | Cu1.71S | Zn0.09 | FALSE |  | Stoichiometric Formula |  | 2024 | 573 | 2130 | 36.62 | 2.88 | 0.0347 | 4.79 | 1.95 | 2.83 | [8 empty] | hydrothermal method, cold pressing, and sintering | Not mentioned | Not mentioned | Polycrystalline
1493 | 1 | https://doi.org/10.1016/j.jmat.2023.04.008 | (AgBiSes)0.8(PbS)0.2 |  | (Ag1-yNbyBiSe2)0.8(PbS)0.2 | AgBiSe2 | (AgBiSes)0.8(PbS)0.2 | None | TRUE |  | Stoichiometric Formula |  | 2024 | 323 | 1373 | -323.21 | 1.41 | 0.0755 | 0.582 | 0.576 | [9 empty] | mechanical alloying | Not mentioned | Not mentioned | Polycrystalline
1494 | 1 | https://doi.org/10.1016/j.jmat.2023.04.008 | (AgBiSes)0.8(PbS)0.2 |  | (Ag1-yNbyBiSe2)0.8(PbS)0.2 | AgBiSe2 | (AgBiSes)0.8(PbS)0.2 | None | TRUE |  | Stoichiometric Formula |  | 2024 | 373 | 1707 | -316.67 | 1.69 | 0.113 | 0.55 | 0.54 | [9 empty] | mechanical alloying | Not mentioned | Not mentioned | Polycrystalline
1495 | 1 | https://doi.org/10.1016/j.jmat.2023.04.008 | (AgBiSes)0.8(PbS)0.2 |  | (Ag1-yNbyBiSe2)0.8(PbS)0.2 | AgBiSe2 | (AgBiSes)0.8(PbS)0.2 | None | TRUE |  | Stoichiometric Formula |  | 2024 | 423 | 2207 | -301.79 | 1.99 | 0.161 | 0.527 | 0.511 | [9 empty] | mechanical alloying | Not mentioned | Not mentioned | Polycrystalline
1496 | 1 | https://doi.org/10.1016/j.jmat.2023.04.008 | (AgBiSes)0.8(PbS)0.2 |  | (Ag1-yNbyBiSe2)0.8(PbS)0.2 | AgBiSe2 | (AgBiSes)0.8(PbS)0.2 | None | TRUE |  | Stoichiometric Formula |  | 2024 | 473 | 3459 | -258.93 | 2.31 | 0.215 | 0.51 | 0.483 | [9 empty] | mechanical alloying | Not mentioned | Not mentioned | Polycrystalline
1497 | 1 | https://doi.org/10.1016/j.jmat.2023.04.008 | (AgBiSes)0.8(PbS)0.2 |  | (Ag1-yNbyBiSe2)0.8(PbS)0.2 | AgBiSe2 | (AgBiSes)0.8(PbS)0.2 | None | TRUE |  | Stoichiometric Formula |  | 2024 | 523 | 4129 | -262.5 | 2.82 | 0.322 | 0.46 | 0.425 | [9 empty] | mechanical alloying | Not mentioned | Not mentioned | Polycrystalline
1498 | 1 | https://doi.org/10.1016/j.jmat.2023.04.008 | (AgBiSes)0.8(PbS)0.2 |  | (Ag1-yNbyBiSe2)0.8(PbS)0.2 | AgBiSe2 | (AgBiSes)0.8(PbS)0.2 | None | TRUE |  | Stoichiometric Formula |  | 2024 | 573 | 4239 | -264.88 | 2.94 | 0.352 | 0.479 | 0.441 | [9 empty] | mechanical alloying | Not mentioned | Not mentioned | Polycrystalline
1499 | 1 | https://doi.org/10.1016/j.jmat.2023.04.008 | (AgBiSes)0.8(PbS)0.2 |  | (Ag1-yNbyBiSe2)0.8(PbS)0.2 | AgBiSe2 | (AgBiSes)0.8(PbS)0.2 | None | TRUE |  | Stoichiometric Formula |  | 2024 | 623 | 4325 | -269.64 | 3.09 | 0.435 | 0.443 | 0.398 | [9 empty] | mechanical alloying | Not mentioned | Not mentioned | Polycrystalline
1500 | 1 | https://doi.org/10.1016/j.jmat.2023.04.008 | (AgBiSes)0.8(PbS)0.2 |  | (Ag1-yNbyBiSe2)0.8(PbS)0.2 | AgBiSe2 | (AgBiSes)0.8(PbS)0.2 | None | TRUE |  | Stoichiometric Formula |  | 2024 | 673 | 4296 | -270.83 | 3.11 | 0.474 | 0.443 | 0.396 | [9 empty] | mechanical alloying | Not mentioned | Not mentioned | Polycrystalline
1501 | 1 | https://doi.org/10.1016/j.jmat.2023.04.008 | (AgBiSes)0.8(PbS)0.2 |  | (Ag1-yNbyBiSe2)0.8(PbS)0.2 | AgBiSe2 | (AgBiSes)0.8(PbS)0.2 | None | TRUE |  | Stoichiometric Formula |  | 2024 | 723 | 4706 | -258.93 | 3.14 | 0.531 | 0.429 | 0.373 | [9 empty] | mechanical alloying | Not mentioned | Not mentioned | Polycrystalline
1502 | 1 | https://doi.org/10.1016/j.jmat.2023.04.008 | (AgBiSes)0.8(PbS)0.2 |  | (Ag1-yNbyBiSe2)0.8(PbS)0.2 | AgBiSe2 | (AgBiSes)0.8(PbS)0.2 | None | TRUE |  | Stoichiometric Formula |  | 2024 | 773 | 6667 | -230.95 | 3.54 | 0.642 | 0.428 | 0.343 | [9 empty] | mechanical alloying | Not mentioned | Not mentioned | Polycrystalline
1503 | 1 | https://doi.org/10.1016/j.jmat.2023.04.008 | (Nb0.01Ag0.99BiSe2)0.8(PbS)0.2 |  | (Ag1-yNbyBiSe2)0.8(PbS)0.2 | AgBiSe2 | (Ag0.99BiSe2)0.8(PbS)0.2 | Nb0.008 | FALSE |  | Stoichiometric Formula |  | 2024 | 323 | 2746 | -239.29 | 1.56 | 0.0755 | 0.672 | 0.658 | [9 empty] | mechanical alloying | Not mentioned | Not mentioned | Polycrystalline
1504 | 1 | https://doi.org/10.1016/j.jmat.2023.04.008 | (Nb0.01Ag0.99BiSe2)0.8(PbS)0.2 |  | (Ag1-yNbyBiSe2)0.8(PbS)0.2 | AgBiSe2 | (Ag0.99BiSe2)0.8(PbS)0.2 | Nb0.008 | FALSE |  | Stoichiometric Formula |  | 2024 | 373 | 3153 | -247.02 | 1.92 | 0.112 | 0.646 | 0.627 | [9 empty] | mechanical alloying | Not mentioned | Not mentioned | Polycrystalline
1505 | 1 | https://doi.org/10.1016/j.jmat.2023.04.008 | (Nb0.01Ag0.99BiSe2)0.8(PbS)0.2 |  | (Ag1-yNbyBiSe2)0.8(PbS)0.2 | AgBiSe2 | (Ag0.99BiSe2)0.8(PbS)0.2 | Nb0.008 | FALSE |  | Stoichiometric Formula |  | 2024 | 423 | 3422 | -249.4 | 2.13 | 0.148 | 0.615 | 0.591 | [9 empty] | mechanical alloying | Not mentioned | Not mentioned | Polycrystalline
1506 | 1 | https://doi.org/10.1016/j.jmat.2023.04.008 | (Nb0.01Ag0.99BiSe2)0.8(PbS)0.2 |  | (Ag1-yNbyBiSe2)0.8(PbS)0.2 | AgBiSe2 | (Ag0.99BiSe2)0.8(PbS)0.2 | Nb0.008 | FALSE |  | Stoichiometric Formula |  | 2024 | 473 | 4706 | -223.21 | 2.37 | 0.196 | 0.574 | 0.537 | [9 empty] | mechanical alloying | Not mentioned | Not mentioned | Polycrystalline
1507 | 1 | https://doi.org/10.1016/j.jmat.2023.04.008 | (Nb0.01Ag0.99BiSe2)0.8(PbS)0.2 |  | (Ag1-yNbyBiSe2)0.8(PbS)0.2 | AgBiSe2 | (Ag0.99BiSe2)0.8(PbS)0.2 | Nb0.008 | FALSE |  | Stoichiometric Formula |  | 2024 | 523 | 8313 | -195.83 | 3.26 | 0.324 | 0.524 | 0.448 | [9 empty] | mechanical alloying | Not mentioned | Not mentioned | Polycrystalline
1508 | 1 | https://doi.org/10.1016/j.jmat.2023.04.008 | (Nb0.01Ag0.99BiSe2)0.8(PbS)0.2 |  | (Ag1-yNbyBiSe2)0.8(PbS)0.2 | AgBiSe2 | (Ag0.99BiSe2)0.8(PbS)0.2 | Nb0.008 | FALSE |  | Stoichiometric Formula |  | 2024 | 573 | 8889 | -197.62 | 3.51 | 0.387 | 0.52 | 0.434 | [9 empty] | mechanical alloying | Not mentioned | Not mentioned | Polycrystalline
1509 | 1 | https://doi.org/10.1016/j.jmat.2023.04.008 | (Nb0.01Ag0.99BiSe2)0.8(PbS)0.2 |  | (Ag1-yNbyBiSe2)0.8(PbS)0.2 | AgBiSe2 | (Ag0.99BiSe2)0.8(PbS)0.2 | Nb0.008 | FALSE |  | Stoichiometric Formula |  | 2024 | 623 | 8889 | -205.36 | 3.76 | 0.463 | 0.508 | 0.417 | [9 empty] | mechanical alloying | Not mentioned | Not mentioned | Polycrystalline
1510 | 1 | https://doi.org/10.1016/j.jmat.2023.04.008 | (Nb0.01Ag0.99BiSe2)0.8(PbS)0.2 |  | (Ag1-yNbyBiSe2)0.8(PbS)0.2 | AgBiSe2 | (Ag0.99BiSe2)0.8(PbS)0.2 | Nb0.008 | FALSE |  | Stoichiometric Formula |  | 2024 | 673 | 8651 | -211.9 | 3.91 | 0.533 | 0.497 | 0.398 | [9 empty] | mechanical alloying | Not mentioned | Not mentioned | Polycrystalline
1511 | 1 | https://doi.org/10.1016/j.jmat.2023.04.008 | (Nb0.01Ag0.99BiSe2)0.8(PbS)0.2 |  | (Ag1-yNbyBiSe2)0.8(PbS)0.2 | AgBiSe2 | (Ag0.99BiSe2)0.8(PbS)0.2 | Nb0.008 | FALSE |  | Stoichiometric Formula |  | 2024 | 723 | 8532 | -214.88 | 3.99 | 0.594 | 0.488 | 0.384 | [9 empty] | mechanical alloying | Not mentioned | Not mentioned | Polycrystalline
1512 | 1 | https://doi.org/10.1016/j.jmat.2023.04.008 | (Nb0.01Ag0.99BiSe2)0.8(PbS)0.2 |  | (Ag1-yNbyBiSe2)0.8(PbS)0.2 | AgBiSe2 | (Ag0.99BiSe2)0.8(PbS)0.2 | Nb0.008 | FALSE |  | Stoichiometric Formula |  | 2024 | 773 | 9551 | -206.55 | 4.08 | 0.652 | 0.484 | 0.362 | [9 empty] | mechanical alloying | Not mentioned | Not mentioned | Polycrystalline
1513 | 1 | https://doi.org/10.1016/j.jmat.2023.04.008 | (Nb0.03Ag0.97BiSe2)0.8(PbS)0.2 |  | (Ag1-yNbyBiSe2)0.8(PbS)0.2 | AgBiSe2 | (Ag0.97BiSe2)0.8(PbS)0.2 | Nb0.024 | FALSE |  | Stoichiometric Formula |  | 2024 | 323 | 4776 | -189.88 | 1.7 | 0.0839 | 0.661 | 0.635 | [9 empty] | mechanical alloying | Not mentioned | Not mentioned | Polycrystalline
1514 | 1 | https://doi.org/10.1016/j.jmat.2023.04.008 | (Nb0.03Ag0.97BiSe2)0.8(PbS)0.2 |  | (Ag1-yNbyBiSe2)0.8(PbS)0.2 | AgBiSe2 | (Ag0.97BiSe2)0.8(PbS)0.2 | Nb0.024 | FALSE |  | Stoichiometric Formula |  | 2024 | 373 | 5519 | -189.88 | 1.97 | 0.115 | 0.643 | 0.608 | [9 empty] | mechanical alloying | Not mentioned | Not mentioned | Polycrystalline
1515 | 1 | https://doi.org/10.1016/j.jmat.2023.04.008 | (Nb0.03Ag0.97BiSe2)0.8(PbS)0.2 |  | (Ag1-yNbyBiSe2)0.8(PbS)0.2 | AgBiSe2 | (Ag0.97BiSe2)0.8(PbS)0.2 | Nb0.024 | FALSE |  | Stoichiometric Formula |  | 2024 | 423 | 6039 | -198.21 | 2.38 | 0.162 | 0.629 | 0.586 | [9 empty] | mechanical alloying | Not mentioned | Not mentioned | Polycrystalline
1516 | 1 | https://doi.org/10.1016/j.jmat.2023.04.008 | (Nb0.03Ag0.97BiSe2)0.8(PbS)0.2 |  | (Ag1-yNbyBiSe2)0.8(PbS)0.2 | AgBiSe2 | (Ag0.97BiSe2)0.8(PbS)0.2 | Nb0.024 | FALSE |  | Stoichiometric Formula |  | 2024 | 473 | 6596 | -201.19 | 2.65 | 0.208 | 0.601 | 0.55 | [9 empty] | mechanical alloying | Not mentioned | Not mentioned | Polycrystalline
1517 | 1 | https://doi.org/10.1016/j.jmat.2023.04.008 | (Nb0.03Ag0.97BiSe2)0.8(PbS)0.2 |  | (Ag1-yNbyBiSe2)0.8(PbS)0.2 | AgBiSe2 | (Ag0.97BiSe2)0.8(PbS)0.2 | Nb0.024 | FALSE |  | Stoichiometric Formula |  | 2024 | 523 | 12800 | -162.5 | 3.43 | 0.316 | 0.571 | 0.435 | [9 empty] | mechanical alloying | Not mentioned | Not mentioned | Polycrystalline
1518 | 1 | https://doi.org/10.1016/j.jmat.2023.04.008 | (Nb0.03Ag0.97BiSe2)0.8(PbS)0.2 |  | (Ag1-yNbyBiSe2)0.8(PbS)0.2 | AgBiSe2 | (Ag0.97BiSe2)0.8(PbS)0.2 | Nb0.024 | FALSE |  | Stoichiometric Formula |  | 2024 | 573 | 15240 | -155.95 | 3.81 | 0.369 | 0.591 | 0.435 | [9 empty] | mechanical alloying | Not mentioned | Not mentioned | Polycrystalline
1519 | 1 | https://doi.org/10.1016/j.jmat.2023.04.008 | (Nb0.03Ag0.97BiSe2)0.8(PbS)0.2 |  | (Ag1-yNbyBiSe2)0.8(PbS)0.2 | AgBiSe2 | (Ag0.97BiSe2)0.8(PbS)0.2 | Nb0.024 | FALSE |  | Stoichiometric Formula |  | 2024 | 623 | 16000 | -161.31 | 4.18 | 0.443 | 0.587 | 0.412 | [9 empty] | mechanical alloying | Not mentioned | Not mentioned | Polycrystalline
1520 | 1 | https://doi.org/10.1016/j.jmat.2023.04.008 | (Nb0.03Ag0.97BiSe2)0.8(PbS)0.2 |  | (Ag1-yNbyBiSe2)0.8(PbS)0.2 | AgBiSe2 | (Ag0.97BiSe2)0.8(PbS)0.2 | Nb0.024 | FALSE |  | Stoichiometric Formula |  | 2024 | 673 | 16000 | -166.67 | 4.43 | 0.517 | 0.578 | 0.391 | [9 empty] | mechanical alloying | Not mentioned | Not mentioned | Polycrystalline
1521 | 1 | https://doi.org/10.1016/j.jmat.2023.04.008 | (Nb0.03Ag0.97BiSe2)0.8(PbS)0.2 |  | (Ag1-yNbyBiSe2)0.8(PbS)0.2 | AgBiSe2 | (Ag0.97BiSe2)0.8(PbS)0.2 | Nb0.024 | FALSE |  | Stoichiometric Formula |  | 2024 | 723 | 15240 | -172.62 | 4.56 | 0.583 | 0.568 | 0.377 | [9 empty] | mechanical alloying | Not mentioned | Not mentioned | Polycrystalline
1522 | 1 | https://doi.org/10.1016/j.jmat.2023.04.008 | (Nb0.03Ag0.97BiSe2)0.8(PbS)0.2 |  | (Ag1-yNbyBiSe2)0.8(PbS)0.2 | AgBiSe2 | (Ag0.97BiSe2)0.8(PbS)0.2 | Nb0.024 | FALSE |  | Stoichiometric Formula |  | 2024 | 773 | 15240 | -174.4 | 4.63 | 0.639 | 0.563 | 0.359 | [9 empty] | mechanical alloying | Not mentioned | Not mentioned | Polycrystalline
1523 | 1 | https://doi.org/10.1016/j.jmat.2023.04.008 | (Nb0.05Ag0.95BiSe2)0.8(PbS)0.2 |  | (Ag1-yNbyBiSe2)0.8(PbS)0.2 | AgBiSe2 | (Ag0.95BiSe2)0.8(PbS)0.2 | Nb0.04 | FALSE |  | Stoichiometric Formula |  | 2024 | 323 | 6274 | -177.98 | 1.98 | 0.0895 | 0.716 | 0.681 | [9 empty] | mechanical alloying | Not mentioned | Not mentioned | Polycrystalline
1524 | 1 | https://doi.org/10.1016/j.jmat.2023.04.008 | (Nb0.05Ag0.95BiSe2)0.8(PbS)0.2 |  | (Ag1-yNbyBiSe2)0.8(PbS)0.2 | AgBiSe2 | (Ag0.95BiSe2)0.8(PbS)0.2 | Nb0.04 | FALSE |  | Stoichiometric Formula |  | 2024 | 373 | 6532 | -185.12 | 2.22 | 0.119 | 0.694 | 0.652 | [9 empty] | mechanical alloying | Not mentioned | Not mentioned | Polycrystalline
1525 | 1 | https://doi.org/10.1016/j.jmat.2023.04.008 | (Nb0.05Ag0.95BiSe2)0.8(PbS)0.2 |  | (Ag1-yNbyBiSe2)0.8(PbS)0.2 | AgBiSe2 | (Ag0.95BiSe2)0.8(PbS)0.2 | Nb0.04 | FALSE |  | Stoichiometric Formula |  | 2024 | 423 | 6400 | -194.64 | 2.4 | 0.157 | 0.654 | 0.609 | [9 empty] | mechanical alloying | Not mentioned | Not mentioned | Polycrystalline
1526 | 1 | https://doi.org/10.1016/j.jmat.2023.04.008 | (Nb0.05Ag0.95BiSe2)0.8(PbS)0.2 |  | (Ag1-yNbyBiSe2)0.8(PbS)0.2 | AgBiSe2 | (Ag0.95BiSe2)0.8(PbS)0.2 | Nb0.04 | FALSE |  | Stoichiometric Formula |  | 2024 | 473 | 7032 | -191.67 | 2.56 | 0.2 | 0.608 | 0.551 | [9 empty] | mechanical alloying | Not mentioned | Not mentioned | Polycrystalline
1527 | 1 | https://doi.org/10.1016/j.jmat.2023.04.008 | (Nb0.05Ag0.95BiSe2)0.8(PbS)0.2 |  | (Ag1-yNbyBiSe2)0.8(PbS)0.2 | AgBiSe2 | (Ag0.95BiSe2)0.8(PbS)0.2 | Nb0.04 | FALSE |  | Stoichiometric Formula |  | 2024 | 523 | 14545 | -150.59 | 3.34 | 0.305 | 0.575 | 0.439 | [9 empty] | mechanical alloying | Not mentioned | Not mentioned | Polycrystalline
1528 | 1 | https://doi.org/10.1016/j.jmat.2023.04.008 | (Nb0.05Ag0.95BiSe2)0.8(PbS)0.2 |  | (Ag1-yNbyBiSe2)0.8(PbS)0.2 | AgBiSe2 | (Ag0.95BiSe2)0.8(PbS)0.2 | Nb0.04 | FALSE |  | Stoichiometric Formula |  | 2024 | 573 | 21340 | -129.17 | 3.57 | 0.317 | 0.647 | 0.424 | [9 empty] | mechanical alloying | Not mentioned | Not mentioned | Polycrystalline
1529 | 1 | https://doi.org/10.1016/j.jmat.2023.04.008 | (Nb0.05Ag0.95BiSe2)0.8(PbS)0.2 |  | (Ag1-yNbyBiSe2)0.8(PbS)0.2 | AgBiSe2 | (Ag0.95BiSe2)0.8(PbS)0.2 | Nb0.04 | FALSE |  | Stoichiometric Formula |  | 2024 | 623 | 22860 | -131.55 | 3.98 | 0.373 | 0.663 | 0.407 | [9 empty] | mechanical alloying | Not mentioned | Not mentioned | Polycrystalline
1530 | 1 | https://doi.org/10.1016/j.jmat.2023.04.008 | (Nb0.05Ag0.95BiSe2)0.8(PbS)0.2 |  | (Ag1-yNbyBiSe2)0.8(PbS)0.2 | AgBiSe2 | (Ag0.95BiSe2)0.8(PbS)0.2 | Nb0.04 | FALSE |  | Stoichiometric Formula |  | 2024 | 673 | 22860 | -136.9 | 4.24 | 0.425 | 0.674 | 0.401 | [9 empty] | mechanical alloying | Not mentioned | Not mentioned | Polycrystalline
1531 | 1 | https://doi.org/10.1016/j.jmat.2023.04.008 | (Nb0.05Ag0.95BiSe2)0.8(PbS)0.2 |  | (Ag1-yNbyBiSe2)0.8(PbS)0.2 | AgBiSe2 | (Ag0.95BiSe2)0.8(PbS)0.2 | Nb0.04 | FALSE |  | Stoichiometric Formula |  | 2024 | 723 | 22070 | -142.86 | 4.5 | 0.49 | 0.668 | 0.383 | [9 empty] | mechanical alloying | Not mentioned | Not mentioned | Polycrystalline
1532 | 1 | https://doi.org/10.1016/j.jmat.2023.04.008 | (Nb0.05Ag0.95BiSe2)0.8(PbS)0.2 |  | (Ag1-yNbyBiSe2)0.8(PbS)0.2 | AgBiSe2 | (Ag0.95BiSe2)0.8(PbS)0.2 | Nb0.04 | FALSE |  | Stoichiometric Formula |  | 2024 | 773 | 21340 | -145.83 | 4.67 | 0.537 | 0.674 | 0.373 | [9 empty] | mechanical alloying | Not mentioned | Not mentioned | Polycrystalline
1533 | 1 | https://doi.org/10.1016/j.jallcom.2022.166598 | Mg3.5SbBi0.96Te0.04 |  | Mg 3.5−xNixSbBi0.96Te0.04 | Mg 3Sb2 | Mg3.5SbBi0.96 | Te0.04 | FALSE |  | Stoichiometric Formula |  | 2022 | 323 | 733.78 | -151.26 | 16.7 | 0.456 | 1.184 | 0.759 | [9 empty] | fast induction melting | Not mentioned | Not mentioned | Polycrystalline
1534 | 1 | https://doi.org/10.1016/j.jallcom.2022.166598 | Mg3.5SbBi0.96Te0.04 |  | Mg 3.5−xNixSbBi0.96Te0.04 | Mg 3Sb2 | Mg3.5SbBi0.96 | Te0.04 | FALSE |  | Stoichiometric Formula |  | 2022 | 360 | 681.08 | -164.14 | 18.05 | 0.582 | 1.104 | 0.675 | [9 empty] | fast induction melting | Not mentioned | Not mentioned | Polycrystalline
1535 | 1 | https://doi.org/10.1016/j.jallcom.2022.166598 | Mg3.5SbBi0.96Te0.04 |  | Mg 3.5−xNixSbBi0.96Te0.04 | Mg 3Sb2 | Mg3.5SbBi0.96 | Te0.04 | FALSE |  | Stoichiometric Formula |  | 2022 | 393 | 625.68 | -176.09 | 19.7 | 0.744 | 1.035 | 0.611 | [9 empty] | fast induction melting | Not mentioned | Not mentioned | Polycrystalline
1536 | 1 | https://doi.org/10.1016/j.jallcom.2022.166598 | Mg3.5SbBi0.96Te0.04 |  | Mg 3.5−xNixSbBi0.96Te0.04 | Mg 3Sb2 | Mg3.5SbBi0.96 | Te0.04 | FALSE |  | Stoichiometric Formula |  | 2022 | 429 | 564.86 | -187.13 | 20.27 | 0.873 | 0.991 | 0.581 | [9 empty] | fast induction melting | Not mentioned | Not mentioned | Polycrystalline
1537 | 1 | https://doi.org/10.1016/j.jallcom.2022.166598 | Mg3.5SbBi0.96Te0.04 |  | Mg 3.5−xNixSbBi0.96Te0.04 | Mg 3Sb2 | Mg3.5SbBi0.96 | Te0.04 | FALSE |  | Stoichiometric Formula |  | 2022 | 464 | 506.76 | -198.39 | 20.1 | 0.985 | 0.951 | 0.555 | [9 empty] | fast induction melting | Not mentioned | Not mentioned | Polycrystalline
1538 | 1 | https://doi.org/10.1016/j.jallcom.2022.166598 | Mg3.5SbBi0.96Te0.04 |  | Mg 3.5−xNixSbBi0.96Te0.04 | Mg 3Sb2 | Mg3.5SbBi0.96 | Te0.04 | FALSE |  | Stoichiometric Formula |  | 2022 | 499 | 456.76 | -209.89 | 20.47 | 1.109 | 0.926 | 0.544 | [9 empty] | fast induction melting | Not mentioned | Not mentioned | Polycrystalline
1539 | 1 | https://doi.org/10.1016/j.jallcom.2022.166598 | Mg3.5SbBi0.96Te0.04 |  | Mg 3.5−xNixSbBi0.96Te0.04 | Mg 3Sb2 | Mg3.5SbBi0.96 | Te0.04 | FALSE |  | Stoichiometric Formula |  | 2022 | 435 | 417.57 | -214.48 | 19.4 | 1.149 | 0.904 | 0.532 | [9 empty] | fast induction melting | Not mentioned | Not mentioned | Polycrystalline
1540 | 1 | https://doi.org/10.1016/j.jallcom.2022.166598 | Mg3.5SbBi0.96Te0.04 |  | Mg 3.5−xNixSbBi0.96Te0.04 | Mg 3Sb2 | Mg3.5SbBi0.96 | Te0.04 | FALSE |  | Stoichiometric Formula |  | 2022 | 570 | 391.89 | -219.08 | 18.85 | 1.205 | 0.896 | 0.529 | [9 empty] | fast induction melting | Not mentioned | Not mentioned | Polycrystalline
1541 | 1 | https://doi.org/10.1016/j.jallcom.2022.166598 | Mg3.5SbBi0.96Te0.04 |  | Mg 3.5−xNixSbBi0.96Te0.04 | Mg 3Sb2 | Mg3.5SbBi0.96 | Te0.04 | FALSE |  | Stoichiometric Formula |  | 2022 | 606 | 366.22 | -226.21 | 18.9 | 1.291 | 0.889 | 0.525 | [9 empty] | fast induction melting | Not mentioned | Not mentioned | Polycrystalline
1542 | 1 | https://doi.org/10.1016/j.jallcom.2022.166598 | Mg3.5SbBi0.96Te0.04 |  | Mg 3.5−xNixSbBi0.96Te0.04 | Mg 3Sb2 | Mg3.5SbBi0.96 | Te0.04 | FALSE |  | Stoichiometric Formula |  | 2022 | 642 | 340.54 | -225.52 | 17.45 | 1.268 | 0.883 | 0.526 | [9 empty] | fast induction melting | Not mentioned | Not mentioned | Polycrystalline
1543 | 1 | https://doi.org/10.1016/j.jallcom.2022.166598 | Mg3.5SbBi0.96Te0.04 |  | Mg 3.5−xNixSbBi0.96Te0.04 | Mg 3Sb2 | Mg3.5SbBi0.96 | Te0.04 | FALSE |  | Stoichiometric Formula |  | 2022 | 677 | 314.86 | -237.7 | 17.9 | 1.375 | 0.881 | 0.534 | [9 empty] | fast induction melting | Not mentioned | Not mentioned | Polycrystalline
1544 | 1 | https://doi.org/10.1016/j.jallcom.2022.166598 | Mg3.5SbBi0.96Te0.04 |  | Mg 3.5−xNixSbBi0.96Te0.04 | Mg 3Sb2 | Mg3.5SbBi0.96 | Te0.04 | FALSE |  | Stoichiometric Formula |  | 2022 | 713 | 291.89 | -233.79 | 15.92 | 1.329 | 0.854 | 0.516 | [9 empty] | fast induction melting | Not mentioned | Not mentioned | Polycrystalline
1545 | 1 | https://doi.org/10.1016/j.jallcom.2022.166598 | Mg3.5SbBi0.96Te0.04 |  | Mg 3.5−xNixSbBi0.96Te0.04 | Mg 3Sb2 | Mg3.5SbBi0.96 | Te0.04 | FALSE |  | Stoichiometric Formula |  | 2022 | 747 | 272.97 | -246.9 | 16.57 | 1.448 | 0.857 | 0.527 | [9 empty] | fast induction melting | Not mentioned | Not mentioned | Polycrystalline
1546 | 1 | https://doi.org/10.1016/j.jallcom.2022.166598 | Mg3.485Ni0.015SbBi0.96Te0.04 |  | Mg 3.5−xNixSbBi0.96Te0.04 | Mg 3Sb2 | Mg3.485SbBi0.96 | Te0.04, Ni0.015 | FALSE |  | Stoichiometric Formula |  | 2022 | 323 | 926.45 | -148.97 | 20.7 | 0.59 | 1.13 | 0.597 | [9 empty] | fast induction melting | Not mentioned | Not mentioned | Polycrystalline
1547 | 1 | https://doi.org/10.1016/j.jallcom.2022.166598 | Mg3.485Ni0.015SbBi0.96Te0.04 |  | Mg 3.5−xNixSbBi0.96Te0.04 | Mg 3Sb2 | Mg3.485SbBi0.96 | Te0.04, Ni0.015 | FALSE |  | Stoichiometric Formula |  | 2022 | 360 | 800.35 | -165.29 | 22.1 | 0.759 | 1.044 | 0.542 | [9 empty] | fast induction melting | Not mentioned | Not mentioned | Polycrystalline
1548 | 1 | https://doi.org/10.1016/j.jallcom.2022.166598 | Mg3.485Ni0.015SbBi0.96Te0.04 |  | Mg 3.5−xNixSbBi0.96Te0.04 | Mg 3Sb2 | Mg3.485SbBi0.96 | Te0.04, Ni0.015 | FALSE |  | Stoichiometric Formula |  | 2022 | 393 | 702.27 | -180.46 | 22.77 | 0.922 | 0.973 | 0.499 | [9 empty] | fast induction melting | Not mentioned | Not mentioned | Polycrystalline
1549 | 1 | https://doi.org/10.1016/j.jallcom.2022.166598 | Mg3.485Ni0.015SbBi0.96Te0.04 |  | Mg 3.5−xNixSbBi0.96Te0.04 | Mg 3Sb2 | Mg3.485SbBi0.96 | Te0.04, Ni0.015 | FALSE |  | Stoichiometric Formula |  | 2022 | 429 | 626.62 | -187.82 | 22.27 | 1.038 | 0.924 | 0.467 | [9 empty] | fast induction melting | Not mentioned | Not mentioned | Polycrystalline
1550 | 1 | https://doi.org/10.1016/j.jallcom.2022.166598 | Mg3.485Ni0.015SbBi0.96Te0.04 |  | Mg 3.5−xNixSbBi0.96Te0.04 | Mg 3Sb2 | Mg3.485SbBi0.96 | Te0.04, Ni0.015 | FALSE |  | Stoichiometric Formula |  | 2022 | 464 | 556.56 | -198.62 | 22.07 | 1.152 | 0.89 | 0.456 | [9 empty] | fast induction melting | Not mentioned | Not mentioned | Polycrystalline
1551 | 1 | https://doi.org/10.1016/j.jallcom.2022.166598 | Mg3.485Ni0.015SbBi0.96Te0.04 |  | Mg 3.5−xNixSbBi0.96Te0.04 | Mg 3Sb2 | Mg3.485SbBi0.96 | Te0.04, Ni0.015 | FALSE |  | Stoichiometric Formula |  | 2022 | 499 | 500.52 | -207.59 | 21.65 | 1.253 | 0.864 | 0.447 | [9 empty] | fast induction melting | Not mentioned | Not mentioned | Polycrystalline
1552 | 1 | https://doi.org/10.1016/j.jallcom.2022.166598 | Mg3.485Ni0.015SbBi0.96Te0.04 |  | Mg 3.5−xNixSbBi0.96Te0.04 | Mg 3Sb2 | Mg3.485SbBi0.96 | Te0.04, Ni0.015 | FALSE |  | Stoichiometric Formula |  | 2022 | 435 | 452.88 | -211.95 | 20.5 | 1.294 | 0.85 | 0.448 | [9 empty] | fast induction melting | Not mentioned | Not mentioned | Polycrystalline
1553 | 1 | https://doi.org/10.1016/j.jallcom.2022.166598 | Mg3.485Ni0.015SbBi0.96Te0.04 |  | Mg 3.5−xNixSbBi0.96Te0.04 | Mg 3Sb2 | Mg3.485SbBi0.96 | Te0.04, Ni0.015 | FALSE |  | Stoichiometric Formula |  | 2022 | 570 | 410.85 | -219.77 | 20.02 | 1.359 | 0.84 | 0.453 | [9 empty] | fast induction melting | Not mentioned | Not mentioned | Polycrystalline
1554 | 1 | https://doi.org/10.1016/j.jallcom.2022.166598 | Mg3.485Ni0.015SbBi0.96Te0.04 |  | Mg 3.5−xNixSbBi0.96Te0.04 | Mg 3Sb2 | Mg3.485SbBi0.96 | Te0.04, Ni0.015 | FALSE |  | Stoichiometric Formula |  | 2022 | 606 | 380.03 | -228.28 | 20 | 1.451 | 0.837 | 0.459 | [9 empty] | fast induction melting | Not mentioned | Not mentioned | Polycrystalline
1555 | 1 | https://doi.org/10.1016/j.jallcom.2022.166598 | Mg3.485Ni0.015SbBi0.96Te0.04 |  | Mg 3.5−xNixSbBi0.96Te0.04 | Mg 3Sb2 | Mg3.485SbBi0.96 | Te0.04, Ni0.015 | FALSE |  | Stoichiometric Formula |  | 2022 | 642 | 349.2 | -234.94 | 19.37 | 1.489 | 0.837 | 0.47 | [9 empty] | fast induction melting | Not mentioned | Not mentioned | Polycrystalline
1556 | 1 | https://doi.org/10.1016/j.jallcom.2022.166598 | Mg3.485Ni0.015SbBi0.96Te0.04 |  | Mg 3.5−xNixSbBi0.96Te0.04 | Mg 3Sb2 | Mg3.485SbBi0.96 | Te0.04, Ni0.015 | FALSE |  | Stoichiometric Formula |  | 2022 | 677 | 315.58 | -241.61 | 18.47 | 1.501 | 0.835 | 0.489 | [9 empty] | fast induction melting | Not mentioned | Not mentioned | Polycrystalline
1557 | 1 | https://doi.org/10.1016/j.jallcom.2022.166598 | Mg3.485Ni0.015SbBi0.96Te0.04 |  | Mg 3.5−xNixSbBi0.96Te0.04 | Mg 3Sb2 | Mg3.485SbBi0.96 | Te0.04, Ni0.015 | FALSE |  | Stoichiometric Formula |  | 2022 | 713 | 295.96 | -249.2 | 18.3 | 1.572 | 0.831 | 0.492 | [9 empty] | fast induction melting | Not mentioned | Not mentioned | Polycrystalline
1558 | 1 | https://doi.org/10.1016/j.jallcom.2022.166598 | Mg3.485Ni0.015SbBi0.96Te0.04 |  | Mg 3.5−xNixSbBi0.96Te0.04 | Mg 3Sb2 | Mg3.485SbBi0.96 | Te0.04, Ni0.015 | FALSE |  | Stoichiometric Formula |  | 2022 | 747 | 276.35 | -253.33 | 17.72 | 1.6 | 0.83 | 0.497 | [9 empty] | fast induction melting | Not mentioned | Not mentioned | Polycrystalline
1559 | 1 | https://doi.org/10.1016/j.jallcom.2022.166598 | Mg3.48Ni0.02SbBi0.96Te0.04 |  | Mg 3.5−xNixSbBi0.96Te0.04 | Mg 3Sb2 | Mg3.48SbBi0.96 | Te0.04, Ni0.02 | FALSE |  | Stoichiometric Formula |  | 2022 | 323 | 828.37 | -152.87 | 19.5 | 0.451 | 1.382 | 0.901 | [9 empty] | fast induction melting | Not mentioned | Not mentioned | Polycrystalline
1560 | 1 | https://doi.org/10.1016/j.jallcom.2022.166598 | Mg3.48Ni0.02SbBi0.96Te0.04 |  | Mg 3.5−xNixSbBi0.96Te0.04 | Mg 3Sb2 | Mg3.48SbBi0.96 | Te0.04, Ni0.02 | FALSE |  | Stoichiometric Formula |  | 2022 | 360 | 747.11 | -164.83 | 20.42 | 0.557 | 1.305 | 0.834 | [9 empty] | fast induction melting | Not mentioned | Not mentioned | Polycrystalline
1561 | 1 | https://doi.org/10.1016/j.jallcom.2022.166598 | Mg3.48Ni0.02SbBi0.96Te0.04 |  | Mg 3.5−xNixSbBi0.96Te0.04 | Mg 3Sb2 | Mg3.48SbBi0.96 | Te0.04, Ni0.02 | FALSE |  | Stoichiometric Formula |  | 2022 | 393 | 668.65 | -177.7 | 21.2 | 0.711 | 1.177 | 0.725 | [9 empty] | fast induction melting | Not mentioned | Not mentioned | Polycrystalline
1562 | 1 | https://doi.org/10.1016/j.jallcom.2022.166598 | Mg3.48Ni0.02SbBi0.96Te0.04 |  | Mg 3.5−xNixSbBi0.96Te0.04 | Mg 3Sb2 | Mg3.48SbBi0.96 | Te0.04, Ni0.02 | FALSE |  | Stoichiometric Formula |  | 2022 | 429 | 592.99 | -189.89 | 21.45 | 0.815 | 1.132 | 0.699 | [9 empty] | fast induction melting | Not mentioned | Not mentioned | Polycrystalline
1563 | 1 | https://doi.org/10.1016/j.jallcom.2022.166598 | Mg3.48Ni0.02SbBi0.96Te0.04 |  | Mg 3.5−xNixSbBi0.96Te0.04 | Mg 3Sb2 | Mg3.48SbBi0.96 | Te0.04, Ni0.02 | FALSE |  | Stoichiometric Formula |  | 2022 | 464 | 525.74 | -197.93 | 20.72 | 0.896 | 1.08 | 0.667 | [9 empty] | fast induction melting | Not mentioned | Not mentioned | Polycrystalline
1564 | 1 | https://doi.org/10.1016/j.jallcom.2022.166598 | Mg3.48Ni0.02SbBi0.96Te0.04 |  | Mg 3.5−xNixSbBi0.96Te0.04 | Mg 3Sb2 | Mg3.48SbBi0.96 | Te0.04, Ni0.02 | FALSE |  | Stoichiometric Formula |  | 2022 | 499 | 469.7 | -211.72 | 21.17 | 1.013 | 1.046 | 0.653 | [9 empty] | fast induction melting | Not mentioned | Not mentioned | Polycrystalline
1565 | 1 | https://doi.org/10.1016/j.jallcom.2022.166598 | Mg3.48Ni0.02SbBi0.96Te0.04 |  | Mg 3.5−xNixSbBi0.96Te0.04 | Mg 3Sb2 | Mg3.48SbBi0.96 | Te0.04, Ni0.02 | FALSE |  | Stoichiometric Formula |  | 2022 | 435 | 422.06 | -214.71 | 19.55 | 1.025 | 1.023 | 0.645 | [9 empty] | fast induction melting | Not mentioned | Not mentioned | Polycrystalline
1566 | 1 | https://doi.org/10.1016/j.jallcom.2022.166598 | Mg3.48Ni0.02SbBi0.96Te0.04 |  | Mg 3.5−xNixSbBi0.96Te0.04 | Mg 3Sb2 | Mg3.48SbBi0.96 | Te0.04, Ni0.02 | FALSE |  | Stoichiometric Formula |  | 2022 | 570 | 394.04 | -223.22 | 19.62 | 1.101 | 1.017 | 0.645 | [9 empty] | fast induction melting | Not mentioned | Not mentioned | Polycrystalline
1567 | 1 | https://doi.org/10.1016/j.jallcom.2022.166598 | Mg3.48Ni0.02SbBi0.96Te0.04 |  | Mg 3.5−xNixSbBi0.96Te0.04 | Mg 3Sb2 | Mg3.48SbBi0.96 | Te0.04, Ni0.02 | FALSE |  | Stoichiometric Formula |  | 2022 | 606 | 363.21 | -227.59 | 18.85 | 1.124 | 1.016 | 0.655 | [9 empty] | fast induction melting | Not mentioned | Not mentioned | Polycrystalline
1568 | 1 | https://doi.org/10.1016/j.jallcom.2022.166598 | Mg3.48Ni0.02SbBi0.96Te0.04 |  | Mg 3.5−xNixSbBi0.96Te0.04 | Mg 3Sb2 | Mg3.48SbBi0.96 | Te0.04, Ni0.02 | FALSE |  | Stoichiometric Formula |  | 2022 | 642 | 332.39 | -226.44 | 17.2 | 1.078 | 1.023 | 0.671 | [9 empty] | fast induction melting | Not mentioned | Not mentioned | Polycrystalline
1569 | 1 | https://doi.org/10.1016/j.jallcom.2022.166598 | Mg3.48Ni0.02SbBi0.96Te0.04 |  | Mg 3.5−xNixSbBi0.96Te0.04 | Mg 3Sb2 | Mg3.48SbBi0.96 | Te0.04, Ni0.02 | FALSE |  | Stoichiometric Formula |  | 2022 | 677 | 301.57 | -240.92 | 17.57 | 1.144 | 1.041 | 0.705 | [9 empty] | fast induction melting | Not mentioned | Not mentioned | Polycrystalline
1570 | 1 | https://doi.org/10.1016/j.jallcom.2022.166598 | Mg3.48Ni0.02SbBi0.96Te0.04 |  | Mg 3.5−xNixSbBi0.96Te0.04 | Mg 3Sb2 | Mg3.48SbBi0.96 | Te0.04, Ni0.02 | FALSE |  | Stoichiometric Formula |  | 2022 | 713 | 279.15 | -238.85 | 16 | 1.084 | 1.055 | 0.729 | [9 empty] | fast induction melting | Not mentioned | Not mentioned | Polycrystalline
1571 | 1 | https://doi.org/10.1016/j.jallcom.2022.166598 | Mg3.48Ni0.02SbBi0.96Te0.04 |  | Mg 3.5−xNixSbBi0.96Te0.04 | Mg 3Sb2 | Mg3.48SbBi0.96 | Te0.04, Ni0.02 | FALSE |  | Stoichiometric Formula |  | 2022 | 747 | 262.34 | -235.86 | 14.62 | 1.018 | 1.068 | 0.745 | [9 empty] | fast induction melting | Not mentioned | Not mentioned | Polycrystalline
1572 | 1 | https://doi.org/10.1016/j.jallcom.2022.166598 | Mg3.47Ni0.03SbBi0.96Te0.04 |  | Mg 3.5−xNixSbBi0.96Te0.04 | Mg 3Sb2 | Mg3.47SbBi0.96 | Te0.04, Ni0.03 | FALSE |  | Stoichiometric Formula |  | 2022 | 323 | 640.63 | -152.87 | 15.02 | 0.362 | 1.322 | 0.949 | [9 empty] | fast induction melting | Not mentioned | Not mentioned | Polycrystalline
1573 | 1 | https://doi.org/10.1016/j.jallcom.2022.166598 | Mg3.47Ni0.03SbBi0.96Te0.04 |  | Mg 3.5−xNixSbBi0.96Te0.04 | Mg 3Sb2 | Mg3.47SbBi0.96 | Te0.04, Ni0.03 | FALSE |  | Stoichiometric Formula |  | 2022 | 360 | 581.78 | -168.05 | 16.45 | 0.458 | 1.266 | 0.896 | [9 empty] | fast induction melting | Not mentioned | Not mentioned | Polycrystalline
1574 | 1 | https://doi.org/10.1016/j.jallcom.2022.166598 | Mg3.47Ni0.03SbBi0.96Te0.04 |  | Mg 3.5−xNixSbBi0.96Te0.04 | Mg 3Sb2 | Mg3.47SbBi0.96 | Te0.04, Ni0.03 | FALSE |  | Stoichiometric Formula |  | 2022 | 393 | 528.54 | -183.91 | 17.92 | 0.58 | 1.2 | 0.841 | [9 empty] | fast induction melting | Not mentioned | Not mentioned | Polycrystalline
1575 | 1 | https://doi.org/10.1016/j.jallcom.2022.166598 | Mg3.47Ni0.03SbBi0.96Te0.04 |  | Mg 3.5−xNixSbBi0.96Te0.04 | Mg 3Sb2 | Mg3.47SbBi0.96 | Te0.04, Ni0.03 | FALSE |  | Stoichiometric Formula |  | 2022 | 429 | 478.1 | -195.86 | 18.45 | 0.686 | 1.147 | 0.796 | [9 empty] | fast induction melting | Not mentioned | Not mentioned | Polycrystalline
1576 | 1 | https://doi.org/10.1016/j.jallcom.2022.166598 | Mg3.47Ni0.03SbBi0.96Te0.04 |  | Mg 3.5−xNixSbBi0.96Te0.04 | Mg 3Sb2 | Mg3.47SbBi0.96 | Te0.04, Ni0.03 | FALSE |  | Stoichiometric Formula |  | 2022 | 464 | 433.27 | -205.75 | 18.35 | 0.767 | 1.101 | 0.762 | [9 empty] | fast induction melting | Not mentioned | Not mentioned | Polycrystalline
1577 | 1 | https://doi.org/10.1016/j.jallcom.2022.166598 | Mg3.47Ni0.03SbBi0.96Te0.04 |  | Mg 3.5−xNixSbBi0.96Te0.04 | Mg 3Sb2 | Mg3.47SbBi0.96 | Te0.04, Ni0.03 | FALSE |  | Stoichiometric Formula |  | 2022 | 499 | 388.43 | -212.87 | 17.6 | 0.808 | 1.08 | 0.752 | [9 empty] | fast induction melting | Not mentioned | Not mentioned | Polycrystalline
1578 | 1 | https://doi.org/10.1016/j.jallcom.2022.166598 | Mg3.47Ni0.03SbBi0.96Te0.04 |  | Mg 3.5−xNixSbBi0.96Te0.04 | Mg 3Sb2 | Mg3.47SbBi0.96 | Te0.04, Ni0.03 | FALSE |  | Stoichiometric Formula |  | 2022 | 435 | 352 | -217.7 | 16.82 | 0.841 | 1.066 | 0.748 | [9 empty] | fast induction melting | Not mentioned | Not mentioned | Polycrystalline
1579 | 1 | https://doi.org/10.1016/j.jallcom.2022.166598 | Mg3.47Ni0.03SbBi0.96Te0.04 |  | Mg 3.5−xNixSbBi0.96Te0.04 | Mg 3Sb2 | Mg3.47SbBi0.96 | Te0.04, Ni0.03 | FALSE |  | Stoichiometric Formula |  | 2022 | 570 | 329.59 | -222.53 | 16.35 | 0.873 | 1.063 | 0.747 | [9 empty] | fast induction melting | Not mentioned | Not mentioned | Polycrystalline
1580 | 1 | https://doi.org/10.1016/j.jallcom.2022.166598 | Mg3.47Ni0.03SbBi0.96Te0.04 |  | Mg 3.5−xNixSbBi0.96Te0.04 | Mg 3Sb2 | Mg3.47SbBi0.96 | Te0.04, Ni0.03 | FALSE |  | Stoichiometric Formula |  | 2022 | 606 | 309.97 | -226.44 | 15.92 | 0.906 | 1.061 | 0.744 | [9 empty] | fast induction melting | Not mentioned | Not mentioned | Polycrystalline
1581 | 1 | https://doi.org/10.1016/j.jallcom.2022.166598 | Mg3.47Ni0.03SbBi0.96Te0.04 |  | Mg 3.5−xNixSbBi0.96Te0.04 | Mg 3Sb2 | Mg3.47SbBi0.96 | Te0.04, Ni0.03 | FALSE |  | Stoichiometric Formula |  | 2022 | 642 | 290.36 | -231.72 | 15.57 | 0.937 | 1.066 | 0.755 | [9 empty] | fast induction melting | Not mentioned | Not mentioned | Polycrystalline
1582 | 1 | https://doi.org/10.1016/j.jallcom.2022.166598 | Mg3.47Ni0.03SbBi0.96Te0.04 |  | Mg 3.5−xNixSbBi0.96Te0.04 | Mg 3Sb2 | Mg3.47SbBi0.96 | Te0.04, Ni0.03 | FALSE |  | Stoichiometric Formula |  | 2022 | 677 | 262.34 | -231.54 | 15.12 | 0.944 | 1.077 | 0.781 | [9 empty] | fast induction melting | Not mentioned | Not mentioned | Polycrystalline
1583 | 1 | https://doi.org/10.1016/j.jallcom.2022.166598 | Mg3.47Ni0.03SbBi0.96Te0.04 |  | Mg 3.5−xNixSbBi0.96Te0.04 | Mg 3Sb2 | Mg3.47SbBi0.96 | Te0.04, Ni0.03 | FALSE |  | Stoichiometric Formula |  | 2022 | 713 | 242.72 | -237.47 | 13.75 | 0.884 | 1.103 | 0.811 | [9 empty] | fast induction melting | Not mentioned | Not mentioned | Polycrystalline
1584 | 1 | https://doi.org/10.1016/j.jallcom.2022.166598 | Mg3.47Ni0.03SbBi0.96Te0.04 |  | Mg 3.5−xNixSbBi0.96Te0.04 | Mg 3Sb2 | Mg3.47SbBi0.96 | Te0.04, Ni0.03 | FALSE |  | Stoichiometric Formula |  | 2022 | 747 | 225.91 | -237.7 | 12.8 | 0.856 | 1.107 | 0.825 | [9 empty] | fast induction melting | Not mentioned | Not mentioned | Polycrystalline
1585 | 1 | https://doi.org/10.1016/j.jallcom.2022.166598 | Mg3.46Ni0.04SbBi0.96Te0.04 |  | Mg 3.5−xNixSbBi0.96Te0.04 | Mg 3Sb2 | Mg3.46SbBi0.96 | Te0.04, Ni0.04 | FALSE |  | Stoichiometric Formula |  | 2022 | 323 | 878.81 | -144.83 | 18.57 | 0.516 | 1.159 | 0.647 | [9 empty] | fast induction melting | Not mentioned | Not mentioned | Polycrystalline
1586 | 1 | https://doi.org/10.1016/j.jallcom.2022.166598 | Mg3.46Ni0.04SbBi0.96Te0.04 |  | Mg 3.5−xNixSbBi0.96Te0.04 | Mg 3Sb2 | Mg3.46SbBi0.96 | Te0.04, Ni0.04 | FALSE |  | Stoichiometric Formula |  | 2022 | 360 | 789.14 | -160.46 | 20.35 | 0.673 | 1.08 | 0.581 | [9 empty] | fast induction melting | Not mentioned | Not mentioned | Polycrystalline
1587 | 1 | https://doi.org/10.1016/j.jallcom.2022.166598 | Mg3.46Ni0.04SbBi0.96Te0.04 |  | Mg 3.5−xNixSbBi0.96Te0.04 | Mg 3Sb2 | Mg3.46SbBi0.96 | Te0.04, Ni0.04 | FALSE |  | Stoichiometric Formula |  | 2022 | 393 | 702.27 | -174.25 | 21.37 | 0.833 | 1.011 | 0.534 | [9 empty] | fast induction melting | Not mentioned | Not mentioned | Polycrystalline
1588 | 1 | https://doi.org/10.1016/j.jallcom.2022.166598 | Mg3.46Ni0.04SbBi0.96Te0.04 |  | Mg 3.5−xNixSbBi0.96Te0.04 | Mg 3Sb2 | Mg3.46SbBi0.96 | Te0.04, Ni0.04 | FALSE |  | Stoichiometric Formula |  | 2022 | 429 | 626.62 | -183.91 | 21.27 | 0.965 | 0.945 | 0.486 | [9 empty] | fast induction melting | Not mentioned | Not mentioned | Polycrystalline
1589 | 1 | https://doi.org/10.1016/j.jallcom.2022.166598 | Mg3.46Ni0.04SbBi0.96Te0.04 |  | Mg 3.5−xNixSbBi0.96Te0.04 | Mg 3Sb2 | Mg3.46SbBi0.96 | Te0.04, Ni0.04 | FALSE |  | Stoichiometric Formula |  | 2022 | 464 | 564.97 | -190.57 | 20.72 | 1.073 | 0.898 | 0.453 | [9 empty] | fast induction melting | Not mentioned | Not mentioned | Polycrystalline
1590 | 1 | https://doi.org/10.1016/j.jallcom.2022.166598 | Mg3.46Ni0.04SbBi0.96Te0.04 |  | Mg 3.5−xNixSbBi0.96Te0.04 | Mg 3Sb2 | Mg3.46SbBi0.96 | Te0.04, Ni0.04 | FALSE |  | Stoichiometric Formula |  | 2022 | 499 | 511.73 | -200.46 | 20.65 | 1.19 | 0.87 | 0.441 | [9 empty] | fast induction melting | Not mentioned | Not mentioned | Polycrystalline
1591 | 1 | https://doi.org/10.1016/j.jallcom.2022.166598 | Mg3.46Ni0.04SbBi0.96Te0.04 |  | Mg 3.5−xNixSbBi0.96Te0.04 | Mg 3Sb2 | Mg3.46SbBi0.96 | Te0.04, Ni0.04 | FALSE |  | Stoichiometric Formula |  | 2022 | 435 | 464.09 | -204.6 | 19.6 | 1.235 | 0.852 | 0.434 | [9 empty] | fast induction melting | Not mentioned | Not mentioned | Polycrystalline
1592 | 1 | https://doi.org/10.1016/j.jallcom.2022.166598 | Mg3.46Ni0.04SbBi0.96Te0.04 |  | Mg 3.5−xNixSbBi0.96Te0.04 | Mg 3Sb2 | Mg3.46SbBi0.96 | Te0.04, Ni0.04 | FALSE |  | Stoichiometric Formula |  | 2022 | 570 | 427.66 | -210.57 | 19.02 | 1.284 | 0.848 | 0.441 | [9 empty] | fast induction melting | Not mentioned | Not mentioned | Polycrystalline
1593 | 1 | https://doi.org/10.1016/j.jallcom.2022.166598 | Mg3.46Ni0.04SbBi0.96Te0.04 |  | Mg 3.5−xNixSbBi0.96Te0.04 | Mg 3Sb2 | Mg3.46SbBi0.96 | Te0.04, Ni0.04 | FALSE |  | Stoichiometric Formula |  | 2022 | 606 | 394.04 | -217.01 | 18.67 | 1.332 | 0.85 | 0.453 | [9 empty] | fast induction melting | Not mentioned | Not mentioned | Polycrystalline
1594 | 1 | https://doi.org/10.1016/j.jallcom.2022.166598 | Mg3.46Ni0.04SbBi0.96Te0.04 |  | Mg 3.5−xNixSbBi0.96Te0.04 | Mg 3Sb2 | Mg3.46SbBi0.96 | Te0.04, Ni0.04 | FALSE |  | Stoichiometric Formula |  | 2022 | 642 | 363.21 | -220.69 | 17.95 | 1.354 | 0.85 | 0.463 | [9 empty] | fast induction melting | Not mentioned | Not mentioned | Polycrystalline
1595 | 1 | https://doi.org/10.1016/j.jallcom.2022.166598 | Mg3.46Ni0.04SbBi0.96Te0.04 |  | Mg 3.5−xNixSbBi0.96Te0.04 | Mg 3Sb2 | Mg3.46SbBi0.96 | Te0.04, Ni0.04 | FALSE |  | Stoichiometric Formula |  | 2022 | 677 | 332.39 | -226.44 | 17.15 | 1.357 | 0.856 | 0.485 | [9 empty] | fast induction melting | Not mentioned | Not mentioned | Polycrystalline
1596 | 1 | https://doi.org/10.1016/j.jallcom.2022.166598 | Mg3.46Ni0.04SbBi0.96Te0.04 |  | Mg 3.5−xNixSbBi0.96Te0.04 | Mg 3Sb2 | Mg3.46SbBi0.96 | Te0.04, Ni0.04 | FALSE |  | Stoichiometric Formula |  | 2022 | 713 | 312.77 | -227.13 | 16.22 | 1.339 | 0.864 | 0.496 | [9 empty] | fast induction melting | Not mentioned | Not mentioned | Polycrystalline
1597 | 1 | https://doi.org/10.1016/j.jallcom.2022.166598 | Mg3.46Ni0.04SbBi0.96Te0.04 |  | Mg 3.5−xNixSbBi0.96Te0.04 | Mg 3Sb2 | Mg3.46SbBi0.96 | Te0.04, Ni0.04 | FALSE |  | Stoichiometric Formula |  | 2022 | 747 | 295.96 | -233.79 | 16.25 | 1.385 | 0.878 | 0.515 | [9 empty] | fast induction melting | Not mentioned | Not mentioned | Polycrystalline
1598 | 1 | https://doi.org/10.1016/j.jallcom.2022.166598 | Mg3.45Ni0.05SbBi0.96Te0.04 |  | Mg 3.5−xNixSbBi0.96Te0.04 | Mg 3Sb2 | Mg3.45SbBi0.96 | Te0.04, Ni0.05 | FALSE |  | Stoichiometric Formula |  | 2022 | 323 | 878.81 | -134.02 | 15.85 | 0.42 | 1.21 | 0.69 | [9 empty] | fast induction melting | Not mentioned | Not mentioned | Polycrystalline
1599 | 1 | https://doi.org/10.1016/j.jallcom.2022.166598 | Mg3.45Ni0.05SbBi0.96Te0.04 |  | Mg 3.5−xNixSbBi0.96Te0.04 | Mg 3Sb2 | Mg3.45SbBi0.96 | Te0.04, Ni0.05 | FALSE |  | Stoichiometric Formula |  | 2022 | 360 | 811.56 | -146.67 | 17.5 | 0.552 | 1.133 | 0.611 | [9 empty] | fast induction melting | Not mentioned | Not mentioned | Polycrystalline
1600 | 1 | https://doi.org/10.1016/j.jallcom.2022.166598 | Mg3.45Ni0.05SbBi0.96Te0.04 |  | Mg 3.5−xNixSbBi0.96Te0.04 | Mg 3Sb2 | Mg3.45SbBi0.96 | Te0.04, Ni0.05 | FALSE |  | Stoichiometric Formula |  | 2022 | 393 | 741.5 | -160 | 19.05 | 0.689 | 1.086 | 0.574 | [9 empty] | fast induction melting | Not mentioned | Not mentioned | Polycrystalline
1601 | 1 | https://doi.org/10.1016/j.jallcom.2022.166598 | Mg3.45Ni0.05SbBi0.96Te0.04 |  | Mg 3.5−xNixSbBi0.96Te0.04 | Mg 3Sb2 | Mg3.45SbBi0.96 | Te0.04, Ni0.05 | FALSE |  | Stoichiometric Formula |  | 2022 | 429 | 674.25 | -168.74 | 19.3 | 0.787 | 1.048 | 0.547 | [9 empty] | fast induction melting | Not mentioned | Not mentioned | Polycrystalline
1602 | 1 | https://doi.org/10.1016/j.jallcom.2022.166598 | Mg3.45Ni0.05SbBi0.96Te0.04 |  | Mg 3.5−xNixSbBi0.96Te0.04 | Mg 3Sb2 | Mg3.45SbBi0.96 | Te0.04, Ni0.05 | FALSE |  | Stoichiometric Formula |  | 2022 | 464 | 609.8 | -179.77 | 19.77 | 0.909 | 1.01 | 0.523 | [9 empty] | fast induction melting | Not mentioned | Not mentioned | Polycrystalline
1603 | 1 | https://doi.org/10.1016/j.jallcom.2022.166598 | Mg3.45Ni0.05SbBi0.96Te0.04 |  | Mg 3.5−xNixSbBi0.96Te0.04 | Mg 3Sb2 | Mg3.45SbBi0.96 | Te0.04, Ni0.05 | FALSE |  | Stoichiometric Formula |  | 2022 | 499 | 548.16 | -189.2 | 19.62 | 0.997 | 0.984 | 0.521 | [9 empty] | fast induction melting | Not mentioned | Not mentioned | Polycrystalline
1604 | 1 | https://doi.org/10.1016/j.jallcom.2022.166598 | Mg3.45Ni0.05SbBi0.96Te0.04 |  | Mg 3.5−xNixSbBi0.96Te0.04 | Mg 3Sb2 | Mg3.45SbBi0.96 | Te0.04, Ni0.05 | FALSE |  | Stoichiometric Formula |  | 2022 | 435 | 489.31 | -192.64 | 18.27 | 1.018 | 0.961 | 0.516 | [9 empty] | fast induction melting | Not mentioned | Not mentioned | Polycrystalline
1605 | 1 | https://doi.org/10.1016/j.jallcom.2022.166598 | Mg3.45Ni0.05SbBi0.96Te0.04 |  | Mg 3.5−xNixSbBi0.96Te0.04 | Mg 3Sb2 | Mg3.45SbBi0.96 | Te0.04, Ni0.05 | FALSE |  | Stoichiometric Formula |  | 2022 | 570 | 444.48 | -194.71 | 16.92 | 1.025 | 0.94 | 0.512 | [9 empty] | fast induction melting | Not mentioned | Not mentioned | Polycrystalline
1606 | 1 | https://doi.org/10.1016/j.jallcom.2022.166598 | Mg3.45Ni0.05SbBi0.96Te0.04 |  | Mg 3.5−xNixSbBi0.96Te0.04 | Mg 3Sb2 | Mg3.45SbBi0.96 | Te0.04, Ni0.05 | FALSE |  | Stoichiometric Formula |  | 2022 | 606 | 396.84 | -202.07 | 16.32 | 1.058 | 0.935 | 0.529 | [9 empty] | fast induction melting | Not mentioned | Not mentioned | Polycrystalline
1607 | 1 | https://doi.org/10.1016/j.jallcom.2022.166598 | Mg3.45Ni0.05SbBi0.96Te0.04 |  | Mg 3.5−xNixSbBi0.96Te0.04 | Mg 3Sb2 | Mg3.45SbBi0.96 | Te0.04, Ni0.05 | FALSE |  | Stoichiometric Formula |  | 2022 | 642 | 374.42 | -207.82 | 16.2 | 1.111 | 0.933 | 0.532 | [9 empty] | fast induction melting | Not mentioned | Not mentioned | Polycrystalline
1608 | 1 | https://doi.org/10.1016/j.jallcom.2022.166598 | Mg3.45Ni0.05SbBi0.96Te0.04 |  | Mg 3.5−xNixSbBi0.96Te0.04 | Mg 3Sb2 | Mg3.45SbBi0.96 | Te0.04, Ni0.05 | FALSE |  | Stoichiometric Formula |  | 2022 | 677 | 343.6 | -211.72 | 15.42 | 1.106 | 0.944 | 0.556 | [9 empty] | fast induction melting | Not mentioned | Not mentioned | Polycrystalline
1609 | 1 | https://doi.org/10.1016/j.jallcom.2022.166598 | Mg3.45Ni0.05SbBi0.96Te0.04 |  | Mg 3.5−xNixSbBi0.96Te0.04 | Mg 3Sb2 | Mg3.45SbBi0.96 | Te0.04, Ni0.05 | FALSE |  | Stoichiometric Formula |  | 2022 | 713 | 321.18 | -211.26 | 14.37 | 1.096 | 0.933 | 0.551 | [9 empty] | fast induction melting | Not mentioned | Not mentioned | Polycrystalline
1610 | 1 | https://doi.org/10.1016/j.jallcom.2022.166598 | Mg3.45Ni0.05SbBi0.96Te0.04 |  | Mg 3.5−xNixSbBi0.96Te0.04 | Mg 3Sb2 | Mg3.45SbBi0.96 | Te0.04, Ni0.05 | FALSE |  | Stoichiometric Formula |  | 2022 | 747 | 301.57 | -214.71 | 14 | 1.106 | 0.945 | 0.57 | [9 empty] | fast induction melting | Not mentioned | Not mentioned | Polycrystalline
1611 | 1 | https://doi.org/10.1016/j.jallcom.2022.166598 | Mg3.44Ni0.06SbBi0.96Te0.04 |  | Mg 3.5−xNixSbBi0.96Te0.04 | Mg 3Sb2 | Mg3.44SbBi0.96 | Te0.04, Ni0.06 | FALSE |  | Stoichiometric Formula |  | 2022 | 323 | 755.52 | -138.85 | 14.7 | 0.354 | 1.32 | 0.873 | [9 empty] | fast induction melting | Not mentioned | Not mentioned | Polycrystalline
1612 | 1 | https://doi.org/10.1016/j.jallcom.2022.166598 | Mg3.44Ni0.06SbBi0.96Te0.04 |  | Mg 3.5−xNixSbBi0.96Te0.04 | Mg 3Sb2 | Mg3.44SbBi0.96 | Te0.04, Ni0.06 | FALSE |  | Stoichiometric Formula |  | 2022 | 360 | 693.87 | -153.33 | 16.4 | 0.448 | 1.303 | 0.856 | [9 empty] | fast induction melting | Not mentioned | Not mentioned | Polycrystalline
1613 | 1 | https://doi.org/10.1016/j.jallcom.2022.166598 | Mg3.44Ni0.06SbBi0.96Te0.04 |  | Mg 3.5−xNixSbBi0.96Te0.04 | Mg 3Sb2 | Mg3.44SbBi0.96 | Te0.04, Ni0.06 | FALSE |  | Stoichiometric Formula |  | 2022 | 393 | 626.62 | -168.05 | 17.75 | 0.565 | 1.228 | 0.795 | [9 empty] | fast induction melting | Not mentioned | Not mentioned | Polycrystalline
1614 | 1 | https://doi.org/10.1016/j.jallcom.2022.166598 | Mg3.44Ni0.06SbBi0.96Te0.04 |  | Mg 3.5−xNixSbBi0.96Te0.04 | Mg 3Sb2 | Mg3.44SbBi0.96 | Te0.04, Ni0.06 | FALSE |  | Stoichiometric Formula |  | 2022 | 429 | 567.77 | -174.48 | 17.32 | 0.628 | 1.182 | 0.759 | [9 empty] | fast induction melting | Not mentioned | Not mentioned | Polycrystalline
1615 | 1 | https://doi.org/10.1016/j.jallcom.2022.166598 | Mg3.44Ni0.06SbBi0.96Te0.04 |  | Mg 3.5−xNixSbBi0.96Te0.04 | Mg 3Sb2 | Mg3.44SbBi0.96 | Te0.04, Ni0.06 | FALSE |  | Stoichiometric Formula |  | 2022 | 464 | 506.12 | -182.76 | 17.02 | 0.691 | 1.138 | 0.732 | [9 empty] | fast induction melting | Not mentioned | Not mentioned | Polycrystalline
1616 | 1 | https://doi.org/10.1016/j.jallcom.2022.166598 | Mg3.44Ni0.06SbBi0.96Te0.04 |  | Mg 3.5−xNixSbBi0.96Te0.04 | Mg 3Sb2 | Mg3.44SbBi0.96 | Te0.04, Ni0.06 | FALSE |  | Stoichiometric Formula |  | 2022 | 499 | 458.49 | -192.41 | 17.05 | 0.765 | 1.109 | 0.718 | [9 empty] | fast induction melting | Not mentioned | Not mentioned | Polycrystalline
1617 | 1 | https://doi.org/10.1016/j.jallcom.2022.166598 | Mg3.44Ni0.06SbBi0.96Te0.04 |  | Mg 3.5−xNixSbBi0.96Te0.04 | Mg 3Sb2 | Mg3.44SbBi0.96 | Te0.04, Ni0.06 | FALSE |  | Stoichiometric Formula |  | 2022 | 435 | 413.65 | -195.86 | 15.92 | 0.78 | 1.09 | 0.714 | [9 empty] | fast induction melting | Not mentioned | Not mentioned | Polycrystalline
1618 | 1 | https://doi.org/10.1016/j.jallcom.2022.166598 | Mg3.44Ni0.06SbBi0.96Te0.04 |  | Mg 3.5−xNixSbBi0.96Te0.04 | Mg 3Sb2 | Mg3.44SbBi0.96 | Te0.04, Ni0.06 | FALSE |  | Stoichiometric Formula |  | 2022 | 570 | 374.42 | -202.3 | 15.32 | 0.803 | 1.085 | 0.723 | [9 empty] | fast induction melting | Not mentioned | Not mentioned | Polycrystalline
1619 | 1 | https://doi.org/10.1016/j.jallcom.2022.166598 | Mg3.44Ni0.06SbBi0.96Te0.04 |  | Mg 3.5−xNixSbBi0.96Te0.04 | Mg 3Sb2 | Mg3.44SbBi0.96 | Te0.04, Ni0.06 | FALSE |  | Stoichiometric Formula |  | 2022 | 606 | 343.6 | -206.44 | 14.7 | 0.813 | 1.09 | 0.738 | [9 empty] | fast induction melting | Not mentioned | Not mentioned | Polycrystalline
1620 | 1 | https://doi.org/10.1016/j.jallcom.2022.166598 | Mg3.44Ni0.06SbBi0.96Te0.04 |  | Mg 3.5−xNixSbBi0.96Te0.04 | Mg 3Sb2 | Mg3.44SbBi0.96 | Te0.04, Ni0.06 | FALSE |  | Stoichiometric Formula |  | 2022 | 642 | 321.18 | -205.06 | 13.52 | 0.785 | 1.103 | 0.755 | [9 empty] | fast induction melting | Not mentioned | Not mentioned | Polycrystalline
1621 | 1 | https://doi.org/10.1016/j.jallcom.2022.166598 | Mg3.44Ni0.06SbBi0.96Te0.04 |  | Mg 3.5−xNixSbBi0.96Te0.04 | Mg 3Sb2 | Mg3.44SbBi0.96 | Te0.04, Ni0.06 | FALSE |  | Stoichiometric Formula |  | 2022 | 677 | 293.16 | -215.86 | 13.65 | 0.823 | 1.117 | 0.786 | [9 empty] | fast induction melting | Not mentioned | Not mentioned | Polycrystalline
1622 | 1 | https://doi.org/10.1016/j.jallcom.2022.166598 | Mg3.44Ni0.06SbBi0.96Te0.04 |  | Mg 3.5−xNixSbBi0.96Te0.04 | Mg 3Sb2 | Mg3.44SbBi0.96 | Te0.04, Ni0.06 | FALSE |  | Stoichiometric Formula |  | 2022 | 713 | 270.74 | -208.05 | 11.72 | 0.742 | 1.12 | 0.796 | [9 empty] | fast induction melting | Not mentioned | Not mentioned | Polycrystalline
1623 | 1 | https://doi.org/10.1016/j.jallcom.2022.166598 | Mg3.44Ni0.06SbBi0.96Te0.04 |  | Mg 3.5−xNixSbBi0.96Te0.04 | Mg 3Sb2 | Mg3.44SbBi0.96 | Te0.04, Ni0.06 | FALSE |  | Stoichiometric Formula |  | 2022 | 747 | 256.73 | -216.32 | 12.08 | 0.792 | 1.13 | 0.808 | [9 empty] | fast induction melting | Not mentioned | Not mentioned | Polycrystalline
1624 | 1 | https://doi.org/10.1016/j.mtener.2022.101029 | AgIn5S8 |  | Ag1-xCuxIn5S8 | AgIn5S8 | AgIn5S8 | None | TRUE |  | Stoichiometric Formula |  | 2022 | 300 | 173.51 | -69.87 | 0.839 | 0.0104 | 2.23 | 2.11 | [9 empty] | heated in quartz tubes for 5h up to 1100 C, held at this temp for 5 hours, cooled to 850 C in 80 min, held at this temp for 24 hr, cooled to room temp and ground to powder, then finally SPS | 1123 | Not mentioned | Polycrystalline
1625 | 1 | https://doi.org/10.1016/j.mtener.2022.101029 | AgIn5S8 |  | Ag1-xCuxIn5S8 | AgIn5S8 | AgIn5S8 | None | TRUE |  | Stoichiometric Formula |  | 2022 | 323 | 180 | -79.47 | 1.144 | 0.0168 | 2.11 | 2 | [9 empty] | heated in quartz tubes for 5h up to 1100 C, held at this temp for 5 hours, cooled to 850 C in 80 min, held at this temp for 24 hr, cooled to room temp and ground to powder, then finally SPS | 1123 | Not mentioned | Polycrystalline
1626 | 1 | https://doi.org/10.1016/j.mtener.2022.101029 | AgIn5S8 |  | Ag1-xCuxIn5S8 | AgIn5S8 | AgIn5S8 | None | TRUE |  | Stoichiometric Formula |  | 2022 | 373 | 201.89 | -78.93 | 1.254 | 0.0248 | 1.89 | 1.73 | [9 empty] | heated in quartz tubes for 5h up to 1100 C, held at this temp for 5 hours, cooled to 850 C in 80 min, held at this temp for 24 hr, cooled to room temp and ground to powder, then finally SPS | 1123 | Not mentioned | Polycrystalline
1627 | 1 | https://doi.org/10.1016/j.mtener.2022.101029 | AgIn5S8 |  | Ag1-xCuxIn5S8 | AgIn5S8 | AgIn5S8 | None | TRUE |  | Stoichiometric Formula |  | 2022 | 423 | 228.65 | -85.87 | 1.678 | 0.0416 | 1.69 | 1.5 | [9 empty] | heated in quartz tubes for 5h up to 1100 C, held at this temp for 5 hours, cooled to 850 C in 80 min, held at this temp for 24 hr, cooled to room temp and ground to powder, then finally SPS | 1123 | Not mentioned | Polycrystalline
1628 | 1 | https://doi.org/10.1016/j.mtener.2022.101029 | AgIn5S8 |  | Ag1-xCuxIn5S8 | AgIn5S8 | AgIn5S8 | None | TRUE |  | Stoichiometric Formula |  | 2022 | 473 | 233.51 | -92.8 | 1.992 | 0.0608 | 1.56 | 1.35 | [9 empty] | heated in quartz tubes for 5h up to 1100 C, held at this temp for 5 hours, cooled to 850 C in 80 min, held at this temp for 24 hr, cooled to room temp and ground to powder, then finally SPS | 1123 | Not mentioned | Polycrystalline
1629 | 1 | https://doi.org/10.1016/j.mtener.2022.101029 | AgIn5S8 |  | Ag1-xCuxIn5S8 | AgIn5S8 | AgIn5S8 | None | TRUE |  | Stoichiometric Formula |  | 2022 | 523 | 240 | -96.53 | 2.203 | 0.0792 | 1.46 | 1.22 | [9 empty] | heated in quartz tubes for 5h up to 1100 C, held at this temp for 5 hours, cooled to 850 C in 80 min, held at this temp for 24 hr, cooled to room temp and ground to powder, then finally SPS | 1123 | Not mentioned | Polycrystalline
1630 | 1 | https://doi.org/10.1016/j.mtener.2022.101029 | AgIn5S8 |  | Ag1-xCuxIn5S8 | AgIn5S8 | AgIn5S8 | None | TRUE |  | Stoichiometric Formula |  | 2022 | 573 | 248.11 | -99.2 | 2.449 | 0.102 | 1.38 | 1.1 | [9 empty] | heated in quartz tubes for 5h up to 1100 C, held at this temp for 5 hours, cooled to 850 C in 80 min, held at this temp for 24 hr, cooled to room temp and ground to powder, then finally SPS | 1123 | Not mentioned | Polycrystalline
1631 | 1 | https://doi.org/10.1016/j.mtener.2022.101029 | AgIn5S8 |  | Ag1-xCuxIn5S8 | AgIn5S8 | AgIn5S8 | None | TRUE |  | Stoichiometric Formula |  | 2022 | 623 | 259.46 | -100.27 | 2.619 | 0.125 | 1.31 | 0.986 | [9 empty] | heated in quartz tubes for 5h up to 1100 C, held at this temp for 5 hours, cooled to 850 C in 80 min, held at this temp for 24 hr, cooled to room temp and ground to powder, then finally SPS | 1123 | Not mentioned | Polycrystalline
1632 | 1 | https://doi.org/10.1016/j.mtener.2022.101029 | AgIn5S8 |  | Ag1-xCuxIn5S8 | AgIn5S8 | AgIn5S8 | None | TRUE |  | Stoichiometric Formula |  | 2022 | 673 | 261.08 | -104 | 2.831 | 0.154 | 1.24 | 0.901 | [9 empty] | heated in quartz tubes for 5h up to 1100 C, held at this temp for 5 hours, cooled to 850 C in 80 min, held at this temp for 24 hr, cooled to room temp and ground to powder, then finally SPS | 1123 | Not mentioned | Polycrystalline
1633 | 1 | https://doi.org/10.1016/j.mtener.2022.101029 | AgIn5S8 |  | Ag1-xCuxIn5S8 | AgIn5S8 | AgIn5S8 | None | TRUE |  | Stoichiometric Formula |  | 2022 | 723 | 251.35 | -107.73 | 2.864 | 0.176 | 1.18 | 0.838 | [9 empty] | heated in quartz tubes for 5h up to 1100 C, held at this temp for 5 hours, cooled to 850 C in 80 min, held at this temp for 24 hr, cooled to room temp and ground to powder, then finally SPS | 1123 | Not mentioned | Polycrystalline
1634 | 1 | https://doi.org/10.1016/j.mtener.2022.101029 | AgIn5S8 |  | Ag1-xCuxIn5S8 | AgIn5S8 | AgIn5S8 | None | TRUE |  | Stoichiometric Formula |  | 2022 | 773 | 242.43 | -109.33 | 2.907 | 0.197 | 1.14 | 0.782 | [9 empty] | heated in quartz tubes for 5h up to 1100 C, held at this temp for 5 hours, cooled to 850 C in 80 min, held at this temp for 24 hr, cooled to room temp and ground to powder, then finally SPS | 1123 | Not mentioned | Polycrystalline
1635 | 1 | https://doi.org/10.1016/j.mtener.2022.101029 | AgIn5S8 |  | Ag1-xCuxIn5S8 | AgIn5S8 | AgIn5S8 | None | TRUE |  | Stoichiometric Formula |  | 2022 | 823 | 236.76 | -109.33 | 2.797 | 0.21 | 1.12 | 0.739 | [9 empty] | heated in quartz tubes for 5h up to 1100 C, held at this temp for 5 hours, cooled to 850 C in 80 min, held at this temp for 24 hr, cooled to room temp and ground to powder, then finally SPS | 1123 | Not mentioned | Polycrystalline
1636 | 1 | https://doi.org/10.1016/j.mtener.2022.101029 | AgIn5S8 |  | Ag1-xCuxIn5S8 | AgIn5S8 | AgIn5S8 | None | TRUE |  | Stoichiometric Formula |  | 2022 | 873 | 215.68 | -114.13 | 2.797 | 0.23 | 1.07 | 0.718 | [9 empty] | heated in quartz tubes for 5h up to 1100 C, held at this temp for 5 hours, cooled to 850 C in 80 min, held at this temp for 24 hr, cooled to room temp and ground to powder, then finally SPS | 1123 | Not mentioned | Polycrystalline
1637 | 1 | https://doi.org/10.1016/j.mtener.2022.101029 | Ag0.9Cu0.1In5S8 |  | Ag1-xCuxIn5S8 | AgIn5S8 | Ag0.9In5S8 | Cu0.1 | FALSE |  | Stoichiometric Formula |  | 2022 | 300 | 164.59 | -73.07 | 0.873 | 0.0112 | 2.13 | 2.03 | [9 empty] | heated in quartz tubes for 5h up to 1100 C, held at this temp for 5 hours, cooled to 850 C in 80 min, held at this temp for 24 hr, cooled to room temp and ground to powder, then finally SPS | 1123 | Not mentioned | Polycrystalline
1638 | 1 | https://doi.org/10.1016/j.mtener.2022.101029 | Ag0.9Cu0.1In5S8 |  | Ag1-xCuxIn5S8 | AgIn5S8 | Ag0.9In5S8 | Cu0.1 | FALSE |  | Stoichiometric Formula |  | 2022 | 323 | 175.95 | -81.6 | 1.153 | 0.0192 | 1.96 | 1.85 | [9 empty] | heated in quartz tubes for 5h up to 1100 C, held at this temp for 5 hours, cooled to 850 C in 80 min, held at this temp for 24 hr, cooled to room temp and ground to powder, then finally SPS | 1123 | Not mentioned | Polycrystalline
1639 | 1 | https://doi.org/10.1016/j.mtener.2022.101029 | Ag0.9Cu0.1In5S8 |  | Ag1-xCuxIn5S8 | AgIn5S8 | Ag0.9In5S8 | Cu0.1 | FALSE |  | Stoichiometric Formula |  | 2022 | 373 | 205.14 | -85.87 | 1.5 | 0.0312 | 1.79 | 1.63 | [9 empty] | heated in quartz tubes for 5h up to 1100 C, held at this temp for 5 hours, cooled to 850 C in 80 min, held at this temp for 24 hr, cooled to room temp and ground to powder, then finally SPS | 1123 | Not mentioned | Polycrystalline
1640 | 1 | https://doi.org/10.1016/j.mtener.2022.101029 | Ag0.9Cu0.1In5S8 |  | Ag1-xCuxIn5S8 | AgIn5S8 | Ag0.9In5S8 | Cu0.1 | FALSE |  | Stoichiometric Formula |  | 2022 | 423 | 227.03 | -92.8 | 1.949 | 0.0512 | 1.61 | 1.42 | [9 empty] | heated in quartz tubes for 5h up to 1100 C, held at this temp for 5 hours, cooled to 850 C in 80 min, held at this temp for 24 hr, cooled to room temp and ground to powder, then finally SPS | 1123 | Not mentioned | Polycrystalline
1641 | 1 | https://doi.org/10.1016/j.mtener.2022.101029 | Ag0.9Cu0.1In5S8 |  | Ag1-xCuxIn5S8 | AgIn5S8 | Ag0.9In5S8 | Cu0.1 | FALSE |  | Stoichiometric Formula |  | 2022 | 473 | 232.7 | -93.87 | 2.042 | 0.0648 | 1.49 | 1.27 | [9 empty] | heated in quartz tubes for 5h up to 1100 C, held at this temp for 5 hours, cooled to 850 C in 80 min, held at this temp for 24 hr, cooled to room temp and ground to powder, then finally SPS | 1123 | Not mentioned | Polycrystalline
1642 | 1 | https://doi.org/10.1016/j.mtener.2022.101029 | Ag0.9Cu0.1In5S8 |  | Ag1-xCuxIn5S8 | AgIn5S8 | Ag0.9In5S8 | Cu0.1 | FALSE |  | Stoichiometric Formula |  | 2022 | 523 | 241.62 | -98.13 | 2.322 | 0.088 | 1.38 | 1.13 | [9 empty] | heated in quartz tubes for 5h up to 1100 C, held at this temp for 5 hours, cooled to 850 C in 80 min, held at this temp for 24 hr, cooled to room temp and ground to powder, then finally SPS | 1123 | Not mentioned | Polycrystalline
1643 | 1 | https://doi.org/10.1016/j.mtener.2022.101029 | Ag0.9Cu0.1In5S8 |  | Ag1-xCuxIn5S8 | AgIn5S8 | Ag0.9In5S8 | Cu0.1 | FALSE |  | Stoichiometric Formula |  | 2022 | 573 | 242.43 | -101.33 | 2.466 | 0.109 | 1.31 | 1.04 | [9 empty] | heated in quartz tubes for 5h up to 1100 C, held at this temp for 5 hours, cooled to 850 C in 80 min, held at this temp for 24 hr, cooled to room temp and ground to powder, then finally SPS | 1123 | Not mentioned | Polycrystalline
1644 | 1 | https://doi.org/10.1016/j.mtener.2022.101029 | Ag0.9Cu0.1In5S8 |  | Ag1-xCuxIn5S8 | AgIn5S8 | Ag0.9In5S8 | Cu0.1 | FALSE |  | Stoichiometric Formula |  | 2022 | 623 | 240.81 | -102.93 | 2.576 | 0.13 | 1.23 | 0.937 | [9 empty] | heated in quartz tubes for 5h up to 1100 C, held at this temp for 5 hours, cooled to 850 C in 80 min, held at this temp for 24 hr, cooled to room temp and ground to powder, then finally SPS | 1123 | Not mentioned | Polycrystalline
1645 | 1 | https://doi.org/10.1016/j.mtener.2022.101029 | Ag0.9Cu0.1In5S8 |  | Ag1-xCuxIn5S8 | AgIn5S8 | Ag0.9In5S8 | Cu0.1 | FALSE |  | Stoichiometric Formula |  | 2022 | 673 | 232.7 | -106.67 | 2.61 | 0.15 | 1.18 | 0.887 | [9 empty] | heated in quartz tubes for 5h up to 1100 C, held at this temp for 5 hours, cooled to 850 C in 80 min, held at this temp for 24 hr, cooled to room temp and ground to powder, then finally SPS | 1123 | Not mentioned | Polycrystalline
1646 | 1 | https://doi.org/10.1016/j.mtener.2022.101029 | Ag0.9Cu0.1In5S8 |  | Ag1-xCuxIn5S8 | AgIn5S8 | Ag0.9In5S8 | Cu0.1 | FALSE |  | Stoichiometric Formula |  | 2022 | 723 | 215.68 | -110.4 | 2.619 | 0.166 | 1.13 | 0.838 | [9 empty] | heated in quartz tubes for 5h up to 1100 C, held at this temp for 5 hours, cooled to 850 C in 80 min, held at this temp for 24 hr, cooled to room temp and ground to powder, then finally SPS | 1123 | Not mentioned | Polycrystalline
1647 | 1 | https://doi.org/10.1016/j.mtener.2022.101029 | Ag0.9Cu0.1In5S8 |  | Ag1-xCuxIn5S8 | AgIn5S8 | Ag0.9In5S8 | Cu0.1 | FALSE |  | Stoichiometric Formula |  | 2022 | 773 | 202.7 | -118.4 | 2.839 | 0.201 | 1.09 | 0.796 | [9 empty] | heated in quartz tubes for 5h up to 1100 C, held at this temp for 5 hours, cooled to 850 C in 80 min, held at this temp for 24 hr, cooled to room temp and ground to powder, then finally SPS | 1123 | Not mentioned | Polycrystalline
1648 | 1 | https://doi.org/10.1016/j.mtener.2022.101029 | Ag0.9Cu0.1In5S8 |  | Ag1-xCuxIn5S8 | AgIn5S8 | Ag0.9In5S8 | Cu0.1 | FALSE |  | Stoichiometric Formula |  | 2022 | 823 | 195.41 | -118.4 | 2.729 | 0.233 | 0.969 | 0.669 | [9 empty] | heated in quartz tubes for 5h up to 1100 C, held at this temp for 5 hours, cooled to 850 C in 80 min, held at this temp for 24 hr, cooled to room temp and ground to powder, then finally SPS | 1123 | Not mentioned | Polycrystalline
1649 | 1 | https://doi.org/10.1016/j.mtener.2022.101029 | Ag0.9Cu0.1In5S8 |  | Ag1-xCuxIn5S8 | AgIn5S8 | Ag0.9In5S8 | Cu0.1 | FALSE |  | Stoichiometric Formula |  | 2022 | 873 | 189.73 | -121.6 | 2.805 | 0.237 | 1.03 | 0.718 | [9 empty] | heated in quartz tubes for 5h up to 1100 C, held at this temp for 5 hours, cooled to 850 C in 80 min, held at this temp for 24 hr, cooled to room temp and ground to powder, then finally SPS | 1123 | Not mentioned | Polycrystalline
1650 | 1 | https://doi.org/10.1016/j.mtener.2022.101029 | Ag0.7Cu0.3In5S8 |  | Ag1-xCuxIn5S8 | AgIn5S8 | Ag0.7In5S8 | Cu0.3 | FALSE |  | Stoichiometric Formula |  | 2022 | 300 | 129.73 | -114.13 | 1.678 | 0.0272 | 1.86 | 1.77 | [9 empty] | heated in quartz tubes for 5h up to 1100 C, held at this temp for 5 hours, cooled to 850 C in 80 min, held at this temp for 24 hr, cooled to room temp and ground to powder, then finally SPS | 1123 | Not mentioned | Polycrystalline
1651 | 1 | https://doi.org/10.1016/j.mtener.2022.101029 | Ag0.7Cu0.3In5S8 |  | Ag1-xCuxIn5S8 | AgIn5S8 | Ag0.7In5S8 | Cu0.3 | FALSE |  | Stoichiometric Formula |  | 2022 | 323 | 131.35 | -115.2 | 1.746 | 0.0328 | 1.72 | 1.64 | [9 empty] | heated in quartz tubes for 5h up to 1100 C, held at this temp for 5 hours, cooled to 850 C in 80 min, held at this temp for 24 hr, cooled to room temp and ground to powder, then finally SPS | 1123 | Not mentioned | Polycrystalline
1652 | 1 | https://doi.org/10.1016/j.mtener.2022.101029 | Ag0.7Cu0.3In5S8 |  | Ag1-xCuxIn5S8 | AgIn5S8 | Ag0.7In5S8 | Cu0.3 | FALSE |  | Stoichiometric Formula |  | 2022 | 373 | 137.84 | -123.2 | 2.102 | 0.0496 | 1.59 | 1.49 | [9 empty] | heated in quartz tubes for 5h up to 1100 C, held at this temp for 5 hours, cooled to 850 C in 80 min, held at this temp for 24 hr, cooled to room temp and ground to powder, then finally SPS | 1123 | Not mentioned | Polycrystalline
1653 | 1 | https://doi.org/10.1016/j.mtener.2022.101029 | Ag0.7Cu0.3In5S8 |  | Ag1-xCuxIn5S8 | AgIn5S8 | Ag0.7In5S8 | Cu0.3 | FALSE |  | Stoichiometric Formula |  | 2022 | 423 | 145.95 | -130.13 | 2.441 | 0.0728 | 1.44 | 1.32 | [9 empty] | heated in quartz tubes for 5h up to 1100 C, held at this temp for 5 hours, cooled to 850 C in 80 min, held at this temp for 24 hr, cooled to room temp and ground to powder, then finally SPS | 1123 | Not mentioned | Polycrystalline
1654 | 1 | https://doi.org/10.1016/j.mtener.2022.101029 | Ag0.7Cu0.3In5S8 |  | Ag1-xCuxIn5S8 | AgIn5S8 | Ag0.7In5S8 | Cu0.3 | FALSE |  | Stoichiometric Formula |  | 2022 | 473 | 153.24 | -135.47 | 2.788 | 0.0992 | 1.35 | 1.22 | [9 empty] | heated in quartz tubes for 5h up to 1100 C, held at this temp for 5 hours, cooled to 850 C in 80 min, held at this temp for 24 hr, cooled to room temp and ground to powder, then finally SPS | 1123 | Not mentioned | Polycrystalline
1655 | 1 | https://doi.org/10.1016/j.mtener.2022.101029 | Ag0.7Cu0.3In5S8 |  | Ag1-xCuxIn5S8 | AgIn5S8 | Ag0.7In5S8 | Cu0.3 | FALSE |  | Stoichiometric Formula |  | 2022 | 523 | 162.97 | -139.2 | 3.144 | 0.13 | 1.27 | 1.12 | [9 empty] | heated in quartz tubes for 5h up to 1100 C, held at this temp for 5 hours, cooled to 850 C in 80 min, held at this temp for 24 hr, cooled to room temp and ground to powder, then finally SPS | 1123 | Not mentioned | Polycrystalline
1656 | 1 | https://doi.org/10.1016/j.mtener.2022.101029 | Ag0.7Cu0.3In5S8 |  | Ag1-xCuxIn5S8 | AgIn5S8 | Ag0.7In5S8 | Cu0.3 | FALSE |  | Stoichiometric Formula |  | 2022 | 573 | 170.27 | -137.6 | 3.22 | 0.155 | 1.19 | 1.01 | [9 empty] | heated in quartz tubes for 5h up to 1100 C, held at this temp for 5 hours, cooled to 850 C in 80 min, held at this temp for 24 hr, cooled to room temp and ground to powder, then finally SPS | 1123 | Not mentioned | Polycrystalline
1657 | 1 | https://doi.org/10.1016/j.mtener.2022.101029 | Ag0.7Cu0.3In5S8 |  | Ag1-xCuxIn5S8 | AgIn5S8 | Ag0.7In5S8 | Cu0.3 | FALSE |  | Stoichiometric Formula |  | 2022 | 623 | 173.51 | -139.2 | 3.347 | 0.182 | 1.15 | 0.951 | [9 empty] | heated in quartz tubes for 5h up to 1100 C, held at this temp for 5 hours, cooled to 850 C in 80 min, held at this temp for 24 hr, cooled to room temp and ground to powder, then finally SPS | 1123 | Not mentioned | Polycrystalline
1658 | 1 | https://doi.org/10.1016/j.mtener.2022.101029 | Ag0.7Cu0.3In5S8 |  | Ag1-xCuxIn5S8 | AgIn5S8 | Ag0.7In5S8 | Cu0.3 | FALSE |  | Stoichiometric Formula |  | 2022 | 673 | 178.38 | -141.33 | 3.533 | 0.218 | 1.1 | 0.88 | [9 empty] | heated in quartz tubes for 5h up to 1100 C, held at this temp for 5 hours, cooled to 850 C in 80 min, held at this temp for 24 hr, cooled to room temp and ground to powder, then finally SPS | 1123 | Not mentioned | Polycrystalline
1659 | 1 | https://doi.org/10.1016/j.mtener.2022.101029 | Ag0.7Cu0.3In5S8 |  | Ag1-xCuxIn5S8 | AgIn5S8 | Ag0.7In5S8 | Cu0.3 | FALSE |  | Stoichiometric Formula |  | 2022 | 723 | 173.51 | -141.33 | 3.441 | 0.238 | 1.06 | 0.824 | [9 empty] | heated in quartz tubes for 5h up to 1100 C, held at this temp for 5 hours, cooled to 850 C in 80 min, held at this temp for 24 hr, cooled to room temp and ground to powder, then finally SPS | 1123 | Not mentioned | Polycrystalline
1660 | 1 | https://doi.org/10.1016/j.mtener.2022.101029 | Ag0.7Cu0.3In5S8 |  | Ag1-xCuxIn5S8 | AgIn5S8 | Ag0.7In5S8 | Cu0.3 | FALSE |  | Stoichiometric Formula |  | 2022 | 773 | 171.08 | -137.6 | 3.195 | 0.243 | 1.03 | 0.782 | [9 empty] | heated in quartz tubes for 5h up to 1100 C, held at this temp for 5 hours, cooled to 850 C in 80 min, held at this temp for 24 hr, cooled to room temp and ground to powder, then finally SPS | 1123 | Not mentioned | Polycrystalline
1661 | 1 | https://doi.org/10.1016/j.mtener.2022.101029 | Ag0.7Cu0.3In5S8 |  | Ag1-xCuxIn5S8 | AgIn5S8 | Ag0.7In5S8 | Cu0.3 | FALSE |  | Stoichiometric Formula |  | 2022 | 823 | 192.97 | -133.33 | 3.441 | 0.279 | 1.02 | 0.718 | [9 empty] | heated in quartz tubes for 5h up to 1100 C, held at this temp for 5 hours, cooled to 850 C in 80 min, held at this temp for 24 hr, cooled to room temp and ground to powder, then finally SPS | 1123 | Not mentioned | Polycrystalline
1662 | 1 | https://doi.org/10.1016/j.mtener.2022.101029 | Ag0.7Cu0.3In5S8 |  | Ag1-xCuxIn5S8 | AgIn5S8 | Ag0.7In5S8 | Cu0.3 | FALSE |  | Stoichiometric Formula |  | 2022 | 873 | 190.54 | -133.33 | 3.381 | 0.281 | 1.05 | 0.746 | [9 empty] | heated in quartz tubes for 5h up to 1100 C, held at this temp for 5 hours, cooled to 850 C in 80 min, held at this temp for 24 hr, cooled to room temp and ground to powder, then finally SPS | 1123 | Not mentioned | Polycrystalline
1663 | 1 | https://doi.org/10.1016/j.mtener.2022.101029 | Ag0.5Cu0.5In5S8 |  | Ag1-xCuxIn5S8 | AgIn5S8 | Ag0.5In5S8 | Cu0.5 | FALSE |  | Stoichiometric Formula |  | 2022 | 300 | 102.97 | -113.6 | 1.322 | 0.0256 | 1.59 | 1.53 | [9 empty] | heated in quartz tubes for 5h up to 1100 C, held at this temp for 5 hours, cooled to 850 C in 80 min, held at this temp for 24 hr, cooled to room temp and ground to powder, then finally SPS | 1123 | Not mentioned | Polycrystalline
1664 | 1 | https://doi.org/10.1016/j.mtener.2022.101029 | Ag0.5Cu0.5In5S8 |  | Ag1-xCuxIn5S8 | AgIn5S8 | Ag0.5In5S8 | Cu0.5 | FALSE |  | Stoichiometric Formula |  | 2022 | 323 | 108.65 | -122.13 | 1.619 | 0.0352 | 1.47 | 1.4 | [9 empty] | heated in quartz tubes for 5h up to 1100 C, held at this temp for 5 hours, cooled to 850 C in 80 min, held at this temp for 24 hr, cooled to room temp and ground to powder, then finally SPS | 1123 | Not mentioned | Polycrystalline
1665 | 1 | https://doi.org/10.1016/j.mtener.2022.101029 | Ag0.5Cu0.5In5S8 |  | Ag1-xCuxIn5S8 | AgIn5S8 | Ag0.5In5S8 | Cu0.5 | FALSE |  | Stoichiometric Formula |  | 2022 | 373 | 118.38 | -129.07 | 1.958 | 0.0544 | 1.36 | 1.27 | [9 empty] | heated in quartz tubes for 5h up to 1100 C, held at this temp for 5 hours, cooled to 850 C in 80 min, held at this temp for 24 hr, cooled to room temp and ground to powder, then finally SPS | 1123 | Not mentioned | Polycrystalline
1666 | 1 | https://doi.org/10.1016/j.mtener.2022.101029 | Ag0.5Cu0.5In5S8 |  | Ag1-xCuxIn5S8 | AgIn5S8 | Ag0.5In5S8 | Cu0.5 | FALSE |  | Stoichiometric Formula |  | 2022 | 423 | 130.54 | -134.4 | 2.331 | 0.08 | 1.25 | 1.15 | [9 empty] | heated in quartz tubes for 5h up to 1100 C, held at this temp for 5 hours, cooled to 850 C in 80 min, held at this temp for 24 hr, cooled to room temp and ground to powder, then finally SPS | 1123 | Not mentioned | Polycrystalline
1667 | 1 | https://doi.org/10.1016/j.mtener.2022.101029 | Ag0.5Cu0.5In5S8 |  | Ag1-xCuxIn5S8 | AgIn5S8 | Ag0.5In5S8 | Cu0.5 | FALSE |  | Stoichiometric Formula |  | 2022 | 473 | 142.7 | -140.27 | 2.797 | 0.114 | 1.17 | 1.05 | [9 empty] | heated in quartz tubes for 5h up to 1100 C, held at this temp for 5 hours, cooled to 850 C in 80 min, held at this temp for 24 hr, cooled to room temp and ground to powder, then finally SPS | 1123 | Not mentioned | Polycrystalline
1668 | 1 | https://doi.org/10.1016/j.mtener.2022.101029 | Ag0.5Cu0.5In5S8 |  | Ag1-xCuxIn5S8 | AgIn5S8 | Ag0.5In5S8 | Cu0.5 | FALSE |  | Stoichiometric Formula |  | 2022 | 523 | 154.05 | -144.53 | 3.22 | 0.155 | 1.09 | 0.944 | [9 empty] | heated in quartz tubes for 5h up to 1100 C, held at this temp for 5 hours, cooled to 850 C in 80 min, held at this temp for 24 hr, cooled to room temp and ground to powder, then finally SPS | 1123 | Not mentioned | Polycrystalline
1669 | 1 | https://doi.org/10.1016/j.mtener.2022.101029 | Ag0.5Cu0.5In5S8 |  | Ag1-xCuxIn5S8 | AgIn5S8 | Ag0.5In5S8 | Cu0.5 | FALSE |  | Stoichiometric Formula |  | 2022 | 573 | 159.73 | -148.27 | 3.508 | 0.191 | 1.06 | 0.887 | [9 empty] | heated in quartz tubes for 5h up to 1100 C, held at this temp for 5 hours, cooled to 850 C in 80 min, held at this temp for 24 hr, cooled to room temp and ground to powder, then finally SPS | 1123 | Not mentioned | Polycrystalline
1670 | 1 | https://doi.org/10.1016/j.mtener.2022.101029 | Ag0.5Cu0.5In5S8 |  | Ag1-xCuxIn5S8 | AgIn5S8 | Ag0.5In5S8 | Cu0.5 | FALSE |  | Stoichiometric Formula |  | 2022 | 623 | 159.73 | -153.07 | 3.729 | 0.23 | 1.02 | 0.845 | [9 empty] | heated in quartz tubes for 5h up to 1100 C, held at this temp for 5 hours, cooled to 850 C in 80 min, held at this temp for 24 hr, cooled to room temp and ground to powder, then finally SPS | 1123 | Not mentioned | Polycrystalline
1671 | 1 | https://doi.org/10.1016/j.mtener.2022.101029 | Ag0.5Cu0.5In5S8 |  | Ag1-xCuxIn5S8 | AgIn5S8 | Ag0.5In5S8 | Cu0.5 | FALSE |  | Stoichiometric Formula |  | 2022 | 673 | 155.68 | -153.6 | 3.627 | 0.251 | 0.987 | 0.796 | [9 empty] | heated in quartz tubes for 5h up to 1100 C, held at this temp for 5 hours, cooled to 850 C in 80 min, held at this temp for 24 hr, cooled to room temp and ground to powder, then finally SPS | 1123 | Not mentioned | Polycrystalline
1672 | 1 | https://doi.org/10.1016/j.mtener.2022.101029 | Ag0.5Cu0.5In5S8 |  | Ag1-xCuxIn5S8 | AgIn5S8 | Ag0.5In5S8 | Cu0.5 | FALSE |  | Stoichiometric Formula |  | 2022 | 723 | 155.68 | -156.27 | 3.78 | 0.29 | 0.951 | 0.746 | [9 empty] | heated in quartz tubes for 5h up to 1100 C, held at this temp for 5 hours, cooled to 850 C in 80 min, held at this temp for 24 hr, cooled to room temp and ground to powder, then finally SPS | 1123 | Not mentioned | Polycrystalline
1673 | 1 | https://doi.org/10.1016/j.mtener.2022.101029 | Ag0.5Cu0.5In5S8 |  | Ag1-xCuxIn5S8 | AgIn5S8 | Ag0.5In5S8 | Cu0.5 | FALSE |  | Stoichiometric Formula |  | 2022 | 773 | 163.78 | -146.13 | 3.517 | 0.293 | 0.933 | 0.697 | [9 empty] | heated in quartz tubes for 5h up to 1100 C, held at this temp for 5 hours, cooled to 850 C in 80 min, held at this temp for 24 hr, cooled to room temp and ground to powder, then finally SPS | 1123 | Not mentioned | Polycrystalline
1674 | 1 | https://doi.org/10.1016/j.mtener.2022.101029 | Ag0.5Cu0.5In5S8 |  | Ag1-xCuxIn5S8 | AgIn5S8 | Ag0.5In5S8 | Cu0.5 | FALSE |  | Stoichiometric Formula |  | 2022 | 823 | 168.65 | -142.4 | 3.441 | 0.308 | 0.916 | 0.669 | [9 empty] | heated in quartz tubes for 5h up to 1100 C, held at this temp for 5 hours, cooled to 850 C in 80 min, held at this temp for 24 hr, cooled to room temp and ground to powder, then finally SPS | 1123 | Not mentioned | Polycrystalline
1675 | 1 | https://doi.org/10.1016/j.mtener.2022.101029 | Ag0.5Cu0.5In5S8 |  | Ag1-xCuxIn5S8 | AgIn5S8 | Ag0.5In5S8 | Cu0.5 | FALSE |  | Stoichiometric Formula |  | 2022 | 873 | 165.41 | -139.2 | 3.212 | 0.313 | 0.904 | 0.634 | [9 empty] | heated in quartz tubes for 5h up to 1100 C, held at this temp for 5 hours, cooled to 850 C in 80 min, held at this temp for 24 hr, cooled to room temp and ground to powder, then finally SPS | 1123 | Not mentioned | Polycrystalline
1676 | 1 | https://doi.org/10.1016/j.mtener.2022.101029 | CuIn5S8 |  | Ag1-xCuxIn5S8 | CuIn5S8 | CuIn5S8 | None | TRUE |  | Stoichiometric Formula |  | 2022 | 300 | 50.27 | -131.2 | 0.856 | 0.0136 | 1.82 | 1.79 | [9 empty] | heated in quartz tubes for 5h up to 1100 C, held at this temp for 5 hours, cooled to 850 C in 80 min, held at this temp for 24 hr, cooled to room temp and ground to powder, then finally SPS | 1123 | Not mentioned | Polycrystalline
1677 | 1 | https://doi.org/10.1016/j.mtener.2022.101029 | CuIn5S8 |  | Ag1-xCuxIn5S8 | CuIn5S8 | CuIn5S8 | None | TRUE |  | Stoichiometric Formula |  | 2022 | 323 | 53.52 | -140.8 | 1.042 | 0.02 | 1.68 | 1.65 | [9 empty] | heated in quartz tubes for 5h up to 1100 C, held at this temp for 5 hours, cooled to 850 C in 80 min, held at this temp for 24 hr, cooled to room temp and ground to powder, then finally SPS | 1123 | Not mentioned | Polycrystalline
1678 | 1 | https://doi.org/10.1016/j.mtener.2022.101029 | CuIn5S8 |  | Ag1-xCuxIn5S8 | CuIn5S8 | CuIn5S8 | None | TRUE |  | Stoichiometric Formula |  | 2022 | 373 | 64.05 | -145.07 | 1.331 | 0.032 | 1.54 | 1.5 | [9 empty] | heated in quartz tubes for 5h up to 1100 C, held at this temp for 5 hours, cooled to 850 C in 80 min, held at this temp for 24 hr, cooled to room temp and ground to powder, then finally SPS | 1123 | Not mentioned | Polycrystalline
1679 | 1 | https://doi.org/10.1016/j.mtener.2022.101029 | CuIn5S8 |  | Ag1-xCuxIn5S8 | CuIn5S8 | CuIn5S8 | None | TRUE |  | Stoichiometric Formula |  | 2022 | 423 | 86.76 | -146.67 | 1.847 | 0.0544 | 1.41 | 1.34 | [9 empty] | heated in quartz tubes for 5h up to 1100 C, held at this temp for 5 hours, cooled to 850 C in 80 min, held at this temp for 24 hr, cooled to room temp and ground to powder, then finally SPS | 1123 | Not mentioned | Polycrystalline
1680 | 1 | https://doi.org/10.1016/j.mtener.2022.101029 | CuIn5S8 |  | Ag1-xCuxIn5S8 | CuIn5S8 | CuIn5S8 | None | TRUE |  | Stoichiometric Formula |  | 2022 | 473 | 89.19 | -154.13 | 2.136 | 0.0752 | 1.32 | 1.25 | [9 empty] | heated in quartz tubes for 5h up to 1100 C, held at this temp for 5 hours, cooled to 850 C in 80 min, held at this temp for 24 hr, cooled to room temp and ground to powder, then finally SPS | 1123 | Not mentioned | Polycrystalline
1681 | 1 | https://doi.org/10.1016/j.mtener.2022.101029 | CuIn5S8 |  | Ag1-xCuxIn5S8 | CuIn5S8 | CuIn5S8 | None | TRUE |  | Stoichiometric Formula |  | 2022 | 523 | 78.65 | -158.4 | 1.983 | 0.0896 | 1.14 | 1.07 | [9 empty] | heated in quartz tubes for 5h up to 1100 C, held at this temp for 5 hours, cooled to 850 C in 80 min, held at this temp for 24 hr, cooled to room temp and ground to powder, then finally SPS | 1123 | Not mentioned | Polycrystalline
1682 | 1 | https://doi.org/10.1016/j.mtener.2022.101029 | CuIn5S8 |  | Ag1-xCuxIn5S8 | CuIn5S8 | CuIn5S8 | None | TRUE |  | Stoichiometric Formula |  | 2022 | 573 | 81.08 | -171.2 | 2.364 | 0.131 | 1.03 | 0.951 | [9 empty] | heated in quartz tubes for 5h up to 1100 C, held at this temp for 5 hours, cooled to 850 C in 80 min, held at this temp for 24 hr, cooled to room temp and ground to powder, then finally SPS | 1123 | Not mentioned | Polycrystalline
1683 | 1 | https://doi.org/10.1016/j.mtener.2022.101029 | CuIn5S8 |  | Ag1-xCuxIn5S8 | CuIn5S8 | CuIn5S8 | None | TRUE |  | Stoichiometric Formula |  | 2022 | 623 | 86.76 | -174.93 | 2.653 | 0.174 | 0.951 | 0.852 | [9 empty] | heated in quartz tubes for 5h up to 1100 C, held at this temp for 5 hours, cooled to 850 C in 80 min, held at this temp for 24 hr, cooled to room temp and ground to powder, then finally SPS | 1123 | Not mentioned | Polycrystalline
1684 | 1 | https://doi.org/10.1016/j.mtener.2022.101029 | CuIn5S8 |  | Ag1-xCuxIn5S8 | CuIn5S8 | CuIn5S8 | None | TRUE |  | Stoichiometric Formula |  | 2022 | 673 | 89.19 | -178.13 | 2.822 | 0.206 | 0.927 | 0.817 | [9 empty] | heated in quartz tubes for 5h up to 1100 C, held at this temp for 5 hours, cooled to 850 C in 80 min, held at this temp for 24 hr, cooled to room temp and ground to powder, then finally SPS | 1123 | Not mentioned | Polycrystalline
1685 | 1 | https://doi.org/10.1016/j.mtener.2022.101029 | CuIn5S8 |  | Ag1-xCuxIn5S8 | CuIn5S8 | CuIn5S8 | None | TRUE |  | Stoichiometric Formula |  | 2022 | 723 | 90 | -181.33 | 2.915 | 0.237 | 0.904 | 0.782 | [9 empty] | heated in quartz tubes for 5h up to 1100 C, held at this temp for 5 hours, cooled to 850 C in 80 min, held at this temp for 24 hr, cooled to room temp and ground to powder, then finally SPS | 1123 | Not mentioned | Polycrystalline
1686 | 1 | https://doi.org/10.1016/j.mtener.2022.101029 | CuIn5S8 |  | Ag1-xCuxIn5S8 | CuIn5S8 | CuIn5S8 | None | TRUE |  | Stoichiometric Formula |  | 2022 | 773 | 94.86 | -177.07 | 2.949 | 0.262 | 0.88 | 0.746 | [9 empty] | heated in quartz tubes for 5h up to 1100 C, held at this temp for 5 hours, cooled to 850 C in 80 min, held at this temp for 24 hr, cooled to room temp and ground to powder, then finally SPS | 1123 | Not mentioned | Polycrystalline
1687 | 1 | https://doi.org/10.1016/j.mtener.2022.101029 | CuIn5S8 |  | Ag1-xCuxIn5S8 | CuIn5S8 | CuIn5S8 | None | TRUE |  | Stoichiometric Formula |  | 2022 | 823 | 102.97 | -196.07 | 2.966 | 0.286 | 0.856 | 0.704 | [9 empty] | heated in quartz tubes for 5h up to 1100 C, held at this temp for 5 hours, cooled to 850 C in 80 min, held at this temp for 24 hr, cooled to room temp and ground to powder, then finally SPS | 1123 | Not mentioned | Polycrystalline
1688 | 1 | https://doi.org/10.1016/j.mtener.2022.101029 | CuIn5S8 |  | Ag1-xCuxIn5S8 | CuIn5S8 | CuIn5S8 | None | TRUE |  | Stoichiometric Formula |  | 2022 | 873 | 114.32 | -158.4 | 2.856 | 0.298 | 0.844 | 0.662 | [9 empty] | heated in quartz tubes for 5h up to 1100 C, held at this temp for 5 hours, cooled to 850 C in 80 min, held at this temp for 24 hr, cooled to room temp and ground to powder, then finally SPS | 1123 | Not mentioned | Polycrystalline
1689 | 1 | https://doi.org/10.1016/j.mtener.2022.101045 | Sb1.85In0.15Te2.98 |  | Sb1.85xMnxIn0.15Te2.98 | Sb2Te3 | Sb1.85In0.15Te2.98 | None | TRUE |  | Stoichiometric Formula |  | 2022 | 303 | 496.3 | 138.89 | 9.556 | 0.282 | 1.034 | 0.765 | 0.263 | [6 empty] | High-vacuum melting (1073K for 10h), High-energy ball milling for 2 hours |  | Spark plasma sintering at 673 K in a vacuum for 5 min with a uniaxial pressure of 80 Mpa | Not mentioned | Not mentioned | Polycrystalline
1690 | 1 | https://doi.org/10.1016/j.mtener.2022.101045 | Sb1.85In0.15Te2.98 |  | Sb1.85xMnxIn0.15Te2.98 | Sb2Te3 | Sb1.85In0.15Te2.98 | None | TRUE |  | Stoichiometric Formula |  | 2022 | 323 | 444.44 | 160 | 11.506 | 0.392 | 0.957 | 0.678 | 0.265 | [6 empty] | High-vacuum melting (1073K for 10h), High-energy ball milling for 2 hours |  | Spark plasma sintering at 673 K in a vacuum for 5 min with a uniaxial pressure of 80 Mpa | Not mentioned | Not mentioned | Polycrystalline
1691 | 1 | https://doi.org/10.1016/j.mtener.2022.101045 | Sb1.85In0.15Te2.98 |  | Sb1.85xMnxIn0.15Te2.98 | Sb2Te3 | Sb1.85In0.15Te2.98 | None | TRUE |  | Stoichiometric Formula |  | 2022 | 373 | 395.06 | 178.89 | 12.716 | 0.541 | 0.875 | 0.612 | 0.26 | [6 empty] | High-vacuum melting (1073K for 10h), High-energy ball milling for 2 hours |  | Spark plasma sintering at 673 K in a vacuum for 5 min with a uniaxial pressure of 80 Mpa | Not mentioned | Not mentioned | Polycrystalline
1692 | 1 | https://doi.org/10.1016/j.mtener.2022.101045 | Sb1.85In0.15Te2.98 |  | Sb1.85xMnxIn0.15Te2.98 | Sb2Te3 | Sb1.85In0.15Te2.98 | None | TRUE |  | Stoichiometric Formula |  | 2022 | 423 | 345.68 | 196.3 | 13.333 | 0.684 | 0.822 | 0.57 | 0.25 | [6 empty] | High-vacuum melting (1073K for 10h), High-energy ball milling for 2 hours |  | Spark plasma sintering at 673 K in a vacuum for 5 min with a uniaxial pressure of 80 Mpa | Not mentioned | Not mentioned | Polycrystalline
1693 | 1 | https://doi.org/10.1016/j.mtener.2022.101045 | Sb1.85In0.15Te2.98 |  | Sb1.85xMnxIn0.15Te2.98 | Sb2Te3 | Sb1.85In0.15Te2.98 | None | TRUE |  | Stoichiometric Formula |  | 2022 | 473 | 306.17 | 210.74 | 13.506 | 0.804 | 0.793 | 0.553 | 0.238 | [6 empty] | High-vacuum melting (1073K for 10h), High-energy ball milling for 2 hours |  | Spark plasma sintering at 673 K in a vacuum for 5 min with a uniaxial pressure of 80 Mpa | Not mentioned | Not mentioned | Polycrystalline
1694 | 1 | https://doi.org/10.1016/j.mtener.2022.101045 | Sb1.85In0.15Te2.98 |  | Sb1.85xMnxIn0.15Te2.98 | Sb2Te3 | Sb1.85In0.15Te2.98 | None | TRUE |  | Stoichiometric Formula |  | 2022 | 523 | 271.6 | 220.74 | 13.235 | 0.874 | 0.792 | 0.559 | 0.233 | [6 empty] | High-vacuum melting (1073K for 10h), High-energy ball milling for 2 hours |  | Spark plasma sintering at 673 K in a vacuum for 5 min with a uniaxial pressure of 80 Mpa | Not mentioned | Not mentioned | Polycrystalline
1695 | 1 | https://doi.org/10.1016/j.mtener.2022.101045 | Sb1.85In0.15Te2.98 |  | Sb1.85xMnxIn0.15Te2.98 | Sb2Te3 | Sb1.85In0.15Te2.98 | None | TRUE |  | Stoichiometric Formula |  | 2022 | 573 | 246.91 | 225.19 | 12.667 | 0.882 | 0.822 | 0.59 | 0.23 | [6 empty] | High-vacuum melting (1073K for 10h), High-energy ball milling for 2 hours |  | Spark plasma sintering at 673 K in a vacuum for 5 min with a uniaxial pressure of 80 Mpa | Not mentioned | Not mentioned | Polycrystalline
1696 | 1 | https://doi.org/10.1016/j.mtener.2022.101045 | Sb1.85In0.15Te2.98 |  | Sb1.85xMnxIn0.15Te2.98 | Sb2Te3 | Sb1.85In0.15Te2.98 | None | TRUE |  | Stoichiometric Formula |  | 2022 | 623 | 237.04 | 222.59 | 11.827 | 0.829 | 0.888 | 0.648 | 0.238 | [6 empty] | High-vacuum melting (1073K for 10h), High-energy ball milling for 2 hours |  | Spark plasma sintering at 673 K in a vacuum for 5 min with a uniaxial pressure of 80 Mpa | Not mentioned | Not mentioned | Polycrystalline
1697 | 1 | https://doi.org/10.1016/j.mtener.2022.101045 | Sb1.85In0.15Te2.98 |  | Sb1.85xMnxIn0.15Te2.98 | Sb2Te3 | Sb1.85In0.15Te2.98 | None | TRUE |  | Stoichiometric Formula |  | 2022 | 673 | 239.51 | 212.22 | 10.79 | 0.731 | 0.997 | 0.73 | 0.26 | [6 empty] | High-vacuum melting (1073K for 10h), High-energy ball milling for 2 hours |  | Spark plasma sintering at 673 K in a vacuum for 5 min with a uniaxial pressure of 80 Mpa | Not mentioned | Not mentioned | Polycrystalline
1698 | 1 | https://doi.org/10.1016/j.mtener.2022.101045 | Sb1.84Mn0.01In0.15Te2.98 |  | Sb1.85xMnxIn0.15Te2.98 | Sb2Te3 | Sb1.84In0.15Te2.98 | Mn0.01 | FALSE |  | Stoichiometric Formula |  | 2022 | 303 | 649.38 | 120.74 | 9.383 | 0.242 | 1.153 | 0.785 | 0.358 | [6 empty] | High-vacuum melting (1073K for 10h), High-energy ball milling for 2 hours |  | Spark plasma sintering at 673 K in a vacuum for 5 min with a uniaxial pressure of 80 Mpa | Not mentioned | Not mentioned | Polycrystalline
1699 | 1 | https://doi.org/10.1016/j.mtener.2022.101045 | Sb1.84Mn0.01In0.15Te2.98 |  | Sb1.85xMnxIn0.15Te2.98 | Sb2Te3 | Sb1.84In0.15Te2.98 | Mn0.01 | FALSE |  | Stoichiometric Formula |  | 2022 | 323 | 600 | 134.07 | 10.889 | 0.335 | 1.068 | 0.691 | 0.37 | [6 empty] | High-vacuum melting (1073K for 10h), High-energy ball milling for 2 hours |  | Spark plasma sintering at 673 K in a vacuum for 5 min with a uniaxial pressure of 80 Mpa | Not mentioned | Not mentioned | Polycrystalline
1700 | 1 | https://doi.org/10.1016/j.mtener.2022.101045 | Sb1.84Mn0.01In0.15Te2.98 |  | Sb1.85xMnxIn0.15Te2.98 | Sb2Te3 | Sb1.84In0.15Te2.98 | Mn0.01 | FALSE |  | Stoichiometric Formula |  | 2022 | 373 | 545.68 | 149.63 | 12.321 | 0.463 | 0.993 | 0.615 | 0.372 | [6 empty] | High-vacuum melting (1073K for 10h), High-energy ball milling for 2 hours |  | Spark plasma sintering at 673 K in a vacuum for 5 min with a uniaxial pressure of 80 Mpa | Not mentioned | Not mentioned | Polycrystalline
1701 | 1 | https://doi.org/10.1016/j.mtener.2022.101045 | Sb1.84Mn0.01In0.15Te2.98 |  | Sb1.85xMnxIn0.15Te2.98 | Sb2Te3 | Sb1.84In0.15Te2.98 | Mn0.01 | FALSE |  | Stoichiometric Formula |  | 2022 | 423 | 491.36 | 165.19 | 13.383 | 0.606 | 0.931 | 0.561 | 0.367 | [6 empty] | High-vacuum melting (1073K for 10h), High-energy ball milling for 2 hours |  | Spark plasma sintering at 673 K in a vacuum for 5 min with a uniaxial pressure of 80 Mpa | Not mentioned | Not mentioned | Polycrystalline
1702 | 1 | https://doi.org/10.1016/j.mtener.2022.101045 | Sb1.84Mn0.01In0.15Te2.98 |  | Sb1.85xMnxIn0.15Te2.98 | Sb2Te3 | Sb1.84In0.15Te2.98 | Mn0.01 | FALSE |  | Stoichiometric Formula |  | 2022 | 473 | 439.51 | 179.63 | 14 | 0.747 | 0.886 | 0.531 | 0.355 | [6 empty] | High-vacuum melting (1073K for 10h), High-energy ball milling for 2 hours |  | Spark plasma sintering at 673 K in a vacuum for 5 min with a uniaxial pressure of 80 Mpa | Not mentioned | Not mentioned | Polycrystalline
1703 | 1 | https://doi.org/10.1016/j.mtener.2022.101045 | Sb1.84Mn0.01In0.15Te2.98 |  | Sb1.85xMnxIn0.15Te2.98 | Sb2Te3 | Sb1.84In0.15Te2.98 | Mn0.01 | FALSE |  | Stoichiometric Formula |  | 2022 | 523 | 387.65 | 191.48 | 14.272 | 0.859 | 0.866 | 0.522 | 0.34 | [6 empty] | High-vacuum melting (1073K for 10h), High-energy ball milling for 2 hours |  | Spark plasma sintering at 673 K in a vacuum for 5 min with a uniaxial pressure of 80 Mpa | Not mentioned | Not mentioned | Polycrystalline
1704 | 1 | https://doi.org/10.1016/j.mtener.2022.101045 | Sb1.84Mn0.01In0.15Te2.98 |  | Sb1.85xMnxIn0.15Te2.98 | Sb2Te3 | Sb1.84In0.15Te2.98 | Mn0.01 | FALSE |  | Stoichiometric Formula |  | 2022 | 573 | 348.15 | 200.74 | 14.099 | 0.926 | 0.873 | 0.54 | 0.328 | [6 empty] | High-vacuum melting (1073K for 10h), High-energy ball milling for 2 hours |  | Spark plasma sintering at 673 K in a vacuum for 5 min with a uniaxial pressure of 80 Mpa | Not mentioned | Not mentioned | Polycrystalline
1705 | 1 | https://doi.org/10.1016/j.mtener.2022.101045 | Sb1.84Mn0.01In0.15Te2.98 |  | Sb1.85xMnxIn0.15Te2.98 | Sb2Te3 | Sb1.84In0.15Te2.98 | Mn0.01 | FALSE |  | Stoichiometric Formula |  | 2022 | 623 | 318.52 | 205.19 | 13.556 | 0.926 | 0.914 | 0.585 | 0.322 | [6 empty] | High-vacuum melting (1073K for 10h), High-energy ball milling for 2 hours |  | Spark plasma sintering at 673 K in a vacuum for 5 min with a uniaxial pressure of 80 Mpa | Not mentioned | Not mentioned | Polycrystalline
1706 | 1 | https://doi.org/10.1016/j.mtener.2022.101045 | Sb1.84Mn0.01In0.15Te2.98 |  | Sb1.85xMnxIn0.15Te2.98 | Sb2Te3 | Sb1.84In0.15Te2.98 | Mn0.01 | FALSE |  | Stoichiometric Formula |  | 2022 | 673 | 301.23 | 204.44 | 12.593 | 0.857 | 0.988 | 0.655 | 0.33 | [6 empty] | High-vacuum melting (1073K for 10h), High-energy ball milling for 2 hours |  | Spark plasma sintering at 673 K in a vacuum for 5 min with a uniaxial pressure of 80 Mpa | Not mentioned | Not mentioned | Polycrystalline
1707 | 1 | https://doi.org/10.1016/j.mtener.2022.101045 | Sb1.83Mn0.02In0.15Te2.98 |  | Sb1.85xMnxIn0.15Te2.98 | Sb2Te3 | Sb1.83In0.15Te2.98 | Mn0.02 | FALSE |  | Stoichiometric Formula |  | 2022 | 303 | 930.86 | 105.56 | 10.395 | 0.248 | 1.251 | 0.71 | 0.532 | [6 empty] | High-vacuum melting (1073K for 10h), High-energy ball milling for 2 hours |  | Spark plasma sintering at 673 K in a vacuum for 5 min with a uniaxial pressure of 80 Mpa | Not mentioned | Not mentioned | Polycrystalline
1708 | 1 | https://doi.org/10.1016/j.mtener.2022.101045 | Sb1.83Mn0.02In0.15Te2.98 |  | Sb1.85xMnxIn0.15Te2.98 | Sb2Te3 | Sb1.83In0.15Te2.98 | Mn0.02 | FALSE |  | Stoichiometric Formula |  | 2022 | 323 | 864.2 | 115.93 | 11.704 | 0.322 | 1.195 | 0.634 | 0.553 | [6 empty] | High-vacuum melting (1073K for 10h), High-energy ball milling for 2 hours |  | Spark plasma sintering at 673 K in a vacuum for 5 min with a uniaxial pressure of 80 Mpa | Not mentioned | Not mentioned | Polycrystalline
1709 | 1 | https://doi.org/10.1016/j.mtener.2022.101045 | Sb1.83Mn0.02In0.15Te2.98 |  | Sb1.85xMnxIn0.15Te2.98 | Sb2Te3 | Sb1.83In0.15Te2.98 | Mn0.02 | FALSE |  | Stoichiometric Formula |  | 2022 | 373 | 792.59 | 128.52 | 13.21 | 0.436 | 1.136 | 0.566 | 0.563 | [6 empty] | High-vacuum melting (1073K for 10h), High-energy ball milling for 2 hours |  | Spark plasma sintering at 673 K in a vacuum for 5 min with a uniaxial pressure of 80 Mpa | Not mentioned | Not mentioned | Polycrystalline
1710 | 1 | https://doi.org/10.1016/j.mtener.2022.101045 | Sb1.83Mn0.02In0.15Te2.98 |  | Sb1.85xMnxIn0.15Te2.98 | Sb2Te3 | Sb1.83In0.15Te2.98 | Mn0.02 | FALSE |  | Stoichiometric Formula |  | 2022 | 423 | 725.93 | 141.11 | 14.42 | 0.564 | 1.078 | 0.51 | 0.56 | [6 empty] | High-vacuum melting (1073K for 10h), High-energy ball milling for 2 hours |  | Spark plasma sintering at 673 K in a vacuum for 5 min with a uniaxial pressure of 80 Mpa | Not mentioned | Not mentioned | Polycrystalline
1711 | 1 | https://doi.org/10.1016/j.mtener.2022.101045 | Sb1.83Mn0.02In0.15Te2.98 |  | Sb1.85xMnxIn0.15Te2.98 | Sb2Te3 | Sb1.83In0.15Te2.98 | Mn0.02 | FALSE |  | Stoichiometric Formula |  | 2022 | 473 | 659.26 | 153.33 | 15.309 | 0.705 | 1.027 | 0.471 | 0.552 | [6 empty] | High-vacuum melting (1073K for 10h), High-energy ball milling for 2 hours |  | Spark plasma sintering at 673 K in a vacuum for 5 min with a uniaxial pressure of 80 Mpa | Not mentioned | Not mentioned | Polycrystalline
1712 | 1 | https://doi.org/10.1016/j.mtener.2022.101045 | Sb1.83Mn0.02In0.15Te2.98 |  | Sb1.85xMnxIn0.15Te2.98 | Sb2Te3 | Sb1.83In0.15Te2.98 | Mn0.02 | FALSE |  | Stoichiometric Formula |  | 2022 | 523 | 595.06 | 164.07 | 15.926 | 0.842 | 0.986 | 0.447 | 0.537 | [6 empty] | High-vacuum melting (1073K for 10h), High-energy ball milling for 2 hours |  | Spark plasma sintering at 673 K in a vacuum for 5 min with a uniaxial pressure of 80 Mpa | Not mentioned | Not mentioned | Polycrystalline
1713 | 1 | https://doi.org/10.1016/j.mtener.2022.101045 | Sb1.83Mn0.02In0.15Te2.98 |  | Sb1.85xMnxIn0.15Te2.98 | Sb2Te3 | Sb1.83In0.15Te2.98 | Mn0.02 | FALSE |  | Stoichiometric Formula |  | 2022 | 573 | 538.27 | 174.07 | 16.272 | 0.966 | 0.964 | 0.442 | 0.518 | [6 empty] | High-vacuum melting (1073K for 10h), High-energy ball milling for 2 hours |  | Spark plasma sintering at 673 K in a vacuum for 5 min with a uniaxial pressure of 80 Mpa | Not mentioned | Not mentioned | Polycrystalline
1714 | 1 | https://doi.org/10.1016/j.mtener.2022.101045 | Sb1.83Mn0.02In0.15Te2.98 |  | Sb1.85xMnxIn0.15Te2.98 | Sb2Te3 | Sb1.83In0.15Te2.98 | Mn0.02 | FALSE |  | Stoichiometric Formula |  | 2022 | 623 | 486.42 | 182.96 | 16.395 | 1.057 | 0.964 | 0.458 | 0.503 | [6 empty] | High-vacuum melting (1073K for 10h), High-energy ball milling for 2 hours |  | Spark plasma sintering at 673 K in a vacuum for 5 min with a uniaxial pressure of 80 Mpa | Not mentioned | Not mentioned | Polycrystalline
1715 | 1 | https://doi.org/10.1016/j.mtener.2022.101045 | Sb1.83Mn0.02In0.15Te2.98 |  | Sb1.85xMnxIn0.15Te2.98 | Sb2Te3 | Sb1.83In0.15Te2.98 | Mn0.02 | FALSE |  | Stoichiometric Formula |  | 2022 | 673 | 446.91 | 190.74 | 16.272 | 1.101 | 0.995 | 0.496 | 0.493 | [6 empty] | High-vacuum melting (1073K for 10h), High-energy ball milling for 2 hours |  | Spark plasma sintering at 673 K in a vacuum for 5 min with a uniaxial pressure of 80 Mpa | Not mentioned | Not mentioned | Polycrystalline
1716 | 1 | https://doi.org/10.1016/j.mtener.2022.101045 | Sb1.82Mn0.03In0.15Te2.98 |  | Sb1.85xMnxIn0.15Te2.98 | Sb2Te3 | Sb1.82In0.15Te2.98 | Mn0.03 | FALSE |  | Stoichiometric Formula |  | 2022 | 303 | 1071.6 | 88.15 | 8.321 | 0.187 | 1.358 | 0.712 | 0.637 | [6 empty] | High-vacuum melting (1073K for 10h), High-energy ball milling for 2 hours |  | Spark plasma sintering at 673 K in a vacuum for 5 min with a uniaxial pressure of 80 Mpa | Not mentioned | Not mentioned | Polycrystalline
1717 | 1 | https://doi.org/10.1016/j.mtener.2022.101045 | Sb1.82Mn0.03In0.15Te2.98 |  | Sb1.85xMnxIn0.15Te2.98 | Sb2Te3 | Sb1.82In0.15Te2.98 | Mn0.03 | FALSE |  | Stoichiometric Formula |  | 2022 | 323 | 1002.47 | 100.74 | 10.222 | 0.255 | 1.302 | 0.628 | 0.665 | [6 empty] | High-vacuum melting (1073K for 10h), High-energy ball milling for 2 hours |  | Spark plasma sintering at 673 K in a vacuum for 5 min with a uniaxial pressure of 80 Mpa | Not mentioned | Not mentioned | Polycrystalline
1718 | 1 | https://doi.org/10.1016/j.mtener.2022.101045 | Sb1.82Mn0.03In0.15Te2.98 |  | Sb1.85xMnxIn0.15Te2.98 | Sb2Te3 | Sb1.82In0.15Te2.98 | Mn0.03 | FALSE |  | Stoichiometric Formula |  | 2022 | 373 | 933.33 | 112.59 | 11.852 | 0.356 | 1.244 | 0.554 | 0.683 | [6 empty] | High-vacuum melting (1073K for 10h), High-energy ball milling for 2 hours |  | Spark plasma sintering at 673 K in a vacuum for 5 min with a uniaxial pressure of 80 Mpa | Not mentioned | Not mentioned | Polycrystalline
1719 | 1 | https://doi.org/10.1016/j.mtener.2022.101045 | Sb1.82Mn0.03In0.15Te2.98 |  | Sb1.85xMnxIn0.15Te2.98 | Sb2Te3 | Sb1.82In0.15Te2.98 | Mn0.03 | FALSE |  | Stoichiometric Formula |  | 2022 | 423 | 861.73 | 123.33 | 13.136 | 0.467 | 1.19 | 0.494 | 0.687 | [6 empty] | High-vacuum melting (1073K for 10h), High-energy ball milling for 2 hours |  | Spark plasma sintering at 673 K in a vacuum for 5 min with a uniaxial pressure of 80 Mpa | Not mentioned | Not mentioned | Polycrystalline
1720 | 1 | https://doi.org/10.1016/j.mtener.2022.101045 | Sb1.82Mn0.03In0.15Te2.98 |  | Sb1.85xMnxIn0.15Te2.98 | Sb2Te3 | Sb1.82In0.15Te2.98 | Mn0.03 | FALSE |  | Stoichiometric Formula |  | 2022 | 473 | 790.12 | 134.44 | 14.148 | 0.589 | 1.137 | 0.449 | 0.683 | [6 empty] | High-vacuum melting (1073K for 10h), High-energy ball milling for 2 hours |  | Spark plasma sintering at 673 K in a vacuum for 5 min with a uniaxial pressure of 80 Mpa | Not mentioned | Not mentioned | Polycrystalline
1721 | 1 | https://doi.org/10.1016/j.mtener.2022.101045 | Sb1.82Mn0.03In0.15Te2.98 |  | Sb1.85xMnxIn0.15Te2.98 | Sb2Te3 | Sb1.82In0.15Te2.98 | Mn0.03 | FALSE |  | Stoichiometric Formula |  | 2022 | 523 | 720.99 | 144.44 | 14.963 | 0.716 | 1.092 | 0.418 | 0.668 | [6 empty] | High-vacuum melting (1073K for 10h), High-energy ball milling for 2 hours |  | Spark plasma sintering at 673 K in a vacuum for 5 min with a uniaxial pressure of 80 Mpa | Not mentioned | Not mentioned | Polycrystalline
1722 | 1 | https://doi.org/10.1016/j.mtener.2022.101045 | Sb1.82Mn0.03In0.15Te2.98 |  | Sb1.85xMnxIn0.15Te2.98 | Sb2Te3 | Sb1.82In0.15Te2.98 | Mn0.03 | FALSE |  | Stoichiometric Formula |  | 2022 | 573 | 654.32 | 154.44 | 15.58 | 0.844 | 1.059 | 0.404 | 0.65 | [6 empty] | High-vacuum melting (1073K for 10h), High-energy ball milling for 2 hours |  | Spark plasma sintering at 673 K in a vacuum for 5 min with a uniaxial pressure of 80 Mpa | Not mentioned | Not mentioned | Polycrystalline
1723 | 1 | https://doi.org/10.1016/j.mtener.2022.101045 | Sb1.82Mn0.03In0.15Te2.98 |  | Sb1.85xMnxIn0.15Te2.98 | Sb2Te3 | Sb1.82In0.15Te2.98 | Mn0.03 | FALSE |  | Stoichiometric Formula |  | 2022 | 623 | 595.06 | 164.07 | 16.074 | 0.962 | 1.042 | 0.407 | 0.63 | [6 empty] | High-vacuum melting (1073K for 10h), High-energy ball milling for 2 hours |  | Spark plasma sintering at 673 K in a vacuum for 5 min with a uniaxial pressure of 80 Mpa | Not mentioned | Not mentioned | Polycrystalline
1724 | 1 | https://doi.org/10.1016/j.mtener.2022.101045 | Sb1.82Mn0.03In0.15Te2.98 |  | Sb1.85xMnxIn0.15Te2.98 | Sb2Te3 | Sb1.82In0.15Te2.98 | Mn0.03 | FALSE |  | Stoichiometric Formula |  | 2022 | 673 | 543.21 | 174.07 | 16.469 | 1.061 | 1.044 | 0.427 | 0.613 | [6 empty] | High-vacuum melting (1073K for 10h), High-energy ball milling for 2 hours |  | Spark plasma sintering at 673 K in a vacuum for 5 min with a uniaxial pressure of 80 Mpa | Not mentioned | Not mentioned | Polycrystalline
1725 | 1 | https://doi.org/10.1016/j.mtener.2022.101045 | Sb1.81Mn0.04In0.15Te2.98 |  | Sb1.85xMnxIn0.15Te2.98 | Sb2Te3 | Sb1.81In0.15Te2.98 | Mn0.04 | FALSE |  | Stoichiometric Formula |  | 2022 | 303 | 1313.58 | 73.33 | 7.086 | 0.143 | 1.498 | 0.672 | 0.813 | [6 empty] | High-vacuum melting (1073K for 10h), High-energy ball milling for 2 hours |  | Spark plasma sintering at 673 K in a vacuum for 5 min with a uniaxial pressure of 80 Mpa | Not mentioned | Not mentioned | Polycrystalline
1726 | 1 | https://doi.org/10.1016/j.mtener.2022.101045 | Sb1.81Mn0.04In0.15Te2.98 |  | Sb1.85xMnxIn0.15Te2.98 | Sb2Te3 | Sb1.81In0.15Te2.98 | Mn0.04 | FALSE |  | Stoichiometric Formula |  | 2022 | 323 | 1227.16 | 82.96 | 8.395 | 0.187 | 1.451 | 0.585 | 0.852 | [6 empty] | High-vacuum melting (1073K for 10h), High-energy ball milling for 2 hours |  | Spark plasma sintering at 673 K in a vacuum for 5 min with a uniaxial pressure of 80 Mpa | Not mentioned | Not mentioned | Polycrystalline
1727 | 1 | https://doi.org/10.1016/j.mtener.2022.101045 | Sb1.81Mn0.04In0.15Te2.98 |  | Sb1.85xMnxIn0.15Te2.98 | Sb2Te3 | Sb1.81In0.15Te2.98 | Mn0.04 | FALSE |  | Stoichiometric Formula |  | 2022 | 373 | 1140.74 | 92.59 | 9.728 | 0.261 | 1.4 | 0.511 | 0.875 | [6 empty] | High-vacuum melting (1073K for 10h), High-energy ball milling for 2 hours |  | Spark plasma sintering at 673 K in a vacuum for 5 min with a uniaxial pressure of 80 Mpa | Not mentioned | Not mentioned | Polycrystalline
1728 | 1 | https://doi.org/10.1016/j.mtener.2022.101045 | Sb1.81Mn0.04In0.15Te2.98 |  | Sb1.85xMnxIn0.15Te2.98 | Sb2Te3 | Sb1.81In0.15Te2.98 | Mn0.04 | FALSE |  | Stoichiometric Formula |  | 2022 | 423 | 1051.85 | 101.85 | 10.963 | 0.347 | 1.344 | 0.453 | 0.882 | [6 empty] | High-vacuum melting (1073K for 10h), High-energy ball milling for 2 hours |  | Spark plasma sintering at 673 K in a vacuum for 5 min with a uniaxial pressure of 80 Mpa | Not mentioned | Not mentioned | Polycrystalline
1729 | 1 | https://doi.org/10.1016/j.mtener.2022.101045 | Sb1.81Mn0.04In0.15Te2.98 |  | Sb1.85xMnxIn0.15Te2.98 | Sb2Te3 | Sb1.81In0.15Te2.98 | Mn0.04 | FALSE |  | Stoichiometric Formula |  | 2022 | 473 | 962.96 | 111.85 | 12.099 | 0.444 | 1.288 | 0.411 | 0.87 | [6 empty] | High-vacuum melting (1073K for 10h), High-energy ball milling for 2 hours |  | Spark plasma sintering at 673 K in a vacuum for 5 min with a uniaxial pressure of 80 Mpa | Not mentioned | Not mentioned | Polycrystalline
1730 | 1 | https://doi.org/10.1016/j.mtener.2022.101045 | Sb1.81Mn0.04In0.15Te2.98 |  | Sb1.85xMnxIn0.15Te2.98 | Sb2Te3 | Sb1.81In0.15Te2.98 | Mn0.04 | FALSE |  | Stoichiometric Formula |  | 2022 | 523 | 876.54 | 122.22 | 13.062 | 0.554 | 1.237 | 0.383 | 0.848 | [6 empty] | High-vacuum melting (1073K for 10h), High-energy ball milling for 2 hours |  | Spark plasma sintering at 673 K in a vacuum for 5 min with a uniaxial pressure of 80 Mpa | Not mentioned | Not mentioned | Polycrystalline
1731 | 1 | https://doi.org/10.1016/j.mtener.2022.101045 | Sb1.81Mn0.04In0.15Te2.98 |  | Sb1.85xMnxIn0.15Te2.98 | Sb2Te3 | Sb1.81In0.15Te2.98 | Mn0.04 | FALSE |  | Stoichiometric Formula |  | 2022 | 573 | 795.06 | 132.59 | 13.852 | 0.667 | 1.195 | 0.369 | 0.817 | [6 empty] | High-vacuum melting (1073K for 10h), High-energy ball milling for 2 hours |  | Spark plasma sintering at 673 K in a vacuum for 5 min with a uniaxial pressure of 80 Mpa | Not mentioned | Not mentioned | Polycrystalline
1732 | 1 | https://doi.org/10.1016/j.mtener.2022.101045 | Sb1.81Mn0.04In0.15Te2.98 |  | Sb1.85xMnxIn0.15Te2.98 | Sb2Te3 | Sb1.81In0.15Te2.98 | Mn0.04 | FALSE |  | Stoichiometric Formula |  | 2022 | 623 | 723.46 | 142.22 | 14.494 | 0.777 | 1.163 | 0.369 | 0.785 | [6 empty] | High-vacuum melting (1073K for 10h), High-energy ball milling for 2 hours |  | Spark plasma sintering at 673 K in a vacuum for 5 min with a uniaxial pressure of 80 Mpa | Not mentioned | Not mentioned | Polycrystalline
1733 | 1 | https://doi.org/10.1016/j.mtener.2022.101045 | Sb1.81Mn0.04In0.15Te2.98 |  | Sb1.85xMnxIn0.15Te2.98 | Sb2Te3 | Sb1.81In0.15Te2.98 | Mn0.04 | FALSE |  | Stoichiometric Formula |  | 2022 | 673 | 654.32 | 150.74 | 14.914 | 0.876 | 1.147 | 0.38 | 0.76 | [6 empty] | High-vacuum melting (1073K for 10h), High-energy ball milling for 2 hours |  | Spark plasma sintering at 673 K in a vacuum for 5 min with a uniaxial pressure of 80 Mpa | Not mentioned | Not mentioned | Single Crystal
1734 | 1 | https://doi.org/10.1016/j.apmt.2024.102075 | YbMg2Sb2 |  | YbMg2-xZnxSb2 | YbMg2Sb2 | YbMg2Sb2 | None | TRUE |  | Stoichiometric Formula |  | 2024 | 305 | 5.753 | 211.34 | 0.165 | [13 empty] | Not mentioned | Not mentioned | Single Crystal
1735 | 1 | https://doi.org/10.1016/j.apmt.2024.102075 | YbMg2Sb2 |  | YbMg2-xZnxSb2 | YbMg2Sb2 | YbMg2Sb2 | None | TRUE |  | Stoichiometric Formula |  | 2024 | 345 | 6.73 | 229.04 | 0.309 | [13 empty] | Not mentioned | Not mentioned | Single Crystal
1736 | 1 | https://doi.org/10.1016/j.apmt.2024.102075 | YbMg2Sb2 |  | YbMg2-xZnxSb2 | YbMg2Sb2 | YbMg2Sb2 | None | TRUE |  | Stoichiometric Formula |  | 2024 | 390 | 7.658 | 242.9 | 0.555 | [13 empty] | Not mentioned | Not mentioned | Single Crystal
1737 | 1 | https://doi.org/10.1016/j.apmt.2024.102075 | YbMg2Sb2 |  | YbMg2-xZnxSb2 | YbMg2Sb2 | YbMg2Sb2 | None | TRUE |  | Stoichiometric Formula |  | 2024 | 430 | 10.302 | 260.6 | 0.821 | [13 empty] | Not mentioned | Not mentioned | Single Crystal
1738 | 1 | https://doi.org/10.1016/j.apmt.2024.102075 | YbMg2Sb2 |  | YbMg2-xZnxSb2 | YbMg2Sb2 | YbMg2Sb2 | None | TRUE |  | Stoichiometric Formula |  | 2024 | 478 | 11.18 | 281.74 | 1.087 | [13 empty] | Not mentioned | Not mentioned | Single Crystal
1739 | 1 | https://doi.org/10.1016/j.apmt.2024.102075 | YbMg2Sb2 |  | YbMg2-xZnxSb2 | YbMg2Sb2 | YbMg2Sb2 | None | TRUE |  | Stoichiometric Formula |  | 2024 | 529 | 13.66 | 301.62 | 1.454 | [13 empty] | Not mentioned | Not mentioned | Single Crystal
1740 | 1 | https://doi.org/10.1016/j.apmt.2024.102075 | YbMg2Sb2 |  | YbMg2-xZnxSb2 | YbMg2Sb2 | YbMg2Sb2 | None | TRUE |  | Stoichiometric Formula |  | 2024 | 573 | 16.27 | 306.5 | 1.903 | [13 empty] | Not mentioned | Not mentioned | Single Crystal
1741 | 1 | https://doi.org/10.1016/j.apmt.2024.102075 | YbMg2Sb2 |  | YbMg2-xZnxSb2 | YbMg2Sb2 | YbMg2Sb2 | None | TRUE |  | Stoichiometric Formula |  | 2024 | 623 | 22.1 | 302.02 | 2.372 | [13 empty] | Not mentioned | Not mentioned | Single Crystal
1742 | 1 | https://doi.org/10.1016/j.apmt.2024.102075 | YbMg2Sb2 |  | YbMg2-xZnxSb2 | YbMg2Sb2 | YbMg2Sb2 | None | TRUE |  | Stoichiometric Formula |  | 2024 | 671 | 24.63 | 301.37 | 2.76 | [13 empty] | Not mentioned | Not mentioned | Single Crystal
1743 | 1 | https://doi.org/10.1016/j.apmt.2024.102075 | YbMg2Sb2 |  | YbMg2-xZnxSb2 | YbMg2Sb2 | YbMg2Sb2 | None | TRUE |  | Stoichiometric Formula |  | 2024 | 719 | 27.17 | 301.14 | 3.026 | [13 empty] | Not mentioned | Not mentioned | Single Crystal
1744 | 1 | https://doi.org/10.1016/j.apmt.2024.102075 | YbMgZnSb2 |  | YbMg2-xZnxSb2 | YbMg2Sb2 | YbMgSb2 | Zn | FALSE |  | Stoichiometric Formula |  | 2024 | 305 | 459.19 | 105.34 | 5.134 | [13 empty] | Not mentioned | Not mentioned | Single Crystal
1745 | 1 | https://doi.org/10.1016/j.apmt.2024.102075 | YbMgZnSb2 |  | YbMg2-xZnxSb2 | YbMg2Sb2 | YbMgSb2 | Zn | FALSE |  | Stoichiometric Formula |  | 2024 | 345 | 416.77 | 116.65 | 5.705 | [13 empty] | Not mentioned | Not mentioned | Single Crystal
1746 | 1 | https://doi.org/10.1016/j.apmt.2024.102075 | YbMgZnSb2 |  | YbMg2-xZnxSb2 | YbMg2Sb2 | YbMgSb2 | Zn | FALSE |  | Stoichiometric Formula |  | 2024 | 390 | 384.47 | 126.21 | 6.173 | [13 empty] | Not mentioned | Not mentioned | Single Crystal
1747 | 1 | https://doi.org/10.1016/j.apmt.2024.102075 | YbMgZnSb2 |  | YbMg2-xZnxSb2 | YbMg2Sb2 | YbMgSb2 | Zn | FALSE |  | Stoichiometric Formula |  | 2024 | 430 | 353.79 | 137.92 | 6.723 | [13 empty] | Not mentioned | Not mentioned | Single Crystal
1748 | 1 | https://doi.org/10.1016/j.apmt.2024.102075 | YbMgZnSb2 |  | YbMg2-xZnxSb2 | YbMg2Sb2 | YbMgSb2 | Zn | FALSE |  | Stoichiometric Formula |  | 2024 | 478 | 324.69 | 151.36 | 7.496 | [13 empty] | Not mentioned | Not mentioned | Single Crystal
1749 | 1 | https://doi.org/10.1016/j.apmt.2024.102075 | YbMgZnSb2 |  | YbMg2-xZnxSb2 | YbMg2Sb2 | YbMgSb2 | Zn | FALSE |  | Stoichiometric Formula |  | 2024 | 529 | 303.84 | 162.69 | 8.087 | [13 empty] | Not mentioned | Not mentioned | Single Crystal
1750 | 1 | https://doi.org/10.1016/j.apmt.2024.102075 | YbMgZnSb2 |  | YbMg2-xZnxSb2 | YbMg2Sb2 | YbMgSb2 | Zn | FALSE |  | Stoichiometric Formula |  | 2024 | 573 | 282.98 | 173.17 | 8.556 | [13 empty] | Not mentioned | Not mentioned | Single Crystal
1751 | 1 | https://doi.org/10.1016/j.apmt.2024.102075 | YbMgZnSb2 |  | YbMg2-xZnxSb2 | YbMg2Sb2 | YbMgSb2 | Zn | FALSE |  | Stoichiometric Formula |  | 2024 | 623 | 262.24 | 179.77 | 8.599 | [13 empty] | Not mentioned | Not mentioned | Single Crystal
1752 | 1 | https://doi.org/10.1016/j.apmt.2024.102075 | YbMgZnSb2 |  | YbMg2-xZnxSb2 | YbMg2Sb2 | YbMgSb2 | Zn | FALSE |  | Stoichiometric Formula |  | 2024 | 671 | 244.75 | 185.53 | 8.561 | [13 empty] | Not mentioned | Not mentioned | Single Crystal
1753 | 1 | https://doi.org/10.1016/j.apmt.2024.102075 | YbMgZnSb2 |  | YbMg2-xZnxSb2 | YbMg2Sb2 | YbMgSb2 | Zn | FALSE |  | Stoichiometric Formula |  | 2024 | 719 | 227.3 | 191.71 | 8.502 | [13 empty] | Not mentioned | Not mentioned | Single Crystal
1754 | 1 | https://doi.org/10.1016/j.apmt.2024.102075 | YbMg0.9Zn1.1Sb2 |  | YbMg2-xZnxSb2 | YbMg2Sb2 | YbMg0.9Sb2 | Zn1.1 | FALSE |  | Stoichiometric Formula |  | 2024 | 305 | 585.66 | 96.85 | 5.5 | [13 empty] | Not mentioned | Not mentioned | Single Crystal
1755 | 1 | https://doi.org/10.1016/j.apmt.2024.102075 | YbMg0.9Zn1.1Sb2 |  | YbMg2-xZnxSb2 | YbMg2Sb2 | YbMg0.9Sb2 | Zn1.1 | FALSE |  | Stoichiometric Formula |  | 2024 | 345 | 543.45 | 105.11 | 6.049 | [13 empty] | Not mentioned | Not mentioned | Single Crystal
1756 | 1 | https://doi.org/10.1016/j.apmt.2024.102075 | YbMg0.9Zn1.1Sb2 |  | YbMg2-xZnxSb2 | YbMg2Sb2 | YbMg0.9Sb2 | Zn1.1 | FALSE |  | Stoichiometric Formula |  | 2024 | 390 | 496.08 | 114.69 | 6.538 | [13 empty] | Not mentioned | Not mentioned | Single Crystal
1757 | 1 | https://doi.org/10.1016/j.apmt.2024.102075 | YbMg0.9Zn1.1Sb2 |  | YbMg2-xZnxSb2 | YbMg2Sb2 | YbMg0.9Sb2 | Zn1.1 | FALSE |  | Stoichiometric Formula |  | 2024 | 430 | 453.73 | 127.25 | 7.372 | [13 empty] | Not mentioned | Not mentioned | Single Crystal
1758 | 1 | https://doi.org/10.1016/j.apmt.2024.102075 | YbMg0.9Zn1.1Sb2 |  | YbMg2-xZnxSb2 | YbMg2Sb2 | YbMg0.9Sb2 | Zn1.1 | FALSE |  | Stoichiometric Formula |  | 2024 | 478 | 411.28 | 139.42 | 7.983 | [13 empty] | Not mentioned | Not mentioned | Single Crystal
1759 | 1 | https://doi.org/10.1016/j.apmt.2024.102075 | YbMg0.9Zn1.1Sb2 |  | YbMg2-xZnxSb2 | YbMg2Sb2 | YbMg0.9Sb2 | Zn1.1 | FALSE |  | Stoichiometric Formula |  | 2024 | 529 | 373.78 | 149.46 | 8.371 | [13 empty] | Not mentioned | Not mentioned | Single Crystal
1760 | 1 | https://doi.org/10.1016/j.apmt.2024.102075 | YbMg0.9Zn1.1Sb2 |  | YbMg2-xZnxSb2 | YbMg2Sb2 | YbMg0.9Sb2 | Zn1.1 | FALSE |  | Stoichiometric Formula |  | 2024 | 573 | 337.94 | 159.08 | 8.576 | [13 empty] | Not mentioned | Not mentioned | Single Crystal
1761 | 1 | https://doi.org/10.1016/j.apmt.2024.102075 | YbMg0.9Zn1.1Sb2 |  | YbMg2-xZnxSb2 | YbMg2Sb2 | YbMg0.9Sb2 | Zn1.1 | FALSE |  | Stoichiometric Formula |  | 2024 | 623 | 308.86 | 166.96 | 8.68 | [13 empty] | Not mentioned | Not mentioned | Single Crystal
1762 | 1 | https://doi.org/10.1016/j.apmt.2024.102075 | YbMg0.9Zn1.1Sb2 |  | YbMg2-xZnxSb2 | YbMg2Sb2 | YbMg0.9Sb2 | Zn1.1 | FALSE |  | Stoichiometric Formula |  | 2024 | 671 | 289.71 | 173.15 | 8.784 | [13 empty] | Not mentioned | Not mentioned | Single Crystal
1763 | 1 | https://doi.org/10.1016/j.apmt.2024.102075 | YbMg0.9Zn1.1Sb2 |  | YbMg2-xZnxSb2 | YbMg2Sb2 | YbMg0.9Sb2 | Zn1.1 | FALSE |  | Stoichiometric Formula |  | 2024 | 719 | 277.25 | 177.2 | 8.807 | [13 empty] | Not mentioned | Not mentioned | Single Crystal
1764 | 1 | https://doi.org/10.1016/j.apmt.2024.102075 | YbMg0.8Zn1.2Sb2 |  | YbMg2-xZnxSb2 | YbMg2Sb2 | YbMg0.8Sb2 | Zn1.2 | FALSE |  | Stoichiometric Formula |  | 2024 | 305 | 699.24 | 89.1 | 5.581 | [13 empty] | Not mentioned | Not mentioned | Single Crystal
1765 | 1 | https://doi.org/10.1016/j.apmt.2024.102075 | YbMg0.8Zn1.2Sb2 |  | YbMg2-xZnxSb2 | YbMg2Sb2 | YbMg0.8Sb2 | Zn1.2 | FALSE |  | Stoichiometric Formula |  | 2024 | 345 | 646.79 | 100.41 | 6.536 | [13 empty] | Not mentioned | Not mentioned | Single Crystal
1766 | 1 | https://doi.org/10.1016/j.apmt.2024.102075 | YbMg0.8Zn1.2Sb2 |  | YbMg2-xZnxSb2 | YbMg2Sb2 | YbMg0.8Sb2 | Zn1.2 | FALSE |  | Stoichiometric Formula |  | 2024 | 390 | 602.87 | 108.68 | 7.106 | [13 empty] | Not mentioned | Not mentioned | Single Crystal
1767 | 1 | https://doi.org/10.1016/j.apmt.2024.102075 | YbMg0.8Zn1.2Sb2 |  | YbMg2-xZnxSb2 | YbMg2Sb2 | YbMg0.8Sb2 | Zn1.2 | FALSE |  | Stoichiometric Formula |  | 2024 | 430 | 547.14 | 121.68 | 8.122 | [13 empty] | Not mentioned | Not mentioned | Single Crystal
1768 | 1 | https://doi.org/10.1016/j.apmt.2024.102075 | YbMg0.8Zn1.2Sb2 |  | YbMg2-xZnxSb2 | YbMg2Sb2 | YbMg0.8Sb2 | Zn1.2 | FALSE |  | Stoichiometric Formula |  | 2024 | 478 | 488.02 | 134.7 | 8.896 | [13 empty] | Not mentioned | Not mentioned | Single Crystal
1769 | 1 | https://doi.org/10.1016/j.apmt.2024.102075 | YbMg0.8Zn1.2Sb2 |  | YbMg2-xZnxSb2 | YbMg2Sb2 | YbMg0.8Sb2 | Zn1.2 | FALSE |  | Stoichiometric Formula |  | 2024 | 529 | 457.15 | 144.75 | 9.588 | [13 empty] | Not mentioned | Not mentioned | Single Crystal
1770 | 1 | https://doi.org/10.1016/j.apmt.2024.102075 | YbMg0.8Zn1.2Sb2 |  | YbMg2-xZnxSb2 | YbMg2Sb2 | YbMg0.8Sb2 | Zn1.2 | FALSE |  | Stoichiometric Formula |  | 2024 | 573 | 423.1 | 154.34 | 10.097 | [13 empty] | Not mentioned | Not mentioned | Single Crystal
1771 | 1 | https://doi.org/10.1016/j.apmt.2024.102075 | YbMg0.8Zn1.2Sb2 |  | YbMg2-xZnxSb2 | YbMg2Sb2 | YbMg0.8Sb2 | Zn1.2 | FALSE |  | Stoichiometric Formula |  | 2024 | 623 | 382.24 | 161.39 | 10.019 | [13 empty] | Not mentioned | Not mentioned | Single Crystal
1772 | 1 | https://doi.org/10.1016/j.apmt.2024.102075 | YbMg0.8Zn1.2Sb2 |  | YbMg2-xZnxSb2 | YbMg2Sb2 | YbMg0.8Sb2 | Zn1.2 | FALSE |  | Stoichiometric Formula |  | 2024 | 671 | 356.47 | 167.57 | 10.102 | [13 empty] | Not mentioned | Not mentioned | Single Crystal
1773 | 1 | https://doi.org/10.1016/j.apmt.2024.102075 | YbMg0.8Zn1.2Sb2 |  | YbMg2-xZnxSb2 | YbMg2Sb2 | YbMg0.8Sb2 | Zn1.2 | FALSE |  | Stoichiometric Formula |  | 2024 | 719 | 333.96 | 172.06 | 9.963 | [13 empty] | Not mentioned | Not mentioned | Single Crystal
1774 | 1 | https://doi.org/10.1016/j.apmt.2024.102075 | YbMg0.7Zn1.3Sb2 |  | YbMg2-xZnxSb2 | YbMg2Sb2 | YbMg0.7Sb2 | Zn1.3 | FALSE |  | Stoichiometric Formula |  | 2024 | 305 | 814.24 | 84.4 | 5.824 | [13 empty] | Not mentioned | Not mentioned | Single Crystal
1775 | 1 | https://doi.org/10.1016/j.apmt.2024.102075 | YbMg0.7Zn1.3Sb2 |  | YbMg2-xZnxSb2 | YbMg2Sb2 | YbMg0.7Sb2 | Zn1.3 | FALSE |  | Stoichiometric Formula |  | 2024 | 345 | 740.14 | 95.28 | 6.719 | [13 empty] | Not mentioned | Not mentioned | Single Crystal
1776 | 1 | https://doi.org/10.1016/j.apmt.2024.102075 | YbMg0.7Zn1.3Sb2 |  | YbMg2-xZnxSb2 | YbMg2Sb2 | YbMg0.7Sb2 | Zn1.3 | FALSE |  | Stoichiometric Formula |  | 2024 | 390 | 681.16 | 104.85 | 7.471 | [13 empty] | Not mentioned | Not mentioned | Single Crystal
1777 | 1 | https://doi.org/10.1016/j.apmt.2024.102075 | YbMg0.7Zn1.3Sb2 |  | YbMg2-xZnxSb2 | YbMg2Sb2 | YbMg0.7Sb2 | Zn1.3 | FALSE |  | Stoichiometric Formula |  | 2024 | 430 | 622.12 | 115.28 | 8.346 | [13 empty] | Not mentioned | Not mentioned | Single Crystal
1778 | 1 | https://doi.org/10.1016/j.apmt.2024.102075 | YbMg0.7Zn1.3Sb2 |  | YbMg2-xZnxSb2 | YbMg2Sb2 | YbMg0.7Sb2 | Zn1.3 | FALSE |  | Stoichiometric Formula |  | 2024 | 478 | 559.59 | 129.6 | 9.403 | [13 empty] | Not mentioned | Not mentioned | Single Crystal
1779 | 1 | https://doi.org/10.1016/j.apmt.2024.102075 | YbMg0.7Zn1.3Sb2 |  | YbMg2-xZnxSb2 | YbMg2Sb2 | YbMg0.7Sb2 | Zn1.3 | FALSE |  | Stoichiometric Formula |  | 2024 | 529 | 510.45 | 140.06 | 9.973 | [13 empty] | Not mentioned | Not mentioned | Single Crystal
1780 | 1 | https://doi.org/10.1016/j.apmt.2024.102075 | YbMg0.7Zn1.3Sb2 |  | YbMg2-xZnxSb2 | YbMg2Sb2 | YbMg0.7Sb2 | Zn1.3 | FALSE |  | Stoichiometric Formula |  | 2024 | 573 | 461.3 | 148.82 | 10.219 | [13 empty] | Not mentioned | Not mentioned | Single Crystal
1781 | 1 | https://doi.org/10.1016/j.apmt.2024.102075 | YbMg0.7Zn1.3Sb2 |  | YbMg2-xZnxSb2 | YbMg2Sb2 | YbMg0.7Sb2 | Zn1.3 | FALSE |  | Stoichiometric Formula |  | 2024 | 623 | 420.55 | 155.85 | 10.181 | [13 empty] | Not mentioned | Not mentioned | Single Crystal
1782 | 1 | https://doi.org/10.1016/j.apmt.2024.102075 | YbMg0.7Zn1.3Sb2 |  | YbMg2-xZnxSb2 | YbMg2Sb2 | YbMg0.7Sb2 | Zn1.3 | FALSE |  | Stoichiometric Formula |  | 2024 | 671 | 389.74 | 160.33 | 10 | [13 empty] | Not mentioned | Not mentioned | Single Crystal
1783 | 1 | https://doi.org/10.1016/j.apmt.2024.102075 | YbMg0.7Zn1.3Sb2 |  | YbMg2-xZnxSb2 | YbMg2Sb2 | YbMg0.7Sb2 | Zn1.3 | FALSE |  | Stoichiometric Formula |  | 2024 | 719 | 362.28 | 164.8 | 9.902 | [13 empty] | Not mentioned | Not mentioned | Single Crystal
1784 | 1 | https://doi.org/10.1016/j.apmt.2024.102075 | YbMg0.6Zn1.4Sb2 |  | YbMg2-xZnxSb2 | YbMg2Sb2 | YbMg0.6Sb2 | Zn1.4 | FALSE |  | Stoichiometric Formula |  | 2024 | 305 | 850.73 | 84.02 | 6.048 | [13 empty] | Not mentioned | Not mentioned | Single Crystal
1785 | 1 | https://doi.org/10.1016/j.apmt.2024.102075 | YbMg0.6Zn1.4Sb2 |  | YbMg2-xZnxSb2 | YbMg2Sb2 | YbMg0.6Sb2 | Zn1.4 | FALSE |  | Stoichiometric Formula |  | 2024 | 345 | 773.41 | 93.59 | 6.76 | [13 empty] | Not mentioned | Not mentioned | Single Crystal
1786 | 1 | https://doi.org/10.1016/j.apmt.2024.102075 | YbMg0.6Zn1.4Sb2 |  | YbMg2-xZnxSb2 | YbMg2Sb2 | YbMg0.6Sb2 | Zn1.4 | FALSE |  | Stoichiometric Formula |  | 2024 | 390 | 707.81 | 102.71 | 7.451 | [13 empty] | Not mentioned | Not mentioned | Single Crystal
1787 | 1 | https://doi.org/10.1016/j.apmt.2024.102075 | YbMg0.6Zn1.4Sb2 |  | YbMg2-xZnxSb2 | YbMg2Sb2 | YbMg0.6Sb2 | Zn1.4 | FALSE |  | Stoichiometric Formula |  | 2024 | 430 | 648.78 | 110.58 | 7.94 | [13 empty] | Not mentioned | Not mentioned | Single Crystal
1788 | 1 | https://doi.org/10.1016/j.apmt.2024.102075 | YbMg0.6Zn1.4Sb2 |  | YbMg2-xZnxSb2 | YbMg2Sb2 | YbMg0.6Sb2 | Zn1.4 | FALSE |  | Stoichiometric Formula |  | 2024 | 478 | 586.34 | 121.89 | 8.693 | [13 empty] | Not mentioned | Not mentioned | Single Crystal
1789 | 1 | https://doi.org/10.1016/j.apmt.2024.102075 | YbMg0.6Zn1.4Sb2 |  | YbMg2-xZnxSb2 | YbMg2Sb2 | YbMg0.6Sb2 | Zn1.4 | FALSE |  | Stoichiometric Formula |  | 2024 | 529 | 523.79 | 133.22 | 9.284 | [13 empty] | Not mentioned | Not mentioned | Single Crystal
1790 | 1 | https://doi.org/10.1016/j.apmt.2024.102075 | YbMg0.6Zn1.4Sb2 |  | YbMg2-xZnxSb2 | YbMg2Sb2 | YbMg0.6Sb2 | Zn1.4 | FALSE |  | Stoichiometric Formula |  | 2024 | 573 | 474.73 | 143.24 | 9.753 | [13 empty] | Not mentioned | Not mentioned | Single Crystal
1791 | 1 | https://doi.org/10.1016/j.apmt.2024.102075 | YbMg0.6Zn1.4Sb2 |  | YbMg2-xZnxSb2 | YbMg2Sb2 | YbMg0.6Sb2 | Zn1.4 | FALSE |  | Stoichiometric Formula |  | 2024 | 623 | 430.54 | 151.57 | 9.857 | [13 empty] | Not mentioned | Not mentioned | Single Crystal
1792 | 1 | https://doi.org/10.1016/j.apmt.2024.102075 | YbMg0.6Zn1.4Sb2 |  | YbMg2-xZnxSb2 | YbMg2Sb2 | YbMg0.6Sb2 | Zn1.4 | FALSE |  | Stoichiometric Formula |  | 2024 | 671 | 398.06 | 155.63 | 9.676 | [13 empty] | Not mentioned | Not mentioned | Single Crystal
1793 | 1 | https://doi.org/10.1016/j.apmt.2024.102075 | YbMg0.6Zn1.4Sb2 |  | YbMg2-xZnxSb2 | YbMg2Sb2 | YbMg0.6Sb2 | Zn1.4 | FALSE |  | Stoichiometric Formula |  | 2024 | 719 | 380.6 | 161.81 | 9.983 | [13 empty] | Not mentioned | Not mentioned | Single Crystal
1794 | 1 | https://doi.org/10.1002/aenm.202302551 | Ag2S0.5Se0.5 |  | Ag2S0.5Se0.5 + x mol.% Ag2Te | Ag2S0.5Se0.5 | Ag2S0.5Se0.5 | None | TRUE |  | Stoichiometric Formula |  | 2023 | 299 | 230.75 | -146.56 | 4.92 | 0.276 | 0.536 | 0.419 |  | 0.255 | [7 empty] | Spark plasma sintering | Not mentioned | Not mentioned | Polycrystalline |  | P2(1)/n |  | Monoclinic | [9 empty] | Lattice imperfections (edge-like dislocations and lattice distortions) from anion vacancies and substitution of Se on S suppresses phonon transportion.
1795 | 1 | https://doi.org/10.1002/aenm.202302551 | Ag2S0.5Se0.5 |  | Ag2S0.5Se0.5 + x mol.% Ag2Te | Ag2S0.5Se0.5 | Ag2S0.5Se0.5 | None | TRUE |  | Stoichiometric Formula |  | 2023 | 303 | 226.41 | -147.87 | 5 | 0.281 | 0.536 | 0.418 |  | 0.256 | [7 empty] | Spark plasma sintering | Not mentioned | Not mentioned | Polycrystalline |  | P2(1)/n |  | Monoclinic | [9 empty] | Lattice imperfections (edge-like dislocations and lattice distortions) from anion vacancies and substitution of Se on S suppresses phonon transportion.
1796 | 1 | https://doi.org/10.1002/aenm.202302551 | Ag2S0.5Se0.5 |  | Ag2S0.5Se0.5 + x mol.% Ag2Te | Ag2S0.5Se0.5 | Ag2S0.5Se0.5 | None | TRUE |  | Stoichiometric Formula |  | 2023 | 308 | 229.85 | -147.12 | 4.93 | 0.286 | 0.536 | 0.413 |  | 0.255 | [7 empty] | Spark plasma sintering | Not mentioned | Not mentioned | Polycrystalline |  | P2(1)/n |  | Monoclinic | [9 empty] | Lattice imperfections (edge-like dislocations and lattice distortions) from anion vacancies and substitution of Se on S suppresses phonon transportion.
1797 | 1 | https://doi.org/10.1002/aenm.202302551 | Ag2S0.5Se0.5 |  | Ag2S0.5Se0.5 + x mol.% Ag2Te | Ag2S0.5Se0.5 | Ag2S0.5Se0.5 | None | TRUE |  | Stoichiometric Formula |  | 2023 | 313 | 243.68 | -143.64 | 5.04 | 0.288 | 0.544 | 0.413 |  | 0.26 | [7 empty] | Spark plasma sintering | Not mentioned | Not mentioned | Polycrystalline |  | P2(1)/n |  | Monoclinic | [9 empty] | Lattice imperfections (edge-like dislocations and lattice distortions) from anion vacancies and substitution of Se on S suppresses phonon transportion.
1798 | 1 | https://doi.org/10.1002/aenm.202302551 | Ag2S0.5Se0.5 |  | Ag2S0.5Se0.5 + x mol.% Ag2Te | Ag2S0.5Se0.5 | Ag2S0.5Se0.5 | None | TRUE |  | Stoichiometric Formula |  | 2023 | 318 | 262.53 | -138.8 | 5.13 | 0.293 | 0.556 | 0.409 |  | 0.265 | [7 empty] | Spark plasma sintering | Not mentioned | Not mentioned | Polycrystalline |  | P2(1)/n |  | Monoclinic | [9 empty] | Lattice imperfections (edge-like dislocations and lattice distortions) from anion vacancies and substitution of Se on S suppresses phonon transportion.
1799 | 1 | https://doi.org/10.1002/aenm.202302551 | Ag2S0.5Se0.5 |  | Ag2S0.5Se0.5 + x mol.% Ag2Te | Ag2S0.5Se0.5 | Ag2S0.5Se0.5 | None | TRUE |  | Stoichiometric Formula |  | 2023 | 322 | 284.41 | -135.34 | 5.26 | 0.303 | 0.564 | 0.399 |  | 0.267 | [7 empty] | Spark plasma sintering | Not mentioned | Not mentioned | Polycrystalline |  | P2(1)/n |  | Monoclinic | [9 empty] | Lattice imperfections (edge-like dislocations and lattice distortions) from anion vacancies and substitution of Se on S suppresses phonon transportion.
1800 | 1 | https://doi.org/10.1002/aenm.202302551 | (Ag2S0.5Se0.5)(Ag2Te)0.5% |  | Ag2S0.5Se0.5 + x mol.% Ag2Te | Ag2S0.5Se0.5 | Ag2S0.5Se0.5 | (Ag2Te)0.5% | FALSE |  | Stoichiometric Formula |  | 2023 | 299 | 269.3 | -146.9 | 5.83 | 0.389 | 0.446 | 0.31 |  | 0.213 | [7 empty] | Spark plasma sintering | Not mentioned | Not mentioned | Polycrystalline |  | P2(1)/n |  | Monoclinic | [9 empty] | Ag2S0.5Se0.5 matrix with Ag2Te secondary phase, separated by amorphous phase boundary. Nanograins in the amorphous phase boundary. No doping of Te into the matrix, with tiny amounts of Te detected in the amorphous phase boundary, indicating some diffusion of Te. Ag2Te introduce multi-scale lattice imperfections, scattering phonons. Ag2Te also increases the electron donor effect, while electron mobility first increases then decreases, peaking at 0.5% Ag2Te.
1801 | 1 | https://doi.org/10.1002/aenm.202302551 | (Ag2S0.5Se0.5)(Ag2Te)0.5% |  | Ag2S0.5Se0.5 + x mol.% Ag2Te | Ag2S0.5Se0.5 | Ag2S0.5Se0.5 | (Ag2Te)0.5% | FALSE |  | Stoichiometric Formula |  | 2023 | 303 | 256.11 | -148.89 | 5.68 | 0.384 | 0.446 | 0.315 |  | 0.213 | [7 empty] | Spark plasma sintering | Not mentioned | Not mentioned | Polycrystalline |  | P2(1)/n |  | Monoclinic | [9 empty] | Ag2S0.5Se0.5 matrix with Ag2Te secondary phase, separated by amorphous phase boundary. Nanograins in the amorphous phase boundary. No doping of Te into the matrix, with tiny amounts of Te detected in the amorphous phase boundary, indicating some diffusion of Te. Ag2Te introduce multi-scale lattice imperfections, scattering phonons. Ag2Te also increases the electron donor effect, while electron mobility first increases then decreases, peaking at 0.5% Ag2Te.
1802 | 1 | https://doi.org/10.1002/aenm.202302551 | (Ag2S0.5Se0.5)(Ag2Te)0.5% |  | Ag2S0.5Se0.5 + x mol.% Ag2Te | Ag2S0.5Se0.5 | Ag2S0.5Se0.5 | (Ag2Te)0.5% | FALSE |  | Stoichiometric Formula |  | 2023 | 308 | 279.96 | -142.01 | 5.7 | 0.396 | 0.445 | 0.293 |  | 0.212 | [7 empty] | Spark plasma sintering | Not mentioned | Not mentioned | Polycrystalline |  | P2(1)/n |  | Monoclinic | [9 empty] | Ag2S0.5Se0.5 matrix with Ag2Te secondary phase, separated by amorphous phase boundary. Nanograins in the amorphous phase boundary. No doping of Te into the matrix, with tiny amounts of Te detected in the amorphous phase boundary, indicating some diffusion of Te. Ag2Te introduce multi-scale lattice imperfections, scattering phonons. Ag2Te also increases the electron donor effect, while electron mobility first increases then decreases, peaking at 0.5% Ag2Te.
1803 | 1 | https://doi.org/10.1002/aenm.202302551 | (Ag2S0.5Se0.5)(Ag2Te)0.5% |  | Ag2S0.5Se0.5 + x mol.% Ag2Te | Ag2S0.5Se0.5 | Ag2S0.5Se0.5 | (Ag2Te)0.5% | FALSE |  | Stoichiometric Formula |  | 2023 | 313 | 292.79 | -139.9 | 5.75 | 0.407 | 0.445 | 0.281 |  | 0.211 | [7 empty] | Spark plasma sintering | Not mentioned | Not mentioned | Polycrystalline |  | P2(1)/n |  | Monoclinic | [9 empty] | Ag2S0.5Se0.5 matrix with Ag2Te secondary phase, separated by amorphous phase boundary. Nanograins in the amorphous phase boundary. No doping of Te into the matrix, with tiny amounts of Te detected in the amorphous phase boundary, indicating some diffusion of Te. Ag2Te introduce multi-scale lattice imperfections, scattering phonons. Ag2Te also increases the electron donor effect, while electron mobility first increases then decreases, peaking at 0.5% Ag2Te.
1804 | 1 | https://doi.org/10.1002/aenm.202302551 | (Ag2S0.5Se0.5)(Ag2Te)0.5% |  | Ag2S0.5Se0.5 + x mol.% Ag2Te | Ag2S0.5Se0.5 | Ag2S0.5Se0.5 | (Ag2Te)0.5% | FALSE |  | Stoichiometric Formula |  | 2023 | 318 | 309.63 | -135.39 | 5.74 | 0.414 | 0.445 | 0.269 |  | 0.21 | [7 empty] | Spark plasma sintering | Not mentioned | Not mentioned | Polycrystalline |  | P2(1)/n |  | Monoclinic | [9 empty] | Ag2S0.5Se0.5 matrix with Ag2Te secondary phase, separated by amorphous phase boundary. Nanograins in the amorphous phase boundary. No doping of Te into the matrix, with tiny amounts of Te detected in the amorphous phase boundary, indicating some diffusion of Te. Ag2Te introduce multi-scale lattice imperfections, scattering phonons. Ag2Te also increases the electron donor effect, while electron mobility first increases then decreases, peaking at 0.5% Ag2Te.
1805 | 1 | https://doi.org/10.1002/aenm.202302551 | (Ag2S0.5Se0.5)(Ag2Te)0.5% |  | Ag2S0.5Se0.5 + x mol.% Ag2Te | Ag2S0.5Se0.5 | Ag2S0.5Se0.5 | (Ag2Te)0.5% | FALSE |  | Stoichiometric Formula |  | 2023 | 322 | 331.52 | -132.61 | 5.91 | 0.431 | 0.445 | 0.256 |  | 0.21 | [7 empty] | Spark plasma sintering | Not mentioned | Not mentioned | Polycrystalline |  | P2(1)/n |  | Monoclinic | [9 empty] | Ag2S0.5Se0.5 matrix with Ag2Te secondary phase, separated by amorphous phase boundary. Nanograins in the amorphous phase boundary. No doping of Te into the matrix, with tiny amounts of Te detected in the amorphous phase boundary, indicating some diffusion of Te. Ag2Te introduce multi-scale lattice imperfections, scattering phonons. Ag2Te also increases the electron donor effect, while electron mobility first increases then decreases, peaking at 0.5% Ag2Te.
1806 | 1 | https://doi.org/10.1002/aenm.202302551 | (Ag2S0.5Se0.5)(Ag2Te)1.0% |  | Ag2S0.5Se0.5 + x mol.% Ag2Te | Ag2S0.5Se0.5 | Ag2S0.5Se0.5 | (Ag2Te)1.0% | FALSE |  | Stoichiometric Formula |  | 2023 | 299 | 284.33 | -133.61 | 5.13 | 0.307 | 0.501 | 0.354 |  | 0.239 | [7 empty] | Spark plasma sintering | Not mentioned | Not mentioned | Polycrystalline |  | P2(1)/n |  | Monoclinic | [9 empty] | Ag2S0.5Se0.5 matrix with Ag2Te secondary phase, separated by amorphous phase boundary. Nanograins in the amorphous phase boundary. No doping of Te into the matrix, with tiny amounts of Te detected in the amorphous phase boundary, indicating some diffusion of Te. Ag2Te introduce multi-scale lattice imperfections, scattering phonons. Ag2Te also increases the electron donor effect, while electron mobility first increases then decreases, peaking at 0.5% Ag2Te.
1807 | 1 | https://doi.org/10.1002/aenm.202302551 | (Ag2S0.5Se0.5)(Ag2Te)1.0% |  | Ag2S0.5Se0.5 + x mol.% Ag2Te | Ag2S0.5Se0.5 | Ag2S0.5Se0.5 | (Ag2Te)1.0% | FALSE |  | Stoichiometric Formula |  | 2023 | 303 | 281.16 | -133.89 | 5.05 | 0.307 | 0.501 | 0.35 |  | 0.239 | [7 empty] | Spark plasma sintering | Not mentioned | Not mentioned | Polycrystalline |  | P2(1)/n |  | Monoclinic | [9 empty] | Ag2S0.5Se0.5 matrix with Ag2Te secondary phase, separated by amorphous phase boundary. Nanograins in the amorphous phase boundary. No doping of Te into the matrix, with tiny amounts of Te detected in the amorphous phase boundary, indicating some diffusion of Te. Ag2Te introduce multi-scale lattice imperfections, scattering phonons. Ag2Te also increases the electron donor effect, while electron mobility first increases then decreases, peaking at 0.5% Ag2Te.
1808 | 1 | https://doi.org/10.1002/aenm.202302551 | (Ag2S0.5Se0.5)(Ag2Te)1.0% |  | Ag2S0.5Se0.5 + x mol.% Ag2Te | Ag2S0.5Se0.5 | Ag2S0.5Se0.5 | (Ag2Te)1.0% | FALSE |  | Stoichiometric Formula |  | 2023 | 308 | 295 | -131.1 | 5.11 | 0.306 | 0.519 | 0.358 |  | 0.247 | [7 empty] | Spark plasma sintering | Not mentioned | Not mentioned | Polycrystalline |  | P2(1)/n |  | Monoclinic | [9 empty] | Ag2S0.5Se0.5 matrix with Ag2Te secondary phase, separated by amorphous phase boundary. Nanograins in the amorphous phase boundary. No doping of Te into the matrix, with tiny amounts of Te detected in the amorphous phase boundary, indicating some diffusion of Te. Ag2Te introduce multi-scale lattice imperfections, scattering phonons. Ag2Te also increases the electron donor effect, while electron mobility first increases then decreases, peaking at 0.5% Ag2Te.
1809 | 1 | https://doi.org/10.1002/aenm.202302551 | (Ag2S0.5Se0.5)(Ag2Te)1.0% |  | Ag2S0.5Se0.5 + x mol.% Ag2Te | Ag2S0.5Se0.5 | Ag2S0.5Se0.5 | (Ag2Te)1.0% | FALSE |  | Stoichiometric Formula |  | 2023 | 313 | 312.83 | -127.28 | 5.06 | 0.309 | 0.515 | 0.339 |  | 0.244 | [7 empty] | Spark plasma sintering | Not mentioned | Not mentioned | Polycrystalline |  | P2(1)/n |  | Monoclinic | [9 empty] | Ag2S0.5Se0.5 matrix with Ag2Te secondary phase, separated by amorphous phase boundary. Nanograins in the amorphous phase boundary. No doping of Te into the matrix, with tiny amounts of Te detected in the amorphous phase boundary, indicating some diffusion of Te. Ag2Te introduce multi-scale lattice imperfections, scattering phonons. Ag2Te also increases the electron donor effect, while electron mobility first increases then decreases, peaking at 0.5% Ag2Te.
1810 | 1 | https://doi.org/10.1002/aenm.202302551 | (Ag2S0.5Se0.5)(Ag2Te)1.0% |  | Ag2S0.5Se0.5 + x mol.% Ag2Te | Ag2S0.5Se0.5 | Ag2S0.5Se0.5 | (Ag2Te)1.0% | FALSE |  | Stoichiometric Formula |  | 2023 | 318 | 334.68 | -123.12 | 5.14 | 0.306 | 0.535 | 0.343 |  | 0.254 | [7 empty] | Spark plasma sintering | Not mentioned | Not mentioned | Polycrystalline |  | P2(1)/n |  | Monoclinic | [9 empty] | Ag2S0.5Se0.5 matrix with Ag2Te secondary phase, separated by amorphous phase boundary. Nanograins in the amorphous phase boundary. No doping of Te into the matrix, with tiny amounts of Te detected in the amorphous phase boundary, indicating some diffusion of Te. Ag2Te introduce multi-scale lattice imperfections, scattering phonons. Ag2Te also increases the electron donor effect, while electron mobility first increases then decreases, peaking at 0.5% Ag2Te.
1811 | 1 | https://doi.org/10.1002/aenm.202302551 | (Ag2S0.5Se0.5)(Ag2Te)1.0% |  | Ag2S0.5Se0.5 + x mol.% Ag2Te | Ag2S0.5Se0.5 | Ag2S0.5Se0.5 | (Ag2Te)1.0% | FALSE |  | Stoichiometric Formula |  | 2023 | 322 | 359.58 | -118.29 | 5.1 | 0.306 | 0.54 | 0.328 |  | 0.257 | [7 empty] | Spark plasma sintering | Not mentioned | Not mentioned | Polycrystalline |  | P2(1)/n |  | Monoclinic | [9 empty] | Ag2S0.5Se0.5 matrix with Ag2Te secondary phase, separated by amorphous phase boundary. Nanograins in the amorphous phase boundary. No doping of Te into the matrix, with tiny amounts of Te detected in the amorphous phase boundary, indicating some diffusion of Te. Ag2Te introduce multi-scale lattice imperfections, scattering phonons. Ag2Te also increases the electron donor effect, while electron mobility first increases then decreases, peaking at 0.5% Ag2Te.
1812 | 1 | https://doi.org/10.1002/aenm.202302551 | (Ag2S0.5Se0.5)(Ag2Te)3.0% |  | Ag2S0.5Se0.5 + x mol.% Ag2Te | Ag2S0.5Se0.5 | Ag2S0.5Se0.5 | (Ag2Te)1.0% | FALSE |  | Stoichiometric Formula |  | 2023 | 299 | 407.6 | -102.24 | 4.26 | 0.239 | 0.501 | 0.306 |  | 0.257 | [7 empty] | Spark plasma sintering | Not mentioned | Not mentioned | Polycrystalline |  | P2(1)/n |  | Monoclinic | [9 empty] | Ag2S0.5Se0.5 matrix with Ag2Te secondary phase, separated by amorphous phase boundary. Nanograins in the amorphous phase boundary. No doping of Te into the matrix, with tiny amounts of Te detected in the amorphous phase boundary, indicating some diffusion of Te. Ag2Te introduce multi-scale lattice imperfections, scattering phonons. Ag2Te also increases the electron donor effect, while electron mobility first increases then decreases, peaking at 0.5% Ag2Te.
1813 | 1 | https://doi.org/10.1002/aenm.202302551 | (Ag2S0.5Se0.5)(Ag2Te)3.0% |  | Ag2S0.5Se0.5 + x mol.% Ag2Te | Ag2S0.5Se0.5 | Ag2S0.5Se0.5 | (Ag2Te)1.0% | FALSE |  | Stoichiometric Formula |  | 2023 | 303 | 408.44 | -101.51 | 4.24 | 0.239 | 0.501 | 0.301 |  | 0.257 | [7 empty] | Spark plasma sintering | Not mentioned | Not mentioned | Polycrystalline |  | P2(1)/n |  | Monoclinic | [9 empty] | Ag2S0.5Se0.5 matrix with Ag2Te secondary phase, separated by amorphous phase boundary. Nanograins in the amorphous phase boundary. No doping of Te into the matrix, with tiny amounts of Te detected in the amorphous phase boundary, indicating some diffusion of Te. Ag2Te introduce multi-scale lattice imperfections, scattering phonons. Ag2Te also increases the electron donor effect, while electron mobility first increases then decreases, peaking at 0.5% Ag2Te.
1814 | 1 | https://doi.org/10.1002/aenm.202302551 | (Ag2S0.5Se0.5)(Ag2Te)3.0% |  | Ag2S0.5Se0.5 + x mol.% Ag2Te | Ag2S0.5Se0.5 | Ag2S0.5Se0.5 | (Ag2Te)1.0% | FALSE |  | Stoichiometric Formula |  | 2023 | 308 | 421.27 | -100.42 | 4.28 | 0.238 | 0.519 | 0.313 |  | 0.268 | [7 empty] | Spark plasma sintering | Not mentioned | Not mentioned | Polycrystalline |  | P2(1)/n |  | Monoclinic | [9 empty] | Ag2S0.5Se0.5 matrix with Ag2Te secondary phase, separated by amorphous phase boundary. Nanograins in the amorphous phase boundary. No doping of Te into the matrix, with tiny amounts of Te detected in the amorphous phase boundary, indicating some diffusion of Te. Ag2Te introduce multi-scale lattice imperfections, scattering phonons. Ag2Te also increases the electron donor effect, while electron mobility first increases then decreases, peaking at 0.5% Ag2Te.
1815 | 1 | https://doi.org/10.1002/aenm.202302551 | (Ag2S0.5Se0.5)(Ag2Te)3.0% |  | Ag2S0.5Se0.5 + x mol.% Ag2Te | Ag2S0.5Se0.5 | Ag2S0.5Se0.5 | (Ag2Te)1.0% | FALSE |  | Stoichiometric Formula |  | 2023 | 313 | 444.13 | -98.644 | 4.34 | 0.248 | 0.515 | 0.291 |  | 0.267 | [7 empty] | Spark plasma sintering | Not mentioned | Not mentioned | Polycrystalline |  | P2(1)/n |  | Monoclinic | [9 empty] | Ag2S0.5Se0.5 matrix with Ag2Te secondary phase, separated by amorphous phase boundary. Nanograins in the amorphous phase boundary. No doping of Te into the matrix, with tiny amounts of Te detected in the amorphous phase boundary, indicating some diffusion of Te. Ag2Te introduce multi-scale lattice imperfections, scattering phonons. Ag2Te also increases the electron donor effect, while electron mobility first increases then decreases, peaking at 0.5% Ag2Te.
1816 | 1 | https://doi.org/10.1002/aenm.202302551 | (Ag2S0.5Se0.5)(Ag2Te)3.0% |  | Ag2S0.5Se0.5 + x mol.% Ag2Te | Ag2S0.5Se0.5 | Ag2S0.5Se0.5 | (Ag2Te)1.0% | FALSE |  | Stoichiometric Formula |  | 2023 | 318 | 467.98 | -96.531 | 4.39 | 0.243 | 0.535 | 0.292 |  | 0.278 | [7 empty] | Spark plasma sintering | Not mentioned | Not mentioned | Polycrystalline |  | P2(1)/n |  | Monoclinic | [9 empty] | Ag2S0.5Se0.5 matrix with Ag2Te secondary phase, separated by amorphous phase boundary. Nanograins in the amorphous phase boundary. No doping of Te into the matrix, with tiny amounts of Te detected in the amorphous phase boundary, indicating some diffusion of Te. Ag2Te introduce multi-scale lattice imperfections, scattering phonons. Ag2Te also increases the electron donor effect, while electron mobility first increases then decreases, peaking at 0.5% Ag2Te.
1817 | 1 | https://doi.org/10.1002/aenm.202302551 | (Ag2S0.5Se0.5)(Ag2Te)3.0% |  | Ag2S0.5Se0.5 + x mol.% Ag2Te | Ag2S0.5Se0.5 | Ag2S0.5Se0.5 | (Ag2Te)1.0% | FALSE |  | Stoichiometric Formula |  | 2023 | 322 | 494.88 | -94.089 | 4.48 | 0.247 | 0.54 | 0.282 |  | 0.283 | [7 empty] | Spark plasma sintering | Not mentioned | Not mentioned | Polycrystalline |  | P2(1)/n |  | Monoclinic | [9 empty] | Ag2S0.5Se0.5 matrix with Ag2Te secondary phase, separated by amorphous phase boundary. Nanograins in the amorphous phase boundary. No doping of Te into the matrix, with tiny amounts of Te detected in the amorphous phase boundary, indicating some diffusion of Te. Ag2Te introduce multi-scale lattice imperfections, scattering phonons. Ag2Te also increases the electron donor effect, while electron mobility first increases then decreases, peaking at 0.5% Ag2Te.
1818 | 2 | http://www.jmst.org/EN/Y2009/V25/I04/0535 | CaMnO3 | CaMnO3 | Ca1-xLaxMnO3 | CaMnO3 | CaMnO3 | None | TRUE | 0 | Stoichiometric Formula | Lan2009JMST | 2009 | 300 | 0.02 | -462.97 | 0.0042868 | [7 empty] | No Data |  | Solid state reaction | Ball milled for 24 hours | Pre-calcined at 1373 K for 6 hours | Sintering at 1473 K for 10 hours |  |  | Polycrystalline |  | 62 | 8 |  | http://dx.doi.org/10.1016/0022-4596(82)90292-4 | Poeppelmeier | 206.97 | 4 | 5 | 20 | 10.3485 | 35218 | 300
1819 | 2 | http://www.jmst.org/EN/Y2009/V25/I04/0535 | CaMnO3 | CaMnO3 | Ca1-xLaxMnO3 | CaMnO3 | CaMnO3 | None | TRUE | 0 | Stoichiometric Formula | Lan2009JMST | 2009 | 400 | 0.02 | -462.97 | 0.0042868 | [7 empty] | No Data |  | Solid state reaction | Ball milled for 24 hours | Pre-calcined at 1373 K for 6 hours | Sintering at 1473 K for 10 hours |  |  | Polycrystalline |  | 62 | 8 |  | http://dx.doi.org/10.1016/0022-4596(82)90292-4 | Poeppelmeier | 206.97 | 4 | 5 | 20 | 10.3485 | 35218 | 300
1820 | 2 | http://www.jmst.org/EN/Y2009/V25/I04/0535 | CaMnO3 | CaMnO3 | Ca1-xLaxMnO3 | CaMnO3 | CaMnO3 | None | TRUE | 0 | Stoichiometric Formula | Lan2009JMST | 2009 | 700 | 0.41365 | -470.65 | 0.091629 | [7 empty] | No Data |  | Solid state reaction | Ball milled for 24 hours | Pre-calcined at 1373 K for 6 hours | Sintering at 1473 K for 10 hours |  |  | Polycrystalline |  | 62 | 8 |  | http://dx.doi.org/10.1016/0022-4596(82)90292-4 | Poeppelmeier | 206.97 | 4 | 5 | 20 | 10.3485 | 35218 | 300
1821 | 2 | http://www.jmst.org/EN/Y2009/V25/I04/0535 | CaMnO3 | CaMnO3 | Ca1-xLaxMnO3 | CaMnO3 | CaMnO3 | None | TRUE | 0 | Stoichiometric Formula | Lan2009JMST | 2009 | 1000 | 5.6341 | -279.83 | 0.44118 | [7 empty] | No Data |  | Solid state reaction | Ball milled for 24 hours | Pre-calcined at 1373 K for 6 hours | Sintering at 1473 K for 10 hours |  |  | Polycrystalline |  | 62 | 8 |  | http://dx.doi.org/10.1016/0022-4596(82)90292-4 | Poeppelmeier | 206.97 | 4 | 5 | 20 | 10.3485 | 35218 | 300
1822 | 2 | http://www.jmst.org/EN/Y2009/V25/I04/0535 | Ca0.98La0.02MnO3 | Ca0.98La0.02MnO3 | Ca1-xLaxMnO3 | CaMnO3 | Ca0.98MnO3 | La0.02 | FALSE | 0.02 | Stoichiometric Formula | Lan2009JMST | 2009 | 300 | 21.685 | -201.71 | 0.88228 | [7 empty] | No Data |  | Solid state reaction | Ball milled for 24 hours | Pre-calcined at 1373 K for 6 hours | Sintering at 1473 K for 10 hours |  |  | Polycrystalline |  | 62 | 8 |  | http://dx.doi.org/10.1006/jssc.1996.0250 | Taguchi | 207.74 | 4 | 5 | 20 | 10.387 | 82210 | 300
1823 | 2 | http://www.jmst.org/EN/Y2009/V25/I04/0535 | Ca0.98La0.02MnO3 | Ca0.98La0.02MnO3 | Ca1-xLaxMnO3 | CaMnO3 | Ca0.98MnO3 | La0.02 | FALSE | 0.02 | Stoichiometric Formula | Lan2009JMST | 2009 | 400 | 21.685 | -201.71 | 0.88228 | [7 empty] | No Data |  | Solid state reaction | Ball milled for 24 hours | Pre-calcined at 1373 K for 6 hours | Sintering at 1473 K for 10 hours |  |  | Polycrystalline |  | 62 | 8 |  | http://dx.doi.org/10.1006/jssc.1996.0250 | Taguchi | 207.74 | 4 | 5 | 20 | 10.387 | 82210 | 300
1824 | 2 | http://www.jmst.org/EN/Y2009/V25/I04/0535 | Ca0.98La0.02MnO3 | Ca0.98La0.02MnO3 | Ca1-xLaxMnO3 | CaMnO3 | Ca0.98MnO3 | La0.02 | FALSE | 0.02 | Stoichiometric Formula | Lan2009JMST | 2009 | 700 | 15.373 | -224.12 | 0.77218 | [7 empty] | No Data |  | Solid state reaction | Ball milled for 24 hours | Pre-calcined at 1373 K for 6 hours | Sintering at 1473 K for 10 hours |  |  | Polycrystalline |  | 62 | 8 |  | http://dx.doi.org/10.1006/jssc.1996.0250 | Taguchi | 207.74 | 4 | 5 | 20 | 10.387 | 82210 | 300
1825 | 2 | http://www.jmst.org/EN/Y2009/V25/I04/0535 | Ca0.98La0.02MnO3 | Ca0.98La0.02MnO3 | Ca1-xLaxMnO3 | CaMnO3 | Ca0.98MnO3 | La0.02 | FALSE | 0.02 | Stoichiometric Formula | Lan2009JMST | 2009 | 1000 | 24.34 | -190.18 | 0.88035 | [7 empty] | No Data |  | Solid state reaction | Ball milled for 24 hours | Pre-calcined at 1373 K for 6 hours | Sintering at 1473 K for 10 hours |  |  | Polycrystalline |  | 62 | 8 |  | http://dx.doi.org/10.1006/jssc.1996.0250 | Taguchi | 207.74 | 4 | 5 | 20 | 10.387 | 82210 | 300
1826 | 2 | http://www.jmst.org/EN/Y2009/V25/I04/0535 | Ca0.96La0.04MnO3 | Ca0.96La0.04MnO3 | Ca1-xLaxMnO3 | CaMnO3 | Ca0.98MnO3 | La0.02 | FALSE | 0.04 | Stoichiometric Formula | Lan2009JMST | 2009 | 300 | 65.55 | -123.59 | 1.0012 | [7 empty] | No Data |  | Solid state reaction | Ball milled for 24 hours | Pre-calcined at 1373 K for 6 hours | Sintering at 1473 K for 10 hours |  |  | Polycrystalline |  | 62 | 8 |  | http://dx.doi.org/10.1006/jssc.1996.0250 | Taguchi | 208.49 | 4 | 5 | 20 | 10.4245 | 82209 | 300
1827 | 2 | http://www.jmst.org/EN/Y2009/V25/I04/0535 | Ca0.96La0.04MnO3 | Ca0.96La0.04MnO3 | Ca1-xLaxMnO3 | CaMnO3 | Ca0.98MnO3 | La0.02 | FALSE | 0.04 | Stoichiometric Formula | Lan2009JMST | 2009 | 400 | 65.55 | -123.59 | 1.0012 | [7 empty] | No Data |  | Solid state reaction | Ball milled for 24 hours | Pre-calcined at 1373 K for 6 hours | Sintering at 1473 K for 10 hours |  |  | Polycrystalline |  | 62 | 8 |  | http://dx.doi.org/10.1006/jssc.1996.0250 | Taguchi | 208.49 | 4 | 5 | 20 | 10.4245 | 82209 | 300
1828 | 2 | http://www.jmst.org/EN/Y2009/V25/I04/0535 | Ca0.96La0.04MnO3 | Ca0.96La0.04MnO3 | Ca1-xLaxMnO3 | CaMnO3 | Ca0.98MnO3 | La0.02 | FALSE | 0.04 | Stoichiometric Formula | Lan2009JMST | 2009 | 700 | 46.129 | -173.53 | 1.3891 | [7 empty] | No Data |  | Solid state reaction | Ball milled for 24 hours | Pre-calcined at 1373 K for 6 hours | Sintering at 1473 K for 10 hours |  |  | Polycrystalline |  | 62 | 8 |  | http://dx.doi.org/10.1006/jssc.1996.0250 | Taguchi | 208.49 | 4 | 5 | 20 | 10.4245 | 82209 | 300
1829 | 2 | http://www.jmst.org/EN/Y2009/V25/I04/0535 | Ca0.96La0.04MnO3 | Ca0.96La0.04MnO3 | Ca1-xLaxMnO3 | CaMnO3 | Ca0.98MnO3 | La0.02 | FALSE | 0.04 | Stoichiometric Formula | Lan2009JMST | 2009 | 1000 | 45.012 | -160.09 | 1.1535 | [7 empty] | No Data |  | Solid state reaction | Ball milled for 24 hours | Pre-calcined at 1373 K for 6 hours | Sintering at 1473 K for 10 hours |  |  | Polycrystalline |  | 62 | 8 |  | http://dx.doi.org/10.1006/jssc.1996.0250 | Taguchi | 208.49 | 4 | 5 | 20 | 10.4245 | 82209 | 300
1830 | 2 | http://www.jmst.org/EN/Y2009/V25/I04/0535 | Ca0.94La0.06MnO3 | Ca0.94La0.06MnO3 | Ca1-xLaxMnO3 | CaMnO3 | Ca0.98MnO3 | La0.02 | FALSE | 0.06 | Stoichiometric Formula | Lan2009JMST | 2009 | 300 | 82.189 | -103.74 | 0.88443 | [7 empty] | No Data |  | Solid state reaction | Ball milled for 24 hours | Pre-calcined at 1373 K for 6 hours | Sintering at 1473 K for 10 hours |  |  | Polycrystalline |  | 62 | 8 |  | http://dx.doi.org/10.1006/jssc.1996.0250 | Taguchi | 209.24 | 4 | 5 | 20 | 10.462 | 82208 | 300
1831 | 2 | http://www.jmst.org/EN/Y2009/V25/I04/0535 | Ca0.94La0.06MnO3 | Ca0.94La0.06MnO3 | Ca1-xLaxMnO3 | CaMnO3 | Ca0.98MnO3 | La0.02 | FALSE | 0.06 | Stoichiometric Formula | Lan2009JMST | 2009 | 400 | 82.189 | -103.74 | 0.88443 | [7 empty] | No Data |  | Solid state reaction | Ball milled for 24 hours | Pre-calcined at 1373 K for 6 hours | Sintering at 1473 K for 10 hours |  |  | Polycrystalline |  | 62 | 8 |  | http://dx.doi.org/10.1006/jssc.1996.0250 | Taguchi | 209.24 | 4 | 5 | 20 | 10.462 | 82208 | 300
1832 | 2 | http://www.jmst.org/EN/Y2009/V25/I04/0535 | Ca0.94La0.06MnO3 | Ca0.94La0.06MnO3 | Ca1-xLaxMnO3 | CaMnO3 | Ca0.98MnO3 | La0.02 | FALSE | 0.06 | Stoichiometric Formula | Lan2009JMST | 2009 | 700 | 58.734 | -127.43 | 0.95371 | [7 empty] | No Data |  | Solid state reaction | Ball milled for 24 hours | Pre-calcined at 1373 K for 6 hours | Sintering at 1473 K for 10 hours |  |  | Polycrystalline |  | 62 | 8 |  | http://dx.doi.org/10.1006/jssc.1996.0250 | Taguchi | 209.24 | 4 | 5 | 20 | 10.462 | 82208 | 300
1833 | 2 | http://www.jmst.org/EN/Y2009/V25/I04/0535 | Ca0.94La0.06MnO3 | Ca0.94La0.06MnO3 | Ca1-xLaxMnO3 | CaMnO3 | Ca0.98MnO3 | La0.02 | FALSE | 0.06 | Stoichiometric Formula | Lan2009JMST | 2009 | 1000 | 53.079 | -135.75 | 0.97818 | [7 empty] | No Data |  | Solid state reaction | Ball milled for 24 hours | Pre-calcined at 1373 K for 6 hours | Sintering at 1473 K for 10 hours |  |  | Polycrystalline |  | 62 | 8 |  | http://dx.doi.org/10.1006/jssc.1996.0250 | Taguchi | 209.24 | 4 | 5 | 20 | 10.462 | 82208 | 300
1834 | 2 | http://www.jmst.org/EN/Y2009/V25/I04/0535 | Ca0.92La0.08MnO3 | Ca0.92La0.08MnO3 | Ca1-xLaxMnO3 | CaMnO3 | Ca0.98MnO3 | La0.02 | FALSE | 0.08 | Stoichiometric Formula | Lan2009JMST | 2009 | 300 | 100.34 | -83.24 | 0.69532 | [7 empty] | No Data |  | Solid state reaction | Ball milled for 24 hours | Pre-calcined at 1373 K for 6 hours | Sintering at 1473 K for 10 hours |  |  | Polycrystalline |  | 62 | 8 |  | http://dx.doi.org/10.1006/jssc.1996.0250 | Taguchi | 209.93 | 4 | 5 | 20 | 10.4965 | 82207 | 300
1835 | 2 | http://www.jmst.org/EN/Y2009/V25/I04/0535 | Ca0.92La0.08MnO3 | Ca0.92La0.08MnO3 | Ca1-xLaxMnO3 | CaMnO3 | Ca0.98MnO3 | La0.02 | FALSE | 0.08 | Stoichiometric Formula | Lan2009JMST | 2009 | 400 | 100.34 | -83.24 | 0.69532 | [7 empty] | No Data |  | Solid state reaction | Ball milled for 24 hours | Pre-calcined at 1373 K for 6 hours | Sintering at 1473 K for 10 hours |  |  | Polycrystalline |  | 62 | 8 |  | http://dx.doi.org/10.1006/jssc.1996.0250 | Taguchi | 209.93 | 4 | 5 | 20 | 10.4965 | 82207 | 300
1836 | 2 | http://www.jmst.org/EN/Y2009/V25/I04/0535 | Ca0.92La0.08MnO3 | Ca0.92La0.08MnO3 | Ca1-xLaxMnO3 | CaMnO3 | Ca0.98MnO3 | La0.02 | FALSE | 0.08 | Stoichiometric Formula | Lan2009JMST | 2009 | 700 | 73.356 | -118.46 | 1.0294 | [7 empty] | No Data |  | Solid state reaction | Ball milled for 24 hours | Pre-calcined at 1373 K for 6 hours | Sintering at 1473 K for 10 hours |  |  | Polycrystalline |  | 62 | 8 |  | http://dx.doi.org/10.1006/jssc.1996.0250 | Taguchi | 209.93 | 4 | 5 | 20 | 10.4965 | 82207 | 300
1837 | 2 | http://www.jmst.org/EN/Y2009/V25/I04/0535 | Ca0.92La0.08MnO3 | Ca0.92La0.08MnO3 | Ca1-xLaxMnO3 | CaMnO3 | Ca0.98MnO3 | La0.02 | FALSE | 0.08 | Stoichiometric Formula | Lan2009JMST | 2009 | 1000 | 63.667 | -140.88 | 1.2635 | [7 empty] | No Data |  | Solid state reaction | Ball milled for 24 hours | Pre-calcined at 1373 K for 6 hours | Sintering at 1473 K for 10 hours |  |  | Polycrystalline |  | 62 | 8 |  | http://dx.doi.org/10.1006/jssc.1996.0250 | Taguchi | 209.93 | 4 | 5 | 20 | 10.4965 | 82207 | 300
1838 | 2 | http://dx.doi.org/10.1143/JJAP.38.L1336 | NiO | NiO | LixNi1-xO | NiO | NiO | None | TRUE | 0 | Stoichiometric Formula | Shin1999JJAPP2 | 1999 | 700 | 0.006539 | 483.47 | 0.0015285 | [7 empty] | No Data |  | Solid state reaction |  | Calcined at 1023 K for 6 hour | Sintered at 1523 K for 6 hours |  |  | Polycrystalline |  | 225 | 192 |  | http://dx.doi.org/10.2183/pjab.55.43 | Sasaki | 72.93 | 4 | 2 | 8 | 9.11625 | 9866 | 300
1839 | 2 | http://dx.doi.org/10.1143/JJAP.38.L1336 | NiO | NiO | LixNi1-xO | NiO | NiO | None | TRUE | 0 | Stoichiometric Formula | Shin1999JJAPP2 | 1999 | 1000 | 0.068271 | 642.62 | 0.028193 | [7 empty] | No Data |  | Solid state reaction |  | Calcined at 1023 K for 6 hour | Sintered at 1523 K for 6 hours |  |  | Polycrystalline |  | 225 | 192 |  | http://dx.doi.org/10.2183/pjab.55.43 | Sasaki | 72.93 | 4 | 2 | 8 | 9.11625 | 9866 | 300
1840 | 2 | http://dx.doi.org/10.1143/JJAP.38.L1336 | Li0.0024Ni0.9976O | Li0.0024Ni0.9976O | LixNi1-xO | NiO | Ni0.9976O | Li0.0024 | FALSE | 0.0024 | Stoichiometric Formula | Shin1999JJAPP2 | 1999 | 400 | 0.034641 | 294.97 | 0.003014 | 7.4551e-06 | 16.1715 |  | 3.380943162e-05 |  |  |  | No Data |  | Solid state reaction |  | Calcined at 1023 K for 6 hour | Sintered at 1523 K for 6 hours |  |  | Polycrystalline |  | 225 | 192 |  | http://dx.doi.org/10.2183/pjab.55.43 | Sasaki | 72.93 | 4 | 2 | 8 | 9.11625 | 9866 | 300 |  | Data at 460 K
1841 | 2 | http://dx.doi.org/10.1143/JJAP.38.L1336 | Li0.0024Ni0.9976O | Li0.0024Ni0.9976O | LixNi1-xO | NiO | Ni0.9976O | Li0.0024 | FALSE | 0.0024 | Stoichiometric Formula | Shin1999JJAPP2 | 1999 | 700 | 3.8039 | 249.75 | 0.23727 | 0.001458067 | 11.391 |  | 0.006497073279 |  |  |  | No Data |  | Solid state reaction |  | Calcined at 1023 K for 6 hour | Sintered at 1523 K for 6 hours |  |  | Polycrystalline |  | 225 | 192 |  | http://dx.doi.org/10.2183/pjab.55.43 | Sasaki | 72.93 | 4 | 2 | 8 | 9.11625 | 9866 | 300
1842 | 2 | http://dx.doi.org/10.1143/JJAP.38.L1336 | Li0.0024Ni0.9976O | Li0.0024Ni0.9976O | LixNi1-xO | NiO | Ni0.9976O | Li0.0024 | FALSE | 0.0024 | Stoichiometric Formula | Shin1999JJAPP2 | 1999 | 1000 | 21.457 | 262.41 | 1.4775 | 0.017497599 | 8.44401 |  | 0.05235556 |  |  |  | No Data |  | Solid state reaction |  | Calcined at 1023 K for 6 hour | Sintered at 1523 K for 6 hours |  |  | Polycrystalline |  | 225 | 192 |  | http://dx.doi.org/10.2183/pjab.55.43 | Sasaki | 72.93 | 4 | 2 | 8 | 9.11625 | 9866 | 300
1843 | 2 | http://dx.doi.org/10.1143/JJAP.38.L1336 | Li0.0066Ni0.9944O | Li0.0066Ni0.9944O | LixNi1-xO | NiO | Ni0.9944O | Li0.0066 | FALSE | 0.0066 | Stoichiometric Formula | Shin1999JJAPP2 | 1999 | 400 | 0.1966 | 249.37 | 0.012226 | 5.87234e-05 | 8.32761 |  | 0.0001918815 |  |  |  | No Data |  | Solid state reaction |  | Calcined at 1023 K for 6 hour | Sintered at 1523 K for 6 hours |  |  | Polycrystalline |  | 225 | 192 |  | http://dx.doi.org/10.2183/pjab.55.43 | Sasaki | 72.93 | 4 | 2 | 8 | 9.11625 | 9866 | 300 |  | Data at 460 K
1844 | 2 | http://dx.doi.org/10.1143/JJAP.38.L1336 | Li0.0066Ni0.9944O | Li0.0066Ni0.9944O | LixNi1-xO | NiO | Ni0.9944O | Li0.0066 | FALSE | 0.0066 | Stoichiometric Formula | Shin1999JJAPP2 | 1999 | 700 | 31.625 | 200.39 | 1.2699 | 0.014790072 | 6.0105 |  | 0.05401499 |  |  |  | No Data |  | Solid state reaction |  | Calcined at 1023 K for 6 hour | Sintered at 1523 K for 6 hours |  |  | Polycrystalline |  | 225 | 192 |  | http://dx.doi.org/10.2183/pjab.55.43 | Sasaki | 72.93 | 4 | 2 | 8 | 9.11625 | 9866 | 300
1845 | 2 | http://dx.doi.org/10.1143/JJAP.38.L1336 | Li0.0066Ni0.9944O | Li0.0066Ni0.9944O | LixNi1-xO | NiO | Ni0.9944O | Li0.0066 | FALSE | 0.0066 | Stoichiometric Formula | Shin1999JJAPP2 | 1999 | 1000 | 35.114 | 206.66 | 1.4996 | 0.02826674 | 5.30518 |  | 0.08567889 |  |  |  | No Data |  | Solid state reaction |  | Calcined at 1023 K for 6 hour | Sintered at 1523 K for 6 hours |  |  | Polycrystalline |  | 225 | 192 |  | http://dx.doi.org/10.2183/pjab.55.43 | Sasaki | 72.93 | 4 | 2 | 8 | 9.11625 | 9866 | 300
1846 | 2 | http://dx.doi.org/10.1143/JJAP.38.L1336 | Li0.0184Ni0.9816O | Li0.0184Ni0.9816O | LixNi1-xO | NiO | Ni0.9816O | Li0.0184 | FALSE | 0.0184 | Stoichiometric Formula | Shin1999JJAPP2 | 1999 | 400 | 15.559 | 116.91 | 0.21265 | [7 empty] | No Data |  | Solid state reaction |  | Calcined at 1023 K for 6 hour | Sintered at 1523 K for 6 hours |  |  | Polycrystalline |  | 225 | 192 |  | http://dx.doi.org/10.2183/pjab.55.43 | Sasaki | 72.93 | 4 | 2 | 8 | 9.11625 | 9866 | 300 |  | Data at 460 K
1847 | 2 | http://dx.doi.org/10.1143/JJAP.38.L1336 | Li0.0184Ni0.9816O | Li0.0184Ni0.9816O | LixNi1-xO | NiO | Ni0.9816O | Li0.0184 | FALSE | 0.0184 | Stoichiometric Formula | Shin1999JJAPP2 | 1999 | 700 | 50.493 | 97.88 | 0.48375 | [7 empty] | No Data |  | Solid state reaction |  | Calcined at 1023 K for 6 hour | Sintered at 1523 K for 6 hours |  |  | Polycrystalline |  | 225 | 192 |  | http://dx.doi.org/10.2183/pjab.55.43 | Sasaki | 72.93 | 4 | 2 | 8 | 9.11625 | 9866 | 300
1848 | 2 | http://dx.doi.org/10.1143/JJAP.38.L1336 | Li0.0184Ni0.9816O | Li0.0184Ni0.9816O | LixNi1-xO | NiO | Ni0.9816O | Li0.0184 | FALSE | 0.0184 | Stoichiometric Formula | Shin1999JJAPP2 | 1999 | 1000 | 150.13 | 105.17 | 1.6606 | [7 empty] | No Data |  | Solid state reaction |  | Calcined at 1023 K for 6 hour | Sintered at 1523 K for 6 hours |  |  | Polycrystalline |  | 225 | 192 |  | http://dx.doi.org/10.2183/pjab.55.43 | Sasaki | 72.93 | 4 | 2 | 8 | 9.11625 | 9866 | 300
1849 | 2 | http://dx.doi.org/10.1143/JJAP.38.L1336 | Li0.0242Ni0.9758O | Li0.0242Ni0.9758O | LixNi1-xO | NiO | Ni0.9758O | Li0.0242 | FALSE | 0.0242 | Stoichiometric Formula | Shin1999JJAPP2 | 1999 | 400 | 81.016 | 102.59 | 0.85269 | 0.009093419 | 3.75078 |  | 0.07907152 |  |  |  | No Data |  | Solid state reaction |  | Calcined at 1023 K for 6 hour | Sintered at 1523 K for 6 hours |  |  | Polycrystalline |  | 225 | 192 |  | http://dx.doi.org/10.2183/pjab.55.43 | Sasaki | 72.93 | 4 | 2 | 8 | 9.11625 | 9866 | 300 |  | Data at 460 K
1850 | 2 | http://dx.doi.org/10.1143/JJAP.38.L1336 | Li0.0242Ni0.9758O | Li0.0242Ni0.9758O | LixNi1-xO | NiO | Ni0.9758O | Li0.0242 | FALSE | 0.0242 | Stoichiometric Formula | Shin1999JJAPP2 | 1999 | 700 | 205.53 | 77.37 | 1.2304 | 0.024636562 | 3.49599 |  | 0.3510401 |  |  |  | No Data |  | Solid state reaction |  | Calcined at 1023 K for 6 hour | Sintered at 1523 K for 6 hours |  |  | Polycrystalline |  | 225 | 192 |  | http://dx.doi.org/10.2183/pjab.55.43 | Sasaki | 72.93 | 4 | 2 | 8 | 9.11625 | 9866 | 300
1851 | 2 | http://dx.doi.org/10.1143/JJAP.38.L1336 | Li0.0242Ni0.9758O | Li0.0242Ni0.9758O | LixNi1-xO | NiO | Ni0.9758O | Li0.0242 | FALSE | 0.0242 | Stoichiometric Formula | Shin1999JJAPP2 | 1999 | 1000 | 258.11 | 79.49 | 1.6311 | 0.063968983 | 2.54979 |  | 0.6297762 |  |  |  | No Data |  | Solid state reaction |  | Calcined at 1023 K for 6 hour | Sintered at 1523 K for 6 hours |  |  | Polycrystalline |  | 225 | 192 |  | http://dx.doi.org/10.2183/pjab.55.43 | Sasaki | 72.93 | 4 | 2 | 8 | 9.11625 | 9866 | 300
1852 | 2 | http://dx.doi.org/10.1016/j.jallcom.2009.08.012 | CaMnO3 | CaMnO3 | Ca1-xBixMn1-yNbyO3 | CaMnO3 | CaMnO3 | None | TRUE | 0 | Stoichiometric Formula | Park2009JAC | 2009 | 300 | 0.1997 | -572.04 | 0.065346 | [7 empty] | No Data |  | Solid state reaction |  | Pre-synthesized at 1373 K , crushed and calcined at 1373 K | Sintered at 1573 K for 12 hours |  |  | Polycrystalline |  | 62 | 8 |  | http://dx.doi.org/10.1016/0022-4596(82)90292-4 | Poeppelmeier | 206.97 | 4 | 5 | 20 | 10.3485 | 35218 | 300 | x=y | Extrapolated from 325 K
1853 | 2 | http://dx.doi.org/10.1016/j.jallcom.2009.08.012 | CaMnO3 | CaMnO3 | Ca1-xBixMn1-yNbyO3 | CaMnO3 | CaMnO3 | None | TRUE | 0 | Stoichiometric Formula | Park2009JAC | 2009 | 400 | 0.34187 | -549.12 | 0.10309 | 0.001247231 | 3.30607 |  | 0.0003336651 |  |  |  | No Data |  | Solid state reaction |  | Pre-synthesized at 1373 K , crushed and calcined at 1373 K | Sintered at 1573 K for 12 hours |  |  | Polycrystalline |  | 62 | 8 |  | http://dx.doi.org/10.1016/0022-4596(82)90292-4 | Poeppelmeier | 206.97 | 4 | 5 | 20 | 10.3485 | 35218 | 300 | x=y
1854 | 2 | http://dx.doi.org/10.1016/j.jallcom.2009.08.012 | CaMnO3 | CaMnO3 | Ca1-xBixMn1-yNbyO3 | CaMnO3 | CaMnO3 | None | TRUE | 0 | Stoichiometric Formula | Park2009JAC | 2009 | 700 | 1.5546 | -477.48 | 0.35444 | 0.012122034 | 2.04673 |  | 0.00265529 |  |  |  | No Data |  | Solid state reaction |  | Pre-synthesized at 1373 K , crushed and calcined at 1373 K | Sintered at 1573 K for 12 hours |  |  | Polycrystalline |  | 62 | 8 |  | http://dx.doi.org/10.1016/0022-4596(82)90292-4 | Poeppelmeier | 206.97 | 4 | 5 | 20 | 10.3485 | 35218 | 300 | x=y
1855 | 2 | http://dx.doi.org/10.1016/j.jallcom.2009.08.012 | CaMnO3 | CaMnO3 | Ca1-xBixMn1-yNbyO3 | CaMnO3 | CaMnO3 | None | TRUE | 0 | Stoichiometric Formula | Park2009JAC | 2009 | 1000 | 9.0439 | -406.81 | 1.4967 | 0.089158798 | 1.67874 |  | 0.02206723 |  |  |  | No Data |  | Solid state reaction |  | Pre-synthesized at 1373 K , crushed and calcined at 1373 K | Sintered at 1573 K for 12 hours |  |  | Polycrystalline |  | 62 | 8 |  | http://dx.doi.org/10.1016/0022-4596(82)90292-4 | Poeppelmeier | 206.97 | 4 | 5 | 20 | 10.3485 | 35218 | 300 | x=y | Extrapolated from 972 K
1856 | 2 | http://dx.doi.org/10.1016/j.jallcom.2009.08.012 | Ca0.98Bi0.02Mn0.98Nb0.02O3 | Ca0.98Bi0.02Mn0.98Nb0.02O3 | Ca1-xBixMn1-yNbyO3 | CaMnO3 | Ca0.98Mn0.98O3 | Bi0.02, Nb0.02 | FALSE | 0.02 | Stoichiometric Formula | Park2009JAC | 2009 | 300 | 49.198 | -100.04 | 0.49234 | 0.005877928 | 2.51281 |  | 0.03601315 |  |  |  | No Data |  | Solid state reaction |  | Pre-synthesized at 1373 K , crushed and calcined at 1373 K | Sintered at 1573 K for 12 hours |  |  | Polycrystalline |  | 62 | 8 |  | http://dx.doi.org/10.1016/0022-4596(82)90292-4 | Poeppelmeier | 206.97 | 4 | 5 | 20 | 10.3485 | 35218 | 300 | x=y | Extrapolated from 325 K
1857 | 2 | http://dx.doi.org/10.1016/j.jallcom.2009.08.012 | Ca0.98Bi0.02Mn0.98Nb0.02O3 | Ca0.98Bi0.02Mn0.98Nb0.02O3 | Ca1-xBixMn1-yNbyO3 | CaMnO3 | Ca0.98Mn0.98O3 | Bi0.02, Nb0.02 | FALSE | 0.02 | Stoichiometric Formula | Park2009JAC | 2009 | 400 | 46.431 | -119.21 | 0.65979 | 0.011603063 | 2.27454 |  | 0.04531686 |  |  |  | No Data |  | Solid state reaction |  | Pre-synthesized at 1373 K , crushed and calcined at 1373 K | Sintered at 1573 K for 12 hours |  |  | Polycrystalline |  | 62 | 8 |  | http://dx.doi.org/10.1016/0022-4596(82)90292-4 | Poeppelmeier | 206.97 | 4 | 5 | 20 | 10.3485 | 35218 | 300 | x=y
1858 | 2 | http://dx.doi.org/10.1016/j.jallcom.2009.08.012 | Ca0.98Bi0.02Mn0.98Nb0.02O3 | Ca0.98Bi0.02Mn0.98Nb0.02O3 | Ca1-xBixMn1-yNbyO3 | CaMnO3 | Ca0.98Mn0.98O3 | Bi0.02, Nb0.02 | FALSE | 0.02 | Stoichiometric Formula | Park2009JAC | 2009 | 700 | 38.589 | -184.31 | 1.3108 | 0.048845628 | 1.87848 |  | 0.06590948 |  |  |  | No Data |  | Solid state reaction |  | Pre-synthesized at 1373 K , crushed and calcined at 1373 K | Sintered at 1573 K for 12 hours |  |  | Polycrystalline |  | 62 | 8 |  | http://dx.doi.org/10.1016/0022-4596(82)90292-4 | Poeppelmeier | 206.97 | 4 | 5 | 20 | 10.3485 | 35218 | 300 | x=y
1859 | 2 | http://dx.doi.org/10.1016/j.jallcom.2009.08.012 | Ca0.98Bi0.02Mn0.98Nb0.02O3 | Ca0.98Bi0.02Mn0.98Nb0.02O3 | Ca1-xBixMn1-yNbyO3 | CaMnO3 | Ca0.98Mn0.98O3 | Bi0.02, Nb0.02 | FALSE | 0.02 | Stoichiometric Formula | Park2009JAC | 2009 | 1000 | 37.54 | -205.16 | 1.5802 | 0.091024352 | 1.73598 |  | 0.09159881 |  |  |  | No Data |  | Solid state reaction |  | Pre-synthesized at 1373 K , crushed and calcined at 1373 K | Sintered at 1573 K for 12 hours |  |  | Polycrystalline |  | 62 | 8 |  | http://dx.doi.org/10.1016/0022-4596(82)90292-4 | Poeppelmeier | 206.97 | 4 | 5 | 20 | 10.3485 | 35218 | 300 | x=y | Extrapolated from 972 K
1860 | 2 | http://dx.doi.org/10.1016/j.jallcom.2009.08.012 | Ca0.96Bi0.04Mn0.96Nb0.04O3 | Ca0.96Bi0.04Mn0.96Nb0.04O3 | Ca1-xBixMn1-yNbyO3 | CaMnO3 | Ca0.98Mn0.98O3 | Bi0.02, Nb0.02 | FALSE | 0.04 | Stoichiometric Formula | Park2009JAC | 2009 | 300 | 112.81 | -91.19 | 0.93801 | 0.012410311 | 2.2675 |  | 0.08257928 |  |  |  | No Data |  | Solid state reaction |  | Pre-synthesized at 1373 K , crushed and calcined at 1373 K | Sintered at 1573 K for 12 hours |  |  | Polycrystalline |  | 62 | 8 |  | http://dx.doi.org/10.1016/0022-4596(82)90292-4 | Poeppelmeier | 206.97 | 4 | 5 | 20 | 10.3485 | 35218 | 300 | x=y | Extrapolated from 325 K
1861 | 2 | http://dx.doi.org/10.1016/j.jallcom.2009.08.012 | Ca0.96Bi0.04Mn0.96Nb0.04O3 | Ca0.96Bi0.04Mn0.96Nb0.04O3 | Ca1-xBixMn1-yNbyO3 | CaMnO3 | Ca0.98Mn0.98O3 | Bi0.02, Nb0.02 | FALSE | 0.04 | Stoichiometric Formula | Park2009JAC | 2009 | 400 | 101.8 | -114.15 | 1.3265 | 0.024563669 | 2.16005 |  | 0.09935273 |  |  |  | No Data |  | Solid state reaction |  | Pre-synthesized at 1373 K , crushed and calcined at 1373 K | Sintered at 1573 K for 12 hours |  |  | Polycrystalline |  | 62 | 8 |  | http://dx.doi.org/10.1016/0022-4596(82)90292-4 | Poeppelmeier | 206.97 | 4 | 5 | 20 | 10.3485 | 35218 | 300 | x=y
1862 | 2 | http://dx.doi.org/10.1016/j.jallcom.2009.08.012 | Ca0.96Bi0.04Mn0.96Nb0.04O3 | Ca0.96Bi0.04Mn0.96Nb0.04O3 | Ca1-xBixMn1-yNbyO3 | CaMnO3 | Ca0.98Mn0.98O3 | Bi0.02, Nb0.02 | FALSE | 0.04 | Stoichiometric Formula | Park2009JAC | 2009 | 700 | 79.987 | -164.08 | 2.1535 | 0.080246985 | 1.8785 |  | 0.136618 |  |  |  | No Data |  | Solid state reaction |  | Pre-synthesized at 1373 K , crushed and calcined at 1373 K | Sintered at 1573 K for 12 hours |  |  | Polycrystalline |  | 62 | 8 |  | http://dx.doi.org/10.1016/0022-4596(82)90292-4 | Poeppelmeier | 206.97 | 4 | 5 | 20 | 10.3485 | 35218 | 300 | x=y
1863 | 2 | http://dx.doi.org/10.1016/j.jallcom.2009.08.012 | Ca0.9Bi0.1Mn0.9Nb0.1O3 | Ca0.9Bi0.1Mn0.9Nb0.1O3 | Ca1-xBixMn1-yNbyO3 | CaMnO3 | Ca0.9Mn0.9O3 | Bi0.1, Nb0.1 | FALSE | 0.1 | Stoichiometric Formula | Park2009JAC | 2009 | 1000 | 68.75 | -172.3 | 2.041 | 0.120991889 | 1.6869 |  | 0.167749 |  |  |  | No Data |  | Solid state reaction |  | Pre-synthesized at 1373 K , crushed and calcined at 1373 K | Sintered at 1573 K for 12 hours |  |  | Polycrystalline |  | 62 | 8 |  | http://dx.doi.org/10.1016/0022-4596(82)90292-4 | Poeppelmeier | 206.97 | 4 | 5 | 20 | 10.3485 | 35218 | 300 | x=y | Extrapolated from 972 K
1864 | 2 | http://dx.doi.org/10.1016/j.jallcom.2009.08.012 | Ca0.9Bi0.1Mn0.9Nb0.1O3 | Ca0.9Bi0.1Mn0.9Nb0.1O3 | Ca1-xBixMn1-yNbyO3 | CaMnO3 | Ca0.9Mn0.9O3 | Bi0.1, Nb0.1 | FALSE | 0.1 | Stoichiometric Formula | Park2009JAC | 2009 | 300 | 136.51 | -72.23 | 0.71219 | [7 empty] | No Data |  | Solid state reaction |  | Pre-synthesized at 1373 K , crushed and calcined at 1373 K | Sintered at 1573 K for 12 hours |  |  | Polycrystalline |  | 62 | 8 |  | http://dx.doi.org/10.1016/0022-4596(82)90292-4 | Poeppelmeier | 206.97 | 4 | 5 | 20 | 10.3485 | 35218 | 300 | x=y | Extrapolated from 325 K
1865 | 2 | http://dx.doi.org/10.1016/j.jallcom.2009.08.012 | Ca0.9Bi0.1Mn0.9Nb0.1O3 | Ca0.9Bi0.1Mn0.9Nb0.1O3 | Ca1-xBixMn1-yNbyO3 | CaMnO3 | Ca0.9Mn0.9O3 | Bi0.1, Nb0.1 | FALSE | 0.1 | Stoichiometric Formula | Park2009JAC | 2009 | 400 | 137.78 | -72.44 | 0.72295 | [7 empty] | No Data |  | Solid state reaction |  | Pre-synthesized at 1373 K , crushed and calcined at 1373 K | Sintered at 1573 K for 12 hours |  |  | Polycrystalline |  | 62 | 8 |  | http://dx.doi.org/10.1016/0022-4596(82)90292-4 | Poeppelmeier | 206.97 | 4 | 5 | 20 | 10.3485 | 35218 | 300 | x=y
1866 | 2 | http://dx.doi.org/10.1016/j.jallcom.2009.08.012 | Ca0.9Bi0.1Mn0.9Nb0.1O3 | Ca0.9Bi0.1Mn0.9Nb0.1O3 | Ca1-xBixMn1-yNbyO3 | CaMnO3 | Ca0.9Mn0.9O3 | Bi0.1, Nb0.1 | FALSE | 0.1 | Stoichiometric Formula | Park2009JAC | 2009 | 700 | 131.01 | -80.65 | 0.85216 | [7 empty] | No Data |  | Solid state reaction |  | Pre-synthesized at 1373 K , crushed and calcined at 1373 K | Sintered at 1573 K for 12 hours |  |  | Polycrystalline |  | 62 | 8 |  | http://dx.doi.org/10.1016/0022-4596(82)90292-4 | Poeppelmeier | 206.97 | 4 | 5 | 20 | 10.3485 | 35218 | 300 | x=y
1867 | 2 | http://dx.doi.org/10.1016/j.jallcom.2009.08.012 | Ca0.9Bi0.1Mn0.9Nb0.1O3 | Ca0.9Bi0.1Mn0.9Nb0.1O3 | Ca1-xBixMn1-yNbyO3 | CaMnO3 | Ca0.9Mn0.9O3 | Bi0.1, Nb0.1 | FALSE | 0.1 | Stoichiometric Formula | Park2009JAC | 2009 | 1000 | 120.43 | -92.67 | 1.0342 | [7 empty] | No Data |  | Solid state reaction |  | Pre-synthesized at 1373 K , crushed and calcined at 1373 K | Sintered at 1573 K for 12 hours |  |  | Polycrystalline |  | 62 | 8 |  | http://dx.doi.org/10.1016/0022-4596(82)90292-4 | Poeppelmeier | 206.97 | 4 | 5 | 20 | 10.3485 | 35218 | 300 | x=y | Extrapolated from 972 K
1868 | 2 | http://dx.doi.org/10.1557/jmr.2011.140 | CaMn0.98Nb0.02O3 | CaMn0.98Nb0.02O3 | CaMn1-xNbxO3 | CaMnO3 | CaMn0.98O3 | Nb0.02 | FALSE | 0.02 | Stoichiometric Formula | Populoh2011JMR | 2011 | 300 | 50 | -180 | 1.62 | 0.01944 | 2.5 |  | 0.0366 |  |  |  | No Data |  | Ultrasonic Spray Pyrolysis | Ball milled for one hour with a planetary milled after calcined | Calcined at 1373 K for 8 hours | Sintered at 1523 K for 5 hours |  |  | Polycrystalline |  | 62 | 8 |  | http://dx.doi.org/10.1016/j.actamat.2009.07.062 | Bocher | 208.21 | 4 | 5 | 20 | 10.4105 | 166044 | 298 | <200 nm crystal size
1869 | 2 | http://dx.doi.org/10.1557/jmr.2011.140 | CaMn0.98Nb0.02O3 | CaMn0.98Nb0.02O3 | CaMn1-xNbxO3 | CaMnO3 | CaMn0.98O3 | Nb0.02 | FALSE | 0.02 | Stoichiometric Formula | Populoh2011JMR | 2011 | 400 | 46.423 | -203.88 | 1.9296 | 0.03719487 | 2.07513 |  | 0.04530916 |  |  |  | No Data |  | Ultrasonic Spray Pyrolysis | Ball milled for one hour with a planetary milled after calcined | Calcined at 1373 K for 8 hours | Sintered at 1523 K for 5 hours |  |  | Polycrystalline |  | 62 | 8 |  | http://dx.doi.org/10.1016/j.actamat.2009.07.062 | Bocher | 208.21 | 4 | 5 | 20 | 10.4105 | 166044 | 298 | <200 nm crystal size
1870 | 2 | http://dx.doi.org/10.1557/jmr.2011.140 | CaMn0.98Nb0.02O3 | CaMn0.98Nb0.02O3 | CaMn1-xNbxO3 | CaMnO3 | CaMn0.98O3 | Nb0.02 | FALSE | 0.02 | Stoichiometric Formula | Populoh2011JMR | 2011 | 700 | 35.263 | -234.57 | 1.9404 | 0.083293437 | 1.63069 |  | 0.06022992 |  |  |  | No Data |  | Ultrasonic Spray Pyrolysis | Ball milled for one hour with a planetary milled after calcined | Calcined at 1373 K for 8 hours | Sintered at 1523 K for 5 hours |  |  | Polycrystalline |  | 62 | 8 |  | http://dx.doi.org/10.1016/j.actamat.2009.07.062 | Bocher | 208.21 | 4 | 5 | 20 | 10.4105 | 166044 | 298 | <200 nm crystal size
1871 | 2 | http://dx.doi.org/10.1557/jmr.2011.140 | CaMn0.98Nb0.02O3 | CaMn0.98Nb0.02O3 | CaMn1-xNbxO3 | CaMnO3 | CaMn0.98O3 | Nb0.02 | FALSE | 0.02 | Stoichiometric Formula | Populoh2011JMR | 2011 | 1000 | 32.384 | -248.22 | 1.9952 | 0.144503757 | 1.38075 |  | 0.07901708 |  |  |  | No Data |  | Ultrasonic Spray Pyrolysis | Ball milled for one hour with a planetary milled after calcined | Calcined at 1373 K for 8 hours | Sintered at 1523 K for 5 hours |  |  | Polycrystalline |  | 62 | 8 |  | http://dx.doi.org/10.1016/j.actamat.2009.07.062 | Bocher | 208.21 | 4 | 5 | 20 | 10.4105 | 166044 | 298 | <200 nm crystal size
1872 | 2 | http://dx.doi.org/10.1016/S0025-5408(02)00997-2 | CaMn0.98Ru0.02O3 | CaMn0.98Ru0.02O3 | CaMn1-xRuxO3 | CaMnO3 | CaMn0.98O3 | Ru0.02 | FALSE | 0.02 | Stoichiometric Formula | Zhou2003MRB | 2003 | 400 | 54.449 | -153.66 | 1.2855 | [7 empty] | No Data |  | Solid state reaction | Stoichiometric ratio were mixed thoroughly, intermediate grinding and pelletizing during calcining | Calcined at 1173 K for 10 hours and 1473 K for 10 hours in air | Sintered at 1573 K for 20 hours |  |  | Polycrystalline |  | 62 | 8 |  | http://dx.doi.org/10.1016/j.actamat.2009.07.062 | Bocher | 208.21 | 4 | 5 | 20 | 10.4105 | 166044 | 298 | Ru content dampens Seebeck (bad), but increases conductivity (good) | Seebeck extrapolated from 500 K
1873 | 2 | http://dx.doi.org/10.1016/S0025-5408(02)00997-2 | CaMn0.98Ru0.02O3 | CaMn0.98Ru0.02O3 | CaMn1-xRuxO3 | CaMnO3 | CaMn0.98O3 | Ru0.02 | FALSE | 0.02 | Stoichiometric Formula | Zhou2003MRB | 2003 | 700 | 41.352 | -195.78 | 1.5851 | [7 empty] | No Data |  | Solid state reaction | Stoichiometric ratio were mixed thoroughly, intermediate grinding and pelletizing during calcining | Calcined at 1173 K for 10 hours and 1473 K for 10 hours in air | Sintered at 1573 K for 20 hours |  |  | Polycrystalline |  | 62 | 8 |  | http://dx.doi.org/10.1016/j.actamat.2009.07.062 | Bocher | 208.21 | 4 | 5 | 20 | 10.4105 | 166044 | 298 | Ru content dampens Seebeck (bad), but increases conductivity (good)
1874 | 2 | http://dx.doi.org/10.1016/S0025-5408(02)00997-2 | CaMn0.98Ru0.02O3 | CaMn0.98Ru0.02O3 | CaMn1-xRuxO3 | CaMnO3 | CaMn0.98O3 | Ru0.02 | FALSE | 0.02 | Stoichiometric Formula | Zhou2003MRB | 2003 | 1000 | 35.714 | -213.72 | 1.6313 | [7 empty] | No Data |  | Solid state reaction | Stoichiometric ratio were mixed thoroughly, intermediate grinding and pelletizing during calcining | Calcined at 1173 K for 10 hours and 1473 K for 10 hours in air | Sintered at 1573 K for 20 hours |  |  | Polycrystalline |  | 62 | 8 |  | http://dx.doi.org/10.1016/j.actamat.2009.07.062 | Bocher | 208.21 | 4 | 5 | 20 | 10.4105 | 166044 | 298 | Ru content dampens Seebeck (bad), but increases conductivity (good)
1875 | 2 | http://dx.doi.org/10.1016/S0025-5408(02)00997-2 | CaMn0.96Ru0.04O3 | CaMn0.96Ru0.04O3 | CaMn1-xRuxO3 | CaMnO3 | CaMn0.96O3 | Ru0.04 | FALSE | 0.04 | Stoichiometric Formula | Zhou2003MRB | 2003 | 400 | 132.96 | -119.99 | 1.9141 | 0.020374273 | 3.75786 |  | 0.1297653 |  |  |  | No Data |  | Solid state reaction | Stoichiometric ratio were mixed thoroughly, intermediate grinding and pelletizing during calcining | Calcined at 1173 K for 10 hours and 1473 K for 10 hours in air | Sintered at 1573 K for 20 hours |  |  | Polycrystalline |  | 62 | 8 |  | http://dx.doi.org/10.1016/j.actamat.2009.07.062 | Bocher | 208.21 | 4 | 5 | 20 | 10.4105 | 166044 | 298 | Ru content dampens Seebeck (bad), but increases conductivity (good)
1876 | 2 | http://dx.doi.org/10.1016/S0025-5408(02)00997-2 | CaMn0.96Ru0.04O3 | CaMn0.96Ru0.04O3 | CaMn1-xRuxO3 | CaMnO3 | CaMn0.96O3 | Ru0.04 | FALSE | 0.04 | Stoichiometric Formula | Zhou2003MRB | 2003 | 700 | 98.198 | -137.22 | 1.8489 | 0.039949192 | 3.23973 |  | 0.1677223 |  |  |  | No Data |  | Solid state reaction | Stoichiometric ratio were mixed thoroughly, intermediate grinding and pelletizing during calcining | Calcined at 1173 K for 10 hours and 1473 K for 10 hours in air | Sintered at 1573 K for 20 hours |  |  | Polycrystalline |  | 62 | 8 |  | http://dx.doi.org/10.1016/j.actamat.2009.07.062 | Bocher | 208.21 | 4 | 5 | 20 | 10.4105 | 166044 | 298 | Ru content dampens Seebeck (bad), but increases conductivity (good)
1877 | 2 | http://dx.doi.org/10.1016/S0025-5408(02)00997-2 | CaMn0.96Ru0.04O3 | CaMn0.96Ru0.04O3 | CaMn1-xRuxO3 | CaMnO3 | CaMn0.96O3 | Ru0.04 | FALSE | 0.04 | Stoichiometric Formula | Zhou2003MRB | 2003 | 1000 | 78.751 | -152.89 | 1.8409 | 0.063883122 | 2.88165 |  | 0.1921532 |  |  |  | No Data |  | Solid state reaction | Stoichiometric ratio were mixed thoroughly, intermediate grinding and pelletizing during calcining | Calcined at 1173 K for 10 hours and 1473 K for 10 hours in air | Sintered at 1573 K for 20 hours |  |  | Polycrystalline |  | 62 | 8 |  | http://dx.doi.org/10.1016/j.actamat.2009.07.062 | Bocher | 208.21 | 4 | 5 | 20 | 10.4105 | 166044 | 298 | Ru content dampens Seebeck (bad), but increases conductivity (good)
1878 | 2 | http://dx.doi.org/10.1016/S0025-5408(02)00997-2 | CaMn0.94Ru0.06O3 | CaMn0.94Ru0.06O3 | CaMn1-xRuxO3 | CaMnO3 | CaMn0.94O3 | Ru0.06 | FALSE | 0.06 | Stoichiometric Formula | Zhou2003MRB | 2003 | 400 | 151.48 | -101.6 | 1.5635 | [7 empty] | No Data |  | Solid state reaction | Stoichiometric ratio were mixed thoroughly, intermediate grinding and pelletizing during calcining | Calcined at 1173 K for 10 hours and 1473 K for 10 hours in air | Sintered at 1573 K for 20 hours |  |  | Polycrystalline |  | 62 | 8 |  | http://dx.doi.org/10.1016/j.actamat.2009.07.062 | Bocher | 208.21 | 4 | 5 | 20 | 10.4105 | 166044 | 298 | Ru content dampens Seebeck (bad), but increases conductivity (good)
1879 | 2 | http://dx.doi.org/10.1016/S0025-5408(02)00997-2 | CaMn0.94Ru0.06O3 | CaMn0.94Ru0.06O3 | CaMn1-xRuxO3 | CaMnO3 | CaMn0.94O3 | Ru0.06 | FALSE | 0.06 | Stoichiometric Formula | Zhou2003MRB | 2003 | 700 | 112.07 | -122.22 | 1.674 | [7 empty] | No Data |  | Solid state reaction | Stoichiometric ratio were mixed thoroughly, intermediate grinding and pelletizing during calcining | Calcined at 1173 K for 10 hours and 1473 K for 10 hours in air | Sintered at 1573 K for 20 hours |  |  | Polycrystalline |  | 62 | 8 |  | http://dx.doi.org/10.1016/j.actamat.2009.07.062 | Bocher | 208.21 | 4 | 5 | 20 | 10.4105 | 166044 | 298 | Ru content dampens Seebeck (bad), but increases conductivity (good)
1880 | 2 | http://dx.doi.org/10.1016/S0025-5408(02)00997-2 | CaMn0.94Ru0.06O3 | CaMn0.94Ru0.06O3 | CaMn1-xRuxO3 | CaMnO3 | CaMn0.94O3 | Ru0.06 | FALSE | 0.06 | Stoichiometric Formula | Zhou2003MRB | 2003 | 1000 | 87.776 | -144.55 | 1.8339 | [7 empty] | No Data |  | Solid state reaction | Stoichiometric ratio were mixed thoroughly, intermediate grinding and pelletizing during calcining | Calcined at 1173 K for 10 hours and 1473 K for 10 hours in air | Sintered at 1573 K for 20 hours |  |  | Polycrystalline |  | 62 | 8 |  | http://dx.doi.org/10.1016/j.actamat.2009.07.062 | Bocher | 208.21 | 4 | 5 | 20 | 10.4105 | 166044 | 298 | Ru content dampens Seebeck (bad), but increases conductivity (good)
1881 | 2 | http://dx.doi.org/10.1016/S0025-5408(02)00997-2 | CaMn0.9Ru0.1O3 | CaMn0.9Ru0.1O3 | CaMn1-xRuxO3 | CaMnO3 | CaMn0.9O3 | Ru0.1 | FALSE | 0.1 | Stoichiometric Formula | Zhou2003MRB | 2003 | 400 | 252.75 | -60.57 | 0.92725 | [7 empty] | No Data |  | Solid state reaction | Chemically dissolved in distilled water, suction filtrated and washed at 343 K for 2 hours. For solid state the powders were ball milled for 24 hours. | Chemical mixture was calcined at 1073 K for 6 hours. Solid state were heated at 1373 K for 12 hours and 1423 K for 12 hours | All were sintered at 1573 K for 12 hours |  |  | Polycrystalline |  | 62 | 8 |  | http://dx.doi.org/10.1021/cm9007238 | Zhou | 210.36 | 4 | 5 | 20 | 10.518 | 165698 | 293 | Ru content dampens Seebeck (bad), but increases conductivity (good)
1882 | 2 | http://dx.doi.org/10.1016/S0025-5408(02)00997-2 | CaMn0.9Ru0.1O3 | CaMn0.9Ru0.1O3 | CaMn1-xRuxO3 | CaMnO3 | CaMn0.9O3 | Ru0.1 | FALSE | 0.1 | Stoichiometric Formula | Zhou2003MRB | 2003 | 700 | 189.02 | -81.62 | 1.2592 | [7 empty] | No Data |  | Solid state reaction | Chemically dissolved in distilled water, suction filtrated and washed at 343 K for 2 hours. For solid state the powders were ball milled for 24 hours. | Chemical mixture was calcined at 1073 K for 6 hours. Solid state were heated at 1373 K for 12 hours and 1423 K for 12 hours | All were sintered at 1573 K for 12 hours |  |  | Polycrystalline |  | 62 | 8 |  | http://dx.doi.org/10.1021/cm9007238 | Zhou | 210.36 | 4 | 5 | 20 | 10.518 | 165698 | 293 | Ru content dampens Seebeck (bad), but increases conductivity (good)
1883 | 2 | http://dx.doi.org/10.1016/S0025-5408(02)00997-2 | CaMn0.9Ru0.1O3 | CaMn0.9Ru0.1O3 | CaMn1-xRuxO3 | CaMnO3 | CaMn0.9O3 | Ru0.1 | FALSE | 0.1 | Stoichiometric Formula | Zhou2003MRB | 2003 | 1000 | 148.41 | -101.82 | 1.5387 | [7 empty] | No Data |  | Solid state reaction | Chemically dissolved in distilled water, suction filtrated and washed at 343 K for 2 hours. For solid state the powders were ball milled for 24 hours. | Chemical mixture was calcined at 1073 K for 6 hours. Solid state were heated at 1373 K for 12 hours and 1423 K for 12 hours | All were sintered at 1573 K for 12 hours |  |  | Polycrystalline |  | 62 | 8 |  | http://dx.doi.org/10.1021/cm9007238 | Zhou | 210.36 | 4 | 5 | 20 | 10.518 | 165698 | 293 | Ru content dampens Seebeck (bad), but increases conductivity (good)
1884 | 2 | http://dx.doi.org/10.1016/S0025-5408(02)00997-2 | CaMn0.82Ru0.18O3 | CaMn0.82Ru0.18O3 | CaMn1-xRuxO3 | CaMnO3 | CaMn0.82O3 | Ru0.18 | FALSE | 0.18 | Stoichiometric Formula | Zhou2003MRB | 2003 | 400 | 322.06 | -35.67 | 0.40981 | [7 empty] | No Data |  | Solid state reaction | Chemically dissolved in distilled water, suction filtrated and washed at 343 K for 2 hours. For solid state the powders were ball milled for 24 hours. | Chemical mixture was calcined at 1073 K for 6 hours. Solid state were heated at 1373 K for 12 hours and 1423 K for 12 hours | All were sintered at 1573 K for 12 hours |  |  | Polycrystalline |  | 62 | 8 |  | http://dx.doi.org/10.1021/cm9007238 | Zhou | 210.36 | 4 | 5 | 20 | 10.518 | 165698 | 293 | Ru content dampens Seebeck (bad), but increases conductivity (good)
1885 | 2 | http://dx.doi.org/10.1016/S0025-5408(02)00997-2 | CaMn0.82Ru0.18O3 | CaMn0.82Ru0.18O3 | CaMn1-xRuxO3 | CaMnO3 | CaMn0.82O3 | Ru0.18 | FALSE | 0.18 | Stoichiometric Formula | Zhou2003MRB | 2003 | 700 | 248.12 | -55.87 | 0.77458 | [7 empty] | No Data |  | Solid state reaction | Chemically dissolved in distilled water, suction filtrated and washed at 343 K for 2 hours. For solid state the powders were ball milled for 24 hours. | Chemical mixture was calcined at 1073 K for 6 hours. Solid state were heated at 1373 K for 12 hours and 1423 K for 12 hours | All were sintered at 1573 K for 12 hours |  |  | Polycrystalline |  | 62 | 8 |  | http://dx.doi.org/10.1021/cm9007238 | Zhou | 210.36 | 4 | 5 | 20 | 10.518 | 165698 | 293 | Ru content dampens Seebeck (bad), but increases conductivity (good)
1886 | 2 | http://dx.doi.org/10.1016/S0025-5408(02)00997-2 | CaMn0.82Ru0.18O3 | CaMn0.82Ru0.18O3 | CaMn1-xRuxO3 | CaMnO3 | CaMn0.82O3 | Ru0.18 | FALSE | 0.18 | Stoichiometric Formula | Zhou2003MRB | 2003 | 1000 | 198.16 | -67.87 | 0.91278 | [7 empty] | No Data |  | Solid state reaction | Chemically dissolved in distilled water, suction filtrated and washed at 343 K for 2 hours. For solid state the powders were ball milled for 24 hours. | Chemical mixture was calcined at 1073 K for 6 hours. Solid state were heated at 1373 K for 12 hours and 1423 K for 12 hours | All were sintered at 1573 K for 12 hours |  |  | Polycrystalline |  | 62 | 8 |  | http://dx.doi.org/10.1021/cm9007238 | Zhou | 210.36 | 4 | 5 | 20 | 10.518 | 165698 | 293 | Ru content dampens Seebeck (bad), but increases conductivity (good)
1887 | 2 | http://dx.doi.org/10.1111/j.1551-2916.2010.03673.x | CaGd0.98Mn0.02O3 | CaGd0.98Mn0.02O3 | Ca1-xGdxMnO3 | CaMnO3 | CaGd0.98O3 | Mn0.02 | FALSE | 0.02 | Stoichiometric Formula | Lan2010JACS | 2010 | 300 | 32.738 | -211.97 | 1.4709 | [7 empty] | No Data |  | Co-precipitation | Chemically dissolved in distilled water, suction filtrated and washed at 343 K for 2 hours. For solid state the powders were ball milled for 24 hours. | Chemical mixture was calcined at 1073 K for 6 hours. Solid state were heated at 1373 K for 12 hours and 1423 K for 12 hours | All were sintered at 1573 K for 12 hours |  |  | Polycrystalline |  | 62 | 8 |  | http://dx.doi.org/10.1021/cm9007238 | Zhou | 210.36 | 4 | 5 | 20 | 10.518 | 165698 | 293 | 50-70nm crystal size | Extrapolated from 323 K
1888 | 2 | http://dx.doi.org/10.1111/j.1551-2916.2010.03673.x | CaGd0.98Mn0.02O3 | CaGd0.98Mn0.02O3 | Ca1-xGdxMnO3 | CaMnO3 | CaGd0.98O3 | Mn0.02 | FALSE | 0.02 | Stoichiometric Formula | Lan2010JACS | 2010 | 400 | 36.31 | -215.39 | 1.6844 | [7 empty] | No Data |  | Co-precipitation | Chemically dissolved in distilled water, suction filtrated and washed at 343 K for 2 hours. For solid state the powders were ball milled for 24 hours. | Chemical mixture was calcined at 1073 K for 6 hours. Solid state were heated at 1373 K for 12 hours and 1423 K for 12 hours | All were sintered at 1573 K for 12 hours |  |  | Polycrystalline |  | 62 | 8 |  | http://dx.doi.org/10.1021/cm9007238 | Zhou | 210.36 | 4 | 5 | 20 | 10.518 | 165698 | 293 | 50-70nm crystal size
1889 | 2 | http://dx.doi.org/10.1111/j.1551-2916.2010.03673.x | CaGd0.98Mn0.02O3 | CaGd0.98Mn0.02O3 | Ca1-xGdxMnO3 | CaMnO3 | CaGd0.98O3 | Mn0.02 | FALSE | 0.02 | Stoichiometric Formula | Lan2010JACS | 2010 | 700 | 45.238 | -227.92 | 2.35 | [7 empty] | No Data |  | Co-precipitation | Chemically dissolved in distilled water, suction filtrated and washed at 343 K for 2 hours. For solid state the powders were ball milled for 24 hours. | Chemical mixture was calcined at 1073 K for 6 hours. Solid state were heated at 1373 K for 12 hours and 1423 K for 12 hours | All were sintered at 1573 K for 12 hours |  |  | Polycrystalline |  | 62 | 8 |  | http://dx.doi.org/10.1021/cm9007238 | Zhou | 210.36 | 4 | 5 | 20 | 10.518 | 165698 | 293 | 50-70nm crystal size
1890 | 2 | http://dx.doi.org/10.1111/j.1551-2916.2010.03673.x | CaGd0.98Mn0.02O3 | CaGd0.98Mn0.02O3 | Ca1-xGdxMnO3 | CaMnO3 | CaGd0.98O3 | Mn0.02 | FALSE | 0.02 | Stoichiometric Formula | Lan2010JACS | 2010 | 1000 | 44.048 | -235.33 | 2.4393 | [7 empty] | No Data |  | Co-precipitation | Chemically dissolved in distilled water, suction filtrated and washed at 343 K for 2 hours. For solid state the powders were ball milled for 24 hours. | Chemical mixture was calcined at 1073 K for 6 hours. Solid state were heated at 1373 K for 12 hours and 1423 K for 12 hours | All were sintered at 1573 K for 12 hours |  |  | Polycrystalline |  | 62 | 8 |  | http://dx.doi.org/10.1021/cm9007238 | Zhou | 210.36 | 4 | 5 | 20 | 10.518 | 165698 | 293 | 50-70nm crystal size | Extrapolated from 926 K
1891 | 2 | http://dx.doi.org/10.1111/j.1551-2916.2010.03673.x | CaGd0.96Mn0.04O3 | CaGd0.96Mn0.04O3 | Ca1-xGdxMnO3 | CaMnO3 | CaGd0.96O3 | Mn0.04 | FALSE | 0.04 | Stoichiometric Formula | Lan2010JACS | 2010 | 300 | 67.262 | -162.39 | 1.7738 | 0.029786338 | 1.78652 |  | 0.04923571 |  |  |  | No Data |  | Co-precipitation | Chemically dissolved in distilled water, suction filtrated and washed at 343 K for 2 hours. For solid state the powders were ball milled for 24 hours. | Chemical mixture was calcined at 1073 K for 6 hours. Solid state were heated at 1373 K for 12 hours and 1423 K for 12 hours | All were sintered at 1573 K for 12 hours |  |  | Polycrystalline |  | 62 | 8 |  | http://dx.doi.org/10.1021/cm9007238 | Zhou | 210.36 | 4 | 5 | 20 | 10.518 | 165698 | 293 | 50-70nm crystal size | Extrapolated from 323 K
1892 | 2 | http://dx.doi.org/10.1111/j.1551-2916.2010.03673.x | CaGd0.96Mn0.04O3 | CaGd0.96Mn0.04O3 | Ca1-xGdxMnO3 | CaMnO3 | CaGd0.96O3 | Mn0.04 | FALSE | 0.04 | Stoichiometric Formula | Lan2010JACS | 2010 | 400 | 77.679 | -163.53 | 2.0774 | 0.051454878 | 1.6149 |  | 0.07581431 |  |  |  | No Data |  | Co-precipitation | Chemically dissolved in distilled water, suction filtrated and washed at 343 K for 2 hours. For solid state the powders were ball milled for 24 hours. | Chemical mixture was calcined at 1073 K for 6 hours. Solid state were heated at 1373 K for 12 hours and 1423 K for 12 hours | All were sintered at 1573 K for 12 hours |  |  | Polycrystalline |  | 62 | 8 |  | http://dx.doi.org/10.1021/cm9007238 | Zhou | 210.36 | 4 | 5 | 20 | 10.518 | 165698 | 293 | 50-70nm crystal size
1893 | 2 | http://dx.doi.org/10.1111/j.1551-2916.2010.03673.x | CaGd0.96Mn0.04O3 | CaGd0.96Mn0.04O3 | Ca1-xGdxMnO3 | CaMnO3 | CaGd0.96O3 | Mn0.04 | FALSE | 0.04 | Stoichiometric Formula | Lan2010JACS | 2010 | 700 | 85.714 | -172.65 | 2.555 | 0.13283632 | 1.34638 |  | 0.1464 |  |  |  | No Data |  | Co-precipitation | Chemically dissolved in distilled water, suction filtrated and washed at 343 K for 2 hours. For solid state the powders were ball milled for 24 hours. | Chemical mixture was calcined at 1073 K for 6 hours. Solid state were heated at 1373 K for 12 hours and 1423 K for 12 hours | All were sintered at 1573 K for 12 hours |  |  | Polycrystalline |  | 62 | 8 |  | http://dx.doi.org/10.1021/cm9007238 | Zhou | 210.36 | 4 | 5 | 20 | 10.518 | 165698 | 293 | 50-70nm crystal size
1894 | 2 | http://dx.doi.org/10.1111/j.1551-2916.2010.03673.x | CaGd0.96Mn0.04O3 | CaGd0.96Mn0.04O3 | Ca1-xGdxMnO3 | CaMnO3 | CaGd0.96O3 | Mn0.04 | FALSE | 0.04 | Stoichiometric Formula | Lan2010JACS | 2010 | 1000 | 94.643 | -172.65 | 2.8211 | 0.220343013 | 1.28033 |  | 0.2309287 |  |  |  | No Data |  | Co-precipitation | Chemically dissolved in distilled water, suction filtrated and washed at 343 K for 2 hours. For solid state the powders were ball milled for 24 hours. | Chemical mixture was calcined at 1073 K for 6 hours. Solid state were heated at 1373 K for 12 hours and 1423 K for 12 hours | All were sintered at 1573 K for 12 hours |  |  | Polycrystalline |  | 62 | 8 |  | http://dx.doi.org/10.1021/cm9007238 | Zhou | 210.36 | 4 | 5 | 20 | 10.518 | 165698 | 293 | 50-70nm crystal size | Extrapolated from 926 K
1895 | 2 | http://dx.doi.org/10.1111/j.1551-2916.2010.03673.x | CaGd0.94Mn0.06O3 | CaGd0.94Mn0.06O3 | Ca1-xGdxMnO3 | CaMnO3 | CaGd0.94O3 | Mn0.06 | FALSE | 0.06 | Stoichiometric Formula | Lan2010JACS | 2010 | 300 | 68.75 | -104.27 | 0.74752 | 0.00787002 | 2.84951 |  | 0.050325 |  |  |  | No Data |  | Co-precipitation | Chemically dissolved in distilled water, suction filtrated and washed at 343 K for 2 hours. For solid state the powders were ball milled for 24 hours. | Chemical mixture was calcined at 1073 K for 6 hours. Solid state were heated at 1373 K for 12 hours and 1423 K for 12 hours | All were sintered at 1573 K for 12 hours |  |  | Polycrystalline |  | 62 | 8 |  | http://dx.doi.org/10.1021/cm9007238 | Zhou | 210.36 | 4 | 5 | 20 | 10.518 | 165698 | 293 | 50-70nm crystal size | Extrapolated from 323 K
1896 | 2 | http://dx.doi.org/10.1111/j.1551-2916.2010.03673.x | CaGd0.94Mn0.06O3 | CaGd0.94Mn0.06O3 | Ca1-xGdxMnO3 | CaMnO3 | CaGd0.94O3 | Mn0.06 | FALSE | 0.06 | Stoichiometric Formula | Lan2010JACS | 2010 | 400 | 88.095 | -118.52 | 1.2375 | 0.019260696 | 2.5699 |  | 0.08598092 |  |  |  | No Data |  | Co-precipitation | Chemically dissolved in distilled water, suction filtrated and washed at 343 K for 2 hours. For solid state the powders were ball milled for 24 hours. | Chemical mixture was calcined at 1073 K for 6 hours. Solid state were heated at 1373 K for 12 hours and 1423 K for 12 hours | All were sintered at 1573 K for 12 hours |  |  | Polycrystalline |  | 62 | 8 |  | http://dx.doi.org/10.1021/cm9007238 | Zhou | 210.36 | 4 | 5 | 20 | 10.518 | 165698 | 293 | 50-70nm crystal size
1897 | 2 | http://dx.doi.org/10.1111/j.1551-2916.2010.03673.x | CaGd0.94Mn0.06O3 | CaGd0.94Mn0.06O3 | Ca1-xGdxMnO3 | CaMnO3 | CaGd0.94O3 | Mn0.06 | FALSE | 0.06 | Stoichiometric Formula | Lan2010JACS | 2010 | 700 | 115.48 | -144.73 | 2.4188 | 0.079142343 | 2.1394 |  | 0.197233 |  |  |  | No Data |  | Co-precipitation | Chemically dissolved in distilled water, suction filtrated and washed at 343 K for 2 hours. For solid state the powders were ball milled for 24 hours. | Chemical mixture was calcined at 1073 K for 6 hours. Solid state were heated at 1373 K for 12 hours and 1423 K for 12 hours | All were sintered at 1573 K for 12 hours |  |  | Polycrystalline |  | 62 | 8 |  | http://dx.doi.org/10.1021/cm9007238 | Zhou | 210.36 | 4 | 5 | 20 | 10.518 | 165698 | 293 | 50-70nm crystal size
1898 | 2 | http://dx.doi.org/10.1111/j.1551-2916.2010.03673.x | CaGd0.94Mn0.06O3 | CaGd0.94Mn0.06O3 | Ca1-xGdxMnO3 | CaMnO3 | CaGd0.94O3 | Mn0.06 | FALSE | 0.06 | Stoichiometric Formula | Lan2010JACS | 2010 | 1000 | 112.8 | -144.73 | 2.3627 | 0.121469186 | 1.94512 |  | 0.2752271 |  |  |  | No Data |  | Co-precipitation | Chemically dissolved in distilled water, suction filtrated and washed at 343 K for 2 hours. For solid state the powders were ball milled for 24 hours. | Chemical mixture was calcined at 1073 K for 6 hours. Solid state were heated at 1373 K for 12 hours and 1423 K for 12 hours | All were sintered at 1573 K for 12 hours |  |  | Polycrystalline |  | 62 | 8 |  | http://dx.doi.org/10.1021/cm9007238 | Zhou | 210.36 | 4 | 5 | 20 | 10.518 | 165698 | 293 | 50-70nm crystal size | Extrapolated from 926 K
1899 | 2 | http://dx.doi.org/10.1016/S0167-577X(01)00317-2 | Nd1.4Bi0.6Ru2O7 | Nd1.4Bi0.6Ru2O7 | Nd2-xBixRu2O7 | A2Ru2O7 | Nd1.4Ru2O7 | Bi0.6 | FALSE | 0.6 | Stoichiometric Formula | Zhou2001ML | 2001 | 400 | 568.78 | 23.09 | 0.30321 | [7 empty] | No Data |  | Solid state reaction | Mixed thoroughly | Calcined at 1173 K for 20 hours, reground and palletized | Sintered at 1353 K for Nd System and 1223 K for Yb system for 36 hours in air |  |  | Polycrystalline |  | 227 | 192 |  | http://dx.doi.org/10.1006/jssc.1994.1116 | Yamamoto | 1102.66 | 8 | 11 | 88 | 12.53022727 | 78129 | 300
1900 | 2 | http://dx.doi.org/10.1016/S0167-577X(01)00317-2 | Nd1.4Bi0.6Ru2O7 | Nd1.4Bi0.6Ru2O7 | Nd2-xBixRu2O7 | A2Ru2O7 | Nd1.4Ru2O7 | Bi0.6 | FALSE | 0.6 | Stoichiometric Formula | Zhou2001ML | 2001 | 700 | 518.67 | 32.45 | 0.54631 | [7 empty] | No Data |  | Solid state reaction | Mixed thoroughly | Calcined at 1173 K for 20 hours, reground and palletized | Sintered at 1353 K for Nd System and 1223 K for Yb system for 36 hours in air |  |  | Polycrystalline |  | 227 | 192 |  | http://dx.doi.org/10.1006/jssc.1994.1116 | Yamamoto | 1102.66 | 8 | 11 | 88 | 12.53022727 | 78129 | 300
1901 | 2 | http://dx.doi.org/10.1016/S0167-577X(01)00317-2 | Nd1.4Bi0.6Ru2O7 | Nd1.4Bi0.6Ru2O7 | Nd2-xBixRu2O7 | A2Ru2O7 | Nd1.4Ru2O7 | Bi0.6 | FALSE | 0.6 | Stoichiometric Formula | Zhou2001ML | 2001 | 1000 | 490.81 | 39.96 | 0.78364 | [7 empty] | No Data |  | Solid state reaction | Mixed thoroughly | Calcined at 1173 K for 20 hours, reground and palletized | Sintered at 1353 K for Nd System and 1223 K for Yb system for 36 hours in air |  |  | Polycrystalline |  | 227 | 192 |  | http://dx.doi.org/10.1006/jssc.1994.1116 | Yamamoto | 1102.66 | 8 | 11 | 88 | 12.53022727 | 78129 | 300
1902 | 2 | http://dx.doi.org/10.1016/S0167-577X(01)00317-2 | NdBiRu2O7 | NdBiRu2O7 | Nd2-xBixRu2O7 | A2Ru2O7 | NdRu2O7 | Bi | FALSE | 1 | Stoichiometric Formula | Zhou2001ML | 2001 | 400 | 854.09 | 21.17 | 0.38281 | [7 empty] | No Data |  | Solid state reaction | Mixed thoroughly | Calcined at 1173 K for 20 hours, reground and palletized | Sintered at 1353 K for Nd System and 1223 K for Yb system for 36 hours in air |  |  | Polycrystalline |  | 227 | 192 |  | http://dx.doi.org/10.1006/jssc.1994.1116 | Yamamoto | 1098.72 | 8 | 11 | 88 | 12.48545455 | 78127 | 300
1903 | 2 | http://dx.doi.org/10.1016/S0167-577X(01)00317-2 | NdBiRu2O7 | NdBiRu2O7 | Nd2-xBixRu2O7 | A2Ru2O7 | NdRu2O7 | Bi | FALSE | 1 | Stoichiometric Formula | Zhou2001ML | 2001 | 700 | 745.88 | 30.25 | 0.68271 | [7 empty] | No Data |  | Solid state reaction | Mixed thoroughly | Calcined at 1173 K for 20 hours, reground and palletized | Sintered at 1353 K for Nd System and 1223 K for Yb system for 36 hours in air |  |  | Polycrystalline |  | 227 | 192 |  | http://dx.doi.org/10.1006/jssc.1994.1116 | Yamamoto | 1098.72 | 8 | 11 | 88 | 12.48545455 | 78127 | 300
1904 | 2 | http://dx.doi.org/10.1016/S0167-577X(01)00317-2 | NdBiRu2O7 | NdBiRu2O7 | Nd2-xBixRu2O7 | A2Ru2O7 | NdRu2O7 | Bi | FALSE | 1 | Stoichiometric Formula | Zhou2001ML | 2001 | 1000 | 653.29 | 35.44 | 0.82074 | [7 empty] | No Data |  | Solid state reaction | Mixed thoroughly | Calcined at 1173 K for 20 hours, reground and palletized | Sintered at 1353 K for Nd System and 1223 K for Yb system for 36 hours in air |  |  | Polycrystalline |  | 227 | 192 |  | http://dx.doi.org/10.1006/jssc.1994.1116 | Yamamoto | 1098.72 | 8 | 11 | 88 | 12.48545455 | 78127 | 300
1905 | 2 | http://dx.doi.org/10.1016/S0167-577X(01)00317-2 | Yb1.4Bi0.6Ru2O7 | Yb1.4Bi0.6Ru2O7 | Yb2-xBixRu2O7 | A2Ru2O7 | Yb1.4Ru2O7 | Bi0.6 | FALSE | 0.6 | Stoichiometric Formula | Zhou2001ML | 2001 | 400 | 310.72 | 17.72 | 0.097548 | [7 empty] | No Data |  | Solid state reaction | Mixed thoroughly | Calcined at 1173 K for 20 hours, reground and palletized | Sintered at 1353 K for Nd System and 1223 K for Yb system for 36 hours in air |  |  | Polycrystalline |  | 227 | 192 |  | http://dx.doi.org/10.1006/jssc.1994.1116 | Yamamoto | 1098.72 | 8 | 11 | 88 | 12.48545455 | 78127 | 300
1906 | 2 | http://dx.doi.org/10.1016/S0167-577X(01)00317-2 | Yb1.4Bi0.6Ru2O7 | Yb1.4Bi0.6Ru2O7 | Yb2-xBixRu2O7 | A2Ru2O7 | Yb1.4Ru2O7 | Bi0.6 | FALSE | 0.6 | Stoichiometric Formula | Zhou2001ML | 2001 | 700 | 322.58 | 29.32 | 0.27739 | [7 empty] | No Data |  | Solid state reaction | Mixed thoroughly | Calcined at 1173 K for 20 hours, reground and palletized | Sintered at 1353 K for Nd System and 1223 K for Yb system for 36 hours in air |  |  | Polycrystalline |  | 227 | 192 |  | http://dx.doi.org/10.1006/jssc.1994.1116 | Yamamoto | 1098.72 | 8 | 11 | 88 | 12.48545455 | 78127 | 300
1907 | 2 | http://dx.doi.org/10.1016/S0167-577X(01)00317-2 | Yb1.4Bi0.6Ru2O7 | Yb1.4Bi0.6Ru2O7 | Yb2-xBixRu2O7 | A2Ru2O7 | Yb1.4Ru2O7 | Bi0.6 | FALSE | 0.6 | Stoichiometric Formula | Zhou2001ML | 2001 | 1000 | 335.86 | 38.96 | 0.50975 | [7 empty] | No Data |  | Solid state reaction | Mixed thoroughly | Calcined at 1173 K for 20 hours, reground and palletized | Sintered at 1353 K for Nd System and 1223 K for Yb system for 36 hours in air |  |  | Polycrystalline |  | 227 | 192 |  | http://dx.doi.org/10.1006/jssc.1994.1116 | Yamamoto | 1098.72 | 8 | 11 | 88 | 12.48545455 | 78127 | 300
1908 | 2 | http://dx.doi.org/10.1016/S0167-577X(01)00317-2 | YbBiRu2O7 | YbBiRu2O7 | Yb2-xBixRu2O7 | A2Ru2O7 | YbRu2O7 | Bi | FALSE | 1 | Stoichiometric Formula | Zhou2001ML | 2001 | 400 | 590.67 | 19.3 | 0.21993 | [7 empty] | No Data |  | Solid state reaction | Mixed thoroughly | Calcined at 1173 K for 20 hours, reground and palletized | Sintered at 1353 K for Nd System and 1223 K for Yb system for 36 hours in air |  |  | Polycrystalline |  | 227 | 192 |  | http://dx.doi.org/10.1006/jssc.1994.1116 | Yamamoto | 1098.72 | 8 | 11 | 88 | 12.48545455 | 78127 | 300
1909 | 2 | http://dx.doi.org/10.1016/S0167-577X(01)00317-2 | YbBiRu2O7 | YbBiRu2O7 | Yb2-xBixRu2O7 | A2Ru2O7 | YbRu2O7 | Bi | FALSE | 1 | Stoichiometric Formula | Zhou2001ML | 2001 | 700 | 565.29 | 29.32 | 0.48611 | [7 empty] | No Data |  | Solid state reaction | Mixed thoroughly | Calcined at 1173 K for 20 hours, reground and palletized | Sintered at 1353 K for Nd System and 1223 K for Yb system for 36 hours in air |  |  | Polycrystalline |  | 227 | 192 |  | http://dx.doi.org/10.1006/jssc.1994.1116 | Yamamoto | 1098.72 | 8 | 11 | 88 | 12.48545455 | 78127 | 300
1910 | 2 | http://dx.doi.org/10.1016/S0167-577X(01)00317-2 | YbBiRu2O7 | YbBiRu2O7 | Yb2-xBixRu2O7 | A2Ru2O7 | YbRu2O7 | Bi | FALSE | 1 | Stoichiometric Formula | Zhou2001ML | 2001 | 1000 | 552.1 | 35.86 | 0.70995 | [7 empty] | No Data |  | Solid state reaction | Mixed thoroughly | Calcined at 1173 K for 20 hours, reground and palletized | Sintered at 1353 K for Nd System and 1223 K for Yb system for 36 hours in air |  |  | Polycrystalline |  | 227 | 192 |  | http://dx.doi.org/10.1006/jssc.1994.1116 | Yamamoto | 1098.72 | 8 | 11 | 88 | 12.48545455 | 78127 | 300
1911 | 2 | http://dx.doi.org/10.1016/S0038-1098(03)00080-2 | Bi2Ru2O7 | Bi2Ru2O7 | Y2-xBixRu2O7 | A2Ru2O7 | Bi2Ru2O7 | None | TRUE | 2 | Stoichiometric Formula | Yasukawa2003SSC | 2003 | 400 | 1883 | -1.64 | 0.0054624 | [7 empty] | Hole Carriers, no specific numbers |  | Solid state reaction | Intermittent grinding | Calcined at 1173-1473 K for 22-50 hours in flowing air with intermittent grinding | Sintered for 3 hours in flowing air at 1173 K for x=0, 1323 K for x=.5 and 1, 1423 K for x = 1.5, and 1473 K for x=2 |  |  | Polycrystalline |  | 227 | 192 |  | http://dx.doi.org/10.1006/jssc.1993.1012 | Kanno | 1090.63 | 8 | 11 | 88 | 12.39352273 | 73787 | 300 |  | Extrapolated from 478 K
1912 | 2 | http://dx.doi.org/10.1016/S0038-1098(03)00080-2 | Bi2Ru2O7 | Bi2Ru2O7 | Y2-xBixRu2O7 | A2Ru2O7 | Bi2Ru2O7 | None | TRUE | 2 | Stoichiometric Formula | Yasukawa2003SSC | 2003 | 700 | 1726.8 | 5.38 | 0.050344 | [7 empty] | Hole Carriers, no specific numbers |  | Solid state reaction | Intermittent grinding | Calcined at 1173-1473 K for 22-50 hours in flowing air with intermittent grinding | Sintered for 3 hours in flowing air at 1173 K for x=0, 1323 K for x=.5 and 1, 1423 K for x = 1.5, and 1473 K for x=3 |  |  | Polycrystalline |  | 227 | 192 |  | http://dx.doi.org/10.1006/jssc.1993.1012 | Kanno | 1090.63 | 8 | 11 | 88 | 12.39352273 | 73787 | 300
1913 | 2 | http://dx.doi.org/10.1016/S0038-1098(03)00080-2 | Bi2Ru2O7 | Bi2Ru2O7 | Y2-xBixRu2O7 | A2Ru2O7 | Bi2Ru2O7 | None | TRUE | 2 | Stoichiometric Formula | Yasukawa2003SSC | 2003 | 1000 | 1432.6 | 12.43 | 0.22512 | [7 empty] | Hole Carriers, no specific numbers |  | Solid state reaction | Intermittent grinding | Calcined at 1173-1473 K for 22-50 hours in flowing air with intermittent grinding | Sintered for 3 hours in flowing air at 1173 K for x=0, 1323 K for x=.5 and 1, 1423 K for x = 1.5, and 1473 K for x=4 |  |  | Polycrystalline |  | 227 | 192 |  | http://dx.doi.org/10.1006/jssc.1993.1012 | Kanno | 1090.63 | 8 | 11 | 88 | 12.39352273 | 73787 | 300
1914 | 2 | http://dx.doi.org/10.1016/S0038-1098(03)00080-2 | Y0.5Bi1.5Ru2O7 | Y0.5Bi1.5Ru2O7 | Y2-xBixRu2O7 | A2Ru2O7 | Y0.5Ru2O7 | Bi1.5 | FALSE | 1.5 | Stoichiometric Formula | Yasukawa2003SSC | 2003 | 400 | 968.79 | 21.46 | 0.45545 | [7 empty] | Hole Carriers, no specific numbers |  | Solid state reaction | Intermittent grinding | Calcined at 1173-1473 K for 22-50 hours in flowing air with intermittent grinding | Sintered for 3 hours in flowing air at 1173 K for x=0, 1323 K for x=.5 and 1, 1423 K for x = 1.5, and 1473 K for x=5 |  |  | Polycrystalline |  | 227 | 192 |  | http://dx.doi.org/10.1006/jssc.1993.1012 | Kanno | 1079.79 | 8 | 11 | 88 | 12.27034091 | 73790 | 300 |  | Extrapolated from 478 K
1915 | 2 | http://dx.doi.org/10.1016/S0038-1098(03)00080-2 | Y0.5Bi1.5Ru2O7 | Y0.5Bi1.5Ru2O7 | Y2-xBixRu2O7 | A2Ru2O7 | Y0.5Ru2O7 | Bi1.5 | FALSE | 1.5 | Stoichiometric Formula | Yasukawa2003SSC | 2003 | 700 | 946.41 | 15.29 | 0.22248 | [7 empty] | Hole Carriers, no specific numbers |  | Solid state reaction | Intermittent grinding | Calcined at 1173-1473 K for 22-50 hours in flowing air with intermittent grinding | Sintered for 3 hours in flowing air at 1173 K for x=0, 1323 K for x=.5 and 1, 1423 K for x = 1.5, and 1473 K for x=6 |  |  | Polycrystalline |  | 227 | 192 |  | http://dx.doi.org/10.1006/jssc.1993.1012 | Kanno | 1079.79 | 8 | 11 | 88 | 12.27034091 | 73790 | 300
1916 | 2 | http://dx.doi.org/10.1016/S0038-1098(03)00080-2 | Y0.5Bi1.5Ru2O7 | Y0.5Bi1.5Ru2O7 | Y2-xBixRu2O7 | A2Ru2O7 | Y0.5Ru2O7 | Bi1.5 | FALSE | 1.5 | Stoichiometric Formula | Yasukawa2003SSC | 2003 | 1000 | 829.85 | 17.26 | 0.25011 | [7 empty] | Hole Carriers, no specific numbers |  | Solid state reaction | Intermittent grinding | Calcined at 1173-1473 K for 22-50 hours in flowing air with intermittent grinding | Sintered for 3 hours in flowing air at 1173 K for x=0, 1323 K for x=.5 and 1, 1423 K for x = 1.5, and 1473 K for x=7 |  |  | Polycrystalline |  | 227 | 192 |  | http://dx.doi.org/10.1006/jssc.1993.1012 | Kanno | 1079.79 | 8 | 11 | 88 | 12.27034091 | 73790 | 300
1917 | 2 | http://dx.doi.org/10.1016/S0038-1098(03)00080-2 | YBiRu2O7 | YBiRu2O7 | Y2-xBixRu2O7 | A2Ru2O7 | YBiRu2O7 | Bi | FALSE | 1 | Stoichiometric Formula | Yasukawa2003SSC | 2003 | 400 | 502.28 | 15.44 | 0.11951 | [7 empty] | Hole Carriers, no specific numbers |  | Solid state reaction | Intermittent grinding | Calcined at 1173-1473 K for 22-50 hours in flowing air with intermittent grinding | Sintered for 3 hours in flowing air at 1173 K for x=0, 1323 K for x=.5 and 1, 1423 K for x = 1.5, and 1473 K for x=8 |  |  | Polycrystalline |  | 227 | 192 |  | http://dx.doi.org/10.1006/jssc.1993.1012 | Kanno | 1069.75 | 8 | 11 | 88 | 12.15625 | 73793 | 300 |  | Extrapolated from 478 K
1918 | 2 | http://dx.doi.org/10.1016/S0038-1098(03)00080-2 | YBiRu2O7 | YBiRu2O7 | Y2-xBixRu2O7 | A2Ru2O7 | YBiRu2O7 | Bi | FALSE | 1 | Stoichiometric Formula | Yasukawa2003SSC | 2003 | 700 | 514.61 | 17.15 | 0.1546 | [7 empty] | Hole Carriers, no specific numbers |  | Solid state reaction | Intermittent grinding | Calcined at 1173-1473 K for 22-50 hours in flowing air with intermittent grinding | Sintered for 3 hours in flowing air at 1173 K for x=0, 1323 K for x=.5 and 1, 1423 K for x = 1.5, and 1473 K for x=9 |  |  | Polycrystalline |  | 227 | 192 |  | http://dx.doi.org/10.1006/jssc.1993.1012 | Kanno | 1069.75 | 8 | 11 | 88 | 12.15625 | 73793 | 300
1919 | 2 | http://dx.doi.org/10.1016/S0038-1098(03)00080-2 | YBiRu2O7 | YBiRu2O7 | Y2-xBixRu2O7 | A2Ru2O7 | YBiRu2O7 | Bi | FALSE | 1 | Stoichiometric Formula | Yasukawa2003SSC | 2003 | 1000 | 492.25 | 17.21 | 0.14823 | [7 empty] | Hole Carriers, no specific numbers |  | Solid state reaction | Intermittent grinding | Calcined at 1173-1473 K for 22-50 hours in flowing air with intermittent grinding | Sintered for 3 hours in flowing air at 1173 K for x=0, 1323 K for x=.5 and 1, 1423 K for x = 1.5, and 1473 K for x=10 |  |  | Polycrystalline |  | 227 | 192 |  | http://dx.doi.org/10.1006/jssc.1993.1012 | Kanno | 1069.75 | 8 | 11 | 88 | 12.15625 | 73793 | 300
1920 | 2 | http://dx.doi.org/10.1016/S0038-1098(03)00080-2 | Y2Ru2O7 | Y2Ru2O7 | Y2-xBixRu2O7 | A2Ru2O7 | YBiRu2O7 | Bi | FALSE | 2 | Stoichiometric Formula | Yasukawa2003SSC | 2003 | 400 | 0.17335 | 270 | 0.012717 | [7 empty] | Hole Carriers, no specific numbers |  | Solid state reaction | Intermittent grinding | Calcined at 1173-1473 K for 22-50 hours in flowing air with intermittent grinding | Sintered for 3 hours in flowing air at 1173 K for x=0, 1323 K for x=.5 and 1, 1423 K for x = 1.5, and 1473 K for x=11 |  |  | Polycrystalline |  | 227 | 192 |  | http://dx.doi.org/10.1006/jssc.1993.1012 | Kanno | 1040.8 | 8 | 11 | 88 | 11.82727273 | 73799 | 300 |  | Extrapolated from 478 K
1921 | 2 | http://dx.doi.org/10.1016/S0038-1098(03)00080-2 | Y2Ru2O7 | Y2Ru2O7 | Y2-xBixRu2O7 | A2Ru2O7 | YBiRu2O7 | Bi | FALSE | 2 | Stoichiometric Formula | Yasukawa2003SSC | 2003 | 700 | 3.4646 | 21.92 | 0.0016908 | [7 empty] | Hole Carriers, no specific numbers |  | Solid state reaction | Intermittent grinding | Calcined at 1173-1473 K for 22-50 hours in flowing air with intermittent grinding | Sintered for 3 hours in flowing air at 1173 K for x=0, 1323 K for x=.5 and 1, 1423 K for x = 1.5, and 1473 K for x=12 |  |  | Polycrystalline |  | 227 | 192 |  | http://dx.doi.org/10.1006/jssc.1993.1012 | Kanno | 1040.8 | 8 | 11 | 88 | 11.82727273 | 73799 | 300
1922 | 2 | http://dx.doi.org/10.1016/S0038-1098(03)00080-2 | Y2Ru2O7 | Y2Ru2O7 | Y2-xBixRu2O7 | A2Ru2O7 | YBiRu2O7 | Bi | FALSE | 2 | Stoichiometric Formula | Yasukawa2003SSC | 2003 | 1000 | 11.57 | 17.26 | 0.0035248 | [7 empty] | Hole Carriers, no specific numbers |  | Solid state reaction | Intermittent grinding | Calcined at 1173-1473 K for 22-50 hours in flowing air with intermittent grinding | Sintered for 3 hours in flowing air at 1173 K for x=0, 1323 K for x=.5 and 1, 1423 K for x = 1.5, and 1473 K for x=13 |  |  | Polycrystalline |  | 227 | 192 |  | http://dx.doi.org/10.1006/jssc.1993.1012 | Kanno | 1040.8 | 8 | 11 | 88 | 11.82727273 | 73799 | 300
1930 | 2 | http://dx.doi.org/10.1063/1.2362922 | Ca0.9Nd0.1MnO3 | Ca0.9Nd0.1MnO3 | Ca1-xNdxMnO3 | CaMnO3 | Ca0.9MnO3 | Nd0.1 | FALSE | 0.1 | Stoichiometric Formula | Flahaut2006JAP | 2006 | 400 | 83.794 | -90.28 | 0.68295 | 0.01132081 | 2.41307 |  | 0.08178314 |  |  |  | No Data |  | Solid state reaction | intermittent grinding | Calcinated at 1073 K in air. Then at 1273 K for 10 hours and 1475 K for 12 hours in air | Sintered in air at 1573 K for 15 hours |  |  | Polycrystalline |  | 62 | 8 |  | http://dx.doi.org/10.1021/jp809049s | Wang | 210.93 | 4 | 5 | 20 | 10.5465 | 164747 | 293 | Seebeck enhanced w/ Temp
1931 | 2 | http://dx.doi.org/10.1063/1.2362922 | Ca0.9Nd0.1MnO3 | Ca0.9Nd0.1MnO3 | Ca1-xNdxMnO3 | CaMnO3 | Ca0.9MnO3 | Nd0.1 | FALSE | 0.1 | Stoichiometric Formula | Flahaut2006JAP | 2006 | 700 | 57.452 | -123.85 | 0.88121 | 0.02553619 | 2.41558 |  | 0.09812877 |  |  |  | No Data |  | Solid state reaction | intermittent grinding | Calcinated at 1073 K in air. Then at 1273 K for 10 hours and 1475 K for 12 hours in air | Sintered in air at 1573 K for 15 hours |  |  | Polycrystalline |  | 62 | 8 |  | http://dx.doi.org/10.1021/jp809049s | Wang | 210.93 | 4 | 5 | 20 | 10.5465 | 164747 | 293 | Seebeck enhanced w/ Temp
1932 | 2 | http://dx.doi.org/10.1063/1.2362922 | Ca0.9Nd0.1MnO3 | Ca0.9Nd0.1MnO3 | Ca1-xNdxMnO3 | CaMnO3 | Ca0.9MnO3 | Nd0.1 | FALSE | 0.1 | Stoichiometric Formula | Flahaut2006JAP | 2006 | 1000 | 46.903 | -130.04 | 0.79308 | 0.03329024 | 2.38232 |  | 0.1144422 |  |  |  | No Data |  | Solid state reaction | intermittent grinding | Calcinated at 1073 K in air. Then at 1273 K for 10 hours and 1475 K for 12 hours in air | Sintered in air at 1573 K for 15 hours |  |  | Polycrystalline |  | 62 | 8 |  | http://dx.doi.org/10.1021/jp809049s | Wang | 210.93 | 4 | 5 | 20 | 10.5465 | 164747 | 293 | Seebeck enhanced w/ Temp
1933 | 2 | http://dx.doi.org/10.1063/1.2362922 | Ca0.9Tb0.1MnO3 | Ca0.9Tb0.1MnO3 | Ca1-xTbxMnO3 | CaMnO3 | Ca0.9MnO3 | Nd0.1 | FALSE | 0.1 | Stoichiometric Formula | Flahaut2006JAP | 2006 | 400 | 92.983 | -90.28 | 0.75784 | 0.019099891 | 1.5871 |  | 0.09075102 |  |  |  | No Data |  | Solid state reaction | intermittent grinding | Calcinated at 1073 K in air. Then at 1273 K for 10 hours and 1475 K for 12 hours in air | Sintered in air at 1573 K for 15 hours |  |  | Polycrystalline |  | 62 | 8 |  | http://dx.doi.org/10.1021/jp809049s | Wang | 209.02 | 4 | 5 | 20 | 10.451 | 164751 | 293 | Seebeck enhanced w/ Temp
1934 | 2 | http://dx.doi.org/10.1063/1.2362922 | Ca0.9Tb0.1MnO3 | Ca0.9Tb0.1MnO3 | Ca1-xTbxMnO3 | CaMnO3 | Ca0.9MnO3 | Nd0.1 | FALSE | 0.1 | Stoichiometric Formula | Flahaut2006JAP | 2006 | 700 | 65.231 | -123.85 | 1.0005 | 0.039875867 | 1.75635 |  | 0.1114141 |  |  |  | No Data |  | Solid state reaction | intermittent grinding | Calcinated at 1073 K in air. Then at 1273 K for 10 hours and 1475 K for 12 hours in air | Sintered in air at 1573 K for 15 hours |  |  | Polycrystalline |  | 62 | 8 |  | http://dx.doi.org/10.1021/jp809049s | Wang | 209.02 | 4 | 5 | 20 | 10.451 | 164751 | 293 | Seebeck enhanced w/ Temp
1935 | 2 | http://dx.doi.org/10.1063/1.2362922 | Ca0.9Tb0.1MnO3 | Ca0.9Tb0.1MnO3 | Ca1-xTbxMnO3 | CaMnO3 | Ca0.9MnO3 | Nd0.1 | FALSE | 0.1 | Stoichiometric Formula | Flahaut2006JAP | 2006 | 1000 | 54.359 | -130.04 | 0.91916 | 0.049893485 | 1.84225 |  | 0.1326361 |  |  |  | No Data |  | Solid state reaction | intermittent grinding | Calcinated at 1073 K in air. Then at 1273 K for 10 hours and 1475 K for 12 hours in air | Sintered in air at 1573 K for 15 hours |  |  | Polycrystalline |  | 62 | 8 |  | http://dx.doi.org/10.1021/jp809049s | Wang | 209.02 | 4 | 5 | 20 | 10.451 | 164751 | 293 | Seebeck enhanced w/ Temp
1936 | 2 | http://dx.doi.org/10.1063/1.2362922 | Ca0.9Ho0.1MnO3 | Ca0.9Ho0.1MnO3 | Ca1-xHoxMnO3 | CaMnO3 | Ca0.9MnO3 | Nd0.1 | FALSE | 0.1 | Stoichiometric Formula | Flahaut2006JAP | 2006 | 400 | 143.24 | -90.28 | 1.1675 | 0.022586208 | 2.06759 |  | 0.1398054 |  |  |  | No Data |  | Solid state reaction | intermittent grinding | Calcinated at 1073 K in air. Then at 1273 K for 10 hours and 1475 K for 12 hours in air | Sintered in air at 1573 K for 15 hours |  |  | Polycrystalline |  | 62 | 8 |  | http://dx.doi.org/10.1021/jp809049s | Wang | 208.44 | 4 | 5 | 20 | 10.422 | 164753 | 293 | Seebeck enhanced w/ Temp
1937 | 2 | http://dx.doi.org/10.1063/1.2362922 | Ca0.9Ho0.1MnO3 | Ca0.9Ho0.1MnO3 | Ca1-xHoxMnO3 | CaMnO3 | Ca0.9MnO3 | Nd0.1 | FALSE | 0.1 | Stoichiometric Formula | Flahaut2006JAP | 2006 | 700 | 101.92 | -123.85 | 1.5633 | 0.050077248 | 2.18525 |  | 0.1740846 |  |  |  | No Data |  | Solid state reaction | intermittent grinding | Calcinated at 1073 K in air. Then at 1273 K for 10 hours and 1475 K for 12 hours in air | Sintered in air at 1573 K for 15 hours |  |  | Polycrystalline |  | 62 | 8 |  | http://dx.doi.org/10.1021/jp809049s | Wang | 208.44 | 4 | 5 | 20 | 10.422 | 164753 | 293 | Seebeck enhanced w/ Temp
1938 | 2 | http://dx.doi.org/10.1063/1.2362922 | Ca0.9Ho0.1MnO3 | Ca0.9Ho0.1MnO3 | Ca1-xHoxMnO3 | CaMnO3 | Ca0.9MnO3 | Nd0.1 | FALSE | 0.1 | Stoichiometric Formula | Flahaut2006JAP | 2006 | 1000 | 80 | -130.04 | 1.3527 | 0.060406906 | 2.23936 |  | 0.1952 |  |  |  | No Data |  | Solid state reaction | intermittent grinding | Calcinated at 1073 K in air. Then at 1273 K for 10 hours and 1475 K for 12 hours in air | Sintered in air at 1573 K for 15 hours |  |  | Polycrystalline |  | 62 | 8 |  | http://dx.doi.org/10.1021/jp809049s | Wang | 208.44 | 4 | 5 | 20 | 10.422 | 164753 | 293 | Seebeck enhanced w/ Temp
1939 | 2 | http://dx.doi.org/10.1063/1.2362922 | Ca0.9Yb0.1MnO3 | Ca0.9Yb0.1MnO3 | Ca1-xYbxMnO3 | CaMnO3 | Ca0.9MnO3 | Nd0.1 | FALSE | 0.1 | Stoichiometric Formula | Flahaut2006JAP | 2006 | 400 | 246.51 | -90.28 | 2.0091 | 0.049042114 | 1.63871 |  | 0.2405956 |  |  |  | No Data |  | Solid state reaction | intermittent grinding | Calcinated at 1073 K in air. Then at 1273 K for 10 hours and 1475 K for 12 hours in air | Sintered in air at 1573 K for 15 hours |  |  | Polycrystalline |  | 62 | 8 |  | http://dx.doi.org/10.1021/jp809049s | Wang | 207.52 | 4 | 5 | 20 | 10.376 | 164755 | 293 | Seebeck enhanced w/ Temp
1940 | 2 | http://dx.doi.org/10.1063/1.2362922 | Ca0.9Yb0.1MnO3 | Ca0.9Yb0.1MnO3 | Ca1-xYbxMnO3 | CaMnO3 | Ca0.9MnO3 | Nd0.1 | FALSE | 0.1 | Stoichiometric Formula | Flahaut2006JAP | 2006 | 700 | 166.93 | -123.85 | 2.5604 | 0.111359887 | 1.60943 |  | 0.2851148 |  |  |  | No Data |  | Solid state reaction | intermittent grinding | Calcinated at 1073 K in air. Then at 1273 K for 10 hours and 1475 K for 12 hours in air | Sintered in air at 1573 K for 15 hours |  |  | Polycrystalline |  | 62 | 8 |  | http://dx.doi.org/10.1021/jp809049s | Wang | 207.52 | 4 | 5 | 20 | 10.376 | 164755 | 293 | Seebeck enhanced w/ Temp
1941 | 2 | http://dx.doi.org/10.1063/1.2362922 | Ca0.9Yb0.1MnO3 | Ca0.9Yb0.1MnO3 | Ca1-xYbxMnO3 | CaMnO3 | Ca0.9MnO3 | Nd0.1 | FALSE | 0.1 | Stoichiometric Formula | Flahaut2006JAP | 2006 | 1000 | 121.14 | -130.04 | 2.0484 | 0.128986958 | 1.58808 |  | 0.2955885 |  |  |  | No Data |  | Solid state reaction | intermittent grinding | Calcinated at 1073 K in air. Then at 1273 K for 10 hours and 1475 K for 12 hours in air | Sintered in air at 1573 K for 15 hours |  |  | Polycrystalline |  | 62 | 8 |  | http://dx.doi.org/10.1021/jp809049s | Wang | 207.52 | 4 | 5 | 20 | 10.376 | 164755 | 293 | Seebeck enhanced w/ Temp
1942 | 2 | http://dx.doi.org/10.1063/1.2362922 | CaMnO3 | CaMnO3 | CaMnO3 | CaMnO3 | CaMnO3 | None | TRUE | 0 | Stoichiometric Formula | Flahaut2006JAP | 2006 | 400 | 2.1695 | -600.16 | 0.78144 | 0.010513925 | 2.97299 |  | 0.002117426 | [5 empty] | Solid state reaction | [5 empty] | Polycrystalline |  | 62 | 8 |  | http://dx.doi.org/10.1016/0022-4596(82)90292-4 | Poeppelmeier | 206.97 | 4 | 5 | 20 | 10.3485 | 35218 | 300 | Seebeck enhanced w/ Temp
1943 | 2 | http://dx.doi.org/10.1063/1.2362922 | CaMnO3 | CaMnO3 | CaMnO3 | CaMnO3 | CaMnO3 | None | TRUE | 0 | Stoichiometric Formula | Flahaut2006JAP | 2006 | 700 | 4.2899 | -374.8 | 0.60262 | 0.019480754 | 2.16539 |  | 0.007327108 | [5 empty] | Solid state reaction | [5 empty] | Polycrystalline |  | 62 | 8 |  | http://dx.doi.org/10.1016/0022-4596(82)90292-4 | Poeppelmeier | 206.97 | 4 | 5 | 20 | 10.3485 | 35218 | 300 | Seebeck enhanced w/ Temp
1944 | 2 | http://dx.doi.org/10.1063/1.2362922 | CaMnO3 | CaMnO3 | CaMnO3 | CaMnO3 | CaMnO3 | None | TRUE | 0 | Stoichiometric Formula | Flahaut2006JAP | 2006 | 1000 | 11.989 | -320.53 | 1.2318 | 0.058867739 | 2.09242 |  | 0.02925411 | [5 empty] | Solid state reaction | [5 empty] | Polycrystalline |  | 62 | 8 |  | http://dx.doi.org/10.1016/0022-4596(82)90292-4 | Poeppelmeier | 206.97 | 4 | 5 | 20 | 10.3485 | 35218 | 300 | Seebeck enhanced w/ Temp
1945 | 2 | http://dx.doi.org/10.1016/0022-4596(91)90248-G | Ca0.9Tb0.1MnO3 | Ca0.9Tb0.1MnO3 | Ca1-xTbxMnO3 | CaMnO3 | Ca0.9MnO3 | Tb0.1 | FALSE | 0.1 | Stoichiometric Formula | Kobayashi1991JSSC | 1991 | 300 | 173.52 | -74.98 | 0.97565 | 0.01972878 | 1.48358962 |  | 0.1270181 | [5 empty] | Solid state reaction | [5 empty] | Polycrystalline |  | 62 | 8 |  | http://dx.doi.org/10.1016/0022-4596(91)90248-G | Kobayashi | 209.58 | 4 | 5 | 20 | 10.479 | 69824 | 300
1946 | 2 | http://dx.doi.org/10.1016/0022-4596(91)90248-G | Ca0.9Tb0.1MnO3 | Ca0.9Tb0.1MnO3 | Ca1-xTbxMnO3 | CaMnO3 | Ca0.9MnO3 | Tb0.1 | FALSE | 0.1 | Stoichiometric Formula | Kobayashi1991JSSC | 1991 | 400 | 156.51 | -93.82 | 1.3776 | 0.03507392 | 1.571097028 |  | 0.1527528 | [5 empty] | Solid state reaction | [5 empty] | Polycrystalline |  | 62 | 8 |  | http://dx.doi.org/10.1016/0022-4596(91)90248-G | Kobayashi | 209.58 | 4 | 5 | 20 | 10.479 | 69824 | 300
1947 | 2 | http://dx.doi.org/10.1016/0022-4596(91)90248-G | Ca0.9Tb0.1MnO3 | Ca0.9Tb0.1MnO3 | Ca1-xTbxMnO3 | CaMnO3 | Ca0.9MnO3 | Tb0.1 | FALSE | 0.1 | Stoichiometric Formula | Kobayashi1991JSSC | 1991 | 700 | 120.23 | -124.55 | 1.8652 | 0.0829136 | 1.574660559 |  | 0.2053563 | [5 empty] | Solid state reaction | [5 empty] | Polycrystalline |  | 62 | 8 |  | http://dx.doi.org/10.1016/0022-4596(91)90248-G | Kobayashi | 209.58 | 4 | 5 | 20 | 10.479 | 69824 | 300
1948 | 2 | http://dx.doi.org/10.1016/0022-4596(91)90248-G | Ca0.9Tb0.1MnO3 | Ca0.9Tb0.1MnO3 | Ca1-xTbxMnO3 | CaMnO3 | Ca0.9MnO3 | Tb0.1 | FALSE | 0.1 | Stoichiometric Formula | Kobayashi1991JSSC | 1991 | 1000 | 97.608 | -152.37 | 2.2662 | 0.141281 | 1.604043252 |  | 0.2381626 | [5 empty] | Solid state reaction | [5 empty] | Polycrystalline |  | 62 | 8 |  | http://dx.doi.org/10.1016/0022-4596(91)90248-G | Kobayashi | 209.58 | 4 | 5 | 20 | 10.479 | 69824 | 300
1949 | 2 | http://dx.doi.org/10.1016/0022-4596(91)90248-G | Ca0.7Tb0.3MnO3 | Ca0.7Tb0.3MnO3 | Ca1-xTbxMnO3 | CaMnO3 | Ca0.7MnO3 | Tb0.3 | FALSE | 0.3 | Stoichiometric Formula | Kobayashi1991JSSC | 1991 | 300 | 164.73 | -46.31 | 0.35322 | 0.00488322 | 2.170001556 |  | 0.1205859 | [5 empty] | Solid state reaction | [5 empty] | Polycrystalline |  | 62 | 8 |  | http://dx.doi.org/10.1016/0022-4596(91)90248-G | Kobayashi | 213.15 | 4 | 5 | 20 | 10.6575 | 69826 | 300
1950 | 2 | http://dx.doi.org/10.1016/0022-4596(91)90248-G | Ca0.7Tb0.3MnO3 | Ca0.7Tb0.3MnO3 | Ca1-xTbxMnO3 | CaMnO3 | Ca0.7MnO3 | Tb0.3 | FALSE | 0.3 | Stoichiometric Formula | Kobayashi1991JSSC | 1991 | 400 | 181.84 | -44.36 | 0.35775 | 0.00976228 | 1.465854004 |  | 0.1774733 | [5 empty] | Solid state reaction | [5 empty] | Polycrystalline |  | 62 | 8 |  | http://dx.doi.org/10.1016/0022-4596(91)90248-G | Kobayashi | 213.15 | 4 | 5 | 20 | 10.6575 | 69826 | 300
1951 | 2 | http://dx.doi.org/10.1016/0022-4596(91)90248-G | Ca0.7Tb0.3MnO3 | Ca0.7Tb0.3MnO3 | Ca1-xTbxMnO3 | CaMnO3 | Ca0.7MnO3 | Tb0.3 | FALSE | 0.3 | Stoichiometric Formula | Kobayashi1991JSSC | 1991 | 700 | 190.15 | -55.34 | 0.58243 | 0.0278775 | 1.462482104 |  | 0.3247735 | [5 empty] | Solid state reaction | [5 empty] | Polycrystalline |  | 62 | 8 |  | http://dx.doi.org/10.1016/0022-4596(91)90248-G | Kobayashi | 213.15 | 4 | 5 | 20 | 10.6575 | 69826 | 300
1952 | 2 | http://dx.doi.org/10.1016/0022-4596(91)90248-G | Ca0.7Tb0.3MnO3 | Ca0.7Tb0.3MnO3 | Ca1-xTbxMnO3 | CaMnO3 | Ca0.7MnO3 | Tb0.3 | FALSE | 0.3 | Stoichiometric Formula | Kobayashi1991JSSC | 1991 | 1000 | 179.05 | -68.2 | 0.83291 | 0.0495538 | 1.680820436 |  | 0.4368837 | [5 empty] | Solid state reaction | [5 empty] | Polycrystalline |  | 62 | 8 |  | http://dx.doi.org/10.1016/0022-4596(91)90248-G | Kobayashi | 213.15 | 4 | 5 | 20 | 10.6575 | 69826 | 300
1953 | 2 | http://dx.doi.org/10.1016/0022-4596(91)90248-G | Ca0.9Ho0.1MnO3 | Ca0.9Ho0.1MnO3 | Ca1-xHoxMnO3 | CaMnO3 | Ca0.9MnO3 | Ho0.1 | FALSE | 0.1 | Stoichiometric Formula | Kobayashi1991JSSC | 1991 | 300 | 149.4 | -72.01 | 0.7748 | 0.01419657 | 1.637290898 |  | 0.1093605 | [5 empty] | Solid state reaction | [5 empty] | Polycrystalline |  | 62 | 8 |  | http://dx.doi.org/10.1016/j.matchemphys.2007.11.032 | Sousa | 209.04 | 4 | 5 | 20 | 10.452 | 160306 | 300
1954 | 2 | http://dx.doi.org/10.1016/0022-4596(91)90248-G | Ca0.9Ho0.1MnO3 | Ca0.9Ho0.1MnO3 | Ca1-xHoxMnO3 | CaMnO3 | Ca0.9MnO3 | Ho0.1 | FALSE | 0.1 | Stoichiometric Formula | Kobayashi1991JSSC | 1991 | 400 | 135.16 | -81.79 | 0.9042 | 0.02340048 | 1.545616006 |  | 0.1319206 | [5 empty] | Solid state reaction | [5 empty] | Polycrystalline |  | 62 | 8 |  | http://dx.doi.org/10.1016/j.matchemphys.2007.11.032 | Sousa | 209.04 | 4 | 5 | 20 | 10.452 | 160306 | 300
1955 | 2 | http://dx.doi.org/10.1016/0022-4596(91)90248-G | Ca0.9Ho0.1MnO3 | Ca0.9Ho0.1MnO3 | Ca1-xHoxMnO3 | CaMnO3 | Ca0.9MnO3 | Ho0.1 | FALSE | 0.1 | Stoichiometric Formula | Kobayashi1991JSSC | 1991 | 700 | 105.29 | -101.47 | 1.0841 | 0.04998035 | 1.518351106 |  | 0.1798434 | [5 empty] | Solid state reaction | [5 empty] | Polycrystalline |  | 62 | 8 |  | http://dx.doi.org/10.1016/j.matchemphys.2007.11.032 | Sousa | 209.04 | 4 | 5 | 20 | 10.452 | 160306 | 300
1956 | 2 | http://dx.doi.org/10.1016/0022-4596(91)90248-G | Ca0.9Ho0.1MnO3 | Ca0.9Ho0.1MnO3 | Ca1-xHoxMnO3 | CaMnO3 | Ca0.9MnO3 | Ho0.1 | FALSE | 0.1 | Stoichiometric Formula | Kobayashi1991JSSC | 1991 | 1000 | 86.359 | -114.58 | 1.1337 | 0.0770762 | 1.470944215 |  | 0.2107154 | [5 empty] | Solid state reaction | [5 empty] | Polycrystalline |  | 62 | 8 |  | http://dx.doi.org/10.1016/j.matchemphys.2007.11.032 | Sousa | 209.04 | 4 | 5 | 20 | 10.452 | 160306 | 300
1957 | 2 | http://dx.doi.org/10.1016/0022-4596(91)90248-G | Ca0.7Ho0.3MnO3 | Ca0.7Ho0.3MnO3 | Ca1-xHoxMnO3 | CaMnO3 | Ca0.7MnO3 | Ho0.3 | FALSE | 0.3 | Stoichiometric Formula | Kobayashi1991JSSC | 1991 | 300 | 195.37 | -43.69 | 0.37294 | 0.00521868 | 2.143851851 |  | 0.143009 | [5 empty] | Solid state reaction | [5 empty] | Polycrystalline |  | 11 | 4 |  | http://dx.doi.org/10.1016/j.matchemphys.2007.11.032 | Sousa | 212.3 | 4 | 5 | 20 | 10.615 | 160308 | 300
1958 | 2 | http://dx.doi.org/10.1016/0022-4596(91)90248-G | Ca0.7Ho0.3MnO3 | Ca0.7Ho0.3MnO3 | Ca1-xHoxMnO3 | CaMnO3 | Ca0.7MnO3 | Ho0.3 | FALSE | 0.3 | Stoichiometric Formula | Kobayashi1991JSSC | 1991 | 400 | 227.52 | -45.05 | 0.46177 | 0.01211792 | 1.524264065 |  | 0.2220604 | [5 empty] | Solid state reaction | [5 empty] | Polycrystalline |  | 11 | 4 |  | http://dx.doi.org/10.1016/j.matchemphys.2007.11.032 | Sousa | 212.3 | 4 | 5 | 20 | 10.615 | 160308 | 300
1959 | 2 | http://dx.doi.org/10.1016/0022-4596(91)90248-G | Ca0.7Ho0.3MnO3 | Ca0.7Ho0.3MnO3 | Ca1-xHoxMnO3 | CaMnO3 | Ca0.7MnO3 | Ho0.3 | FALSE | 0.3 | Stoichiometric Formula | Kobayashi1991JSSC | 1991 | 700 | 265.48 | -50.98 | 0.68989 | 0.03408846 | 1.416678012 |  | 0.4534329 | [5 empty] | Solid state reaction | [5 empty] | Polycrystalline |  | 11 | 4 |  | http://dx.doi.org/10.1016/j.matchemphys.2007.11.032 | Sousa | 212.3 | 4 | 5 | 20 | 10.615 | 160308 | 300
1960 | 2 | http://dx.doi.org/10.1016/0022-4596(91)90248-G | Ca0.7Ho0.3MnO3 | Ca0.7Ho0.3MnO3 | Ca1-xHoxMnO3 | CaMnO3 | Ca0.7MnO3 | Ho0.3 | FALSE | 0.3 | Stoichiometric Formula | Kobayashi1991JSSC | 1991 | 1000 | 236.64 | -64.7 | 0.99069 | 0.061941 | 1.599402623 |  | 0.5773932 | [5 empty] | Solid state reaction | [5 empty] | Polycrystalline |  | 11 | 4 |  | http://dx.doi.org/10.1016/j.matchemphys.2007.11.032 | Sousa | 212.3 | 4 | 5 | 20 | 10.615 | 160308 | 300
1961 | 2 | http://dx.doi.org/10.1016/0022-4596(91)90248-G | Ca0.9Y0.1MnO3 | Ca0.9Y0.1MnO3 | Ca1-xYxMnO3 | CaMnO3 | Ca0.9MnO3 | Y0.1 | FALSE | 0.1 | Stoichiometric Formula | Kobayashi1991JSSC | 1991 | 300 | 228.57 | -70.53 | 1.1371 | 0.02291151 | 1.488878233 |  | 0.1673147 | [5 empty] | Solid state reaction | [5 empty] | Polycrystalline |  | 11 | 4 |  | http://dx.doi.org/10.1016/j.matchemphys.2007.11.032 | Sousa | 212.3 | 4 | 5 | 20 | 10.615 | 160308 | 300
1962 | 2 | http://dx.doi.org/10.1016/0022-4596(91)90248-G | Ca0.9Y0.1MnO3 | Ca0.9Y0.1MnO3 | Ca1-xYxMnO3 | CaMnO3 | Ca0.9MnO3 | Y0.1 | FALSE | 0.1 | Stoichiometric Formula | Kobayashi1991JSSC | 1991 | 400 | 209.36 | -81.71 | 1.398 | 0.03772212 | 1.482392228 |  | 0.2043393 | [5 empty] | Solid state reaction | [5 empty] | Polycrystalline |  | 11 | 4 |  | http://dx.doi.org/10.1016/j.matchemphys.2007.11.032 | Sousa | 212.3 | 4 | 5 | 20 | 10.615 | 160308 | 300
1963 | 2 | http://dx.doi.org/10.1016/0022-4596(91)90248-G | Ca0.9Y0.1MnO3 | Ca0.9Y0.1MnO3 | Ca1-xYxMnO3 | CaMnO3 | Ca0.9MnO3 | Y0.1 | FALSE | 0.1 | Stoichiometric Formula | Kobayashi1991JSSC | 1991 | 700 | 169.05 | -112.78 | 2.1503 | 0.094031 | 1.600767692 |  | 0.2887315 | [5 empty] | Solid state reaction | [5 empty] | Polycrystalline |  | 11 | 4 |  | http://dx.doi.org/10.1016/j.matchemphys.2007.11.032 | Sousa | 212.3 | 4 | 5 | 20 | 10.615 | 160308 | 300
1964 | 2 | http://dx.doi.org/10.1016/0022-4596(91)90248-G | Ca0.9Y0.1MnO3 | Ca0.9Y0.1MnO3 | Ca1-xYxMnO3 | CaMnO3 | Ca0.9MnO3 | Y0.1 | FALSE | 0.1 | Stoichiometric Formula | Kobayashi1991JSSC | 1991 | 1000 | 140.77 | -135.59 | 2.588 | 0.158857 | 1.629157717 |  | 0.343482 | [5 empty] | Solid state reaction | [5 empty] | Polycrystalline |  | 11 | 4 |  | http://dx.doi.org/10.1016/j.matchemphys.2007.11.032 | Sousa | 212.3 | 4 | 5 | 20 | 10.615 | 160308 | 300
1965 | 2 | http://dx.doi.org/10.1016/0022-4596(91)90248-G | Ca0.7Y0.3MnO3 | Ca0.7Y0.3MnO3 | Ca1-xYxMnO3 | CaMnO3 | Ca0.7MnO3 | Y0.3 | FALSE | 0.3 | Stoichiometric Formula | Kobayashi1991JSSC | 1991 | 300 | 131.12 | -41.61 | 0.22698 | 0.00379719 | 1.793253904 |  | 0.09598074 | [5 empty] | Solid state reaction | [5 empty] | Polycrystalline |  | 62 | 8 |  | http://dx.doi.org/10.1007/s003390101141 | Dlouha | 219.83 | 4 | 5 | 20 | 10.9915 | 97601 | 300
1966 | 2 | http://dx.doi.org/10.1016/0022-4596(91)90248-G | Ca0.7Y0.3MnO3 | Ca0.7Y0.3MnO3 | Ca1-xYxMnO3 | CaMnO3 | Ca0.7MnO3 | Y0.3 | FALSE | 0.3 | Stoichiometric Formula | Kobayashi1991JSSC | 1991 | 400 | 154.03 | -41.63 | 0.26697 | 0.00727684 | 1.46749541 |  | 0.1503368 | [5 empty] | Solid state reaction | [5 empty] | Polycrystalline |  | 62 | 8 |  | http://dx.doi.org/10.1007/s003390101141 | Dlouha | 219.83 | 4 | 5 | 20 | 10.9915 | 97601 | 300
1967 | 2 | http://dx.doi.org/10.1016/0022-4596(91)90248-G | Ca0.7Y0.3MnO3 | Ca0.7Y0.3MnO3 | Ca1-xYxMnO3 | CaMnO3 | Ca0.7MnO3 | Y0.3 | FALSE | 0.3 | Stoichiometric Formula | Kobayashi1991JSSC | 1991 | 700 | 159.36 | -52.45 | 0.43845 | 0.02025961 | 1.514920146 |  | 0.2721886 | [5 empty] | Solid state reaction | [5 empty] | Polycrystalline |  | 62 | 8 |  | http://dx.doi.org/10.1007/s003390101141 | Dlouha | 219.83 | 4 | 5 | 20 | 10.9915 | 97601 | 300
1968 | 2 | http://dx.doi.org/10.1016/0022-4596(91)90248-G | Ca0.7Y0.3MnO3 | Ca0.7Y0.3MnO3 | Ca1-xYxMnO3 | CaMnO3 | Ca0.7MnO3 | Y0.3 | FALSE | 0.3 | Stoichiometric Formula | Kobayashi1991JSSC | 1991 | 1000 | 141.42 | -60.8 | 0.52271 | 0.0340102 | 1.536920596 |  | 0.3450748 | [5 empty] | Solid state reaction | [5 empty] | Polycrystalline |  | 62 | 8 |  | http://dx.doi.org/10.1007/s003390101141 | Dlouha | 219.83 | 4 | 5 | 20 | 10.9915 | 97601 | 300
1969 | 2 | http://dx.doi.org/10.1023/A:1018515223271 | BaPbO3 | BaPbO3 | Ba1-xSrxPbO3 | BaPbO3 | BaPbO3 | None | TRUE | 0 |  | Yasukawa1997JMSL | 1997 | 300 | 2305.5 | -26 | 1.5585 | 0.012368285 | 3.78035 |  | 1.687659 |  |  |  | Electron Carriers, no specific numbers |  | Solid state reaction (under oxygen) | Mixed with ethanol | Calcined at 1023 K for 12 hours in O2 gas flow | Hot-forged at 1173 K under 9.6 Mpa for 3 hours in air and anneal at 1073 K for 12 houlrs in O2 gas flow |  |  | Polycrystalline |  | 74 | 16 |  | http://dx.doi.org/10.1016/S0038-1098(01)00265-4 | Moussa | 311.43 | 4 | 5 | 20 | 15.5715 | 94312 | 300 |  | Extrapolated from 320 K
1970 | 2 | http://dx.doi.org/10.1023/A:1018515223271 | BaPbO3 | BaPbO3 | Ba1-xSrxPbO3 | BaPbO3 | BaPbO3 | None | TRUE | 0 |  | Yasukawa1997JMSL | 1997 | 400 | 1963.1 | -31.98 | 2.0077 | 0.019323409 | 4.15607 |  | 1.915946 |  |  |  | Electron Carriers, no specific numbers |  | Solid state reaction (under oxygen) | Mixed with ethanol | Calcined at 1023 K for 12 hours in O2 gas flow | Hot-forged at 1173 K under 9.6 Mpa for 3 hours in air and anneal at 1073 K for 12 houlrs in O2 gas flow |  |  | Polycrystalline |  | 74 | 16 |  | http://dx.doi.org/10.1016/S0038-1098(01)00265-4 | Moussa | 311.43 | 4 | 5 | 20 | 15.5715 | 94312 | 300
1971 | 2 | http://dx.doi.org/10.1023/A:1018515223271 | BaPbO3 | BaPbO3 | Ba1-xSrxPbO3 | BaPbO3 | BaPbO3 | None | TRUE | 0 |  | Yasukawa1997JMSL | 1997 | 700 | 1898.7 | -33.62 | 2.1455 | 0.029357635 | 5.11561 |  | 3.242925 |  |  |  | Electron Carriers, no specific numbers |  | Solid state reaction (under oxygen) | Mixed with ethanol | Calcined at 1023 K for 12 hours in O2 gas flow | Hot-forged at 1173 K under 9.6 Mpa for 3 hours in air and anneal at 1073 K for 12 houlrs in O2 gas flow |  |  | Polycrystalline |  | 74 | 16 |  | http://dx.doi.org/10.1016/S0038-1098(01)00265-4 | Moussa | 311.43 | 4 | 5 | 20 | 15.5715 | 94312 | 300
1972 | 2 | http://dx.doi.org/10.1023/A:1018515223271 | BaPbO3 | BaPbO3 | Ba1-xSrxPbO3 | BaPbO3 | BaPbO3 | None | TRUE | 0 |  | Yasukawa1997JMSL | 1997 | 1000 | 1164.8 | -30.17 | 1.0604 | [7 empty] | Electron Carriers, no specific numbers |  | Solid state reaction (under oxygen) | Mixed with ethanol | Calcined at 1023 K for 12 hours in O2 gas flow | Hot-forged at 1173 K under 9.6 Mpa for 3 hours in air and anneal at 1073 K for 12 houlrs in O2 gas flow |  |  | Polycrystalline |  | 74 | 16 |  | http://dx.doi.org/10.1016/S0038-1098(01)00265-4 | Moussa | 311.43 | 4 | 5 | 20 | 15.5715 | 94312 | 300
1973 | 2 | http://dx.doi.org/10.1023/A:1018515223271 | Ba0.8Sr0.2PbO3 | Ba0.8Sr0.2PbO3 | Ba1-xSrxPbO3 | BaPbO3 | Ba0.8PbO3 | Sr0.2 | FALSE | 0.2 |  | Yasukawa1997JMSL | 1997 | 300 | 2162.9 | -24.46 | 1.2942 | 0.014141215 | 2.74566 |  | 1.583278 |  |  |  | Electron Carriers, no specific numbers |  | Solid state reaction (under oxygen) | Mixed with ethanol | Calcined at 1023 K for 12 hours in O2 gas flow | Hot-forged at 1173 K under 9.6 Mpa for 3 hours in air and anneal at 1073 K for 12 houlrs in O2 gas flow |  |  | Polycrystalline |  | 74 | 16 |  | http://dx.doi.org/10.1016/S0038-1098(01)00265-4 | Moussa | 311.43 | 4 | 5 | 20 | 15.5715 | 94312 | 300 |  | Extrapolated from 320 K
1974 | 2 | http://dx.doi.org/10.1023/A:1018515223271 | Ba0.8Sr0.2PbO3 | Ba0.8Sr0.2PbO3 | Ba1-xSrxPbO3 | BaPbO3 | Ba0.8PbO3 | Sr0.2 | FALSE | 0.2 |  | Yasukawa1997JMSL | 1997 | 400 | 2100.6 | -30.29 | 1.9271 | 0.023313772 | 3.30636 |  | 2.050231 |  |  |  | Electron Carriers, no specific numbers |  | Solid state reaction (under oxygen) | Mixed with ethanol | Calcined at 1023 K for 12 hours in O2 gas flow | Hot-forged at 1173 K under 9.6 Mpa for 3 hours in air and anneal at 1073 K for 12 houlrs in O2 gas flow |  |  | Polycrystalline |  | 74 | 16 |  | http://dx.doi.org/10.1016/S0038-1098(01)00265-4 | Moussa | 311.43 | 4 | 5 | 20 | 15.5715 | 94312 | 300
1975 | 2 | http://dx.doi.org/10.1023/A:1018515223271 | Ba0.8Sr0.2PbO3 | Ba0.8Sr0.2PbO3 | Ba1-xSrxPbO3 | BaPbO3 | Ba0.8PbO3 | Sr0.2 | FALSE | 0.2 |  | Yasukawa1997JMSL | 1997 | 700 | 1816.5 | -41.77 | 3.1691 | 0.055061518 | 4.0289 |  | 3.102533 |  |  |  | Electron Carriers, no specific numbers |  | Solid state reaction (under oxygen) | Mixed with ethanol | Calcined at 1023 K for 12 hours in O2 gas flow | Hot-forged at 1173 K under 9.6 Mpa for 3 hours in air and anneal at 1073 K for 12 houlrs in O2 gas flow |  |  | Polycrystalline |  | 74 | 16 |  | http://dx.doi.org/10.1016/S0038-1098(01)00265-4 | Moussa | 311.43 | 4 | 5 | 20 | 15.5715 | 94312 | 300
1976 | 2 | http://dx.doi.org/10.1023/A:1018515223271 | Ba0.8Sr0.2PbO3 | Ba0.8Sr0.2PbO3 | Ba1-xSrxPbO3 | BaPbO3 | Ba0.8PbO3 | Sr0.2 | FALSE | 0.2 |  | Yasukawa1997JMSL | 1997 | 1000 | 1663.5 | -33.71 | 1.8904 | [7 empty] | Electron Carriers, no specific numbers |  | Solid state reaction (under oxygen) | Mixed with ethanol | Calcined at 1023 K for 12 hours in O2 gas flow | Hot-forged at 1173 K under 9.6 Mpa for 3 hours in air and anneal at 1073 K for 12 houlrs in O2 gas flow |  |  | Polycrystalline |  | 74 | 16 |  | http://dx.doi.org/10.1016/S0038-1098(01)00265-4 | Moussa | 311.43 | 4 | 5 | 20 | 15.5715 | 94312 | 300
1977 | 2 | http://dx.doi.org/10.1023/A:1018515223271 | Ba0.6Sr0.4PbO3 | Ba0.6Sr0.4PbO3 | Ba1-xSrxPbO3 | BaPbO3 | Ba0.6PbO3 | Sr0.4 | FALSE | 0.4 | Stoichiometric Formula | Yasukawa1997JMSL | 1997 | 300 | 765.69 | -42 | 1.3507 | 0.017568967 | 2.30636 |  | 0.5604858 | [5 empty] | Solid state reaction (under oxygen) | [5 empty] | Polycrystalline |  | 62 | 8 |  | http://dx.doi.org/10.1080/01411590410001667635 | Ksepko | 301.96 | 4 | 5 | 20 | 15.098 | 151609 | 300 |  | Extrapolated from 320 K
1978 | 2 | http://dx.doi.org/10.1023/A:1018515223271 | Ba0.6Sr0.4PbO3 | Ba0.6Sr0.4PbO3 | Ba1-xSrxPbO3 | BaPbO3 | Ba0.6PbO3 | Sr0.4 | FALSE | 0.4 | Stoichiometric Formula | Yasukawa1997JMSL | 1997 | 400 | 786.14 | -51.37 | 2.0742 | 0.035093259 | 2.36416 |  | 0.7672715 | [5 empty] | Solid state reaction (under oxygen) | [5 empty] | Polycrystalline |  | 62 | 8 |  | http://dx.doi.org/10.1080/01411590410001667635 | Ksepko | 301.96 | 4 | 5 | 20 | 15.098 | 151609 | 300
1979 | 2 | http://dx.doi.org/10.1023/A:1018515223271 | Ba0.6Sr0.4PbO3 | Ba0.6Sr0.4PbO3 | Ba1-xSrxPbO3 | BaPbO3 | Ba0.6PbO3 | Sr0.4 | FALSE | 0.4 | Stoichiometric Formula | Yasukawa1997JMSL | 1997 | 700 | 851.12 | -65.77 | 3.6816 | 0.105399534 | 2.44509 |  | 1.453716 | [5 empty] | Solid state reaction (under oxygen) | [5 empty] | Polycrystalline |  | 62 | 8 |  | http://dx.doi.org/10.1080/01411590410001667635 | Ksepko | 301.96 | 4 | 5 | 20 | 15.098 | 151609 | 300
1980 | 2 | http://dx.doi.org/10.1023/A:1018515223271 | Ba0.6Sr0.4PbO3 | Ba0.6Sr0.4PbO3 | Ba1-xSrxPbO3 | BaPbO3 | Ba0.6PbO3 | Sr0.4 | FALSE | 0.4 | Stoichiometric Formula | Yasukawa1997JMSL | 1997 | 1000 | 1455.7 | -39.71 | 2.2956 | [9 empty] | Solid state reaction (under oxygen) | [5 empty] | Polycrystalline |  | 221 | 48 |  | http://dx.doi.org/10.1080/01411590410001667635 | Ksepko | 79.51 | 1 | 5 | 5 | 15.902 | 151610 | 1198
1981 | 2 | http://dx.doi.org/10.1023/A:1018515223271 | Ba0.4Sr0.6PbO3 | Ba0.4Sr0.6PbO3 | Ba1-xSrxPbO3 | BaPbO3 | Ba0.4PbO3 | Sr0.6 | FALSE | 0.6 | Stoichiometric Formula | Yasukawa1997JMSL | 1997 | 300 | 242.26 | -82.77 | 1.6597 | 0.021697095 | 2.2948 |  | 0.1773368 | [5 empty] | Solid state reaction (under oxygen) | [5 empty] | Polycrystalline |  | 62 | 8 |  | http://dx.doi.org/10.1080/01411590410001667635 | Ksepko | 301.96 | 4 | 5 | 20 | 15.098 | 151609 | 300 |  | Extrapolated from 320 K
1982 | 2 | http://dx.doi.org/10.1023/A:1018515223271 | Ba0.4Sr0.6PbO3 | Ba0.4Sr0.6PbO3 | Ba1-xSrxPbO3 | BaPbO3 | Ba0.4PbO3 | Sr0.6 | FALSE | 0.6 | Stoichiometric Formula | Yasukawa1997JMSL | 1997 | 400 | 253.11 | -96.44 | 2.3542 | 0.044149795 | 2.13295 |  | 0.2470392 | [5 empty] | Solid state reaction (under oxygen) | [5 empty] | Polycrystalline |  | 62 | 8 |  | http://dx.doi.org/10.1080/01411590410001667635 | Ksepko | 301.96 | 4 | 5 | 20 | 15.098 | 151609 | 300
1983 | 2 | http://dx.doi.org/10.1023/A:1018515223271 | Ba0.4Sr0.6PbO3 | Ba0.4Sr0.6PbO3 | Ba1-xSrxPbO3 | BaPbO3 | Ba0.4PbO3 | Sr0.6 | FALSE | 0.6 | Stoichiometric Formula | Yasukawa1997JMSL | 1997 | 700 | 284.86 | -117.92 | 3.9612 | 0.139855751 | 1.98266 |  | 0.4865432 | [5 empty] | Solid state reaction (under oxygen) | [5 empty] | Polycrystalline |  | 62 | 8 |  | http://dx.doi.org/10.1080/01411590410001667635 | Ksepko | 301.96 | 4 | 5 | 20 | 15.098 | 151609 | 300
1984 | 2 | http://dx.doi.org/10.1023/A:1018515223271 | Ba0.4Sr0.6PbO3 | Ba0.4Sr0.6PbO3 | Ba1-xSrxPbO3 | BaPbO3 | Ba0.4PbO3 | Sr0.6 | FALSE | 0.6 | Stoichiometric Formula | Yasukawa1997JMSL | 1997 | 1000 | 1069.7 | -52.48 | 2.9463 | [9 empty] | Solid state reaction (under oxygen) | [5 empty] | Polycrystalline |  | 221 | 48 |  | http://dx.doi.org/10.1080/01411590410001667635 | Ksepko | 79.51 | 1 | 5 | 5 | 15.902 | 151610 | 1198
1985 | 2 | http://dx.doi.org/10.1557/PROC-793-S3.3 | LaNiO3 | LaNiO3 | La1-xBix-NiO3 | LaNiO3 | LaNiO3 | None | TRUE | 0 | Stoichiometric Formula | Funahashi2003MP | 2003 | 400 | 351.75 | -19.88 | 0.13906 | [9 empty] | Evaporate nitrates (1173 K, air) | [5 empty] | Polycrystalline |  | 167 | 12 |  | http://dx.doi.org/10.1006/jssc.1997.7477 | Falcon | 339.43 | 6 | 5 | 30 | 11.31433333 | 84933 | 300 | impure. Even LaNiO3 is impure. LaNiO3+NiO
1986 | 2 | http://dx.doi.org/10.1557/PROC-793-S3.3 | LaNiO3 | LaNiO3 | La1-xBix-NiO3 | LaNiO3 | LaNiO3 | None | TRUE | 0 | Stoichiometric Formula | Funahashi2003MP | 2003 | 700 | 217.33 | -25.76 | 0.14424 | [9 empty] | Evaporate nitrates (1173 K, air) | [5 empty] | Polycrystalline |  | 167 | 12 |  | http://dx.doi.org/10.1006/jssc.1997.7477 | Falcon | 339.43 | 6 | 5 | 30 | 11.31433333 | 84933 | 300 | impure. Even LaNiO3 is impure. LaNiO3+NiO
1987 | 2 | http://dx.doi.org/10.1557/PROC-793-S3.3 | LaNiO3 | LaNiO3 | La1-xBix-NiO3 | LaNiO3 | LaNiO3 | None | TRUE | 0 | Stoichiometric Formula | Funahashi2003MP | 2003 | 1000 | 160.79 | -27.03 | 0.11747 | [9 empty] | Evaporate nitrates (1173 K, air) | [5 empty] | Polycrystalline |  | 167 | 12 |  | http://dx.doi.org/10.1006/jssc.1997.7477 | Falcon | 339.43 | 6 | 5 | 30 | 11.31433333 | 84933 | 300 | impure. Even LaNiO3 is impure. LaNiO3+NiO
1988 | 2 | http://dx.doi.org/10.1557/PROC-793-S3.3 | La0.9Bi0.1NiO3 | La0.9Bi0.1NiO3 | La1-xBix-NiO3 | LaNiO3 | La0.9NiO3 | Bi0.1 | FALSE | 0.1 | Stoichiometric Formula | Funahashi2003MP | 2003 | 400 | 374.15 | -20.95 | 0.16418 | [9 empty] | Evaporate nitrates (1173 K, air) | [5 empty] | Polycrystalline |  | 167 | 12 |  | http://dx.doi.org/10.1006/jssc.1997.7477 | Falcon | 339.43 | 6 | 5 | 30 | 11.31433333 | 84933 | 300 | impure. Even LaNiO3 is impure. LaNiO3+NiO
1989 | 2 | http://dx.doi.org/10.1557/PROC-793-S3.3 | La0.9Bi0.1NiO3 | La0.9Bi0.1NiO3 | La1-xBix-NiO3 | LaNiO3 | La0.9NiO3 | Bi0.1 | FALSE | 0.1 | Stoichiometric Formula | Funahashi2003MP | 2003 | 700 | 242.32 | -28.46 | 0.19626 | [9 empty] | Evaporate nitrates (1173 K, air) | [5 empty] | Polycrystalline |  | 167 | 12 |  | http://dx.doi.org/10.1006/jssc.1997.7477 | Falcon | 339.43 | 6 | 5 | 30 | 11.31433333 | 84933 | 300 | impure. Even LaNiO3 is impure. LaNiO3+NiO
1990 | 2 | http://dx.doi.org/10.1557/PROC-793-S3.3 | La0.9Bi0.1NiO3 | La0.9Bi0.1NiO3 | La1-xBix-NiO3 | LaNiO3 | La0.9NiO3 | Bi0.1 | FALSE | 0.1 | Stoichiometric Formula | Funahashi2003MP | 2003 | 1000 | 164.29 | -30.79 | 0.15575 | [9 empty] | Evaporate nitrates (1173 K, air) | [5 empty] | Polycrystalline |  | 167 | 12 |  | http://dx.doi.org/10.1006/jssc.1997.7477 | Falcon | 339.43 | 6 | 5 | 30 | 11.31433333 | 84933 | 300 | impure. Even LaNiO3 is impure. LaNiO3+NiO
1991 | 2 | http://dx.doi.org/10.1109/ICT.2007.4569450 | Ca0.96Sm0.04MnO3 | Ca0.96Sm0.04MnO3 | Ca1-xSmxMnO3 | CaMnO3 | Ca0.96MnO3 | Sm0.04 | FALSE | 0.04 | Stoichiometric Formula | Sanmathi2007ICT | 2007 | 400 | 165.65 | -139.46 | 3.2218 | [9 empty] | Co-precipitation | [5 empty] | Polycrystalline |  | 62 | 8 |  | http://dx.doi.org/10.1021/jp809049s | Yang | 210.39 | 4 | 5 | 20 | 10.5195 | 164748 | 293
1992 | 2 | http://dx.doi.org/10.1109/ICT.2007.4569450 | Ca0.96Sm0.04MnO3 | Ca0.96Sm0.04MnO3 | Ca1-xSmxMnO3 | CaMnO3 | Ca0.96MnO3 | Sm0.04 | FALSE | 0.04 | Stoichiometric Formula | Sanmathi2007ICT | 2007 | 700 | 121.14 | -169.85 | 3.495 | [9 empty] | Co-precipitation | [5 empty] | Polycrystalline |  | 62 | 8 |  | http://dx.doi.org/10.1021/jp809049s | Yang | 210.39 | 4 | 5 | 20 | 10.5195 | 164748 | 293
1993 | 2 | http://dx.doi.org/10.1109/ICT.2007.4569450 | Ca0.96Sm0.04MnO3 | Ca0.96Sm0.04MnO3 | Ca1-xSmxMnO3 | CaMnO3 | Ca0.96MnO3 | Sm0.04 | FALSE | 0.04 | Stoichiometric Formula | Sanmathi2007ICT | 2007 | 1000 | 90.536 | -187.5 | 3.1829 | [9 empty] | Co-precipitation | [5 empty] | Polycrystalline |  | 62 | 8 |  | http://dx.doi.org/10.1021/jp809049s | Yang | 210.39 | 4 | 5 | 20 | 10.5195 | 164748 | 293
1994 | 2 | http://dx.doi.org/10.1201/9781420049718.ch19 | Bi2Te3 | Bi2Te3 | Bi2Te3 (p-type) | Bi/Sb/Pb-Te/Se | Bi2Te3 | None | TRUE | 0 | Stoichiometric Formula | Scherrer1995 | 1995 | 300 | 1818.2 | 162 | 47.716 | 0.975 | 1.468195804 |  | 1.330909 | [5 empty] | melted | [5 empty] | Single Crystal |  | 166 | 12 |  | http://dx.doi.org/10.1016/0025-5408(93)90055-I | Feutelais | 509.21 | 3 | 5 | 15 | 33.94733333 | 74348 | 300 | Rowe1995, Chapter 19.3
1995 | 2 | http://dx.doi.org/10.1201/9781420049718.ch19 | Bi2Te3 | Bi2Te3 | Bi2Te3 (n-type) | Bi/Sb/Pb-Te/Se | Bi2Te3 | None | TRUE | 0 | Stoichiometric Formula | Scherrer1995 | 1995 | 300 | 2222.2 | -174 | 67.28 | 0.5025 | 4.016716418 |  | 1.626667 | [5 empty] | melted | [5 empty] | Single Crystal |  | 166 | 12 |  | http://dx.doi.org/10.1016/0025-5408(93)90055-I | Feutelais | 509.21 | 3 | 5 | 15 | 33.94733333 | 74348 | 300 | Rowe1995, Chapter 19.3
1996 | 2 | http://dx.doi.org/10.1201/9781420049718.ch19 | Sb2Te3 | Sb2Te3 | Sb2Te3 (Sb-side) | Bi/Sb/Pb-Te/Se | Sb2Te3 | None | TRUE | 0 | Stoichiometric Formula | Scherrer1995 | 1995 | 300 | 5263.2 | 38 | 7.6 | 0.0675 | 3.377777778 |  | 3.852632 | [5 empty] | melted | [5 empty] | Single Crystal |  | 166 | 12 |  | Http://dx.doi.org/10.1107/S0567740874004729 | Anderson | 479.59 | 3 | 5 | 15 | 31.97266667 | 2084 | 300 | Rowe1995, Chapter 19.3
1997 | 2 | http://dx.doi.org/10.1201/9781420049718.ch19 | Sb2Te3 | Sb2Te3 | Sb2Te3 (Te-side) | Bi/Sb/Pb-Te/Se | Sb2Te3 | None | TRUE | 0 | Stoichiometric Formula | Scherrer1995 | 1995 | 300 | 8196.7 | 63 | 32.533 | 0.1875 | 5.205245902 |  | 6 | [5 empty] | melted | [5 empty] | Single Crystal |  | 166 | 12 |  | Http://dx.doi.org/10.1107/S0567740874004729 | Anderson | 479.59 | 3 | 5 | 15 | 31.97266667 | 2084 | 300 | Rowe1995, Chapter 19.3
1998 | 2 | http://dx.doi.org/10.1201/9781420049718.ch22 | Ag0.15Sb0.15Te1.15Ge0.85 | Ag0.15Sb0.15Te1.15Ge0.85 | (AgSbTe2)1-x(GeTe)x (TAGS) | Bi/Sb/Pb-Te/Se | (GeTe)0.85 | (AgSbTe2)0.15 | FALSE | 0.85 | Stoichiometric Formula | Skrabek1995 | 1995 | 300 | 1440.4 | 78.67 | 8.9147 | 0.178443558 | 1.49875 |  | 1.054393 | [5 empty] | melted | [5 empty] | Single Crystal |  | 166 | 12 |  | Http://dx.doi.org/10.1107/S0567740874004729 | Anderson | 479.59 | 3 | 5 | 15 | 31.97266667 | 2084 | 300 | E. A. Skrabek and D. S. Trimmer, Chapter 22.3
1999 | 2 | http://dx.doi.org/10.1201/9781420049718.ch22 | Ag0.15Sb0.15Te1.15Ge0.85 | Ag0.15Sb0.15Te1.15Ge0.85 | (AgSbTe2)1-x(GeTe)x (TAGS) | Bi/Sb/Pb-Te/Se | (GeTe)0.85 | (AgSbTe2)0.15 | FALSE | 0.85 | Stoichiometric Formula | Skrabek1995 | 1995 | 400 | 1176.7 | 122.16 | 17.56 | 0.458771734 | 1.53108 |  | 1.148431 | [5 empty] | melted | [5 empty] | Single Crystal |  | 166 | 12 |  | Http://dx.doi.org/10.1107/S0567740874004729 | Anderson | 479.59 | 3 | 5 | 15 | 31.97266667 | 2084 | 300 | E. A. Skrabek and D. S. Trimmer, Chapter 22.3
2000 | 2 | http://dx.doi.org/10.1201/9781420049718.ch22 | Ag0.15Sb0.15Te1.15Ge0.85 | Ag0.15Sb0.15Te1.15Ge0.85 | (AgSbTe2)1-x(GeTe)x (TAGS) | Bi/Sb/Pb-Te/Se | (GeTe)0.85 | (AgSbTe2)0.15 | FALSE | 0.85 | Stoichiometric Formula | Skrabek1995 | 1995 | 700 | 824.08 | 199.03 | 32.646 | 1.384355066 | 1.65073 |  | 1.407534 | [5 empty] | melted | [5 empty] | Single Crystal |  | 166 | 12 |  | Http://dx.doi.org/10.1107/S0567740874004729 | Anderson | 479.59 | 3 | 5 | 15 | 31.97266667 | 2084 | 300 | E. A. Skrabek and D. S. Trimmer, Chapter 22.3
2001 | 2 | http://dx.doi.org/10.1201/9781420049718.ch22 | Ag0.15Sb0.15Te1.15Ge0.85 | Ag0.15Sb0.15Te1.15Ge0.85 | (AgSbTe2)1-x(GeTe)x (TAGS) | Bi/Sb/Pb-Te/Se | (GeTe)0.85 | (AgSbTe2)0.15 | FALSE | 0.85 | Stoichiometric Formula | Skrabek1995 | 1995 | 1000 | 783.67 | 165.79 | 21.541 | 0.948261434 | 2.27167 |  | 1.912166 | [5 empty] | melted | [5 empty] | Single Crystal |  | 166 | 12 |  | Http://dx.doi.org/10.1107/S0567740874004729 | Anderson | 479.59 | 3 | 5 | 15 | 31.97266667 | 2084 | 300 | E. A. Skrabek and D. S. Trimmer, Chapter 22.3 | Extrapolated from 870 K
2002 | 2 | http://dx.doi.org/10.1021/cm052055b | In0.05Co4Sb12 | In0.05Co4Sb12 | InxCo4Sb12 | CoSb3 | Co4Sb12 | In0.05 | FALSE | 0.05 | Stoichiometric Formula | He2006CM | 2006 | 300 | 167.34 | -279.86 | 13.106 | 0.188435535 | 2.08661 |  | 0.1224959 |  |  |  | No Data |  | Solid state reaction | Mixed thoroughly | Calcined at 783 K for 12 houlrs and then 948 K under a gas mixture of 5% H2 and 95% Ar | 948 K for 4 houlrs under a gas flow of 5% H2 and 95% Ar. |  |  | Polycrystalline |  | 204 | 48 |  | http://dx.doi.org/10.1021/cm052055b | He | 739.6462088 | 2 | 16.05 | 32.1 | 23.04193797 | 171715 | 300
2003 | 2 | http://dx.doi.org/10.1021/cm052055b | In0.05Co4Sb12 | In0.05Co4Sb12 | InxCo4Sb12 | CoSb3 | Co4Sb12 | In0.05 | FALSE | 0.05 | Stoichiometric Formula | He2006CM | 2006 | 400 | 147.62 | -295.57 | 12.896 | 0.296861717 | 1.73762 |  | 0.1440754 |  |  |  | No Data |  | Solid state reaction | Mixed thoroughly | Calcined at 783 K for 12 houlrs and then 948 K under a gas mixture of 5% H2 and 95% Ar | 949 K for 4 houlrs under a gas flow of 5% H2 and 95% Ar. |  |  | Polycrystalline |  | 204 | 48 |  | http://dx.doi.org/10.1021/cm052055b | He | 739.6462088 | 2 | 16.05 | 32.1 | 23.04193797 | 171715 | 300
2004 | 2 | http://dx.doi.org/10.1021/cm052055b | In0.05Co4Sb12 | In0.05Co4Sb12 | InxCo4Sb12 | CoSb3 | Co4Sb12 | In0.05 | FALSE | 0.05 | Stoichiometric Formula | He2006CM | 2006 | 700 | 118.55 | -334.67 | 13.279 | 0.594360115 | 1.56386 |  | 0.2024913 |  |  |  | No Data |  | Solid state reaction | Mixed thoroughly | Calcined at 783 K for 12 houlrs and then 948 K under a gas mixture of 5% H2 and 95% Ar | 950 K for 4 houlrs under a gas flow of 5% H2 and 95% Ar. |  |  | Polycrystalline |  | 204 | 48 |  | http://dx.doi.org/10.1021/cm052055b | He | 739.6462088 | 2 | 16.05 | 32.1 | 23.04193797 | 171715 | 300
2005 | 2 | http://dx.doi.org/10.1021/cm052055b | In0.1Co4Sb12 | In0.1Co4Sb12 | InxCo4Sb12 | CoSb3 | Co4Sb12 | In0.1 | FALSE | 0.1 | Stoichiometric Formula | He2006CM | 2006 | 300 | 342.43 | -257.3 | 22.67 | 0.310801835 | 2.18825 |  | 0.2506575 |  |  |  | No Data |  | Solid state reaction | Mixed thoroughly | Calcined at 783 K for 12 houlrs and then 948 K under a gas mixture of 5% H2 and 95% Ar | 951 K for 4 houlrs under a gas flow of 5% H2 and 95% Ar. |  |  | Polycrystalline |  | 204 | 48 |  | http://dx.doi.org/10.1021/cm052055b | He | 741.1439152 | 2 | 16.1 | 32.2 | 23.01689178 | 171715 | 300
2006 | 2 | http://dx.doi.org/10.1021/cm052055b | In0.1Co4Sb12 | In0.1Co4Sb12 | InxCo4Sb12 | CoSb3 | Co4Sb12 | In0.1 | FALSE | 0.1 | Stoichiometric Formula | He2006CM | 2006 | 400 | 293.9 | -276.16 | 22.415 | 0.469668971 | 1.90897 |  | 0.2868487 |  |  |  | No Data |  | Solid state reaction | Mixed thoroughly | Calcined at 783 K for 12 houlrs and then 948 K under a gas mixture of 5% H2 and 95% Ar | 952 K for 4 houlrs under a gas flow of 5% H2 and 95% Ar. |  |  | Polycrystalline |  | 204 | 48 |  | http://dx.doi.org/10.1021/cm052055b | He | 741.1439152 | 2 | 16.1 | 32.2 | 23.01689178 | 171715 | 300
2007 | 2 | http://dx.doi.org/10.1021/cm052055b | In0.1Co4Sb12 | In0.1Co4Sb12 | InxCo4Sb12 | CoSb3 | Co4Sb12 | In0.1 | FALSE | 0.1 | Stoichiometric Formula | He2006CM | 2006 | 700 | 230.66 | -309.85 | 22.144 | 0.889593963 | 1.74246 |  | 0.3939605 |  |  |  | No Data |  | Solid state reaction | Mixed thoroughly | Calcined at 783 K for 12 houlrs and then 948 K under a gas mixture of 5% H2 and 95% Ar | 953 K for 4 houlrs under a gas flow of 5% H2 and 95% Ar. |  |  | Polycrystalline |  | 204 | 48 |  | http://dx.doi.org/10.1021/cm052055b | He | 741.1439152 | 2 | 16.1 | 32.2 | 23.01689178 | 171715 | 300 |  | Data at 600 K
2008 | 2 | http://dx.doi.org/10.1021/cm052055b | In0.15Co4Sb12 | In0.15Co4Sb12 | InxCo4Sb12 | CoSb3 | Co4Sb12 | In0.15 | FALSE | 0.15 | Stoichiometric Formula | He2006CM | 2006 | 300 | 534.26 | -246.59 | 32.487 | 0.424000225 | 2.29861 |  | 0.3910779 |  |  |  | No Data |  | Solid state reaction | Mixed thoroughly | Calcined at 783 K for 12 houlrs and then 948 K under a gas mixture of 5% H2 and 95% Ar | 954 K for 4 houlrs under a gas flow of 5% H2 and 95% Ar. |  |  | Polycrystalline |  | 204 | 48 |  | http://dx.doi.org/10.1021/cm052055b | He | 741.3896336 | 2 | 16.15 | 32.3 | 22.95323943 | 171715 | 300
2009 | 2 | http://dx.doi.org/10.1021/cm052055b | In0.15Co4Sb12 | In0.15Co4Sb12 | InxCo4Sb12 | CoSb3 | Co4Sb12 | In0.15 | FALSE | 0.15 | Stoichiometric Formula | He2006CM | 2006 | 400 | 469.96 | -266.33 | 33.336 | 0.668512792 | 1.99464 |  | 0.4586811 |  |  |  | No Data |  | Solid state reaction | Mixed thoroughly | Calcined at 783 K for 12 houlrs and then 948 K under a gas mixture of 5% H2 and 95% Ar | 955 K for 4 houlrs under a gas flow of 5% H2 and 95% Ar. |  |  | Polycrystalline |  | 204 | 48 |  | http://dx.doi.org/10.1021/cm052055b | He | 741.3896336 | 2 | 16.15 | 32.3 | 22.95323943 | 171715 | 300
2010 | 2 | http://dx.doi.org/10.1021/cm052055b | In0.15Co4Sb12 | In0.15Co4Sb12 | InxCo4Sb12 | CoSb3 | Co4Sb12 | In0.15 | FALSE | 0.15 | Stoichiometric Formula | He2006CM | 2006 | 700 | 371.98 | -301.53 | 33.821 | 1.27177965 | 1.86154 |  | 0.6353458 |  |  |  | No Data |  | Solid state reaction | Mixed thoroughly | Calcined at 783 K for 12 houlrs and then 948 K under a gas mixture of 5% H2 and 95% Ar | 956 K for 4 houlrs under a gas flow of 5% H2 and 95% Ar. |  |  | Polycrystalline |  | 204 | 48 |  | http://dx.doi.org/10.1021/cm052055b | He | 741.3896336 | 2 | 16.15 | 32.3 | 22.95323943 | 171715 | 300 |  | Data at 600 K
2011 | 2 | http://dx.doi.org/10.1021/cm052055b | In0.2Co4Sb12 | In0.2Co4Sb12 | InxCo4Sb12 | CoSb3 | Co4Sb12 | In0.2 | FALSE | 0.2 | Stoichiometric Formula | He2006CM | 2006 | 300 | 670.21 | -222.15 | 33.074 | 0.400777807 | 2.47577 |  | 0.4905903 |  |  |  | No Data |  | Solid state reaction | Mixed thoroughly | Calcined at 783 K for 12 houlrs and then 948 K under a gas mixture of 5% H2 and 95% Ar | 957 K for 4 houlrs under a gas flow of 5% H2 and 95% Ar. |  |  | Polycrystalline |  | 204 | 48 |  | http://dx.doi.org/10.1021/cm052055b | He | 742.7420554 | 2 | 16.2 | 32.4 | 22.92413751 | 171715 | 300
2012 | 2 | http://dx.doi.org/10.1021/cm052055b | In0.2Co4Sb12 | In0.2Co4Sb12 | InxCo4Sb12 | CoSb3 | Co4Sb12 | In0.2 | FALSE | 0.2 | Stoichiometric Formula | He2006CM | 2006 | 400 | 572.02 | -248.19 | 35.235 | 0.677502412 | 2.08031 |  | 0.5582949 |  |  |  | No Data |  | Solid state reaction | Mixed thoroughly | Calcined at 783 K for 12 houlrs and then 948 K under a gas mixture of 5% H2 and 95% Ar | 958 K for 4 houlrs under a gas flow of 5% H2 and 95% Ar. |  |  | Polycrystalline |  | 204 | 48 |  | http://dx.doi.org/10.1021/cm052055b | He | 742.7420554 | 2 | 16.2 | 32.4 | 22.92413751 | 171715 | 300
2013 | 2 | http://dx.doi.org/10.1021/cm052055b | In0.2Co4Sb12 | In0.2Co4Sb12 | InxCo4Sb12 | CoSb3 | Co4Sb12 | In0.2 | FALSE | 0.2 | Stoichiometric Formula | He2006CM | 2006 | 700 | 466.12 | -281.75 | 37.001 | 1.334133877 | 1.9414 |  | 0.7961331 |  |  |  | No Data |  | Solid state reaction | Mixed thoroughly | Calcined at 783 K for 12 houlrs and then 948 K under a gas mixture of 5% H2 and 95% Ar | 959 K for 4 houlrs under a gas flow of 5% H2 and 95% Ar. |  |  | Polycrystalline |  | 204 | 48 |  | http://dx.doi.org/10.1021/cm052055b | He | 742.7420554 | 2 | 16.2 | 32.4 | 22.92413751 | 171715 | 300 |  | Data at 600 K
2014 | 2 | http://dx.doi.org/10.1021/cm052055b | In0.25Co4Sb12 | In0.25Co4Sb12 | InxCo4Sb12 | CoSb3 | Co4Sb12 | In0.25 | FALSE | 0.25 | Stoichiometric Formula | He2006CM | 2006 | 300 | 877.6 | -217.11 | 41.366 | 0.485042171 | 2.55853 |  | 0.6424039 |  |  |  | No Data |  | Solid state reaction | Mixed thoroughly | Calcined at 783 K for 12 houlrs and then 948 K under a gas mixture of 5% H2 and 95% Ar | 960 K for 4 houlrs under a gas flow of 5% H2 and 95% Ar. |  |  | Polycrystalline |  | 204 | 48 |  | http://dx.doi.org/10.1021/cm052055b | He | 742.8896917 | 2 | 16.25 | 32.5 | 22.85814436 | 171715 | 300
2015 | 2 | http://dx.doi.org/10.1021/cm052055b | In0.25Co4Sb12 | In0.25Co4Sb12 | InxCo4Sb12 | CoSb3 | Co4Sb12 | In0.25 | FALSE | 0.25 | Stoichiometric Formula | He2006CM | 2006 | 400 | 745.51 | -247.94 | 45.828 | 0.809426937 | 2.26473 |  | 0.7276143 |  |  |  | No Data |  | Solid state reaction | Mixed thoroughly | Calcined at 783 K for 12 houlrs and then 948 K under a gas mixture of 5% H2 and 95% Ar | 961 K for 4 houlrs under a gas flow of 5% H2 and 95% Ar. |  |  | Polycrystalline |  | 204 | 48 |  | http://dx.doi.org/10.1021/cm052055b | He | 742.8896917 | 2 | 16.25 | 32.5 | 22.85814436 | 171715 | 300
2016 | 2 | http://dx.doi.org/10.1021/cm052055b | In0.25Co4Sb12 | In0.25Co4Sb12 | InxCo4Sb12 | CoSb3 | Co4Sb12 | In0.25 | FALSE | 0.25 | Stoichiometric Formula | He2006CM | 2006 | 700 | 603.62 | -275.7 | 45.882 | 1.504651502 | 2.13453 |  | 1.03099 |  |  |  | No Data |  | Solid state reaction | Mixed thoroughly | Calcined at 783 K for 12 houlrs and then 948 K under a gas mixture of 5% H2 and 95% Ar | 962 K for 4 houlrs under a gas flow of 5% H2 and 95% Ar. |  |  | Polycrystalline |  | 204 | 48 |  | http://dx.doi.org/10.1021/cm052055b | He | 742.8896917 | 2 | 16.25 | 32.5 | 22.85814436 | 171715 | 300 |  | Data at 600 K
2017 | 2 | http://dx.doi.org/10.1021/cm052055b | In0.3Co4Sb12 | In0.3Co4Sb12 | InxCo4Sb12 | CoSb3 | Co4Sb12 | In0.3 | FALSE | 0.3 | Stoichiometric Formula | He2006CM | 2006 | 300 | 662.19 | -211.82 | 29.71 | 0.331609215 | 2.68777 |  | 0.4847201 |  |  |  | No Data |  | Solid state reaction | Mixed thoroughly | Calcined at 783 K for 12 houlrs and then 948 K under a gas mixture of 5% H2 and 95% Ar | 963 K for 4 houlrs under a gas flow of 5% H2 and 95% Ar. |  |  | Polycrystalline |  | 204 | 48 |  | http://dx.doi.org/10.1021/cm052055b | He | 742.8896917 | 2 | 16.3 | 32.6 | 22.78802735 | 171715 | 300
2018 | 2 | http://dx.doi.org/10.1021/cm052055b | In0.3Co4Sb12 | In0.3Co4Sb12 | InxCo4Sb12 | CoSb3 | Co4Sb12 | In0.3 | FALSE | 0.3 | Stoichiometric Formula | He2006CM | 2006 | 400 | 557.61 | -247.31 | 34.104 | 0.631923014 | 2.15872 |  | 0.5442238 |  |  |  | No Data |  | Solid state reaction | Mixed thoroughly | Calcined at 783 K for 12 houlrs and then 948 K under a gas mixture of 5% H2 and 95% Ar | 964 K for 4 houlrs under a gas flow of 5% H2 and 95% Ar. |  |  | Polycrystalline |  | 204 | 48 |  | http://dx.doi.org/10.1021/cm052055b | He | 742.8896917 | 2 | 16.3 | 32.6 | 22.78802735 | 171715 | 300
2019 | 2 | http://dx.doi.org/10.1021/cm052055b | In0.3Co4Sb12 | In0.3Co4Sb12 | InxCo4Sb12 | CoSb3 | Co4Sb12 | In0.3 | FALSE | 0.3 | Stoichiometric Formula | He2006CM | 2006 | 700 | 438.39 | -278.47 | 33.995 | 1.181566055 | 2.014 |  | 0.7487681 |  |  |  | No Data |  | Solid state reaction | Mixed thoroughly | Calcined at 783 K for 12 houlrs and then 948 K under a gas mixture of 5% H2 and 95% Ar | 965 K for 4 houlrs under a gas flow of 5% H2 and 95% Ar. |  |  | Polycrystalline |  | 204 | 48 |  | http://dx.doi.org/10.1021/cm052055b | He | 742.8896917 | 2 | 16.3 | 32.6 | 22.78802735 | 171715 | 300 |  | Data at 600 K
2020 | 2 | http://dx.doi.org/10.1557/jmr.2011.163 | In0.2Co4Sb12 | In0.2Co4Sb12 | InxCo4Sb12 | CoSb3 | Co4Sb12 | In0.2 | FALSE | 0.2 | Stoichiometric Formula | Biswas2011JMR | 2011 | 300 | 881.55 | -192.21 | 32.569 | 0.380118325 | 2.57047 |  | 0.6452978 |  |  |  | No Data |  | Solid state reaction | Ground in air. After calcining they were combined with Ce/Yb that was weighed, mixed, and ground in an Ar-filled glovebox | Calcined at 948 K for ~40 hours | Reacted in a hydrogen 5% H2/N2 enviroment up to 948 K for 24 hours |  |  | Polycrystalline |  | 204 | 48 |  | http://dx.doi.org/10.1021/cm052055b | He | 742.7420554 | 2 | 16.2 | 32.4 | 22.92413751 | 171715 | 300
2021 | 2 | http://dx.doi.org/10.1557/jmr.2011.163 | In0.2Co4Sb12 | In0.2Co4Sb12 | InxCo4Sb12 | CoSb3 | Co4Sb12 | In0.2 | FALSE | 0.2 | Stoichiometric Formula | Biswas2011JMR | 2011 | 400 | 776.6 | -214.39 | 35.696 | 0.644976838 | 2.21377 |  | 0.7579582 |  |  |  | No Data |  | Solid state reaction | Ground in air. After calcining they were combined with Ce/Yb that was weighed, mixed, and ground in an Ar-filled glovebox | Calcined at 948 K for ~40 hours | Reacted in a hydrogen 5% H2/N2 enviroment up to 948 K for 24 hours |  |  | Polycrystalline |  | 204 | 48 |  | http://dx.doi.org/10.1021/cm052055b | He | 742.7420554 | 2 | 16.2 | 32.4 | 22.92413751 | 171715 | 300
2022 | 2 | http://dx.doi.org/10.1557/jmr.2011.163 | In0.2Co4Sb12 | In0.2Co4Sb12 | InxCo4Sb12 | CoSb3 | Co4Sb12 | In0.2 | FALSE | 0.2 | Stoichiometric Formula | Biswas2011JMR | 2011 | 700 | 625.75 | -247.54 | 38.343 | 1.385962072 | 1.93658 |  | 1.068783 |  |  |  | No Data |  | Solid state reaction | Ground in air. After calcining they were combined with Ce/Yb that was weighed, mixed, and ground in an Ar-filled glovebox | Calcined at 948 K for ~40 hours | Reacted in a hydrogen 5% H2/N2 enviroment up to 948 K for 24 hours |  |  | Polycrystalline |  | 204 | 48 |  | http://dx.doi.org/10.1021/cm052055b | He | 742.7420554 | 2 | 16.2 | 32.4 | 22.92413751 | 171715 | 300 |  | Data at 620 K
2023 | 2 | http://dx.doi.org/10.1038/nature09996 | Na0.02PbTe | Na0.02PbTe | Na0.02PbTe(1-x)Se(x) | Bi/Sb/Pb-Te/Se | PbTe | Na0.02 | FALSE | 0 | Stoichiometric Formula | Pei2011N | 2011 | 300 | 2713 | 62.38 | 10.557 | 0.079250912 | 3.99643 |  | 1.98592 |  |  |  | No Data |  | melted | Melting the mixture of pure elements at 1273 K and quenching |  |  | ~900 K | 3 days | Polycrystalline |  | 225 | 192 |  | http://dx.doi.org/10.1107/S0108270187091509 | Noda | 269.84 | 4 | 2 | 8 | 33.73 | 63099 | 298
2024 | 2 | http://dx.doi.org/10.1038/nature09996 | Na0.02PbTe | Na0.02PbTe | Na0.02PbTe(1-x)Se(x) | Bi/Sb/Pb-Te/Se | PbTe | Na0.02 | FALSE | 0 | Stoichiometric Formula | Pei2011N | 2011 | 400 | 1756.2 | 105 | 19.362 | 0.289521835 | 2.675 |  | 1.714022 |  |  |  | No Data |  | melted | Melting the mixture of pure elements at 1273 K and quenching |  |  | ~900 K | 4 days | Polycrystalline |  | 225 | 192 |  | http://dx.doi.org/10.1107/S0108270187091509 | Noda | 269.84 | 4 | 2 | 8 | 33.73 | 63099 | 298
2025 | 2 | http://dx.doi.org/10.1038/nature09996 | Na0.02PbTe | Na0.02PbTe | Na0.02PbTe(1-x)Se(x) | Bi/Sb/Pb-Te/Se | PbTe | Na0.02 | FALSE | 0 | Stoichiometric Formula | Pei2011N | 2011 | 700 | 583.98 | 212.86 | 26.459 | 1.329723145 | 1.39286 |  | 0.9974305 |  |  |  | No Data |  | melted | Melting the mixture of pure elements at 1273 K and quenching |  |  | ~900 K | 5 days | Polycrystalline |  | 225 | 192 |  | http://dx.doi.org/10.1107/S0108270187091509 | Noda | 269.84 | 4 | 2 | 8 | 33.73 | 63099 | 298
2026 | 2 | http://dx.doi.org/10.1038/nature09996 | Na0.02PbTe0.85Se0.15 | Na0.02PbTe0.85Se0.15 | Na0.02PbTe(1-x)Se(x) | Bi/Sb/Pb-Te/Se | PbTe0.85Se0.15 | Na0.02 | FALSE | 0.15 | Stoichiometric Formula | Pei2011N | 2011 | 300 | 2420 | 50.95 | 6.2827 | 0.062528934 | 3.01429 |  | 1.771441 |  |  |  | No Data |  | melted | Melting the mixture of pure elements at 1273 K and quenching |  |  | ~900 K | 6 days | Polycrystalline |  | 225 | 192 |  | http://dx.doi.org/10.1107/S0108270187091509 | Noda | 269.84 | 4 | 2 | 8 | 33.73 | 63099 | 298
2027 | 2 | http://dx.doi.org/10.1038/nature09996 | Na0.02PbTe0.85Se0.15 | Na0.02PbTe0.85Se0.15 | Na0.02PbTe(1-x)Se(x) | Bi/Sb/Pb-Te/Se | PbTe0.85Se0.15 | Na0.02 | FALSE | 0.15 | Stoichiometric Formula | Pei2011N | 2011 | 400 | 1615.5 | 98.33 | 15.621 | 0.28172853 | 2.21786 |  | 1.576716 |  |  |  | No Data |  | melted | Melting the mixture of pure elements at 1273 K and quenching |  |  | ~900 K | 7 days | Polycrystalline |  | 225 | 192 |  | http://dx.doi.org/10.1107/S0108270187091509 | Noda | 269.84 | 4 | 2 | 8 | 33.73 | 63099 | 298
2028 | 2 | http://dx.doi.org/10.1038/nature09996 | Na0.02PbTe0.85Se0.15 | Na0.02PbTe0.85Se0.15 | Na0.02PbTe(1-x)Se(x) | Bi/Sb/Pb-Te/Se | PbTe0.85Se0.15 | Na0.02 | FALSE | 0.15 | Stoichiometric Formula | Pei2011N | 2011 | 700 | 622.75 | 209.05 | 27.215 | 1.502553777 | 1.26786 |  | 1.063651 |  |  |  | No Data |  | melted | Melting the mixture of pure elements at 1273 K and quenching |  |  | ~900 K | 8 days | Polycrystalline |  | 225 | 192 |  | http://dx.doi.org/10.1107/S0108270187091509 | Noda | 269.84 | 4 | 2 | 8 | 33.73 | 63099 | 298
2029 | 2 | http://dx.doi.org/10.1038/nature09996 | Na0.02PbTe0.85Se0.15 | Na0.02PbTe0.85Se0.15 | Na0.02PbTe(1-x)Se(x) | Bi/Sb/Pb-Te/Se | PbTe0.85Se0.15 | Na0.02 | FALSE | 0.15 | Stoichiometric Formula | Pei2011N | 2011 | 1000 | 486.72 | 204 | 20.256 | 1.703161584 | 1.18929 |  | 1.187608 |  |  |  | No Data |  | melted | Melting the mixture of pure elements at 1273 K and quenching |  |  | ~900 K | 9 days | Polycrystalline |  | 225 | 192 |  | http://dx.doi.org/10.1107/S0108270187091509 | Noda | 269.84 | 4 | 2 | 8 | 33.73 | 63099 | 298 |  | Extrapolated from 850 K
2030 | 2 | http://dx.doi.org/10.1038/nature09996 | Na0.02PbTe0.75Se0.25 | Na0.02PbTe0.75Se0.25 | Na0.02PbTe(1-x)Se(x) | Bi/Sb/Pb-Te/Se | PbTe0.75Se0.25 | Na0.02 | FALSE | 0.25 | Stoichiometric Formula | Pei2011N | 2011 | 300 | 1951.6 | 58.81 | 6.7498 | 0.075096639 | 2.69643 |  | 1.42858 |  |  |  | No Data |  | melted | Melting the mixture of pure elements at 1273 K and quenching |  |  | ~900 K | 10 days | Polycrystalline |  | 225 | 192 |  | http://dx.doi.org/10.1107/S0108270187091509 | Noda | 269.84 | 4 | 2 | 8 | 33.73 | 63099 | 298
2031 | 2 | http://dx.doi.org/10.1038/nature09996 | Na0.02PbTe0.75Se0.25 | Na0.02PbTe0.75Se0.25 | Na0.02PbTe(1-x)Se(x) | Bi/Sb/Pb-Te/Se | PbTe0.75Se0.25 | Na0.02 | FALSE | 0.25 | Stoichiometric Formula | Pei2011N | 2011 | 400 | 1447.4 | 89.76 | 11.662 | 0.216602878 | 2.15357 |  | 1.412632 |  |  |  | No Data |  | melted | Melting the mixture of pure elements at 1273 K and quenching |  |  | ~900 K | 11 days | Polycrystalline |  | 225 | 192 |  | http://dx.doi.org/10.1107/S0108270187091509 | Noda | 269.84 | 4 | 2 | 8 | 33.73 | 63099 | 298
2032 | 2 | http://dx.doi.org/10.1038/nature09996 | Na0.02PbTe0.75Se0.25 | Na0.02PbTe0.75Se0.25 | Na0.02PbTe(1-x)Se(x) | Bi/Sb/Pb-Te/Se | PbTe0.75Se0.25 | Na0.02 | FALSE | 0.25 | Stoichiometric Formula | Pei2011N | 2011 | 700 | 612.35 | 205.24 | 25.794 | 1.392715388 | 1.29643 |  | 1.045889 |  |  |  | No Data |  | melted | Melting the mixture of pure elements at 1273 K and quenching |  |  | ~900 K | 12 days | Polycrystalline |  | 225 | 192 |  | http://dx.doi.org/10.1107/S0108270187091509 | Noda | 269.84 | 4 | 2 | 8 | 33.73 | 63099 | 298
2033 | 2 | http://dx.doi.org/10.1038/nature09996 | Na0.02PbTe0.75Se0.25 | Na0.02PbTe0.75Se0.25 | Na0.02PbTe(1-x)Se(x) | Bi/Sb/Pb-Te/Se | PbTe0.75Se0.25 | Na0.02 | FALSE | 0.25 | Stoichiometric Formula | Pei2011N | 2011 | 1000 | 504.38 | 197 | 19.574 | 1.636067789 | 1.19643 |  | 1.230682 |  |  |  | No Data |  | melted | Melting the mixture of pure elements at 1273 K and quenching |  |  | ~900 K | 13 days | Polycrystalline |  | 225 | 192 |  | http://dx.doi.org/10.1107/S0108270187091509 | Noda | 269.84 | 4 | 2 | 8 | 33.73 | 63099 | 298 |  | Extrapolated from 850 K
2034 | 2 | http://dx.doi.org/10.1126/science.1159725 | Tl0.01Pb0.99Te | Tl0.01Pb0.99Te | TlxPb(1-x)Te | Bi/Sb/Pb-Te/Se | Pb0.99Te | Tl0.01 | FALSE | 0.01 | Stoichiometric Formula | Heremans2008S | 2008 | 300 | 364.64 | 140.4 | 7.1879 | 0.111032448 | 1.9421 |  | 0.2669175 |  |  |  | 0.5 |  | melted | [5 empty] | Polycrystalline |  | 225 | 192 |  | http://dx.doi.org/10.1107/S0108270187091509 | Noda | 269.84 | 4 | 2 | 8 | 33.73 | 63099 | 298
2035 | 2 | http://dx.doi.org/10.1126/science.1159725 | Tl0.01Pb0.99Te | Tl0.01Pb0.99Te | TlxPb(1-x)Te | Bi/Sb/Pb-Te/Se | Pb0.99Te | Tl0.01 | FALSE | 0.01 | Stoichiometric Formula | Heremans2008S | 2008 | 400 | 282.05 | 201.46 | 11.447 | 0.295085853 | 1.55169 |  | 0.2752824 |  |  |  | 0.5 |  | melted | [5 empty] | Polycrystalline |  | 225 | 192 |  | http://dx.doi.org/10.1107/S0108270187091509 | Noda | 269.84 | 4 | 2 | 8 | 33.73 | 63099 | 298
2036 | 2 | http://dx.doi.org/10.1126/science.1159725 | Tl0.01Pb0.99Te | Tl0.01Pb0.99Te | TlxPb(1-x)Te | Bi/Sb/Pb-Te/Se | Pb0.99Te | Tl0.01 | FALSE | 0.01 | Stoichiometric Formula | Heremans2008S | 2008 | 700 | 114.58 | 323.94 | 12.024 | 0.871875767 | 0.965347 |  | 0.1957084 |  |  |  | 0.5 |  | melted | [5 empty] | Polycrystalline |  | 225 | 192 |  | http://dx.doi.org/10.1107/S0108270187091509 | Noda | 269.84 | 4 | 2 | 8 | 33.73 | 63099 | 298
2037 | 2 | http://dx.doi.org/10.1126/science.1159725 | Tl0.02Pb0.98Te | Tl0.02Pb0.98Te | TlxPb(1-x)Te | Bi/Sb/Pb-Te/Se | Pb0.98Te | Tl0.02 | FALSE | 0.02 | Stoichiometric Formula | Heremans2008S | 2008 | 300 | 417.72 | 136.17 | 7.7455 | 0.107163649 | 2.16832 |  | 0.3057721 |  |  |  | 0.5 |  | melted | [5 empty] | Polycrystalline |  | 225 | 192 |  | http://dx.doi.org/10.1107/S0108270187091509 | Noda | 269.84 | 4 | 2 | 8 | 33.73 | 63099 | 298
2038 | 2 | http://dx.doi.org/10.1126/science.1159725 | Tl0.02Pb0.98Te | Tl0.02Pb0.98Te | TlxPb(1-x)Te | Bi/Sb/Pb-Te/Se | Pb0.98Te | Tl0.02 | FALSE | 0.02 | Stoichiometric Formula | Heremans2008S | 2008 | 400 | 343.75 | 195.21 | 13.1 | 0.316428584 | 1.65594 |  | 0.3355001 |  |  |  | 0.5 |  | melted | [5 empty] | Polycrystalline |  | 225 | 192 |  | http://dx.doi.org/10.1107/S0108270187091509 | Noda | 269.84 | 4 | 2 | 8 | 33.73 | 63099 | 298
2039 | 2 | http://dx.doi.org/10.1126/science.1159725 | Tl0.02Pb0.98Te | Tl0.02Pb0.98Te | TlxPb(1-x)Te | Bi/Sb/Pb-Te/Se | Pb0.98Te | Tl0.02 | FALSE | 0.02 | Stoichiometric Formula | Heremans2008S | 2008 | 700 | 186.44 | 327.66 | 20.016 | 1.387416646 | 1.0099 |  | 0.3184405 |  |  |  | 0.5 |  | melted | [5 empty] | Polycrystalline |  | 225 | 192 |  | http://dx.doi.org/10.1107/S0108270187091509 | Noda | 269.84 | 4 | 2 | 8 | 33.73 | 63099 | 298
2048 | 2 | http://dx.doi.org/10.1063/1.348408 | Si0.79936Ge0.19984B0.0008 | Si0.79936Ge0.19984B0.0008 | Si1-xGex (p-type) |  | Si0.79936Ge0.19984 | B0.0008 | FALSE | 0.2 | Stoichiometric Formula | Vining1991JAP | 1991 | 300 | 749.96 | 127.631 | 12.217 | 0.08445088 | 4.33976 |  | 0.5489684 | [5 empty] | Vacuum hot pressed | Induction melting of silicon and germanium 4:1 ratio in fused silica under high vacuum |  | Either gas atomization technique or direct sintering of mixed powders |  |  | Polycrystalline |  | 227 | 192 |  | http://dx.doi.org/10.1021/j100792a049 | Dismukes | 169.78 | 4 | 2 | 8 | 21.2225 | 53910 | 300 |  | Kappa extrapolated from 375 K
2049 | 2 | http://dx.doi.org/10.1063/1.348408 | Si0.79936Ge0.19984B0.0008 | Si0.79936Ge0.19984B0.0008 | Si1-xGex (p-type) |  | Si0.79936Ge0.19984 | B0.0008 | FALSE | 0.2 | Stoichiometric Formula | Vining1991JAP | 1991 | 400 | 658.59 | 151.36 | 15.088 | 0.145604448 | 4.14497 |  | 0.6427819 | [5 empty] | Vacuum hot pressed | Induction melting of silicon and germanium 4:1 ratio in fused silica under high vacuum |  | Either gas atomization technique or direct sintering of mixed powders |  |  | Polycrystalline |  | 227 | 192 |  | http://dx.doi.org/10.1021/j100792a049 | Dismukes | 169.78 | 4 | 2 | 8 | 21.2225 | 53910 | 300
2050 | 2 | http://dx.doi.org/10.1063/1.348408 | Si0.79936Ge0.19984B0.0008 | Si0.79936Ge0.19984B0.0008 | Si1-xGex (p-type) |  | Si0.79936Ge0.19984 | B0.0008 | FALSE | 0.2 | Stoichiometric Formula | Vining1991JAP | 1991 | 700 | 457.78 | 209.823 | 20.154 | 0.369646753 | 3.81657 |  | 0.7818866 | [5 empty] | Vacuum hot pressed | Induction melting of silicon and germanium 4:1 ratio in fused silica under high vacuum |  | Either gas atomization technique or direct sintering of mixed powders |  |  | Polycrystalline |  | 227 | 192 |  | http://dx.doi.org/10.1021/j100792a049 | Dismukes | 169.78 | 4 | 2 | 8 | 21.2225 | 53910 | 300
2051 | 2 | http://dx.doi.org/10.1063/1.348408 | Si0.79936Ge0.19984B0.0008 | Si0.79936Ge0.19984B0.0008 | Si1-xGex (p-type) |  | Si0.79936Ge0.19984 | B0.0008 | FALSE | 0.2 | Stoichiometric Formula | Vining1991JAP | 1991 | 1000 | 339.16 | 248.114 | 20.879 | 0.580112442 | 3.59911 |  | 0.8275507 | [5 empty] | Vacuum hot pressed | Induction melting of silicon and germanium 4:1 ratio in fused silica under high vacuum |  | Either gas atomization technique or direct sintering of mixed powders |  |  | Polycrystalline |  | 227 | 192 |  | http://dx.doi.org/10.1021/j100792a049 | Dismukes | 169.78 | 4 | 2 | 8 | 21.2225 | 53910 | 300
2052 | 2 | http://dx.doi.org/10.1063/1.348408 | Si0.7956Ge0.1989P0.0055 | Si0.7956Ge0.1989P0.0055 | Si1-xGex (n-type) |  | Si0.7956Ge0.1989 | P0.0055 | FALSE | 0.2 | Stoichiometric Formula | Vining1991JAP | 1991 | 300 | 854.69 | -122.807 | 12.89 | 0.093418564 | 4.13947 |  | 0.6256357 | [5 empty] | Vacuum hot pressed | Induction melting of silicon and germanium 4:1 ratio in fused silica under high vacuum |  | Either gas atomization technique or direct sintering of mixed powders |  |  | Polycrystalline |  | 227 | 192 |  | http://dx.doi.org/10.1021/j100792a049 | Dismukes | 169.78 | 4 | 2 | 8 | 21.2225 | 53910 | 300 |  | Kappa extrapolated from 375 K
2053 | 2 | http://dx.doi.org/10.1063/1.348408 | Si0.7956Ge0.1989P0.0055 | Si0.7956Ge0.1989P0.0055 | Si1-xGex (n-type) |  | Si0.7956Ge0.1989 | P0.0055 | FALSE | 0.2 | Stoichiometric Formula | Vining1991JAP | 1991 | 400 | 748.86 | -150.045 | 16.859 | 0.159453467 | 4.22929 |  | 0.7308836 | [5 empty] | Vacuum hot pressed | Induction melting of silicon and germanium 4:1 ratio in fused silica under high vacuum |  | Either gas atomization technique or direct sintering of mixed powders |  |  | Polycrystalline |  | 227 | 192 |  | http://dx.doi.org/10.1021/j100792a049 | Dismukes | 169.78 | 4 | 2 | 8 | 21.2225 | 53910 | 300
2054 | 2 | http://dx.doi.org/10.1063/1.348408 | Si0.7956Ge0.1989P0.0055 | Si0.7956Ge0.1989P0.0055 | Si1-xGex (n-type) |  | Si0.7956Ge0.1989 | P0.0055 | FALSE | 0.2 | Stoichiometric Formula | Vining1991JAP | 1991 | 700 | 514.79 | -230.877 | 27.441 | 0.51588803 | 3.72337 |  | 0.8792657 | [5 empty] | Vacuum hot pressed | Induction melting of silicon and germanium 4:1 ratio in fused silica under high vacuum |  | Either gas atomization technique or direct sintering of mixed powders |  |  | Polycrystalline |  | 227 | 192 |  | http://dx.doi.org/10.1021/j100792a049 | Dismukes | 169.78 | 4 | 2 | 8 | 21.2225 | 53910 | 300
2055 | 2 | http://dx.doi.org/10.1063/1.348408 | Si0.7956Ge0.1989P0.0055 | Si0.7956Ge0.1989P0.0055 | Si1-xGex (n-type) |  | Si0.7956Ge0.1989 | P0.0055 | FALSE | 0.2 | Stoichiometric Formula | Vining1991JAP | 1991 | 1000 | 399.36 | -281.446 | 31.634 | 0.862981105 | 3.66568 |  | 0.9744409 | [5 empty] | Vacuum hot pressed | Induction melting of silicon and germanium 4:1 ratio in fused silica under high vacuum |  | Either gas atomization technique or direct sintering of mixed powders |  |  | Polycrystalline |  | 227 | 192 |  | http://dx.doi.org/10.1021/j100792a049 | Dismukes | 169.78 | 4 | 2 | 8 | 21.2225 | 53910 | 300
2056 | 2 | http://dx.doi.org/10.1063/1.4765358 | TiNiSn | TiNiSn | TiNiSn | TiNiSn | TiNiSn | None | TRUE |  | Stoichiometric Formula | Douglas2012APL | 2012 | 300 | 133.33 | -200 | 5.3333 | 0.020725389 | 7.72 |  | 0.09759999964 |  |  |  | No Data |  | Magnetic levitation induction furnace | Inducting levitation melting in Ar. Held molten for 120 seconds and rapidly cooled |  |  | 1173 k followed by 1123 k | 24 hours then 192 hours | Polycrystalline |  | 216 | 96 |  | http://dx.doi.org/10.1016/j.jssc.2010.09.042 | Stadnyk | 208.21 | 4 | 3 | 12 | 17.35083333 | 174568 | 300
2057 | 2 | http://dx.doi.org/10.1063/1.4765358 | TiNiSn | TiNiSn | TiNiSn | TiNiSn | TiNiSn | None | TRUE |  | Stoichiometric Formula | Douglas2012APL | 2012 | 400 | 196.08 | -245 | 11.77 | 0.07005719 | 6.72 |  | 0.1913725 |  |  |  | No Data |  | Magnetic levitation induction furnace | Inducting levitation melting in Ar. Held molten for 120 seconds and rapidly cooled |  |  | 1173 k followed by 1123 k | 24 hours then 192 hours | Polycrystalline |  | 216 | 96 |  | http://dx.doi.org/10.1016/j.jssc.2010.09.042 | Stadnyk | 208.21 | 4 | 3 | 12 | 17.35083333 | 174568 | 300
2058 | 2 | http://dx.doi.org/10.1063/1.4765358 | TiNiSn | TiNiSn | TiNiSn | TiNiSn | TiNiSn | None | TRUE |  | Stoichiometric Formula | Douglas2012APL | 2012 | 700 | 460.83 | -233 | 25.018 | 0.31783268 | 5.51 |  | 0.7870968 |  |  |  | No Data |  | Magnetic levitation induction furnace | Inducting levitation melting in Ar. Held molten for 120 seconds and rapidly cooled |  |  | 1173 k followed by 1123 k | 24 hours then 192 hours | Polycrystalline |  | 216 | 96 |  | http://dx.doi.org/10.1016/j.jssc.2010.09.042 | Stadnyk | 208.21 | 4 | 3 | 12 | 17.35083333 | 174568 | 300
2059 | 2 | http://dx.doi.org/10.1063/1.4765358 | TiNiSn | TiNiSn | TiNiSn | TiNiSn | TiNiSn | None | TRUE |  | Stoichiometric Formula | Douglas2012APL | 2012 | 1000 | 666.67 | -155 | 16.017 | 0.207738867 | 7.71 |  | 1.626667 |  |  |  | No Data |  | Magnetic levitation induction furnace | Inducting levitation melting in Ar. Held molten for 120 seconds and rapidly cooled |  |  | 1173 k followed by 1123 k | 24 hours then 192 hours | Polycrystalline |  | 216 | 96 |  | http://dx.doi.org/10.1016/j.jssc.2010.09.042 | Stadnyk | 208.21 | 4 | 3 | 12 | 17.35083333 | 174568 | 300 |  | Extrapolated from 872 K
2060 | 2 | http://dx.doi.org/10.1063/1.1502190 | Bi2Sr2Co2O8 | Bi2Sr2Co2O8 | Bi2Sr2Co2Oy | ACoO2 | Bi2Sr2Co2O8 | None | TRUE | 0 | Stoichiometric Formula | Funahashi2002APL | 2002 | 300 | 470.83 | 108.88 | 5.5818 | 0.076639366 | 2.18498 |  | 0.344649 |  |  |  | No Data |  | Solid state reaction + extra | Mixed in cationic ratio of Bi:Ca:Sr:Co:Te = 1:1:1:1:0.25 | Heated in air at 1073 K for 10 hours | Sintered at 1123 K for 20 hours. The precurors were then heated in a stream of O2 gas at 1193K for 100 hours |  |  | Single Crystal |  |  |  |  | http://dx.doi.org/10.1063/1.4720075 | Hsu | 380.53 | 2 | 14 | 28 | 13.59035714 | none | 300
2061 | 2 | http://dx.doi.org/10.1063/1.1502190 | Bi2Sr2Co2O8 | Bi2Sr2Co2O8 | Bi2Sr2Co2Oy | ACoO2 | Bi2Sr2Co2O8 | None | TRUE | 0 | Stoichiometric Formula | Funahashi2002APL | 2002 | 400 | 419.83 | 120 | 6.0454 | 0.113817986 | 2.1246 |  | 0.4097535 |  |  |  | No Data |  | Solid state reaction + extra | Mixed in cationic ratio of Bi:Ca:Sr:Co:Te = 1:1:1:1:0.25 | Heated in air at 1073 K for 10 hours | Sintered at 1123 K for 20 hours. The precurors were then heated in a stream of O2 gas at 1193K for 100 hours |  |  | Single Crystal |  |  |  |  | http://dx.doi.org/10.1063/1.4720075 | Hsu | 380.53 | 2 | 14 | 28 | 13.59035714 | none | 300
2062 | 2 | http://dx.doi.org/10.1063/1.1502190 | Bi2Sr2Co2O8 | Bi2Sr2Co2O8 | Bi2Sr2Co2Oy | ACoO2 | Bi2Sr2Co2O8 | None | TRUE | 0 | Stoichiometric Formula | Funahashi2002APL | 2002 | 700 | 361.56 | 171.43 | 10.626 | 0.3597171 | 2.0678 |  | 0.6175406 |  |  |  | No Data |  | Solid state reaction + extra | Mixed in cationic ratio of Bi:Ca:Sr:Co:Te = 1:1:1:1:0.25 | Heated in air at 1073 K for 10 hours | Sintered at 1123 K for 20 hours. The precurors were then heated in a stream of O2 gas at 1193K for 100 hours |  |  | Single Crystal |  |  |  |  | http://dx.doi.org/10.1063/1.4720075 | Hsu | 380.53 | 2 | 14 | 28 | 13.59035714 | none | 300
2063 | 2 | http://dx.doi.org/10.1063/1.1502190 | Bi2Sr2Co2O8 | Bi2Sr2Co2O8 | Bi2Sr2Co2Oy | ACoO2 | Bi2Sr2Co2O8 | None | TRUE | 0 | Stoichiometric Formula | Funahashi2002APL | 2002 | 1000 | 272.61 | 293.62 | 23.502 | 1.191133093 | 1.9731 |  | 0.6651764 |  |  |  | No Data |  | Solid state reaction + extra | Mixed in cationic ratio of Bi:Ca:Sr:Co:Te = 1:1:1:1:0.25 | Heated in air at 1073 K for 10 hours | Sintered at 1123 K for 20 hours. The precurors were then heated in a stream of O2 gas at 1193K for 100 hours |  |  | Single Crystal |  |  |  |  | http://dx.doi.org/10.1063/1.4720075 | Hsu | 380.53 | 2 | 14 | 28 | 13.59035714 | none | 300
2064 | 2 | http://dx.doi.org/10.1021/cm970397e | K2Bi8Se13 | K2Bi8Se13 | K2Bi8Se13 | Bi/Sb/Pb-Te/Se | K2Bi8Se13 | None | TRUE | 0 |  | Chung1997CM | 1997 | 300 | 30.804 | -196.16 | 1.1853 | 0.027669081 | 1.28517 |  | 0.02254838 |  |  |  | Electron Carriers, no specific numbers |  | Solid state reaction + extra | All elements were loaded into a carbon-coated quartz tube or pyrex tube and sealed at a pressure of <10^-3 Torr or better |  |  | 1) The mixture was heated to 600 Â°C over 24 h and kept there for 6 days, followed by slowly cooling to 200 Â°C at a rate of -4 Â°C/h and then to 50 Â°C in 12 h. 2) The mixture was heated to 530 Â°C over 12 h and ept there for 5 days, followed by slowly cooling to 200 Â°C at a rate of -2 Â°C/h and then to 50 Â°C in 12 h. 3) The mixture was heated to 530 Â°C over 12 h and keptthere for 5 days, followed by slowly cooling to 200 Â°C at a rateof -2 Â°C/h and then to 50 Â°C in 12 h. 4) The mixture was heated to 530 Â°C over 12 h and kept therefor 5 days, followed by slowly cooling to 200 Â°C at a rate of -2Â°C/h and then to 50 Â°C in 12 h. |  | Polycrystalline |  | 11 | 4 |  | http://dx.doi.org/10.1021/cm970397e | Chung | 1357.83 | 2 | 23 | 46 | 29.51804348 | 84268 | 298
2065 | 2 | http://dx.doi.org/10.1021/cm970397e | K2Bi8Se13 | K2Bi8Se13 | K2Bi8Se13 | Bi/Sb/Pb-Te/Se | K2Bi8Se13 | None | TRUE | 0 |  | Chung1997CM | 1997 | 300 | 240.43 | -219.62 | 11.596 | [7 empty] | Electron Carriers, no specific numbers |  | Flux (Bi self-flux) | All elements were loaded into a carbon-coated quartz tube or pyrex tube and sealed at a pressure of <10^-3 Torr or better |  |  | 1) The mixture was heated to 600 Â°C over 24 h and kept there for 6 days, followed by slowly cooling to 200 Â°C at a rate of -4 Â°C/h and then to 50 Â°C in 12 h. 2) The mixture was heated to 530 Â°C over 12 h and ept there for 5 days, followed by slowly cooling to 200 Â°C at a rate of -2 Â°C/h and then to 50 Â°C in 12 h. 3) The mixture was heated to 530 Â°C over 12 h and keptthere for 5 days, followed by slowly cooling to 200 Â°C at a rateof -2 Â°C/h and then to 50 Â°C in 12 h. 4) The mixture was heated to 530 Â°C over 12 h and kept therefor 5 days, followed by slowly cooling to 200 Â°C at a rate of -2Â°C/h and then to 50 Â°C in 12 h. |  | Single Crystal |  | 11 | 4 |  | http://dx.doi.org/10.1021/cm970397e | Chung | 1357.83 | 2 | 23 | 46 | 29.51804348 | 84268 | 298
2066 | 2 | http://dx.doi.org/10.1143/JJAP.39.L1127 | Ca2Co2O5 | Ca2Co2O5 | Ca2Co2O5 | ACoO2 | Ca2Co2O5 | None | TRUE | 0 | Stoichiometric Formula | Funahashi2000JJAPP2 | 2000 | 300 | 681.07 | 135.09 | 12.429 | 0.162121393 | 2.3 |  | 0.498545907 |  |  |  | 30 |  | melted | Mixed in cationic composition of Ca:Sr:Bi:Co=1:1:1:2 | Melted in air using an alumina crucible at 1573K for 30 minutes then quenched by insertion between two copper plates. | After quenching, the glassy plates were heated in a stream of O2 gas at 1203K for 300-1000 hours to grow the whiskers |  |  | Single Crystal |  | 12 | 8 |  | http://dx.doi.org/10.1107/S0021889804018096 | Grebille | 236.38 | 2 | 10.86 | 21.72 | 10.88305709 | 55458 | 300
2067 | 2 | http://dx.doi.org/10.1143/JJAP.39.L1127 | Ca2Co2O5 | Ca2Co2O5 | Ca2Co2O5 | ACoO2 | Ca2Co2O5 | None | TRUE | 0 | Stoichiometric Formula | Funahashi2000JJAPP2 | 2000 | 400 | 681.82 | 142.36 | 13.819 | 0.23521233 | 2.35 |  | 0.665453 |  |  |  | 30 |  | melted | Mixed in cationic composition of Ca:Sr:Bi:Co=1:1:1:2 | Melted in air using an alumina crucible at 1573K for 30 minutes then quenched by insertion between two copper plates. | After quenching, the glassy plates were heated in a stream of O2 gas at 1203K for 300-1000 hours to grow the whiskers |  |  | Single Crystal |  | 12 | 8 |  | http://dx.doi.org/10.1107/S0021889804018096 | Grebille | 236.38 | 2 | 10.86 | 21.72 | 10.88305709 | 55458 | 300
2068 | 2 | http://dx.doi.org/10.1143/JJAP.39.L1127 | Ca2Co2O5 | Ca2Co2O5 | Ca2Co2O5 | ACoO2 | Ca2Co2O5 | None | TRUE | 0 | Stoichiometric Formula | Funahashi2000JJAPP2 | 2000 | 700 | 690.94 | 173.46 | 20.788 | 0.559676118 | 2.6 |  | 1.18012 |  |  |  | 30 |  | melted | Mixed in cationic composition of Ca:Sr:Bi:Co=1:1:1:2 | Melted in air using an alumina crucible at 1573K for 30 minutes then quenched by insertion between two copper plates. | After quenching, the glassy plates were heated in a stream of O2 gas at 1203K for 300-1000 hours to grow the whiskers |  |  | Single Crystal |  | 12 | 8 |  | http://dx.doi.org/10.1107/S0021889804018096 | Grebille | 236.38 | 2 | 10.86 | 21.72 | 10.88305709 | 55458 | 300
2069 | 2 | http://dx.doi.org/10.1143/JJAP.39.L1127 | Ca2Co2O5 | Ca2Co2O5 | Ca2Co2O5 | ACoO2 | Ca2Co2O5 | None | TRUE | 0 | Stoichiometric Formula | Funahashi2000JJAPP2 | 2000 | 1000 | 725.45 | 207.27 | 31.167 | 1.074714975 | 2.9 |  | 1.770091 |  |  |  | 30 |  | melted | Mixed in cationic composition of Ca:Sr:Bi:Co=1:1:1:2 | Melted in air using an alumina crucible at 1573K for 30 minutes then quenched by insertion between two copper plates. | After quenching, the glassy plates were heated in a stream of O2 gas at 1203K for 300-1000 hours to grow the whiskers |  |  | Single Crystal |  | 12 | 8 |  | http://dx.doi.org/10.1107/S0021889804018096 | Grebille | 236.38 | 2 | 10.86 | 21.72 | 10.88305709 | 55458 | 300
2070 | 2 | http://dx.doi.org/10.1111/j.1551-2916.2005.00131.x | ZnO | ZnO | AlxZn(1-x)O | ZnO | ZnO | None | TRUE | 0 |  | Kim2005JACS | 2005 |  | 0.0055083 | -501.65 | 0.0013862 | 0 | 10.7741 | [5 empty] | Electron Carriers, no specific numbers |  | Solid state reaction | ZnO, alumina Al2O3 and NiO were mixed. Four batch compositions, pure ZnO, (Zn0.98M0.02)O (M5Al or Ni), and (Zn0.98Ni0.02)0.98Al0.02O, were selected and were mixed in a Teflon-lined ball mill with ethanol for 24 h. |  | The mixtures were loaded into a graphite die and loaded inside of an SPS system. After applying an initial pressure of 60 Mpa, the powder is sintered in a range from 800 to 1000 Cfor 4 miniutes at a heating rate of 100 K/Min in a vacuum less than 10^-5 Pa. |  |  | Polycrystalline |  | 186 | 12 |  | http://dx.doi.org/10.1107/S0567740869003876 | Abrahams | 47.62 | 2 | 2 | 4 | 11.905 | 26170 | 300
2071 | 2 | http://dx.doi.org/10.1111/j.1551-2916.2005.00131.x | ZnO | ZnO | AlxZn(1-x)O | ZnO | ZnO | None | TRUE | 0 |  | Kim2005JACS | 2005 |  | 0.31009 | -549.67 | 0.093692 | 0 | 7.33252 | [5 empty] | Electron Carriers, no specific numbers |  | Solid state reaction | ZnO, alumina Al2O3 and NiO were mixed. Four batch compositions, pure ZnO, (Zn0.98M0.02)O (M5Al or Ni), and (Zn0.98Ni0.02)0.98Al0.02O, were selected and were mixed in a Teflon-lined ball mill with ethanol for 24 h. |  | The mixtures were loaded into a graphite die and loaded inside of an SPS system. After applying an initial pressure of 60 Mpa, the powder is sintered in a range from 800 to 1000 Cfor 4 miniutes at a heating rate of 100 K/Min in a vacuum less than 10^-5 Pa. |  |  | Polycrystalline |  | 186 | 12 |  | http://dx.doi.org/10.1107/S0567740869003876 | Abrahams | 47.62 | 2 | 2 | 4 | 11.905 | 26170 | 300
2072 | 2 | http://dx.doi.org/10.1111/j.1551-2916.2005.00131.x | Al0.02Zn0.98O | Al0.02Zn0.98O | AlxZn(1-x)O | ZnO | Zn0.98O | Al0.02 | FALSE | 0.02 |  | Kim2005JACS | 2005 |  | 0.009036 | -289.98 | 0.00075983 | 0 | 18.0719 | [5 empty] | Electron Carriers, no specific numbers |  | Solid state reaction | ZnO, alumina Al2O3 and NiO were mixed. Four batch compositions, pure ZnO, (Zn0.98M0.02)O (M5Al or Ni), and (Zn0.98Ni0.02)0.98Al0.02O, were selected and were mixed in a Teflon-lined ball mill with ethanol for 24 h. |  | The mixtures were loaded into a graphite die and loaded inside of an SPS system. After applying an initial pressure of 60 Mpa, the powder is sintered in a range from 800 to 1000 Cfor 4 miniutes at a heating rate of 100 K/Min in a vacuum less than 10^-5 Pa. |  |  | Polycrystalline |  | 186 | 12 |  | http://dx.doi.org/10.1107/S0567740869003876 | Abrahams | 47.62 | 2 | 2 | 4 | 11.905 | 26170 | 300 |  | Seebeck extrapolated from 570 K
2073 | 2 | http://dx.doi.org/10.1111/j.1551-2916.2005.00131.x | Al0.02Zn0.98O | Al0.02Zn0.98O | AlxZn(1-x)O | ZnO | Zn0.98O | Al0.02 | FALSE | 0.02 |  | Kim2005JACS | 2005 |  | 0.0392 | -331.35 | 0.004304 | 0 | 10.7741 | [5 empty] | Electron Carriers, no specific numbers |  | Solid state reaction | ZnO, alumina Al2O3 and NiO were mixed. Four batch compositions, pure ZnO, (Zn0.98M0.02)O (M5Al or Ni), and (Zn0.98Ni0.02)0.98Al0.02O, were selected and were mixed in a Teflon-lined ball mill with ethanol for 24 h. |  | The mixtures were loaded into a graphite die and loaded inside of an SPS system. After applying an initial pressure of 60 Mpa, the powder is sintered in a range from 800 to 1000 Cfor 4 miniutes at a heating rate of 100 K/Min in a vacuum less than 10^-5 Pa. |  |  | Polycrystalline |  | 186 | 12 |  | http://dx.doi.org/10.1107/S0567740869003876 | Abrahams | 47.62 | 2 | 2 | 4 | 11.905 | 26170 | 300
2074 | 2 | http://dx.doi.org/10.1111/j.1551-2916.2005.00131.x | Al0.02Zn0.98O | Al0.02Zn0.98O | AlxZn(1-x)O | ZnO | Zn0.98O | Al0.02 | FALSE | 0.02 |  | Kim2005JACS | 2005 |  | 0.61149 | -412.05 | 0.10382 | 0 | 6.46651 | [5 empty] | Electron Carriers, no specific numbers |  | Solid state reaction | ZnO, alumina Al2O3 and NiO were mixed. Four batch compositions, pure ZnO, (Zn0.98M0.02)O (M5Al or Ni), and (Zn0.98Ni0.02)0.98Al0.02O, were selected and were mixed in a Teflon-lined ball mill with ethanol for 24 h. |  | The mixtures were loaded into a graphite die and loaded inside of an SPS system. After applying an initial pressure of 60 Mpa, the powder is sintered in a range from 800 to 1000 Cfor 4 miniutes at a heating rate of 100 K/Min in a vacuum less than 10^-5 Pa. |  |  | Polycrystalline |  | 186 | 12 |  | http://dx.doi.org/10.1107/S0567740869003876 | Abrahams | 47.62 | 2 | 2 | 4 | 11.905 | 26170 | 300
2075 | 2 | http://dx.doi.org/10.1111/j.1551-2916.2005.00131.x | Ni0.02Zn0.98O | Ni0.02Zn0.98O | NixZn(1-x)O | ZnO | Zn0.98O | Ni0.02 | FALSE | 0.02 |  | Kim2005JACS | 2005 |  | 0.006194 | -206.81 | 0.00026492 | 0 | 13.2843 | [5 empty] | Electron Carriers, no specific numbers |  | Solid state reaction | ZnO, alumina Al2O3 and NiO were mixed. Four batch compositions, pure ZnO, (Zn0.98M0.02)O (M5Al or Ni), and (Zn0.98Ni0.02)0.98Al0.02O, were selected and were mixed in a Teflon-lined ball mill with ethanol for 24 h. |  | The mixtures were loaded into a graphite die and loaded inside of an SPS system. After applying an initial pressure of 60 Mpa, the powder is sintered in a range from 800 to 1000 Cfor 4 miniutes at a heating rate of 100 K/Min in a vacuum less than 10^-5 Pa. |  |  | Polycrystalline |  | 186 | 12 |  | http://dx.doi.org/10.1107/S0567740869003876 | Abrahams | 47.62 | 2 | 2 | 4 | 11.905 | 26170 | 300 |  | Seebeck extrapolated from 570 K
2076 | 2 | http://dx.doi.org/10.1111/j.1551-2916.2005.00131.x | Ni0.02Zn0.98O | Ni0.02Zn0.98O | NixZn(1-x)O | ZnO | Zn0.98O | Ni0.02 | FALSE | 0.02 |  | Kim2005JACS | 2005 |  | 1.0582 | -204.62 | 0.044307 | 0 | 8.99308 | [5 empty] | Electron Carriers, no specific numbers |  | Solid state reaction | ZnO, alumina Al2O3 and NiO were mixed. Four batch compositions, pure ZnO, (Zn0.98M0.02)O (M5Al or Ni), and (Zn0.98Ni0.02)0.98Al0.02O, were selected and were mixed in a Teflon-lined ball mill with ethanol for 24 h. |  | The mixtures were loaded into a graphite die and loaded inside of an SPS system. After applying an initial pressure of 60 Mpa, the powder is sintered in a range from 800 to 1000 Cfor 4 miniutes at a heating rate of 100 K/Min in a vacuum less than 10^-5 Pa. |  |  | Polycrystalline |  | 186 | 12 |  | http://dx.doi.org/10.1107/S0567740869003876 | Abrahams | 47.62 | 2 | 2 | 4 | 11.905 | 26170 | 300
2077 | 2 | http://dx.doi.org/10.1111/j.1551-2916.2005.00131.x | Ni0.02Zn0.98O | Ni0.02Zn0.98O | NixZn(1-x)O | ZnO | Zn0.98O | Ni0.02 | FALSE | 0.02 |  | Kim2005JACS | 2005 |  | 3.4877 | -229.87 | 0.18428 | 0 | 5.42075 | [5 empty] | Electron Carriers, no specific numbers |  | Solid state reaction | ZnO, alumina Al2O3 and NiO were mixed. Four batch compositions, pure ZnO, (Zn0.98M0.02)O (M5Al or Ni), and (Zn0.98Ni0.02)0.98Al0.02O, were selected and were mixed in a Teflon-lined ball mill with ethanol for 24 h. |  | The mixtures were loaded into a graphite die and loaded inside of an SPS system. After applying an initial pressure of 60 Mpa, the powder is sintered in a range from 800 to 1000 Cfor 4 miniutes at a heating rate of 100 K/Min in a vacuum less than 10^-5 Pa. |  |  | Polycrystalline |  | 186 | 12 |  | http://dx.doi.org/10.1107/S0567740869003876 | Abrahams | 47.62 | 2 | 2 | 4 | 11.905 | 26170 | 300
2078 | 2 | http://dx.doi.org/10.1111/j.1551-2916.2005.00131.x | Zn0.9604Al0.0196Ni0.02O | Zn0.9604Al0.0196Ni0.02O | (Zn(1-x)Alx)1-xNixO | ZnO | Zn0.9604O | Al0.0196, Ni0.02 | FALSE | 0.02 |  | Kim2005JACS | 2005 |  | 0.02687 | -362.53 | 0.0035315 | 0 | 12.5327 | [5 empty] | Electron Carriers, no specific numbers |  | Solid state reaction | ZnO, alumina Al2O3 and NiO were mixed. Four batch compositions, pure ZnO, (Zn0.98M0.02)O (M5Al or Ni), and (Zn0.98Ni0.02)0.98Al0.02O, were selected and were mixed in a Teflon-lined ball mill with ethanol for 24 h. |  | The mixtures were loaded into a graphite die and loaded inside of an SPS system. After applying an initial pressure of 60 Mpa, the powder is sintered in a range from 800 to 1000 Cfor 4 miniutes at a heating rate of 100 K/Min in a vacuum less than 10^-5 Pa. |  |  | Polycrystalline |  | 186 | 12 |  | http://dx.doi.org/10.1107/S0567740869003876 | Abrahams | 47.62 | 2 | 2 | 4 | 11.905 | 26170 | 300 |  | Seebeck extrapolated from 570 K
2079 | 2 | http://dx.doi.org/10.1111/j.1551-2916.2005.00131.x | Zn0.9604Al0.0196Ni0.02O | Zn0.9604Al0.0196Ni0.02O | (Zn(1-x)Alx)1-xNixO | ZnO | Zn0.9604Al0.0196Ni0.02O | Al0.0196, Ni0.02 | FALSE | 0.02 |  | Kim2005JACS | 2005 |  | 0.85125 | -434.32 | 0.16058 | 0 | 9.25454 | [5 empty] | Electron Carriers, no specific numbers |  | Solid state reaction | ZnO, alumina Al2O3 and NiO were mixed. Four batch compositions, pure ZnO, (Zn0.98M0.02)O (M5Al or Ni), and (Zn0.98Ni0.02)0.98Al0.02O, were selected and were mixed in a Teflon-lined ball mill with ethanol for 24 h. |  | The mixtures were loaded into a graphite die and loaded inside of an SPS system. After applying an initial pressure of 60 Mpa, the powder is sintered in a range from 800 to 1000 Cfor 4 miniutes at a heating rate of 100 K/Min in a vacuum less than 10^-5 Pa. |  |  | Polycrystalline |  | 186 | 12 |  | http://dx.doi.org/10.1107/S0567740869003876 | Abrahams | 47.62 | 2 | 2 | 4 | 11.905 | 26170 | 300
2080 | 2 | http://dx.doi.org/10.1111/j.1551-2916.2005.00131.x | Zn0.9604Al0.0196Ni0.02O | Zn0.9604Al0.0196Ni0.02O | (Zn(1-x)Alx)1-xNixO | ZnO | Zn0.9604Al0.0196Ni0.02O | Al0.0196, Ni0.02 | FALSE | 0.02 |  | Kim2005JACS | 2005 |  | 1.967 | -443.73 | 0.3873 | 0 | 6.64626 | [5 empty] | Electron Carriers, no specific numbers |  | Solid state reaction | ZnO, alumina Al2O3 and NiO were mixed. Four batch compositions, pure ZnO, (Zn0.98M0.02)O (M5Al or Ni), and (Zn0.98Ni0.02)0.98Al0.02O, were selected and were mixed in a Teflon-lined ball mill with ethanol for 24 h. |  | The mixtures were loaded into a graphite die and loaded inside of an SPS system. After applying an initial pressure of 60 Mpa, the powder is sintered in a range from 800 to 1000 Cfor 4 miniutes at a heating rate of 100 K/Min in a vacuum less than 10^-5 Pa. |  |  | Polycrystalline |  | 186 | 12 |  | http://dx.doi.org/10.1107/S0567740869003876 | Abrahams | 47.62 | 2 | 2 | 4 | 11.905 | 26170 | 300
2089 | 2 | http://dx.doi.org/10.1103/PhysRevB.59.192 | La2CuO4 | La2CuO4 | La2CuO4+z | La2CuO4 | La2CuO4 | None | TRUE |  | Stoichiometric Formula | Choi1999PRB | 1999 | 300 | 13.779 | 217.6 | 0.65241 | [7 empty] | No Data |  | Solid state reaction | [5 empty] | Polycrystalline |  | 15 | 8 |  | http://dx.doi.org/10.1021/cm960226u | Luce | 338.06 | 4 | 7 | 28 | 12.07357143 | 83486 | 300
2090 | 2 | http://dx.doi.org/10.1016/j.ssc.2012.03.013 | La1.61Sr0.39Cu0.94Ti0.06O4 | La1.61Sr0.39Cu0.94Ti0.06O4 | La2-xSrxCu0.94Ti0.06O4 | LaCuO4 | La1.61Cu0.94O4 | Sr0.39, Ti0.06 | FALSE | 0.39 | Stoichiometric Formula | Wang2012SSC | 2012 | 300 | 312.5 | 130 | 5.2813 | [7 empty] | No Data |  | Solid state reaction | La2O3 was dried at 850 C for 5 hours before weighing. Poweders were then mixed and prefired several times in air at 900 C for a total of 36 hours with intermediate grinding. |  | Sintering in air at 1120-1230 C for 24 hours. |  |  | Polycrystalline |  | 139 | 32 |  | http://dx.doi.org/10.1016/j.ssc.2012.03.013 | Wang | 188.19 | 2 | 7 | 14 | 13.44214286 | 184669 | 293 | Flat Seebeck
2091 | 2 | http://dx.doi.org/10.1016/j.ssc.2012.03.013 | La1.85Sr0.15Cu0.94Ti0.06O4 | La1.85Sr0.15Cu0.94Ti0.06O4 | La2-xSrxCu0.94Ti0.06O4 | LaCuO4 | La1.85Cu0.94O4 | Sr0.15, Ti0.06 | FALSE | 0.15 | Stoichiometric Formula | Wang2012SSC | 2012 | 300 | 0.079302 | 200 | 0.0031721 | [7 empty] | No Data |  | Solid state reaction | La2O3 was dried at 850 C for 5 hours before weighing. Poweders were then mixed and prefired several times in air at 900 C for a total of 36 hours with intermediate grinding. |  | Sintering in air at 1120-1230 C for 24 hours. |  |  | Polycrystalline |  | 139 | 32 |  | http://dx.doi.org/10.1016/j.ssc.2012.03.013 | Wang | 189.68 | 2 | 7 | 14 | 13.54857143 | 184665 | 293 | Flat Seebeck
2092 | 2 | http://dx.doi.org/10.1016/j.ssc.2012.03.013 | La1.73Sr0.27Cu0.94Ti0.06O4 | La1.73Sr0.27Cu0.94Ti0.06O4 | La2-xSrxCu0.94Ti0.06O4 | LaCuO4 | La1.73Cu0.94O4 | Sr0.27, Ti0.06 | FALSE | 0.27 | Stoichiometric Formula | Wang2012SSC | 2012 | 300 | 256.41 | 20 | 0.10256 | [7 empty] | No Data |  | Solid state reaction | La2O3 was dried at 850 C for 5 hours before weighing. Poweders were then mixed and prefired several times in air at 900 C for a total of 36 hours with intermediate grinding. |  | Sintering in air at 1120-1230 C for 24 hours. |  |  | Polycrystalline |  | 139 | 32 |  | http://dx.doi.org/10.1016/j.ssc.2012.03.013 | Wang | 188.56 | 2 | 7 | 14 | 13.46857143 | 184666 | 293 | Flat Seebeck
2093 | 2 | http://dx.doi.org/10.1016/j.ssc.2012.03.013 | La1.69Sr0.31Cu0.94Ti0.06O4 | La1.69Sr0.31Cu0.94Ti0.06O4 | La2-xSrxCu0.94Ti0.06O4 | LaCuO4 | La1.69Cu0.94O4 | Sr0.31, Ti0.06 | FALSE | 0.31 | Stoichiometric Formula | Wang2012SSC | 2012 | 300 | 285.71 | 5 | 0.0071429 | [7 empty] | No Data |  | Solid state reaction | La2O3 was dried at 850 C for 5 hours before weighing. Poweders were then mixed and prefired several times in air at 900 C for a total of 36 hours with intermediate grinding. |  | Sintering in air at 1120-1230 C for 24 hours. |  |  | Polycrystalline |  | 139 | 32 |  | http://dx.doi.org/10.1016/j.ssc.2012.03.013 | Wang | 188.45 | 2 | 7 | 14 | 13.46071429 | 184667 | 293
2094 | 2 | http://dx.doi.org/10.1016/j.ssc.2012.03.013 | La1.67Sr0.34Cu0.94Ti0.06O4 | La1.67Sr0.34Cu0.94Ti0.06O4 | La2-xSrxCu0.94Ti0.06O4 | LaCuO4 | La1.67Cu0.94O4 | Sr0.34, Ti0.06 | FALSE | 0.33 | Stoichiometric Formula | Wang2012SSC | 2012 | 300 | 312.5 | 6.3 | 0.012403 | [7 empty] | No Data |  | Solid state reaction | La2O3 was dried at 850 C for 5 hours before weighing. Poweders were then mixed and prefired several times in air at 900 C for a total of 36 hours with intermediate grinding. |  | Sintering in air at 1120-1230 C for 24 hours. |  |  | Polycrystalline |  | 139 | 32 |  | http://dx.doi.org/10.1016/j.ssc.2012.03.013 | Wang | 188.41 | 2 | 7 | 14 | 13.45785714 | 184668 | 293
2095 | 2 | http://dx.doi.org/10.1103/PhysRevLett.69.2975 | La1.95Sr0.05CuO4 | La1.95Sr0.05CuO4 | La2-xSrxCuO4 | LaCuO4 | La1.95CuO4 | Sr0.05 | FALSE | 0.05 | Stoichiometric Formula | Takagi1992PRL | 1992 | 300 | 122.23 | 149.91 | 2.7469 | [7 empty] | No Data |  | Solid state reaction (O2 atmosphere) | Synthesis was prepared from citation 7 of the paper |  | Sintering in air at 1120-1230 C for 24 hours. |  |  | Polycrystalline |  | 64 | 16 |  | http://dx.doi.org/10.1016/0921-4534(95)00570-6 | Rial | 380.25 | 4 | 7 | 28 | 13.58035714 | 78632 | 300 |  | Seebeck from Zhou1996PRB, DOI: 10.1103/PhysRevB.54.12488
2096 | 2 | http://dx.doi.org/10.1103/PhysRevLett.69.2975 | La1.95Sr0.05CuO4 | La1.95Sr0.05CuO4 | La2-xSrxCuO4 | LaCuO4 | La1.95CuO4 | Sr0.05 | FALSE | 0.05 | Stoichiometric Formula | Takagi1992PRL | 1992 | 400 | 92.614 | 140 | 1.8152 | [7 empty] | No Data |  | Solid state reaction (O2 atmosphere) | Synthesis was prepared from citation 7 of the paper |  | Sintering in air at 1120-1230 C for 24 hours. |  |  | Polycrystalline |  | 64 | 16 |  | http://dx.doi.org/10.1016/0921-4534(95)00570-6 | Rial | 380.25 | 4 | 7 | 28 | 13.58035714 | 78632 | 300 |  | Seebeck extrapolated from Zhou1996PRB, DOI: 10.1103/PhysRevB.54.12488
2097 | 2 | http://dx.doi.org/10.1103/PhysRevLett.69.2975 | La1.95Sr0.05CuO4 | La1.95Sr0.05CuO4 | La2-xSrxCuO4 | LaCuO4 | La1.95CuO4 | Sr0.05 | FALSE | 0.05 | Stoichiometric Formula | Takagi1992PRL | 1992 | 700 | 63.137 | 120 | 0.90918 | [7 empty] | No Data |  | Solid state reaction (O2 atmosphere) | Synthesis was prepared from citation 7 of the paper |  | Sintering in air at 1120-1230 C for 24 hours. |  |  | Polycrystalline |  | 64 | 16 |  | http://dx.doi.org/10.1016/0921-4534(95)00570-6 | Rial | 380.25 | 4 | 7 | 28 | 13.58035714 | 78632 | 300 |  | Seebeck extrapolated from Zhou1996PRB, DOI: 10.1103/PhysRevB.54.12488
2098 | 2 | http://dx.doi.org/10.1103/PhysRevLett.69.2975 | La1.95Sr0.05CuO4 | La1.95Sr0.05CuO4 | La2-xSrxCuO4 | LaCuO4 | La1.95CuO4 | Sr0.05 | FALSE | 0.05 | Stoichiometric Formula | Takagi1992PRL | 1992 | 1000 | 52.15 | 100 | 0.5215 | [7 empty] | No Data |  | Solid state reaction (O2 atmosphere) | Synthesis was prepared from citation 7 of the paper |  | Sintering in air at 1120-1230 C for 24 hours. |  |  | Polycrystalline |  | 64 | 16 |  | http://dx.doi.org/10.1016/0921-4534(95)00570-6 | Rial | 380.25 | 4 | 7 | 28 | 13.58035714 | 78632 | 300 |  | Seebeck extrapolated from Zhou1996PRB, DOI: 10.1103/PhysRevB.54.12488
2099 | 2 | http://dx.doi.org/10.1103/PhysRevLett.69.2975 | La1.9Sr0.1CuO4 | La1.9Sr0.1CuO4 | La2-xSrxCuO4 | LaCuO4 | La1.9CuO4 | Sr0.1 | FALSE | 0.1 | Stoichiometric Formula | Takagi1992PRL | 1992 | 300 | 356.78 | 54.72 | 1.0684 | [7 empty] | No Data |  | Solid state reaction (O2 atmosphere) | Synthesis was prepared from citation 7 of the paper |  | Sintering in air at 1120-1230 C for 24 hours. |  |  | Polycrystalline |  | 64 | 16 |  | http://dx.doi.org/10.1103/PhysRevB.49.4163 | Radaelli | 378.4 | 4 | 7 | 28 | 13.51428571 | 78240 | 295 |  | Seebeck from Zhou1996PRB, DOI: 10.1103/PhysRevB.54.12488
2100 | 2 | http://dx.doi.org/10.1103/PhysRevLett.69.2975 | La1.9Sr0.1CuO4 | La1.9Sr0.1CuO4 | La2-xSrxCuO4 | LaCuO4 | La1.9CuO4 | Sr0.1 | FALSE | 0.1 | Stoichiometric Formula | Takagi1992PRL | 1992 | 400 | 262.11 | 50 | 0.65528 | [7 empty] | No Data |  | Solid state reaction (O2 atmosphere) | Synthesis was prepared from citation 7 of the paper |  | Sintering in air at 1120-1230 C for 24 hours. |  |  | Polycrystalline |  | 64 | 16 |  | http://dx.doi.org/10.1103/PhysRevB.49.4163 | Radaelli | 378.4 | 4 | 7 | 28 | 13.51428571 | 78240 | 295 |  | Seebeck estimated Zhou1996PRB, DOI: 10.1103/PhysRevB.54.12488
2101 | 2 | http://dx.doi.org/10.1103/PhysRevLett.69.2975 | La1.9Sr0.1CuO4 | La1.9Sr0.1CuO4 | La2-xSrxCuO4 | LaCuO4 | La1.9CuO4 | Sr0.1 | FALSE | 0.1 | Stoichiometric Formula | Takagi1992PRL | 1992 | 700 | 164.39 | 40 | 0.26302 | [7 empty] | No Data |  | Solid state reaction (O2 atmosphere) | Synthesis was prepared from citation 7 of the paper |  | Sintering in air at 1120-1230 C for 24 hours. |  |  | Polycrystalline |  | 64 | 16 |  | http://dx.doi.org/10.1103/PhysRevB.49.4163 | Radaelli | 378.4 | 4 | 7 | 28 | 13.51428571 | 78240 | 295 |  | Seebeck estimated Zhou1996PRB, DOI: 10.1103/PhysRevB.54.12488
2102 | 2 | http://dx.doi.org/10.1103/PhysRevLett.69.2975 | La1.9Sr0.1CuO4 | La1.9Sr0.1CuO4 | La2-xSrxCuO4 | LaCuO4 | La1.9CuO4 | Sr0.1 | FALSE | 0.1 | Stoichiometric Formula | Takagi1992PRL | 1992 | 1000 | 122.18 | 30 | 0.10996 | [7 empty] | No Data |  | Solid state reaction (O2 atmosphere) | Synthesis was prepared from citation 7 of the paper |  | Sintering in air at 1120-1230 C for 24 hours. |  |  | Polycrystalline |  | 64 | 16 |  | http://dx.doi.org/10.1103/PhysRevB.49.4163 | Radaelli | 378.4 | 4 | 7 | 28 | 13.51428571 | 78240 | 295 |  | Seebeck estimated Zhou1996PRB, DOI: 10.1103/PhysRevB.54.12488
2103 | 2 | http://dx.doi.org/10.1103/PhysRevLett.69.2975 | La1.85Sr0.15CuO4 | La1.85Sr0.15CuO4 | La2-xSrxCuO4 | LaCuO4 | La1.85CuO4 | Sr0.15 | FALSE | 0.15 | Stoichiometric Formula | Takagi1992PRL | 1992 | 300 | 887.42 | 25 | 0.55464 | [7 empty] | No Data |  | Solid state reaction (O2 atmosphere) | Synthesis was prepared from citation 7 of the paper |  | Sintering in air at 1120-1230 C for 24 hours. |  |  | Polycrystalline |  | 139 | 32 |  | http://dx.doi.org/10.1021/ic00255a002 | Wang | 190.07 | 2 | 7 | 14 | 13.57642857 | 62608 | 300 |  | Seebeck from Zhou1996PRB, DOI: 10.1103/PhysRevB.54.12488
2104 | 2 | http://dx.doi.org/10.1103/PhysRevLett.69.2975 | La1.85Sr0.15CuO4 | La1.85Sr0.15CuO4 | La2-xSrxCuO4 | LaCuO4 | La1.85CuO4 | Sr0.15 | FALSE | 0.15 | Stoichiometric Formula | Takagi1992PRL | 1992 | 400 | 672.21 | 20 | 0.26889 | [7 empty] | No Data |  | Solid state reaction (O2 atmosphere) | Synthesis was prepared from citation 7 of the paper |  | Sintering in air at 1120-1230 C for 24 hours. |  |  | Polycrystalline |  | 139 | 32 |  | http://dx.doi.org/10.1021/ic00255a002 | Wang | 190.07 | 2 | 7 | 14 | 13.57642857 | 62608 | 300 |  | Seebeck extrapolated from Zhou1996PRB, DOI: 10.1103/PhysRevB.54.12488
2105 | 2 | http://dx.doi.org/10.1103/PhysRevLett.69.2975 | La1.85Sr0.15CuO4 | La1.85Sr0.15CuO4 | La2-xSrxCuO4 | LaCuO4 | La1.85CuO4 | Sr0.15 | FALSE | 0.15 | Stoichiometric Formula | Takagi1992PRL | 1992 | 700 | 393.91 | 2 | 0.0019065 | [7 empty] | No Data |  | Solid state reaction (O2 atmosphere) | Synthesis was prepared from citation 7 of the paper |  | Sintering in air at 1120-1230 C for 24 hours. |  |  | Polycrystalline |  | 139 | 32 |  | http://dx.doi.org/10.1021/ic00255a002 | Wang | 190.07 | 2 | 7 | 14 | 13.57642857 | 62608 | 300 |  | Seebeck extrapolated from Zhou1996PRB, DOI: 10.1103/PhysRevB.54.12488
2106 | 2 | http://dx.doi.org/10.1103/PhysRevLett.69.2975 | La1.85Sr0.15CuO4 | La1.85Sr0.15CuO4 | La2-xSrxCuO4 | LaCuO4 | La1.85CuO4 | Sr0.15 | FALSE | 0.15 | Stoichiometric Formula | Takagi1992PRL | 1992 | 1000 | 265.7 | 1 | 0.0002657 | [7 empty] | No Data |  | Solid state reaction (O2 atmosphere) | Synthesis was prepared from citation 7 of the paper |  | Sintering in air at 1120-1230 C for 24 hours. |  |  | Polycrystalline |  | 139 | 32 |  | http://dx.doi.org/10.1021/ic00255a002 | Wang | 190.07 | 2 | 7 | 14 | 13.57642857 | 62608 | 300 |  | Seebeck extrapolated from Zhou1996PRB, DOI: 10.1103/PhysRevB.54.12488
2107 | 2 | http://dx.doi.org/10.1103/PhysRevLett.69.2975 | La1.725Sr0.28CuO4 | La1.725Sr0.28CuO4 | La2-xSrxCuO4 | LaCuO4 | La1.725CuO4 | Sr0.28 | FALSE | 0.28 | Stoichiometric Formula | Takagi1992PRL | 1992 | 300 | 2121.6 | 0.5 | 0.00053039 | [7 empty] | No Data |  | Solid state reaction (O2 atmosphere) | Synthesis was prepared from citation 7 of the paper |  | Sintering in air at 1120-1230 C for 24 hours. |  |  | Polycrystalline |  | 139 | 32 |  | http://dx.doi.org/10.1021/ic00255a002 | Wang | 190.07 | 2 | 7 | 14 | 13.57642857 | 62608 | 300 |  | Seebeck from Zhou1996PRB, DOI: 10.1103/PhysRevB.54.12488
2108 | 2 | http://dx.doi.org/10.1103/PhysRevLett.69.2975 | La1.725Sr0.28CuO4 | La1.725Sr0.28CuO4 | La2-xSrxCuO4 | LaCuO4 | La1.725CuO4 | Sr0.28 | FALSE | 0.28 | Stoichiometric Formula | Takagi1992PRL | 1992 | 400 | 1479.2 | 0.1 | 1.4792e-05 | [7 empty] | No Data |  | Solid state reaction (O2 atmosphere) | Synthesis was prepared from citation 7 of the paper |  | Sintering in air at 1120-1230 C for 24 hours. |  |  | Polycrystalline |  | 139 | 32 |  | http://dx.doi.org/10.1021/ic00255a002 | Wang | 190.07 | 2 | 7 | 14 | 13.57642857 | 62608 | 300 |  | Seebeck estimated Zhou1996PRB, DOI: 10.1103/PhysRevB.54.12488
2109 | 2 | http://dx.doi.org/10.1103/PhysRevLett.69.2975 | La1.725Sr0.28CuO4 | La1.725Sr0.28CuO4 | La2-xSrxCuO4 | LaCuO4 | La1.725CuO4 | Sr0.28 | FALSE | 0.28 | Stoichiometric Formula | Takagi1992PRL | 1992 | 700 | 734.53 | 0.1 | 7.3453e-06 | [7 empty] | No Data |  | Solid state reaction (O2 atmosphere) | Synthesis was prepared from citation 7 of the paper |  | Sintering in air at 1120-1230 C for 24 hours. |  |  | Polycrystalline |  | 139 | 32 |  | http://dx.doi.org/10.1021/ic00255a002 | Wang | 190.07 | 2 | 7 | 14 | 13.57642857 | 62608 | 300 |  | Seebeck estimated Zhou1996PRB, DOI: 10.1103/PhysRevB.54.12488
2110 | 2 | http://dx.doi.org/10.1103/PhysRevLett.69.2975 | La1.725Sr0.28CuO4 | La1.725Sr0.28CuO4 | La2-xSrxCuO4 | LaCuO4 | La1.725CuO4 | Sr0.28 | FALSE | 0.28 | Stoichiometric Formula | Takagi1992PRL | 1992 | 1000 | 449.4 | 0.1 | 4.494e-06 | [7 empty] | No Data |  | Solid state reaction (O2 atmosphere) | Synthesis was prepared from citation 7 of the paper |  | Sintering in air at 1120-1230 C for 24 hours. |  |  | Polycrystalline |  | 139 | 32 |  | http://dx.doi.org/10.1021/ic00255a002 | Wang | 190.07 | 2 | 7 | 14 | 13.57642857 | 62608 | 300 |  | Seebeck estimated Zhou1996PRB, DOI: 10.1103/PhysRevB.54.12488
2114 | 2 | http://dx.doi.org/10.1039/c2jm16297k | LiMn2O4 | LiMn2O4 | LiMn2O4 | LiMn2O4 | LiMn2O4 | None | TRUE | 0 | Stoichiometric Formula | Sparks2012JMC | 2012 | 300 | 0.00053019 | -175.031 | 1.6243e-05 | [7 empty] | No Data |  | Solid state reaction (oxalates) | Li-Mn-O spinel powders were synthesized at 1073 K in air for 6 hours in air and then ground to get appropriate ratio. |  | Rectangular bars were cut, pressed upder a 6 ton load for 60 seconds and then sintered at 1073 K for 24 hours in air |  |  | Polycrystalline |  | 227 | 192 |  | http://dx.doi.org/10.1016/S0167-2738(99)00235-0 | Berg | 555.64 | 8 | 7 | 56 | 9.922142857 | 89459 | 300 |  | Extrapolated from 370 K
2115 | 2 | http://dx.doi.org/10.1039/c2jm16297k | LiMn2O4 | LiMn2O4 | LiMn2O4 | LiMn2O4 | LiMn2O4 | None | TRUE | 0 | Stoichiometric Formula | Sparks2012JMC | 2012 | 400 | 0.011722 | -147 | 0.00025343 | [7 empty] | No Data |  | Solid state reaction (oxalates) | Li-Mn-O spinel powders were synthesized at 1073 K in air for 6 hours in air and then ground to get appropriate ratio. |  | Rectangular bars were cut, pressed upder a 6 ton load for 60 seconds and then sintered at 1073 K for 24 hours in air |  |  | Polycrystalline |  | 227 | 192 |  | http://dx.doi.org/10.1016/S0167-2738(99)00235-0 | Berg | 555.64 | 8 | 7 | 56 | 9.922142857 | 89459 | 300
2116 | 2 | http://dx.doi.org/10.1039/c2jm16297k | LiMn2O4 | LiMn2O4 | LiMn2O4 | LiMn2O4 | LiMn2O4 | None | TRUE | 0 | Stoichiometric Formula | Sparks2012JMC | 2012 | 700 | 0.59138 | -100.68 | 0.0059945 | [7 empty] | No Data |  | Solid state reaction (oxalates) | Li-Mn-O spinel powders were synthesized at 1073 K in air for 6 hours in air and then ground to get appropriate ratio. |  | Rectangular bars were cut, pressed upder a 6 ton load for 60 seconds and then sintered at 1073 K for 24 hours in air |  |  | Polycrystalline |  | 227 | 192 |  | http://dx.doi.org/10.1016/S0167-2738(99)00235-0 | Berg | 555.64 | 8 | 7 | 56 | 9.922142857 | 89459 | 300
2117 | 2 | http://dx.doi.org/10.1039/c2jm16297k | LiMn2O4 | LiMn2O4 | LiMn2O4 | LiMn2O4 | LiMn2O4 | None | TRUE | 0 | Stoichiometric Formula | Sparks2012JMC | 2012 | 1000 | 2.7807 | -84.81 | 0.020002 | [7 empty] | No Data |  | Solid state reaction (oxalates) | Li-Mn-O spinel powders were synthesized at 1073 K in air for 6 hours in air and then ground to get appropriate ratio. |  | Rectangular bars were cut, pressed upder a 6 ton load for 60 seconds and then sintered at 1073 K for 24 hours in air |  |  | Polycrystalline |  | 227 | 192 |  | http://dx.doi.org/10.1016/S0167-2738(99)00235-0 | Berg | 555.64 | 8 | 7 | 56 | 9.922142857 | 89459 | 300
2118 | 2 | http://dx.doi.org/10.1007/s11664-009-0815-2 | CuFe0.9Cr0.1O2 | CuFe0.9Cr0.1O2 | CuFe1-xCrxO2 | CuCrO2 | CuFe0.9O2 | Cr0.1 | FALSE | 0.1 | Stoichiometric Formula | Guilmeau2009JEM | 2009 | 300 | 9.3389 | 277.076 | 0.71696 | [9 empty] | Solid state reaction | [5 empty] | Polycrystalline |  | 166 | 12 |  | http://dx.doi.org/10.1021/ic50098a011 | Prewitt | 136.95 | 3 | 4 | 12 | 11.4125 | 31918 | 300
2119 | 2 | http://dx.doi.org/10.1007/s11664-009-0815-2 | CuFe0.9Cr0.1O2 | CuFe0.9Cr0.1O2 | CuFe1-xCrxO2 | CuCrO2 | CuFe0.9O2 | Cr0.1 | FALSE | 0.1 | Stoichiometric Formula | Guilmeau2009JEM | 2009 | 400 | 14.293 | 299.003 | 1.2778 | [9 empty] | Solid state reaction | [5 empty] | Polycrystalline |  | 166 | 12 |  | http://dx.doi.org/10.1021/ic50098a011 | Prewitt | 136.95 | 3 | 4 | 12 | 11.4125 | 31918 | 300
2120 | 2 | http://dx.doi.org/10.1007/s11664-009-0815-2 | CuFe0.9Cr0.1O2 | CuFe0.9Cr0.1O2 | CuFe1-xCrxO2 | CuCrO2 | CuFe0.9O2 | Cr0.1 | FALSE | 0.1 | Stoichiometric Formula | Guilmeau2009JEM | 2009 | 700 | 17.953 | 321.429 | 1.8548 | [9 empty] | Solid state reaction | [5 empty] | Polycrystalline |  | 166 | 12 |  | http://dx.doi.org/10.1021/ic50098a011 | Prewitt | 136.95 | 3 | 4 | 12 | 11.4125 | 31918 | 300
2121 | 2 | http://dx.doi.org/10.1007/s11664-009-0815-2 | CuFe0.9Cr0.1O2 | CuFe0.9Cr0.1O2 | CuFe1-xCrxO2 | CuCrO2 | CuFe0.9O2 | Cr0.1 | FALSE | 0.1 | Stoichiometric Formula | Guilmeau2009JEM | 2009 | 1000 | 18.79 | 324.917 | 1.9837 | [9 empty] | Solid state reaction | [5 empty] | Polycrystalline |  | 166 | 12 |  | http://dx.doi.org/10.1021/ic50098a011 | Prewitt | 136.95 | 3 | 4 | 12 | 11.4125 | 31918 | 300 |  | Extrapolated from 830 K
2122 | 2 | http://dx.doi.org/10.1007/s11664-009-0815-2 | CuRh0.9Mg0.1O2 | CuRh0.9Mg0.1O2 | CuRh1-xMgxO2 | CuCrO2 | CuRh0.9O2 | Mg0.1 | FALSE | 0.1 | Stoichiometric Formula | Guilmeau2009JEM | 2009 | 300 | 557.03 | 97.6744 | 5.3142 | [9 empty] | Solid state reaction | [5 empty] | Polycrystalline |  | 166 | 12 |  | http://dx.doi.org/10.1016/0022-3697(61)90220-7 | Bertaut | 140.56 | 3 | 4 | 12 | 11.71333333 | 29214 | 300
2123 | 2 | http://dx.doi.org/10.1007/s11664-009-0815-2 | CuRh0.9Mg0.1O2 | CuRh0.9Mg0.1O2 | CuRh1-xMgxO2 | CuCrO2 | CuRh0.9O2 | Mg0.1 | FALSE | 0.1 | Stoichiometric Formula | Guilmeau2009JEM | 2009 | 400 | 516.26 | 115.116 | 6.8413 | [9 empty] | Solid state reaction | [5 empty] | Polycrystalline |  | 166 | 12 |  | http://dx.doi.org/10.1016/0022-3697(61)90220-7 | Bertaut | 140.56 | 3 | 4 | 12 | 11.71333333 | 29214 | 300
2124 | 2 | http://dx.doi.org/10.1007/s11664-009-0815-2 | CuRh0.9Mg0.1O2 | CuRh0.9Mg0.1O2 | CuRh1-xMgxO2 | CuCrO2 | CuRh0.9O2 | Mg0.1 | FALSE | 0.1 | Stoichiometric Formula | Guilmeau2009JEM | 2009 | 700 | 312.64 | 145.515 | 6.6201 | [9 empty] | Solid state reaction | [5 empty] | Polycrystalline |  | 166 | 12 |  | http://dx.doi.org/10.1016/0022-3697(61)90220-7 | Bertaut | 140.56 | 3 | 4 | 12 | 11.71333333 | 29214 | 300
2125 | 2 | http://dx.doi.org/10.1007/s11664-009-0815-2 | CuRh0.9Mg0.1O2 | CuRh0.9Mg0.1O2 | CuRh1-xMgxO2 | CuCrO2 | CuRh0.9O2 | Mg0.1 | FALSE | 0.1 | Stoichiometric Formula | Guilmeau2009JEM | 2009 | 1000 | 245.15 | 167.94 | 6.9143 | [9 empty] | Solid state reaction | [5 empty] | Polycrystalline |  | 166 | 12 |  | http://dx.doi.org/10.1016/0022-3697(61)90220-7 | Bertaut | 140.56 | 3 | 4 | 12 | 11.71333333 | 29214 | 300
2126 | 2 | http://dx.doi.org/10.1007/s11664-009-0815-2 | CuCr0.98Mg0.02O2 | CuCr0.98Mg0.02O2 | CuCr1-xMgxO2 | CuCrO2 | CuCr0.98O2 | Mg0.02 | FALSE | 0.02 | Stoichiometric Formula | Guilmeau2009JEM | 2009 | 300 | 5.0848 | 300 | 0.45763 | [9 empty] | Solid state reaction | [5 empty] | Polycrystalline |  | 166 | 12 |  | http://dx.doi.org/10.1143/JJAP.46.1071 | Ono | 131.12 | 3 | 4 | 12 | 10.92666667 | 157802 | 300
2127 | 2 | http://dx.doi.org/10.1007/s11664-009-0815-2 | CuCr0.98Mg0.02O2 | CuCr0.98Mg0.02O2 | CuCr1-xMgxO2 | CuCrO2 | CuCr0.98O2 | Mg0.02 | FALSE | 0.02 | Stoichiometric Formula | Guilmeau2009JEM | 2009 | 400 | 8.3964 | 321.429 | 0.86749 | [9 empty] | Solid state reaction | [5 empty] | Polycrystalline |  | 166 | 12 |  | http://dx.doi.org/10.1143/JJAP.46.1071 | Ono | 131.12 | 3 | 4 | 12 | 10.92666667 | 157802 | 300
2128 | 2 | http://dx.doi.org/10.1007/s11664-009-0815-2 | CuCr0.98Mg0.02O2 | CuCr0.98Mg0.02O2 | CuCr1-xMgxO2 | CuCrO2 | CuCr0.98O2 | Mg0.02 | FALSE | 0.02 | Stoichiometric Formula | Guilmeau2009JEM | 2009 | 700 | 11.553 | 351.827 | 1.4301 | [9 empty] | Solid state reaction | [5 empty] | Polycrystalline |  | 166 | 12 |  | http://dx.doi.org/10.1143/JJAP.46.1071 | Ono | 131.12 | 3 | 4 | 12 | 10.92666667 | 157802 | 300
2129 | 2 | http://dx.doi.org/10.1007/s11664-009-0815-2 | CuCr0.98Mg0.02O2 | CuCr0.98Mg0.02O2 | CuCr1-xMgxO2 | CuCrO2 | CuCr0.98O2 | Mg0.02 | FALSE | 0.02 | Stoichiometric Formula | Guilmeau2009JEM | 2009 | 1000 | 13.865 | 354.817 | 1.7455 | [9 empty] | Solid state reaction | [5 empty] | Polycrystalline |  | 166 | 12 |  | http://dx.doi.org/10.1143/JJAP.46.1071 | Ono | 131.12 | 3 | 4 | 12 | 10.92666667 | 157802 | 300 |  | Extrapolated from 900 K
2130 | 2 | http://dx.doi.org/10.1007/s10854-011-0574-8 | WO3 | WO3 | (WO3)1-x(Co2O3)x | WO3 | WO3 | None | TRUE | 0 | Stoichiometric Formula | Dong2012JMSME | 2012 | 300 | 0.00071293 | 97.9094 | 6.8343e-06 | [7 empty] | No Data |  | Solid state reaction | A mixture of WO3 and Co2O3 powders and alcohol were milled for 5 hours using an agate mill | Mixture was calcined at a constant heating rate of 100 C/h up to 800 C in air. The mixture was then pulverized and after 2 wt% polyvinyl alcohol binder addition, the aqueous slurry was then dried using an oven at 80C. | Powders were then pressed at 100 MPa and then sintered at 400 C in air for 30 minutes and then sintered at 1100 C in air for 2 hours. Heating rate was maintained at 100C/h |  |  | Polycrystalline |  | 2 | 2 |  | http://dx.doi.org/10.1016/0022-3697(95)00063-1 | Woodward | 422.94 | 8 | 4 | 32 | 13.216875 | 80053 | 300 | 2-phase | Extrapolated from 370 K
2131 | 2 | http://dx.doi.org/10.1007/s10854-011-0574-8 | WO3 | WO3 | (WO3)1-x(Co2O3)x | WO3 | WO3 | None | TRUE | 0 | Stoichiometric Formula | Dong2012JMSME | 2012 | 400 | 0.0012349 | 107.578 | 1.4291e-05 | [7 empty] | No Data |  | Solid state reaction | A mixture of WO3 and Co2O3 powders and alcohol were milled for 5 hours using an agate mill | Mixture was calcined at a constant heating rate of 100 C/h up to 800 C in air. The mixture was then pulverized and after 2 wt% polyvinyl alcohol binder addition, the aqueous slurry was then dried using an oven at 80C. | Powders were then pressed at 100 MPa and then sintered at 400 C in air for 30 minutes and then sintered at 1100 C in air for 2 hours. Heating rate was maintained at 100C/h |  |  | Polycrystalline |  | 2 | 2 |  | http://dx.doi.org/10.1016/0022-3697(95)00063-1 | Woodward | 422.94 | 8 | 4 | 32 | 13.216875 | 80053 | 300 | 2-phase
2132 | 2 | http://dx.doi.org/10.1007/s10854-011-0574-8 | WO3 | WO3 | (WO3)1-x(Co2O3)x | WO3 | WO3 | None | TRUE | 0 | Stoichiometric Formula | Dong2012JMSME | 2012 | 700 | 0.0092181 | 124.826 | 0.00014363 | [7 empty] | No Data |  | Solid state reaction | A mixture of WO3 and Co2O3 powders and alcohol were milled for 5 hours using an agate mill | Mixture was calcined at a constant heating rate of 100 C/h up to 800 C in air. The mixture was then pulverized and after 2 wt% polyvinyl alcohol binder addition, the aqueous slurry was then dried using an oven at 80C. | Powders were then pressed at 100 MPa and then sintered at 400 C in air for 30 minutes and then sintered at 1100 C in air for 2 hours. Heating rate was maintained at 100C/h |  |  | Polycrystalline |  | 2 | 2 |  | http://dx.doi.org/10.1016/0022-3697(95)00063-1 | Woodward | 422.94 | 8 | 4 | 32 | 13.216875 | 80053 | 300 | 2-phase
2133 | 2 | http://dx.doi.org/10.1007/s10854-011-0574-8 | WO3 | WO3 | (WO3)1-x(Co2O3)x | WO3 | WO3 | None | TRUE | 0 | Stoichiometric Formula | Dong2012JMSME | 2012 | 1000 | 0.015419 | 160.801 | 0.00039868 | [7 empty] | No Data |  | Solid state reaction | A mixture of WO3 and Co2O3 powders and alcohol were milled for 5 hours using an agate mill | Mixture was calcined at a constant heating rate of 100 C/h up to 800 C in air. The mixture was then pulverized and after 2 wt% polyvinyl alcohol binder addition, the aqueous slurry was then dried using an oven at 80C. | Powders were then pressed at 100 MPa and then sintered at 400 C in air for 30 minutes and then sintered at 1100 C in air for 2 hours. Heating rate was maintained at 100C/h |  |  | Polycrystalline |  | 2 | 2 |  | http://dx.doi.org/10.1016/0022-3697(95)00063-1 | Woodward | 422.94 | 8 | 4 | 32 | 13.216875 | 80053 | 300 | 2-phase
2134 | 2 | http://dx.doi.org/10.1007/s10854-011-0574-8 | W0.99O2.97Co0.02O0.03 | W0.99O2.97Co0.02O0.03 | (WO3)1-x(Co2O3)x | WO3 | W0.99O2.97 | Co0.02, O0.03 | FALSE | 0.01 | Stoichiometric Formula | Dong2012JMSME | 2012 | 300 | 0.00080206 | 92.5958 | 6.8768e-06 | [7 empty] | No Data |  | Solid state reaction | A mixture of WO3 and Co2O3 powders and alcohol were milled for 5 hours using an agate mill | Mixture was calcined at a constant heating rate of 100 C/h up to 800 C in air. The mixture was then pulverized and after 2 wt% polyvinyl alcohol binder addition, the aqueous slurry was then dried using an oven at 80C. | Powders were then pressed at 100 MPa and then sintered at 400 C in air for 30 minutes and then sintered at 1100 C in air for 2 hours. Heating rate was maintained at 100C/h |  |  | Polycrystalline |  | 2 | 2 |  | http://dx.doi.org/10.1016/0022-3697(95)00063-1 | Woodward | 422.94 | 8 | 4 | 32 | 13.216875 | 80053 | 300 | 2-phase | Extrapolated from 370 K
2135 | 2 | http://dx.doi.org/10.1007/s10854-011-0574-8 | W0.99O2.97Co0.02O0.03 | W0.99O2.97Co0.02O0.03 | (WO3)1-x(Co2O3)x | WO3 | W0.99O2.97 | Co0.02, O0.03 | FALSE | 0.01 | Stoichiometric Formula | Dong2012JMSME | 2012 | 400 | 0.001413 | 97.0383 | 1.3306e-05 | [7 empty] | No Data |  | Solid state reaction | A mixture of WO3 and Co2O3 powders and alcohol were milled for 5 hours using an agate mill | Mixture was calcined at a constant heating rate of 100 C/h up to 800 C in air. The mixture was then pulverized and after 2 wt% polyvinyl alcohol binder addition, the aqueous slurry was then dried using an oven at 80C. | Powders were then pressed at 100 MPa and then sintered at 400 C in air for 30 minutes and then sintered at 1100 C in air for 2 hours. Heating rate was maintained at 100C/h |  |  | Polycrystalline |  | 2 | 2 |  | http://dx.doi.org/10.1016/0022-3697(95)00063-1 | Woodward | 422.94 | 8 | 4 | 32 | 13.216875 | 80053 | 300 | 2-phase
2136 | 2 | http://dx.doi.org/10.1007/s10854-011-0574-8 | W0.99O2.97Co0.02O0.03 | W0.99O2.97Co0.02O0.03 | (WO3)1-x(Co2O3)x | WO3 | W0.99O2.97 | Co0.02, O0.03 | FALSE | 0.01 | Stoichiometric Formula | Dong2012JMSME | 2012 | 700 | 0.011625 | 113.502 | 0.00014975 | [7 empty] | No Data |  | Solid state reaction | A mixture of WO3 and Co2O3 powders and alcohol were milled for 5 hours using an agate mill | Mixture was calcined at a constant heating rate of 100 C/h up to 800 C in air. The mixture was then pulverized and after 2 wt% polyvinyl alcohol binder addition, the aqueous slurry was then dried using an oven at 80C. | Powders were then pressed at 100 MPa and then sintered at 400 C in air for 30 minutes and then sintered at 1100 C in air for 2 hours. Heating rate was maintained at 100C/h |  |  | Polycrystalline |  | 2 | 2 |  | http://dx.doi.org/10.1016/0022-3697(95)00063-1 | Woodward | 422.94 | 8 | 4 | 32 | 13.216875 | 80053 | 300 | 2-phase
2137 | 2 | http://dx.doi.org/10.1007/s10854-011-0574-8 | W0.99O2.97Co0.02O0.03 | W0.99O2.97Co0.02O0.03 | (WO3)1-x(Co2O3)x | WO3 | W0.99O2.97 | Co0.02, O0.03 | FALSE | 0.01 | Stoichiometric Formula | Dong2012JMSME | 2012 | 1000 | 0.027451 | 113.937 | 0.00035636 | [7 empty] | No Data |  | Solid state reaction | A mixture of WO3 and Co2O3 powders and alcohol were milled for 5 hours using an agate mill | Mixture was calcined at a constant heating rate of 100 C/h up to 800 C in air. The mixture was then pulverized and after 2 wt% polyvinyl alcohol binder addition, the aqueous slurry was then dried using an oven at 80C. | Powders were then pressed at 100 MPa and then sintered at 400 C in air for 30 minutes and then sintered at 1100 C in air for 2 hours. Heating rate was maintained at 100C/h |  |  | Polycrystalline |  | 2 | 2 |  | http://dx.doi.org/10.1016/0022-3697(95)00063-1 | Woodward | 422.94 | 8 | 4 | 32 | 13.216875 | 80053 | 300 | 2-phase
2138 | 2 | http://dx.doi.org/10.1007/s10854-011-0574-8 | W0.95O2.95Co0.1O0.15 | W0.95O2.95Co0.1O0.15 | (WO3)1-x(Co2O3)x | WO3 | W0.95O2.95 | Co0.1O0.15 | FALSE | 0.05 | Stoichiometric Formula | Dong2012JMSME | 2012 | 300 | 0.0087343 | 103.223 | 9.3064e-05 | [7 empty] | No Data |  | Solid state reaction | A mixture of WO3 and Co2O3 powders and alcohol were milled for 5 hours using an agate mill | Mixture was calcined at a constant heating rate of 100 C/h up to 800 C in air. The mixture was then pulverized and after 2 wt% polyvinyl alcohol binder addition, the aqueous slurry was then dried using an oven at 80C. | Powders were then pressed at 100 MPa and then sintered at 400 C in air for 30 minutes and then sintered at 1100 C in air for 2 hours. Heating rate was maintained at 100C/h |  |  | Polycrystalline |  | 2 | 2 |  | http://dx.doi.org/10.1016/0022-3697(95)00063-1 | Woodward | 422.94 | 8 | 4 | 32 | 13.216875 | 80053 | 300 | 2-phase | Extrapolated from 370 K
2139 | 2 | http://dx.doi.org/10.1007/s10854-011-0574-8 | W0.95O2.95Co0.1O0.15 | W0.95O2.95Co0.1O0.15 | (WO3)1-x(Co2O3)x | WO3 | W0.95O2.95 | Co0.1O0.15 | FALSE | 0.05 | Stoichiometric Formula | Dong2012JMSME | 2012 | 400 | 0.010059 | 106.01 | 0.00011304 | [7 empty] | No Data |  | Solid state reaction | A mixture of WO3 and Co2O3 powders and alcohol were milled for 5 hours using an agate mill | Mixture was calcined at a constant heating rate of 100 C/h up to 800 C in air. The mixture was then pulverized and after 2 wt% polyvinyl alcohol binder addition, the aqueous slurry was then dried using an oven at 80C. | Powders were then pressed at 100 MPa and then sintered at 400 C in air for 30 minutes and then sintered at 1100 C in air for 2 hours. Heating rate was maintained at 100C/h |  |  | Polycrystalline |  | 2 | 2 |  | http://dx.doi.org/10.1016/0022-3697(95)00063-1 | Woodward | 422.94 | 8 | 4 | 32 | 13.216875 | 80053 | 300 | 2-phase
2140 | 2 | http://dx.doi.org/10.1007/s10854-011-0574-8 | W0.95O2.95Co0.1O0.15 | W0.95O2.95Co0.1O0.15 | (WO3)1-x(Co2O3)x | WO3 | W0.95O2.95 | Co0.1O0.15 | FALSE | 0.05 | Stoichiometric Formula | Dong2012JMSME | 2012 | 700 | 0.049414 | 120.122 | 0.00071301 | [7 empty] | No Data |  | Solid state reaction | A mixture of WO3 and Co2O3 powders and alcohol were milled for 5 hours using an agate mill | Mixture was calcined at a constant heating rate of 100 C/h up to 800 C in air. The mixture was then pulverized and after 2 wt% polyvinyl alcohol binder addition, the aqueous slurry was then dried using an oven at 80C. | Powders were then pressed at 100 MPa and then sintered at 400 C in air for 30 minutes and then sintered at 1100 C in air for 2 hours. Heating rate was maintained at 100C/h |  |  | Polycrystalline |  | 2 | 2 |  | http://dx.doi.org/10.1016/0022-3697(95)00063-1 | Woodward | 422.94 | 8 | 4 | 32 | 13.216875 | 80053 | 300 | 2-phase
2141 | 2 | http://dx.doi.org/10.1007/s10854-011-0574-8 | W0.95O2.95Co0.1O0.15 | W0.95O2.95Co0.1O0.15 | (WO3)1-x(Co2O3)x | WO3 | W0.95O2.95 | Co0.1O0.15 | FALSE | 0.05 | Stoichiometric Formula | Dong2012JMSME | 2012 | 1000 | 0.062923 | 125.61 | 0.0009928 | [7 empty] | No Data |  | Solid state reaction | A mixture of WO3 and Co2O3 powders and alcohol were milled for 5 hours using an agate mill | Mixture was calcined at a constant heating rate of 100 C/h up to 800 C in air. The mixture was then pulverized and after 2 wt% polyvinyl alcohol binder addition, the aqueous slurry was then dried using an oven at 80C. | Powders were then pressed at 100 MPa and then sintered at 400 C in air for 30 minutes and then sintered at 1100 C in air for 2 hours. Heating rate was maintained at 100C/h |  |  | Polycrystalline |  | 2 | 2 |  | http://dx.doi.org/10.1016/0022-3697(95)00063-1 | Woodward | 422.94 | 8 | 4 | 32 | 13.216875 | 80053 | 300 | 2-phase
2142 | 2 | http://dx.doi.org/10.1007/s10854-011-0574-8 | W0.9O2.7Co0.2O0.3 | W0.9O2.7Co0.2O0.3 | (WO3)1-x(Co2O3)x | WO3 | W0.9O2.7 | Co0.2O0.3 | FALSE | 0.1 | Stoichiometric Formula | Dong2012JMSME | 2012 | 300 | 0.0017825 | 103.833 | 1.9217e-05 | [7 empty] | No Data |  | Solid state reaction | A mixture of WO3 and Co2O3 powders and alcohol were milled for 5 hours using an agate mill | Mixture was calcined at a constant heating rate of 100 C/h up to 800 C in air. The mixture was then pulverized and after 2 wt% polyvinyl alcohol binder addition, the aqueous slurry was then dried using an oven at 80C. | Powders were then pressed at 100 MPa and then sintered at 400 C in air for 30 minutes and then sintered at 1100 C in air for 2 hours. Heating rate was maintained at 100C/h |  |  | Polycrystalline |  | 2 | 2 |  | http://dx.doi.org/10.1016/0022-3697(95)00063-1 | Woodward | 422.94 | 8 | 4 | 32 | 13.216875 | 80053 | 300 | 2-phase | Extrapolated from 370 K
2143 | 2 | http://dx.doi.org/10.1007/s10854-011-0574-8 | W0.9O2.7Co0.2O0.3 | W0.9O2.7Co0.2O0.3 | (WO3)1-x(Co2O3)x | WO3 | W0.9O2.7 | Co0.2O0.3 | FALSE | 0.1 | Stoichiometric Formula | Dong2012JMSME | 2012 | 400 | 0.0056913 | 105.575 | 6.3435e-05 | [7 empty] | No Data |  | Solid state reaction | A mixture of WO3 and Co2O3 powders and alcohol were milled for 5 hours using an agate mill | Mixture was calcined at a constant heating rate of 100 C/h up to 800 C in air. The mixture was then pulverized and after 2 wt% polyvinyl alcohol binder addition, the aqueous slurry was then dried using an oven at 80C. | Powders were then pressed at 100 MPa and then sintered at 400 C in air for 30 minutes and then sintered at 1100 C in air for 2 hours. Heating rate was maintained at 100C/h |  |  | Polycrystalline |  | 2 | 2 |  | http://dx.doi.org/10.1016/0022-3697(95)00063-1 | Woodward | 422.94 | 8 | 4 | 32 | 13.216875 | 80053 | 300 | 2-phase
2144 | 2 | http://dx.doi.org/10.1007/s10854-011-0574-8 | W0.9O2.7Co0.2O0.3 | W0.9O2.7Co0.2O0.3 | (WO3)1-x(Co2O3)x | WO3 | W0.9O2.7 | Co0.2O0.3 | FALSE | 0.1 | Stoichiometric Formula | Dong2012JMSME | 2012 | 700 | 0.0192 | 121.603 | 0.00028392 | [7 empty] | No Data |  | Solid state reaction | A mixture of WO3 and Co2O3 powders and alcohol were milled for 5 hours using an agate mill | Mixture was calcined at a constant heating rate of 100 C/h up to 800 C in air. The mixture was then pulverized and after 2 wt% polyvinyl alcohol binder addition, the aqueous slurry was then dried using an oven at 80C. | Powders were then pressed at 100 MPa and then sintered at 400 C in air for 30 minutes and then sintered at 1100 C in air for 2 hours. Heating rate was maintained at 100C/h |  |  | Polycrystalline |  | 2 | 2 |  | http://dx.doi.org/10.1016/0022-3697(95)00063-1 | Woodward | 422.94 | 8 | 4 | 32 | 13.216875 | 80053 | 300 | 2-phase
2145 | 2 | http://dx.doi.org/10.1007/s10854-011-0574-8 | W0.9O2.7Co0.2O0.3 | W0.9O2.7Co0.2O0.3 | (WO3)1-x(Co2O3)x | WO3 | W0.9O2.7 | Co0.2O0.3 | FALSE | 0.1 | Stoichiometric Formula | Dong2012JMSME | 2012 | 1000 | 0.027986 | 124.216 | 0.00043181 | [7 empty] | No Data |  | Solid state reaction | A mixture of WO3 and Co2O3 powders and alcohol were milled for 5 hours using an agate mill | Mixture was calcined at a constant heating rate of 100 C/h up to 800 C in air. The mixture was then pulverized and after 2 wt% polyvinyl alcohol binder addition, the aqueous slurry was then dried using an oven at 80C. | Powders were then pressed at 100 MPa and then sintered at 400 C in air for 30 minutes and then sintered at 1100 C in air for 2 hours. Heating rate was maintained at 100C/h |  |  | Polycrystalline |  | 2 | 2 |  | http://dx.doi.org/10.1016/0022-3697(95)00063-1 | Woodward | 422.94 | 8 | 4 | 32 | 13.216875 | 80053 | 300 | 2-phase
2146 | 2 | http://dx.doi.org/10.1109/ICT.2006.331291 | CaMnO3 | CaMnO3 | CaYbxMn1-xO3 | CaMnO3 | CaMnO3 | None | TRUE | 0 | Stoichiometric Formula | Flahaut2006ICT | 2006 | 300 | 3.3054 | -650.91 | 1.4004 | 0.011795412 | 3.56184 |  | 0.002419554 | [5 empty] | Solid state reaction | [5 empty] | Polycrystalline |  | 62 | 8 |  | http://dx.doi.org/10.1016/0022-4596(82)90292-4 | Poeppelmeier | 206.97 | 4 | 5 | 20 | 10.3485 | 35218 | 300
2147 | 2 | http://dx.doi.org/10.1109/ICT.2006.331291 | CaMnO3 | CaMnO3 | CaYbxMn1-xO3 | CaMnO3 | CaMnO3 | None | TRUE | 0 | Stoichiometric Formula | Flahaut2006ICT | 2006 | 400 | 4.1375 | -587.185 | 1.4266 | 0.018604483 | 3.06714 |  | 0.00403823 | [5 empty] | Solid state reaction | [5 empty] | Polycrystalline |  | 62 | 8 |  | http://dx.doi.org/10.1016/0022-4596(82)90292-4 | Poeppelmeier | 206.97 | 4 | 5 | 20 | 10.3485 | 35218 | 300
2148 | 2 | http://dx.doi.org/10.1109/ICT.2006.331291 | CaMnO3 | CaMnO3 | CaYbxMn1-xO3 | CaMnO3 | CaMnO3 | None | TRUE | 0 | Stoichiometric Formula | Flahaut2006ICT | 2006 | 700 | 9.6994 | -362.325 | 1.2733 | 0.041301192 | 2.15813 |  | 0.0165666 | [5 empty] | Solid state reaction | [5 empty] | Polycrystalline |  | 62 | 8 |  | http://dx.doi.org/10.1016/0022-4596(82)90292-4 | Poeppelmeier | 206.97 | 4 | 5 | 20 | 10.3485 | 35218 | 300
2149 | 2 | http://dx.doi.org/10.1109/ICT.2006.331291 | CaMnO3 | CaMnO3 | CaYbxMn1-xO3 | CaMnO3 | CaMnO3 | None | TRUE | 0 | Stoichiometric Formula | Flahaut2006ICT | 2006 | 1000 | 11.855 | -282.213 | 0.94418 | 0.0457147 | 2.06537 |  | 0.02892608 | [5 empty] | Solid state reaction | [5 empty] | Polycrystalline |  | 62 | 8 |  | http://dx.doi.org/10.1016/0022-4596(82)90292-4 | Poeppelmeier | 206.97 | 4 | 5 | 20 | 10.3485 | 35218 | 300 |  | Resistivity calculated from reported Seebeck, thermal conductivity, and zT
2150 | 2 | http://dx.doi.org/10.1109/ICT.2006.331291 | CaYb0.05Mn0.95O3 | CaYb0.05Mn0.95O3 | CaYbxMn1-xO3 | CaMnO3 | CaMn0.95O3 | Yb0.05 | FALSE | 0.05 | Stoichiometric Formula | Flahaut2006ICT | 2006 | 300 | 108.79 | -109.244 | 1.2984 | 0.026137018 | 1.49028 |  | 0.07963767 | [5 empty] | Solid state reaction | [5 empty] | Polycrystalline |  | 62 | 8 |  | http://dx.doi.org/10.1016/0022-4596(82)90292-4 | Poeppelmeier | 206.97 | 4 | 5 | 20 | 10.3485 | 35218 | 300
2151 | 2 | http://dx.doi.org/10.1109/ICT.2006.331291 | CaYb0.05Mn0.95O3 | CaYb0.05Mn0.95O3 | CaYbxMn1-xO3 | CaMnO3 | CaMn0.95O3 | Yb0.05 | FALSE | 0.05 | Stoichiometric Formula | Flahaut2006ICT | 2006 | 400 | 94.255 | -124.72 | 1.4661 | 0.039848239 | 1.47173 |  | 0.09199303 | [5 empty] | Solid state reaction | [5 empty] | Polycrystalline |  | 62 | 8 |  | http://dx.doi.org/10.1016/0022-4596(82)90292-4 | Poeppelmeier | 206.97 | 4 | 5 | 20 | 10.3485 | 35218 | 300
2152 | 2 | http://dx.doi.org/10.1109/ICT.2006.331291 | CaYb0.05Mn0.95O3 | CaYb0.05Mn0.95O3 | CaYbxMn1-xO3 | CaMnO3 | CaMn0.95O3 | Yb0.05 | FALSE | 0.05 | Stoichiometric Formula | Flahaut2006ICT | 2006 | 700 | 64.223 | -168.417 | 1.8216 | 0.079617332 | 1.60159 |  | 0.1096925 | [5 empty] | Solid state reaction | [5 empty] | Polycrystalline |  | 62 | 8 |  | http://dx.doi.org/10.1016/0022-4596(82)90292-4 | Poeppelmeier | 206.97 | 4 | 5 | 20 | 10.3485 | 35218 | 300
2153 | 2 | http://dx.doi.org/10.1109/ICT.2006.331291 | CaYb0.05Mn0.95O3 | CaYb0.05Mn0.95O3 | CaYbxMn1-xO3 | CaMnO3 | CaMn0.95O3 | Yb0.05 | FALSE | 0.05 | Stoichiometric Formula | Flahaut2006ICT | 2006 | 1000 | 53.579 | -244.888 | 3.2131 | 0.199082397 | 1.61396 |  | 0.1307316 | [5 empty] | Solid state reaction | [5 empty] | Polycrystalline |  | 62 | 8 |  | http://dx.doi.org/10.1016/0022-4596(82)90292-4 | Poeppelmeier | 206.97 | 4 | 5 | 20 | 10.3485 | 35218 | 300 |  | Resistivity extrapolated from 960 K
2154 | 2 | http://dx.doi.org/10.1109/ICT.2006.331291 | CaYb0.1Mn0.9O3 | CaYb0.1Mn0.9O3 | CaYbxMn1-xO3 | CaMnO3 | CaMn0.9O3 | Yb0.1 | FALSE | 0.1 | Stoichiometric Formula | Flahaut2006ICT | 2006 | 300 | 256.46 | -52.8011 | 0.71501 | 0.012433026 | 1.72527 |  | 0.1877318 | [5 empty] | Solid state reaction | [5 empty] | Polycrystalline |  | 62 | 8 |  | http://dx.doi.org/10.1021/jp809049s | Wang | 207.52 | 4 | 5 | 20 | 10.376 | 164755 | 300
2155 | 2 | http://dx.doi.org/10.1109/ICT.2006.331291 | CaYb0.1Mn0.9O3 | CaYb0.1Mn0.9O3 | CaYbxMn1-xO3 | CaMnO3 | CaMn0.9O3 | Yb0.1 | FALSE | 0.1 | Stoichiometric Formula | Flahaut2006ICT | 2006 | 400 | 228.15 | -60.084 | 0.82364 | 0.020104787 | 1.63869 |  | 0.2226734 | [5 empty] | Solid state reaction | [5 empty] | Polycrystalline |  | 62 | 8 |  | http://dx.doi.org/10.1021/jp809049s | Wang | 207.52 | 4 | 5 | 20 | 10.376 | 164755 | 300
2156 | 2 | http://dx.doi.org/10.1109/ICT.2006.331291 | CaYb0.1Mn0.9O3 | CaYb0.1Mn0.9O3 | CaYbxMn1-xO3 | CaMnO3 | CaMn0.9O3 | Yb0.1 | FALSE | 0.1 | Stoichiometric Formula | Flahaut2006ICT | 2006 | 700 | 162.7 | -84.6639 | 1.1662 | 0.050580993 | 1.61396 |  | 0.2778903 | [5 empty] | Solid state reaction | [5 empty] | Polycrystalline |  | 62 | 8 |  | http://dx.doi.org/10.1021/jp809049s | Wang | 207.52 | 4 | 5 | 20 | 10.376 | 164755 | 300
2157 | 2 | http://dx.doi.org/10.1109/ICT.2006.331291 | CaYb0.1Mn0.9O3 | CaYb0.1Mn0.9O3 | CaYbxMn1-xO3 | CaMnO3 | CaMn0.9O3 | Yb0.1 | FALSE | 0.1 | Stoichiometric Formula | Flahaut2006ICT | 2006 | 1000 | 127.8 | -128.361 | 2.1057 | 0.133018362 | 1.58304 |  | 0.3118366 | [5 empty] | Solid state reaction | [5 empty] | Polycrystalline |  | 62 | 8 |  | http://dx.doi.org/10.1021/jp809049s | Wang | 207.52 | 4 | 5 | 20 | 10.376 | 164755 | 300 |  | Thermal conductivity extrapolated from 970 K
2158 | 2 | http://dx.doi.org/10.1109/ICT.2006.331291 | CaYb0.15Mn0.85O3 | CaYb0.15Mn0.85O3 | CaYbxMn1-xO3 | CaMnO3 | CaMn0.85O3 | Yb0.15 | FALSE | 0.15 | Stoichiometric Formula | Flahaut2006ICT | 2006 | 300 | 297.49 | -38.2353 | 0.43491 | 0.007932122 | 1.64488 |  | 0.2177632 | [5 empty] | Solid state reaction | [5 empty] | Polycrystalline |  | 62 | 8 |  | http://dx.doi.org/10.1021/jp809049s | Wang | 207.52 | 4 | 5 | 20 | 10.376 | 164755 | 300
2159 | 2 | http://dx.doi.org/10.1109/ICT.2006.331291 | CaYb0.15Mn0.85O3 | CaYb0.15Mn0.85O3 | CaYbxMn1-xO3 | CaMnO3 | CaMn0.85O3 | Yb0.15 | FALSE | 0.15 | Stoichiometric Formula | Flahaut2006ICT | 2006 | 400 | 278.5 | -49.1597 | 0.67305 | 0.017140379 | 1.57067 |  | 0.2718171 | [5 empty] | Solid state reaction | [5 empty] | Polycrystalline |  | 62 | 8 |  | http://dx.doi.org/10.1021/jp809049s | Wang | 207.52 | 4 | 5 | 20 | 10.376 | 164755 | 300
2160 | 2 | http://dx.doi.org/10.1109/ICT.2006.331291 | CaYb0.15Mn0.85O3 | CaYb0.15Mn0.85O3 | CaYbxMn1-xO3 | CaMnO3 | CaMn0.85O3 | Yb0.15 | FALSE | 0.15 | Stoichiometric Formula | Flahaut2006ICT | 2006 | 700 | 207.63 | -60.9944 | 0.77247 | 0.032386419 | 1.66961 |  | 0.3546401 | [5 empty] | Solid state reaction | [5 empty] | Polycrystalline |  | 62 | 8 |  | http://dx.doi.org/10.1021/jp809049s | Wang | 207.52 | 4 | 5 | 20 | 10.376 | 164755 | 300
2161 | 2 | http://dx.doi.org/10.1109/ICT.2006.331291 | CaYb0.15Mn0.85O3 | CaYb0.15Mn0.85O3 | CaYbxMn1-xO3 | CaMnO3 | CaMn0.85O3 | Yb0.15 | FALSE | 0.15 | Stoichiometric Formula | Flahaut2006ICT | 2006 | 1000 | 167.88 | -101.05 | 1.7142 | 0.101172463 | 1.69435 |  | 0.4096214 | [5 empty] | Solid state reaction | [5 empty] | Polycrystalline |  | 62 | 8 |  | http://dx.doi.org/10.1021/jp809049s | Wang | 207.52 | 4 | 5 | 20 | 10.376 | 164755 | 300 |  | Thermal conductivity extrapolated from 970 K
2162 | 2 | http://dx.doi.org/10.1109/ICT.2006.331291 | CaYb0.4Mn0.6O3 | CaYb0.4Mn0.6O3 | CaYbxMn1-xO3 | CaMnO3 | CaMn0.6O3 | Yb0.4 | FALSE | 0.4 | Stoichiometric Formula | Flahaut2006ICT | 2006 | 300 | 65.703 | -9.10364 | 0.0054453 | [9 empty] | Solid state reaction | [5 empty] | Polycrystalline |  | 62 | 8 |  | http://dx.doi.org/10.1021/jp809049s | Wang | 207.52 | 4 | 5 | 20 | 10.376 | 164755 | 300
2163 | 2 | http://dx.doi.org/10.1109/ICT.2006.331291 | CaYb0.4Mn0.6O3 | CaYb0.4Mn0.6O3 | CaYbxMn1-xO3 | CaMnO3 | CaMn0.6O3 | Yb0.4 | FALSE | 0.4 | Stoichiometric Formula | Flahaut2006ICT | 2006 | 400 | 82.773 | -20.028 | 0.033202 | [9 empty] | Solid state reaction | [5 empty] | Polycrystalline |  | 62 | 8 |  | http://dx.doi.org/10.1021/jp809049s | Wang | 207.52 | 4 | 5 | 20 | 10.376 | 164755 | 300
2164 | 2 | http://dx.doi.org/10.1109/ICT.2006.331291 | CaYb0.4Mn0.6O3 | CaYb0.4Mn0.6O3 | CaYbxMn1-xO3 | CaMnO3 | CaMn0.6O3 | Yb0.4 | FALSE | 0.4 | Stoichiometric Formula | Flahaut2006ICT | 2006 | 700 | 94.179 | -50.9804 | 0.24477 | [9 empty] | Solid state reaction | [5 empty] | Polycrystalline |  | 62 | 8 |  | http://dx.doi.org/10.1021/jp809049s | Wang | 207.52 | 4 | 5 | 20 | 10.376 | 164755 | 300
2165 | 2 | http://dx.doi.org/10.1109/ICT.2006.331291 | CaYb0.4Mn0.6O3 | CaYb0.4Mn0.6O3 | CaYbxMn1-xO3 | CaMnO3 | CaMn0.6O3 | Yb0.4 | FALSE | 0.4 | Stoichiometric Formula | Flahaut2006ICT | 2006 | 1000 | 90.258 | -25.4902 | 0.058645 | [9 empty] | Solid state reaction | [5 empty] | Polycrystalline |  | 62 | 8 |  | http://dx.doi.org/10.1021/jp809049s | Wang | 207.52 | 4 | 5 | 20 | 10.376 | 164755 | 300 |  | Thermal conductivity extrapolated from 970 K
2166 | 2 | http://dx.doi.org/10.1016/j.ssc.2007.12.033 | In2O3 | In2O3 | In2-xGexO3 | In2O3 | In2O3 | None | TRUE | 0 | Stoichiometric Formula | Berardan2008SSC | 2008 | 300 | 73.969 | -156.078 | 1.8019 | 0.005590487 | 9.6695 |  | 0.05414522 |  |  |  | No Data |  | solid state reaction | Starting powders of In2O3 and GeO2 were weighed in stoichiometric amounts and ground together by ball milling using agate balls and vial |  | Powders were pressed uniaxially under 300 Mpa. Then they were sintered at 1300 C during 48 hours under air on platinum foils to avoid any contamination from the alumina crucible |  |  | Polycrystalline |  | 206 | 48 |  | http://dx.doi.org/10.1107/S0365110X66001749 | Marezio | 1035.51 | 16 | 5 | 80 | 12.943875 | 14388 | 300 |  | Thermal conductivity error is +/- 10%
2167 | 2 | http://dx.doi.org/10.1016/j.ssc.2007.12.033 | In2O3 | In2O3 | In2-xGexO3 | In2O3 | In2O3 | None | TRUE | 0 | Stoichiometric Formula | Berardan2008SSC | 2008 | 400 | 66.895 | -172.722 | 1.9957 | 0.011785614 | 6.77329 |  | 0.06528996 |  |  |  | No Data |  | solid state reaction | Starting powders of In2O3 and GeO2 were weighed in stoichiometric amounts and ground together by ball milling using agate balls and vial |  | Powders were pressed uniaxially under 300 Mpa. Then they were sintered at 1300 C during 48 hours under air on platinum foils to avoid any contamination from the alumina crucible |  |  | Polycrystalline |  | 206 | 48 |  | http://dx.doi.org/10.1107/S0365110X66001749 | Marezio | 1035.51 | 16 | 5 | 80 | 12.943875 | 14388 | 300 |  | Thermal conductivity error is +/- 10%
2168 | 2 | http://dx.doi.org/10.1016/j.ssc.2007.12.033 | In2O3 | In2O3 | In2-xGexO3 | In2O3 | In2O3 | None | TRUE | 0 | Stoichiometric Formula | Berardan2008SSC | 2008 | 700 | 51.324 | -202.219 | 2.0988 | 0.038004955 | 3.86562 |  | 0.08766077 |  |  |  | No Data |  | solid state reaction | Starting powders of In2O3 and GeO2 were weighed in stoichiometric amounts and ground together by ball milling using agate balls and vial |  | Powders were pressed uniaxially under 300 Mpa. Then they were sintered at 1300 C during 48 hours under air on platinum foils to avoid any contamination from the alumina crucible |  |  | Polycrystalline |  | 206 | 48 |  | http://dx.doi.org/10.1107/S0365110X66001749 | Marezio | 1035.51 | 16 | 5 | 80 | 12.943875 | 14388 | 300 |  | Thermal conductivity error is +/- 10%
2169 | 2 | http://dx.doi.org/10.1016/j.ssc.2007.12.033 | In2O3 | In2O3 | In2-xGexO3 | In2O3 | In2O3 | None | TRUE | 0 | Stoichiometric Formula | Berardan2008SSC | 2008 | 1000 | 43.54 | -222.736 | 2.1601 | 0.072577584 | 2.97623 |  | 0.1062375 |  |  |  | No Data |  | solid state reaction | Starting powders of In2O3 and GeO2 were weighed in stoichiometric amounts and ground together by ball milling using agate balls and vial |  | Powders were pressed uniaxially under 300 Mpa. Then they were sintered at 1300 C during 48 hours under air on platinum foils to avoid any contamination from the alumina crucible |  |  | Polycrystalline |  | 206 | 48 |  | http://dx.doi.org/10.1107/S0365110X66001749 | Marezio | 1035.51 | 16 | 5 | 80 | 12.943875 | 14388 | 300 |  | Thermal conductivity error is +/- 10%
2170 | 2 | http://dx.doi.org/10.1016/j.ssc.2007.12.033 | In1.998Ge0.002O3 | In1.998Ge0.002O3 | In2-xGexO3 | In2O3 | In1.998O3 | Ge0.002 | FALSE | 0.002 | Stoichiometric Formula | Berardan2008SSC | 2008 | 300 | 474.88 | -88.5671 | 3.725 | 0.012204602 | 9.1565 |  | 0.3476147 |  |  |  | No Data |  | solid state reaction | Starting powders of In2O3 and GeO2 were weighed in stoichiometric amounts and ground together by ball milling using agate balls and vial |  | Powders were pressed uniaxially under 300 Mpa. Then they were sintered at 1300 C during 48 hours under air on platinum foils to avoid any contamination from the alumina crucible |  |  | Polycrystalline |  | 206 | 48 |  | http://dx.doi.org/10.1107/S0365110X66001749 | Marezio | 1035.51 | 16 | 5 | 80 | 12.943875 | 14388 | 300 |  | Thermal conductivity error is +/- 10%
2171 | 2 | http://dx.doi.org/10.1016/j.ssc.2007.12.033 | In1.998Ge0.002O3 | In1.998Ge0.002O3 | In2-xGexO3 | In2O3 | In1.998O3 | Ge0.002 | FALSE | 0.002 | Stoichiometric Formula | Berardan2008SSC | 2008 | 400 | 425.57 | -105.832 | 4.7665 | 0.027820846 | 6.85319 |  | 0.4153545 |  |  |  | No Data |  | solid state reaction | Starting powders of In2O3 and GeO2 were weighed in stoichiometric amounts and ground together by ball milling using agate balls and vial |  | Powders were pressed uniaxially under 300 Mpa. Then they were sintered at 1300 C during 48 hours under air on platinum foils to avoid any contamination from the alumina crucible |  |  | Polycrystalline |  | 206 | 48 |  | http://dx.doi.org/10.1107/S0365110X66001749 | Marezio | 1035.51 | 16 | 5 | 80 | 12.943875 | 14388 | 300 |  | Thermal conductivity error is +/- 10%
2172 | 2 | http://dx.doi.org/10.1016/j.ssc.2007.12.033 | In1.998Ge0.002O3 | In1.998Ge0.002O3 | In2-xGexO3 | In2O3 | In1.998O3 | Ge0.002 | FALSE | 0.002 | Stoichiometric Formula | Berardan2008SSC | 2008 | 700 | 296.63 | -146.168 | 6.3376 | 0.113093689 | 3.92271 |  | 0.506652 |  |  |  | No Data |  | solid state reaction | Starting powders of In2O3 and GeO2 were weighed in stoichiometric amounts and ground together by ball milling using agate balls and vial |  | Powders were pressed uniaxially under 300 Mpa. Then they were sintered at 1300 C during 48 hours under air on platinum foils to avoid any contamination from the alumina crucible |  |  | Polycrystalline |  | 206 | 48 |  | http://dx.doi.org/10.1107/S0365110X66001749 | Marezio | 1035.51 | 16 | 5 | 80 | 12.943875 | 14388 | 300 |  | Thermal conductivity error is +/- 10%
2173 | 2 | http://dx.doi.org/10.1016/j.ssc.2007.12.033 | In1.998Ge0.002O3 | In1.998Ge0.002O3 | In2-xGexO3 | In2O3 | In1.998O3 | Ge0.002 | FALSE | 0.002 | Stoichiometric Formula | Berardan2008SSC | 2008 | 1000 | 222.44 | -177.832 | 7.0346 | 0.240031089 | 2.93072 |  | 0.542765 |  |  |  | No Data |  | solid state reaction | Starting powders of In2O3 and GeO2 were weighed in stoichiometric amounts and ground together by ball milling using agate balls and vial |  | Powders were pressed uniaxially under 300 Mpa. Then they were sintered at 1300 C during 48 hours under air on platinum foils to avoid any contamination from the alumina crucible |  |  | Polycrystalline |  | 206 | 48 |  | http://dx.doi.org/10.1107/S0365110X66001749 | Marezio | 1035.51 | 16 | 5 | 80 | 12.943875 | 14388 | 300 |  | Thermal conductivity error is +/- 10%
2174 | 2 | http://dx.doi.org/10.1016/j.ssc.2007.12.033 | In1.994Ge0.006O3 | In1.994Ge0.006O3 | In2-xGexO3 | In2O3 | In1.994O3 | Ge0.006 | FALSE | 0.006 | Stoichiometric Formula | Berardan2008SSC | 2008 | 300 | 1195 | -50.4768 | 3.0448 | 0.009402057 | 9.71545 |  | 0.8747662 |  |  |  | No Data |  | solid state reaction | Starting powders of In2O3 and GeO2 were weighed in stoichiometric amounts and ground together by ball milling using agate balls and vial |  | Powders were pressed uniaxially under 300 Mpa. Then they were sintered at 1300 C during 48 hours under air on platinum foils to avoid any contamination from the alumina crucible |  |  | Polycrystalline |  | 206 | 48 |  | http://dx.doi.org/10.1107/S0365110X66001749 | Marezio | 1035.51 | 16 | 5 | 80 | 12.943875 | 14388 | 300 |  | Thermal conductivity error is +/- 10%
2175 | 2 | http://dx.doi.org/10.1016/j.ssc.2007.12.033 | In1.994Ge0.006O3 | In1.994Ge0.006O3 | In2-xGexO3 | In2O3 | In1.994O3 | Ge0.006 | FALSE | 0.006 | Stoichiometric Formula | Berardan2008SSC | 2008 | 400 | 1061.2 | -62.4767 | 4.1422 | 0.022990066 | 7.20692 |  | 1.035723 |  |  |  | No Data |  | solid state reaction | Starting powders of In2O3 and GeO2 were weighed in stoichiometric amounts and ground together by ball milling using agate balls and vial |  | Powders were pressed uniaxially under 300 Mpa. Then they were sintered at 1300 C during 48 hours under air on platinum foils to avoid any contamination from the alumina crucible |  |  | Polycrystalline |  | 206 | 48 |  | http://dx.doi.org/10.1107/S0365110X66001749 | Marezio | 1035.51 | 16 | 5 | 80 | 12.943875 | 14388 | 300 |  | Thermal conductivity error is +/- 10%
2176 | 2 | http://dx.doi.org/10.1016/j.ssc.2007.12.033 | In1.994Ge0.006O3 | In1.994Ge0.006O3 | In2-xGexO3 | In2O3 | In1.994O3 | Ge0.006 | FALSE | 0.006 | Stoichiometric Formula | Berardan2008SSC | 2008 | 700 | 774.26 | -94.1419 | 6.8621 | 0.104779859 | 4.58432 |  | 1.322442 |  |  |  | No Data |  | solid state reaction | Starting powders of In2O3 and GeO2 were weighed in stoichiometric amounts and ground together by ball milling using agate balls and vial |  | Powders were pressed uniaxially under 300 Mpa. Then they were sintered at 1300 C during 48 hours under air on platinum foils to avoid any contamination from the alumina crucible |  |  | Polycrystalline |  | 206 | 48 |  | http://dx.doi.org/10.1107/S0365110X66001749 | Marezio | 1035.51 | 16 | 5 | 80 | 12.943875 | 14388 | 300 |  | Thermal conductivity error is +/- 10%
2177 | 2 | http://dx.doi.org/10.1016/j.ssc.2007.12.033 | In1.994Ge0.006O3 | In1.994Ge0.006O3 | In2-xGexO3 | In2O3 | In1.994O3 | Ge0.006 | FALSE | 0.006 | Stoichiometric Formula | Berardan2008SSC | 2008 | 1000 | 594.03 | -119.305 | 8.4553 | 0.242294205 | 3.48967 |  | 1.449439 |  |  |  | No Data |  | solid state reaction | Starting powders of In2O3 and GeO2 were weighed in stoichiometric amounts and ground together by ball milling using agate balls and vial |  | Powders were pressed uniaxially under 300 Mpa. Then they were sintered at 1300 C during 48 hours under air on platinum foils to avoid any contamination from the alumina crucible |  |  | Polycrystalline |  | 206 | 48 |  | http://dx.doi.org/10.1107/S0365110X66001749 | Marezio | 1035.51 | 16 | 5 | 80 | 12.943875 | 14388 | 300 |  | Thermal conductivity error is +/- 10%
2178 | 2 | http://dx.doi.org/10.1016/j.ssc.2007.12.033 | In1.985Ge0.015O3 | In1.985Ge0.015O3 | In2-xGexO3 | In2O3 | In1.985O3 | Ge0.015 | FALSE | 0.015 | Stoichiometric Formula | Berardan2008SSC | 2008 | 300 | 1383.2 | -46.7607 | 3.0244 | 0.009632278 | 9.41949 |  | 1.012475 |  |  |  | No Data |  | solid state reaction | Starting powders of In2O3 and GeO2 were weighed in stoichiometric amounts and ground together by ball milling using agate balls and vial |  | Powders were pressed uniaxially under 300 Mpa. Then they were sintered at 1300 C during 48 hours under air on platinum foils to avoid any contamination from the alumina crucible |  |  | Polycrystalline |  | 206 | 48 |  | http://dx.doi.org/10.1107/S0365110X66001749 | Marezio | 1035.51 | 16 | 5 | 80 | 12.943875 | 14388 | 300 |  | Thermal conductivity error is +/- 10%
2179 | 2 | http://dx.doi.org/10.1016/j.ssc.2007.12.033 | In1.985Ge0.015O3 | In1.985Ge0.015O3 | In2-xGexO3 | In2O3 | In1.985O3 | Ge0.015 | FALSE | 0.015 | Stoichiometric Formula | Berardan2008SSC | 2008 | 400 | 1222.6 | -56.5928 | 3.9158 | 0.022224564 | 7.04775 |  | 1.193304 |  |  |  | No Data |  | solid state reaction | Starting powders of In2O3 and GeO2 were weighed in stoichiometric amounts and ground together by ball milling using agate balls and vial |  | Powders were pressed uniaxially under 300 Mpa. Then they were sintered at 1300 C during 48 hours under air on platinum foils to avoid any contamination from the alumina crucible |  |  | Polycrystalline |  | 206 | 48 |  | http://dx.doi.org/10.1107/S0365110X66001749 | Marezio | 1035.51 | 16 | 5 | 80 | 12.943875 | 14388 | 300 |  | Thermal conductivity error is +/- 10%
2180 | 2 | http://dx.doi.org/10.1016/j.ssc.2007.12.033 | In1.985Ge0.015O3 | In1.985Ge0.015O3 | In2-xGexO3 | In2O3 | In1.985O3 | Ge0.015 | FALSE | 0.015 | Stoichiometric Formula | Berardan2008SSC | 2008 | 700 | 883.95 | -83.3032 | 6.1341 | 0.092961144 | 4.61902 |  | 1.509794 |  |  |  | No Data |  | solid state reaction | Starting powders of In2O3 and GeO2 were weighed in stoichiometric amounts and ground together by ball milling using agate balls and vial |  | Powders were pressed uniaxially under 300 Mpa. Then they were sintered at 1300 C during 48 hours under air on platinum foils to avoid any contamination from the alumina crucible |  |  | Polycrystalline |  | 206 | 48 |  | http://dx.doi.org/10.1107/S0365110X66001749 | Marezio | 1035.51 | 16 | 5 | 80 | 12.943875 | 14388 | 300 |  | Thermal conductivity error is +/- 10%
2181 | 2 | http://dx.doi.org/10.1016/j.ssc.2007.12.033 | In1.985Ge0.015O3 | In1.985Ge0.015O3 | In2-xGexO3 | In2O3 | In1.985O3 | Ge0.015 | FALSE | 0.015 | Stoichiometric Formula | Berardan2008SSC | 2008 | 1000 | 697.03 | -108.464 | 8.2002 | 0.231919011 | 3.53581 |  | 1.700763 |  |  |  | No Data |  | solid state reaction | Starting powders of In2O3 and GeO2 were weighed in stoichiometric amounts and ground together by ball milling using agate balls and vial |  | Powders were pressed uniaxially under 300 Mpa. Then they were sintered at 1300 C during 48 hours under air on platinum foils to avoid any contamination from the alumina crucible |  |  | Polycrystalline |  | 206 | 48 |  | http://dx.doi.org/10.1107/S0365110X66001749 | Marezio | 1035.51 | 16 | 5 | 80 | 12.943875 | 14388 | 300 |  | Thermal conductivity error is +/- 10%
2182 | 2 | http://dx.doi.org/10.1016/j.ssc.2007.12.033 | In1.94Ge0.06O3 | In1.94Ge0.06O3 | In2-xGexO3 | In2O3 | In1.94O3 | Ge0.06 | FALSE | 0.06 | Stoichiometric Formula | Berardan2008SSC | 2008 | 300 | 1115.9 | -50.7871 | 2.8782 | 0.00973701 | 8.86791 |  | 0.8168266 |  |  |  | No Data |  | solid state reaction | Starting powders of In2O3 and GeO2 were weighed in stoichiometric amounts and ground together by ball milling using agate balls and vial |  | Powders were pressed uniaxially under 300 Mpa. Then they were sintered at 1300 C during 48 hours under air on platinum foils to avoid any contamination from the alumina crucible |  |  | Polycrystalline |  | 206 | 48 |  | http://dx.doi.org/10.1107/S0365110X66001749 | Marezio | 1035.51 | 16 | 5 | 80 | 12.943875 | 14388 | 300
2183 | 2 | http://dx.doi.org/10.1016/j.ssc.2007.12.033 | In1.94Ge0.06O3 | In1.94Ge0.06O3 | In2-xGexO3 | In2O3 | In1.94O3 | Ge0.06 | FALSE | 0.06 | Stoichiometric Formula | Berardan2008SSC | 2008 | 400 | 1004.6 | -60.6186 | 3.6914 | 0.02235983 | 6.6037 |  | 0.980469 |  |  |  | No Data |  | solid state reaction | Starting powders of In2O3 and GeO2 were weighed in stoichiometric amounts and ground together by ball milling using agate balls and vial |  | Powders were pressed uniaxially under 300 Mpa. Then they were sintered at 1300 C during 48 hours under air on platinum foils to avoid any contamination from the alumina crucible |  |  | Polycrystalline |  | 206 | 48 |  | http://dx.doi.org/10.1107/S0365110X66001749 | Marezio | 1035.51 | 16 | 5 | 80 | 12.943875 | 14388 | 300
2184 | 2 | http://dx.doi.org/10.1016/j.ssc.2007.12.033 | In1.94Ge0.06O3 | In1.94Ge0.06O3 | In2-xGexO3 | In2O3 | In1.94O3 | Ge0.06 | FALSE | 0.06 | Stoichiometric Formula | Berardan2008SSC | 2008 | 700 | 716.4 | -88.5677 | 5.6196 | 0.100865679 | 3.89999 |  | 1.223618 |  |  |  | No Data |  | solid state reaction | Starting powders of In2O3 and GeO2 were weighed in stoichiometric amounts and ground together by ball milling using agate balls and vial |  | Powders were pressed uniaxially under 300 Mpa. Then they were sintered at 1300 C during 48 hours under air on platinum foils to avoid any contamination from the alumina crucible |  |  | Polycrystalline |  | 206 | 48 |  | http://dx.doi.org/10.1107/S0365110X66001749 | Marezio | 1035.51 | 16 | 5 | 80 | 12.943875 | 14388 | 300
2185 | 2 | http://dx.doi.org/10.1016/j.ssc.2007.12.033 | In1.94Ge0.06O3 | In1.94Ge0.06O3 | In2-xGexO3 | In2O3 | In1.94O3 | Ge0.06 | FALSE | 0.06 | Stoichiometric Formula | Berardan2008SSC | 2008 | 1000 | 562.34 | -114.967 | 7.4327 | 0.242663763 | 3.06296 |  | 1.372112 |  |  |  | No Data |  | solid state reaction | Starting powders of In2O3 and GeO2 were weighed in stoichiometric amounts and ground together by ball milling using agate balls and vial |  | Powders were pressed uniaxially under 300 Mpa. Then they were sintered at 1300 C during 48 hours under air on platinum foils to avoid any contamination from the alumina crucible |  |  | Polycrystalline |  | 206 | 48 |  | http://dx.doi.org/10.1107/S0365110X66001749 | Marezio | 1035.51 | 16 | 5 | 80 | 12.943875 | 14388 | 300
2186 | 2 | http://dx.doi.org/10.1016/j.ssc.2007.12.033 | In1.9Ge0.1O3 | In1.9Ge0.1O3 | In2-xGexO3 | In2O3 | In1.9O3 | Ge0.1 | FALSE | 0.1 | Stoichiometric Formula | Berardan2008SSC | 2008 | 300 | 756.78 | -53.2639 | 2.147 | 0.00940658 | 6.84738 |  | 0.5539621 |  |  |  | No Data |  | solid state reaction | Starting powders of In2O3 and GeO2 were weighed in stoichiometric amounts and ground together by ball milling using agate balls and vial |  | Powders were pressed uniaxially under 300 Mpa. Then they were sintered at 1300 C during 48 hours under air on platinum foils to avoid any contamination from the alumina crucible |  |  | Polycrystalline |  | 206 | 48 |  | http://dx.doi.org/10.1107/S0365110X66001749 | Marezio | 1035.51 | 16 | 5 | 80 | 12.943875 | 14388 | 300
2187 | 2 | http://dx.doi.org/10.1016/j.ssc.2007.12.033 | In1.9Ge0.1O3 | In1.9Ge0.1O3 | In2-xGexO3 | In2O3 | In1.9O3 | Ge0.1 | FALSE | 0.1 | Stoichiometric Formula | Berardan2008SSC | 2008 | 400 | 697.03 | -65.5729 | 2.9971 | 0.023546412 | 5.09141 |  | 0.6803053 |  |  |  | No Data |  | solid state reaction | Starting powders of In2O3 and GeO2 were weighed in stoichiometric amounts and ground together by ball milling using agate balls and vial |  | Powders were pressed uniaxially under 300 Mpa. Then they were sintered at 1300 C during 48 hours under air on platinum foils to avoid any contamination from the alumina crucible |  |  | Polycrystalline |  | 206 | 48 |  | http://dx.doi.org/10.1107/S0365110X66001749 | Marezio | 1035.51 | 16 | 5 | 80 | 12.943875 | 14388 | 300 |  | Thermal conductivity error is +/- 10%
2188 | 2 | http://dx.doi.org/10.1016/j.ssc.2007.12.033 | In1.9Ge0.1O3 | In1.9Ge0.1O3 | In2-xGexO3 | In2O3 | In1.9O3 | Ge0.1 | FALSE | 0.1 | Stoichiometric Formula | Berardan2008SSC | 2008 | 700 | 577.97 | -93.2129 | 5.0218 | 0.108354634 | 3.24419 |  | 0.9871691 |  |  |  | No Data |  | solid state reaction | Starting powders of In2O3 and GeO2 were weighed in stoichiometric amounts and ground together by ball milling using agate balls and vial |  | Powders were pressed uniaxially under 300 Mpa. Then they were sintered at 1300 C during 48 hours under air on platinum foils to avoid any contamination from the alumina crucible |  |  | Polycrystalline |  | 206 | 48 |  | http://dx.doi.org/10.1107/S0365110X66001749 | Marezio | 1035.51 | 16 | 5 | 80 | 12.943875 | 14388 | 300 |  | Thermal conductivity error is +/- 10%
2189 | 2 | http://dx.doi.org/10.1016/j.ssc.2007.12.033 | In1.9Ge0.1O3 | In1.9Ge0.1O3 | In2-xGexO3 | In2O3 | In1.9O3 | Ge0.1 | FALSE | 0.1 | Stoichiometric Formula | Berardan2008SSC | 2008 | 1000 | 479.24 | -117.444 | 6.6102 | 0.262891577 | 2.51443 |  | 1.16935 |  |  |  | No Data |  | solid state reaction | Starting powders of In2O3 and GeO2 were weighed in stoichiometric amounts and ground together by ball milling using agate balls and vial |  | Powders were pressed uniaxially under 300 Mpa. Then they were sintered at 1300 C during 48 hours under air on platinum foils to avoid any contamination from the alumina crucible |  |  | Polycrystalline |  | 206 | 48 |  | http://dx.doi.org/10.1107/S0365110X66001749 | Marezio | 1035.51 | 16 | 5 | 80 | 12.943875 | 14388 | 300 |  | Thermal conductivity error is +/- 10%
2190 | 2 | http://dx.doi.org/10.1016/j.ssc.2007.12.033 | In1.8Ge0.2O3 | In1.8Ge0.2O3 | In2-xGexO3 | In2O3 | In1.8O3 | Ge0.2 | FALSE | 0.2 | Stoichiometric Formula | Berardan2008SSC | 2008 | 300 | 348.07 | -52.3343 | 0.95332 | 0.008831211 | 3.23848 |  | 0.2547877 |  |  |  | No Data |  | solid state reaction | Starting powders of In2O3 and GeO2 were weighed in stoichiometric amounts and ground together by ball milling using agate balls and vial |  | Powders were pressed uniaxially under 300 Mpa. Then they were sintered at 1300 C during 48 hours under air on platinum foils to avoid any contamination from the alumina crucible |  |  | Polycrystalline |  | 206 | 48 |  | http://dx.doi.org/10.1107/S0365110X66001749 | Marezio | 1035.51 | 16 | 5 | 80 | 12.943875 | 14388 | 300 |  | Thermal conductivity error is +/- 10%
2191 | 2 | http://dx.doi.org/10.1016/j.ssc.2007.12.033 | In1.8Ge0.2O3 | In1.8Ge0.2O3 | In2-xGexO3 | In2O3 | In1.8O3 | Ge0.2 | FALSE | 0.2 | Stoichiometric Formula | Berardan2008SSC | 2008 | 400 | 357.74 | -64.0245 | 1.4664 | 0.022462541 | 2.61135 |  | 0.3491575 |  |  |  | No Data |  | solid state reaction | Starting powders of In2O3 and GeO2 were weighed in stoichiometric amounts and ground together by ball milling using agate balls and vial |  | Powders were pressed uniaxially under 300 Mpa. Then they were sintered at 1300 C during 48 hours under air on platinum foils to avoid any contamination from the alumina crucible |  |  | Polycrystalline |  | 206 | 48 |  | http://dx.doi.org/10.1107/S0365110X66001749 | Marezio | 1035.51 | 16 | 5 | 80 | 12.943875 | 14388 | 300 |  | Thermal conductivity error is +/- 10%
2192 | 2 | http://dx.doi.org/10.1016/j.ssc.2007.12.033 | In1.8Ge0.2O3 | In1.8Ge0.2O3 | In2-xGexO3 | In2O3 | In1.8O3 | Ge0.2 | FALSE | 0.2 | Stoichiometric Formula | Berardan2008SSC | 2008 | 700 | 410.29 | -86.4 | 3.0628 | 0.116776249 | 1.83597 |  | 0.7007812 |  |  |  | No Data |  | solid state reaction | Starting powders of In2O3 and GeO2 were weighed in stoichiometric amounts and ground together by ball milling using agate balls and vial |  | Powders were pressed uniaxially under 300 Mpa. Then they were sintered at 1300 C during 48 hours under air on platinum foils to avoid any contamination from the alumina crucible |  |  | Polycrystalline |  | 206 | 48 |  | http://dx.doi.org/10.1107/S0365110X66001749 | Marezio | 1035.51 | 16 | 5 | 80 | 12.943875 | 14388 | 300 |  | Thermal conductivity error is +/- 10%
2193 | 2 | http://dx.doi.org/10.1016/j.ssc.2007.12.033 | In1.8Ge0.2O3 | In1.8Ge0.2O3 | In2-xGexO3 | In2O3 | In1.8O3 | Ge0.2 | FALSE | 0.2 | Stoichiometric Formula | Berardan2008SSC | 2008 | 1000 | 374.47 | -110.012 | 4.532 | 0.277913956 | 1.63073 |  | 0.9136968 |  |  |  | No Data |  | solid state reaction | Starting powders of In2O3 and GeO2 were weighed in stoichiometric amounts and ground together by ball milling using agate balls and vial |  | Powders were pressed uniaxially under 300 Mpa. Then they were sintered at 1300 C during 48 hours under air on platinum foils to avoid any contamination from the alumina crucible |  |  | Polycrystalline |  | 206 | 48 |  | http://dx.doi.org/10.1107/S0365110X66001749 | Marezio | 1035.51 | 16 | 5 | 80 | 12.943875 | 14388 | 300 |  | Thermal conductivity error is +/- 10%
2194 | 2 | https://doi.org/10.1016/j.jssc.2008.08.017 | LaCoO3 | LaCoO3 | La1-xSrxCoO3 | LaCoO3 | LaCoO3 | None | TRUE | 0 | Stoichiometric Formula | Iwasaki2008JSSC | 2008 | 300 | 0.12957 | -390 | 0.019707 | 0.000314602 | 1.87927 |  | 9.484431e-05 | [5 empty] | solid state reaction | [5 empty] | Polycrystalline |  | 15 | 8 |  | http://dx.doi.org/10.1021/ic902072v | Wang | 222.73 | 4 | 5 | 20 | 11.1365 | 247225 | 293
2195 | 2 | https://doi.org/10.1016/j.jssc.2008.08.017 | LaCoO3 | LaCoO3 | La1-xSrxCoO3 | LaCoO3 | LaCoO3 | None | TRUE | 0 | Stoichiometric Formula | Iwasaki2008JSSC | 2008 | 400 | 2.605 | 140.3 | 0.051276 | [9 empty] | solid state reaction | [5 empty] | Polycrystalline |  | 15 | 8 |  | http://dx.doi.org/10.1021/ic902072v | Wang | 222.73 | 4 | 5 | 20 | 11.1365 | 247225 | 293
2196 | 2 | https://doi.org/10.1016/j.jssc.2008.08.017 | LaCoO3 | LaCoO3 | La1-xSrxCoO3 | LaCoO3 | LaCoO3 | None | TRUE | 0 | Stoichiometric Formula | Iwasaki2008JSSC | 2008 | 700 | 736.21 | 28.76 | 0.60894 | [9 empty] | solid state reaction | [5 empty] | Polycrystalline |  | 15 | 8 |  | http://dx.doi.org/10.1021/ic902072v | Wang | 222.73 | 4 | 5 | 20 | 11.1365 | 247225 | 293
2197 | 2 | https://doi.org/10.1016/j.jssc.2008.08.017 | LaCoO3 | LaCoO3 | La1-xSrxCoO3 | LaCoO3 | LaCoO3 | None | TRUE | 0 | Stoichiometric Formula | Iwasaki2008JSSC | 2008 | 1000 | 1016.2 | 15.7 | 0.2505 | [9 empty] | solid state reaction | [5 empty] | Polycrystalline |  | 15 | 8 |  | http://dx.doi.org/10.1021/ic902072v | Wang | 222.73 | 4 | 5 | 20 | 11.1365 | 247225 | 293
2198 | 2 | https://doi.org/10.1016/j.jssc.2008.08.017 | La0.99Sr0.01CoO3 | La0.99Sr0.01CoO3 | La1-xSrxCoO3 | LaCoO3 | La0.99CoO3 | Sr0.01 | FALSE | 0.01 | Stoichiometric Formula | Iwasaki2008JSSC | 2008 | 300 | 6.368 | 395 | 0.99356 | 0.016495189 | 1.807 |  | 0.004661342621 | [5 empty] | solid state reaction | [5 empty] | Polycrystalline |  | 15 | 8 |  | http://dx.doi.org/10.1021/ic902072v | Wang | 222.73 | 4 | 5 | 20 | 11.1365 | 247225 | 293
2199 | 2 | https://doi.org/10.1016/j.jssc.2008.08.017 | La0.99Sr0.01CoO3 | La0.99Sr0.01CoO3 | La1-xSrxCoO3 | LaCoO3 | La0.99CoO3 | Sr0.01 | FALSE | 0.01 | Stoichiometric Formula | Iwasaki2008JSSC | 2008 | 400 | 13.49 | 304 | 1.2467 | [9 empty] | solid state reaction | [5 empty] | Polycrystalline |  | 15 | 8 |  | http://dx.doi.org/10.1021/ic902072v | Wang | 222.73 | 4 | 5 | 20 | 11.1365 | 247225 | 293
2200 | 2 | https://doi.org/10.1016/j.jssc.2008.08.017 | La0.99Sr0.01CoO3 | La0.99Sr0.01CoO3 | La1-xSrxCoO3 | LaCoO3 | La0.99CoO3 | Sr0.01 | FALSE | 0.01 | Stoichiometric Formula | Iwasaki2008JSSC | 2008 | 700 | 812.83 | 32.48 | 0.8575 | [9 empty] | solid state reaction | [5 empty] | Polycrystalline |  | 15 | 8 |  | http://dx.doi.org/10.1021/ic902072v | Wang | 222.73 | 4 | 5 | 20 | 11.1365 | 247225 | 293
2201 | 2 | https://doi.org/10.1016/j.jssc.2008.08.017 | La0.99Sr0.01CoO3 | La0.99Sr0.01CoO3 | La1-xSrxCoO3 | LaCoO3 | La0.99CoO3 | Sr0.01 | FALSE | 0.01 | Stoichiometric Formula | Iwasaki2008JSSC | 2008 | 1000 | 1052 | 18.56 | 0.36237 | [9 empty] | solid state reaction | [5 empty] | Polycrystalline |  | 15 | 8 |  | http://dx.doi.org/10.1021/ic902072v | Wang | 222.73 | 4 | 5 | 20 | 11.1365 | 247225 | 293
2202 | 2 | https://doi.org/10.1016/j.jssc.2008.08.017 | La0.98Sr0.02CoO3 | La0.98Sr0.02CoO3 | La1-xSrxCoO3 | LaCoO3 | La0.98CoO3 | Sr0.02 | FALSE | 0.02 | Stoichiometric Formula | Iwasaki2008JSSC | 2008 | 300 | 14.454 | 330 | 1.5741 | 0.026234732 | 1.8 |  | 0.0105806196 | [5 empty] | solid state reaction | [5 empty] | Polycrystalline |  | 15 | 8 |  | http://dx.doi.org/10.1021/ic902072v | Wang | 222.73 | 4 | 5 | 20 | 11.1365 | 247225 | 293
2203 | 2 | https://doi.org/10.1016/j.jssc.2008.08.017 | La0.98Sr0.02CoO3 | La0.98Sr0.02CoO3 | La1-xSrxCoO3 | LaCoO3 | La0.98CoO3 | Sr0.02 | FALSE | 0.02 | Stoichiometric Formula | Iwasaki2008JSSC | 2008 | 400 | 29.58 | 243.5 | 1.7539 | [9 empty] | solid state reaction | [5 empty] | Polycrystalline |  | 15 | 8 |  | http://dx.doi.org/10.1021/ic902072v | Wang | 222.73 | 4 | 5 | 20 | 11.1365 | 247225 | 293
2204 | 2 | https://doi.org/10.1016/j.jssc.2008.08.017 | La0.98Sr0.02CoO3 | La0.98Sr0.02CoO3 | La1-xSrxCoO3 | LaCoO3 | La0.98CoO3 | Sr0.02 | FALSE | 0.02 | Stoichiometric Formula | Iwasaki2008JSSC | 2008 | 700 | 912.01 | 28.76 | 0.75436 | [9 empty] | solid state reaction | [5 empty] | Polycrystalline |  | 15 | 8 |  | http://dx.doi.org/10.1021/ic902072v | Wang | 222.73 | 4 | 5 | 20 | 11.1365 | 247225 | 293
2205 | 2 | https://doi.org/10.1016/j.jssc.2008.08.017 | La0.98Sr0.02CoO3 | La0.98Sr0.02CoO3 | La1-xSrxCoO3 | LaCoO3 | La0.98CoO3 | Sr0.02 | FALSE | 0.02 | Stoichiometric Formula | Iwasaki2008JSSC | 2008 | 1000 | 1091.4 | 17.6 | 0.33808 | [9 empty] | solid state reaction | [5 empty] | Polycrystalline |  | 15 | 8 |  | http://dx.doi.org/10.1021/ic902072v | Wang | 222.73 | 4 | 5 | 20 | 11.1365 | 247225 | 293
2206 | 2 | https://doi.org/10.1016/j.jssc.2008.08.017 | La0.95Sr0.05CoO3 | La0.95Sr0.05CoO3 | La1-xSrxCoO3 | LaCoO3 | La0.95CoO3 | Sr0.05 | FALSE | 0.05 | Stoichiometric Formula | Iwasaki2008JSSC | 2008 | 300 | 62.661 | 214.7 | 2.8884 | 0.048140749 | 1.8 |  | 0.0458681346 | [5 empty] | solid state reaction | [5 empty] | Polycrystalline |  | 15 | 8 |  | http://dx.doi.org/10.1021/ic902072v | Wang | 222.95 | 4 | 5 | 20 | 11.1475 | 247230 | 293
2207 | 2 | https://doi.org/10.1016/j.jssc.2008.08.017 | La0.95Sr0.05CoO3 | La0.95Sr0.05CoO3 | La1-xSrxCoO3 | LaCoO3 | La0.95CoO3 | Sr0.05 | FALSE | 0.05 | Stoichiometric Formula | Iwasaki2008JSSC | 2008 | 400 | 137.4 | 129 | 2.2865 | [9 empty] | solid state reaction | [5 empty] | Polycrystalline |  | 15 | 8 |  | http://dx.doi.org/10.1021/ic902072v | Wang | 222.95 | 4 | 5 | 20 | 11.1475 | 247230 | 293
2208 | 2 | https://doi.org/10.1016/j.jssc.2008.08.017 | La0.95Sr0.05CoO3 | La0.95Sr0.05CoO3 | La1-xSrxCoO3 | LaCoO3 | La0.95CoO3 | Sr0.05 | FALSE | 0.05 | Stoichiometric Formula | Iwasaki2008JSSC | 2008 | 700 | 1053.2 | 25.04 | 0.66034 | [9 empty] | solid state reaction | [5 empty] | Polycrystalline |  | 15 | 8 |  | http://dx.doi.org/10.1021/ic902072v | Wang | 222.95 | 4 | 5 | 20 | 11.1475 | 247230 | 293
2209 | 2 | https://doi.org/10.1016/j.jssc.2008.08.017 | La0.95Sr0.05CoO3 | La0.95Sr0.05CoO3 | La1-xSrxCoO3 | LaCoO3 | La0.95CoO3 | Sr0.05 | FALSE | 0.05 | Stoichiometric Formula | Iwasaki2008JSSC | 2008 | 1000 | 1202.3 | 14.8 | 0.26334 | [9 empty] | solid state reaction | [5 empty] | Polycrystalline |  | 15 | 8 |  | http://dx.doi.org/10.1021/ic902072v | Wang | 222.95 | 4 | 5 | 20 | 11.1475 | 247230 | 293
2210 | 2 | https://doi.org/10.1016/j.jssc.2008.08.017 | La0.8Sr0.2CoO3 | La0.8Sr0.2CoO3 | La1-xSrxCoO3 | LaCoO3 | La0.8CoO3 | Sr0.2 | FALSE | 0.2 | Stoichiometric Formula | Iwasaki2008JSSC | 2008 | 300 | 2138 | 21.32 | 0.97179 | 0.00788839 | 3.69579 |  | 1.564988 | [5 empty] | solid state reaction | [5 empty] | Polycrystalline |  | 15 | 8 |  | http://dx.doi.org/10.1021/ic902072v | Wang | 224.2 | 4 | 5 | 20 | 11.21 | 247232 | 293
2211 | 2 | https://doi.org/10.1016/j.jssc.2008.08.017 | La0.8Sr0.2CoO3 | La0.8Sr0.2CoO3 | La1-xSrxCoO3 | LaCoO3 | La0.8CoO3 | Sr0.2 | FALSE | 0.2 | Stoichiometric Formula | Iwasaki2008JSSC | 2008 | 400 | 2238.7 | 17.6 | 0.69347 | [9 empty] | solid state reaction | [5 empty] | Polycrystalline |  | 15 | 8 |  | http://dx.doi.org/10.1021/ic902072v | Wang | 224.2 | 4 | 5 | 20 | 11.21 | 247232 | 293
2212 | 2 | https://doi.org/10.1016/j.jssc.2008.08.017 | La0.8Sr0.2CoO3 | La0.8Sr0.2CoO3 | La1-xSrxCoO3 | LaCoO3 | La0.8CoO3 | Sr0.2 | FALSE | 0.2 | Stoichiometric Formula | Iwasaki2008JSSC | 2008 | 700 | 2004.5 | 10.17 | 0.20732 | [9 empty] | solid state reaction | [5 empty] | Polycrystalline |  | 15 | 8 |  | http://dx.doi.org/10.1021/ic902072v | Wang | 224.2 | 4 | 5 | 20 | 11.21 | 247232 | 293
2213 | 2 | https://doi.org/10.1016/j.jssc.2008.08.017 | La0.8Sr0.2CoO3 | La0.8Sr0.2CoO3 | La1-xSrxCoO3 | LaCoO3 | La0.8CoO3 | Sr0.2 | FALSE | 0.2 | Stoichiometric Formula | Iwasaki2008JSSC | 2008 | 1000 | 1674.9 | 5.52 | 0.051036 | [9 empty] | solid state reaction | [5 empty] | Polycrystalline |  | 15 | 8 |  | http://dx.doi.org/10.1021/ic902072v | Wang | 224.2 | 4 | 5 | 20 | 11.21 | 247232 | 293
2214 | 2 | http://dx.doi.org/10.1021/cm060261t | Yb14MnSb11 | Yb14MnSb11 | Yb14MnSb11 | Yb14MnSb11 | Yb14MnSb11 | None | TRUE |  | Stoichiometric Formula | Brown2006CM | 2006 | 300 | 490.29 | 56.4516 | 1.5624 | 0.055801689 | 0.84 |  | 0.3588921 |  |  |  | 1.1 |  | flux (Sn), Ar | All materials were handled in a nitrogen-filled drybox with water levels below 1.0 ppm. Sublimed dendritic Yb metal (Alfa Aesar, 99.99%) was cut into small pieces and used as received. Mn chips (Alfa Aesar, 99.98%) were ground into a powder. Sb chunks (Allied Chemical, 99.7%) and Sn granules (Mallinckrodt, 99.967%) were used as received. |  | The compound was synthesized via a Sn flux. The elements Yb:Mn:Sb:Sn are in the ratios of 14:6:11:86 and were arraned in Al2O3 crucibles and sealed under 1/5 atm argon atmosphere. The reactions were brought up to 1100 C and held for 1 hour and then cooled between 700 and 800 C at a rate of 2-3 C/h. At the final temperature the reaction were inverted and spun in a centrifuge at 6500 rpm for 3-5 min to separate the products from the Sn flux. |  |  | Single Crystal |  | 142 | 32 |  | http://dx.doi.org/10.1021/cm980358i | Chan | 6058.93 | 8 | 26 | 208 | 29.12947115 | 85638 | 143
2215 | 2 | http://dx.doi.org/10.1021/cm060261t | Yb14MnSb11 | Yb14MnSb11 | Yb14MnSb11 | Yb14MnSb11 | Yb14MnSb11 | None | TRUE |  | Stoichiometric Formula | Brown2006CM | 2006 | 400 | 430.46 | 68.7334 | 2.0336 | 0.096379224 | 0.844 |  | 0.4201265 |  |  |  | 1.1 |  | flux (Sn), Ar | All materials were handled in a nitrogen-filled drybox with water levels below 1.0 ppm. Sublimed dendritic Yb metal (Alfa Aesar, 99.99%) was cut into small pieces and used as received. Mn chips (Alfa Aesar, 99.98%) were ground into a powder. Sb chunks (Allied Chemical, 99.7%) and Sn granules (Mallinckrodt, 99.967%) were used as received. |  | The compound was synthesized via a Sn flux. The elements Yb:Mn:Sb:Sn are in the ratios of 14:6:11:86 and were arraned in Al2O3 crucibles and sealed under 1/5 atm argon atmosphere. The reactions were brought up to 1100 C and held for 1 hour and then cooled between 700 and 800 C at a rate of 2-3 C/h. At the final temperature the reaction were inverted and spun in a centrifuge at 6500 rpm for 3-5 min to separate the products from the Sn flux. |  |  | Single Crystal |  | 142 | 32 |  | http://dx.doi.org/10.1021/cm980358i | Chan | 6058.93 | 8 | 26 | 208 | 29.12947115 | 85638 | 143
2216 | 2 | http://dx.doi.org/10.1021/cm060261t | Yb14MnSb11 | Yb14MnSb11 | Yb14MnSb11 | Yb14MnSb11 | Yb14MnSb11 | None | TRUE |  | Stoichiometric Formula | Brown2006CM | 2006 | 700 | 288.75 | 117.242 | 3.9691 | 0.340484029 | 0.816 |  | 0.4931855 |  |  |  | 1.1 |  | flux (Sn), Ar | All materials were handled in a nitrogen-filled drybox with water levels below 1.0 ppm. Sublimed dendritic Yb metal (Alfa Aesar, 99.99%) was cut into small pieces and used as received. Mn chips (Alfa Aesar, 99.98%) were ground into a powder. Sb chunks (Allied Chemical, 99.7%) and Sn granules (Mallinckrodt, 99.967%) were used as received. |  | The compound was synthesized via a Sn flux. The elements Yb:Mn:Sb:Sn are in the ratios of 14:6:11:86 and were arraned in Al2O3 crucibles and sealed under 1/5 atm argon atmosphere. The reactions were brought up to 1100 C and held for 1 hour and then cooled between 700 and 800 C at a rate of 2-3 C/h. At the final temperature the reaction were inverted and spun in a centrifuge at 6500 rpm for 3-5 min to separate the products from the Sn flux. |  |  | Single Crystal |  | 142 | 32 |  | http://dx.doi.org/10.1021/cm980358i | Chan | 6058.93 | 8 | 26 | 208 | 29.12947115 | 85638 | 143
2217 | 2 | http://dx.doi.org/10.1021/cm060261t | Yb14MnSb11 | Yb14MnSb11 | Yb14MnSb11 | Yb14MnSb11 | Yb14MnSb11 | None | TRUE |  | Stoichiometric Formula | Brown2006CM | 2006 | 1000 | 218.38 | 164.143 | 5.8838 | 0.822909213 | 0.715 |  | 0.5328477 |  |  |  | 1.1 |  | flux (Sn), Ar | All materials were handled in a nitrogen-filled drybox with water levels below 1.0 ppm. Sublimed dendritic Yb metal (Alfa Aesar, 99.99%) was cut into small pieces and used as received. Mn chips (Alfa Aesar, 99.98%) were ground into a powder. Sb chunks (Allied Chemical, 99.7%) and Sn granules (Mallinckrodt, 99.967%) were used as received. |  | The compound was synthesized via a Sn flux. The elements Yb:Mn:Sb:Sn are in the ratios of 14:6:11:86 and were arraned in Al2O3 crucibles and sealed under 1/5 atm argon atmosphere. The reactions were brought up to 1100 C and held for 1 hour and then cooled between 700 and 800 C at a rate of 2-3 C/h. At the final temperature the reaction were inverted and spun in a centrifuge at 6500 rpm for 3-5 min to separate the products from the Sn flux. |  |  | Single Crystal |  | 142 | 32 |  | http://dx.doi.org/10.1021/cm980358i | Chan | 6058.93 | 8 | 26 | 208 | 29.12947115 | 85638 | 143
2218 | 2 | http://dx.doi.org/10.1016/S0022-3697(96)00228-4 | Zn4Sb3 | Zn4Sb3 | Zn4Sb3 | Zn4Sb3 | Zn4Sb3 | None | TRUE |  | Stoichiometric Formula | Caillat1997JPCS | 1997 | 300 | 474.59 | 110.866 | 5.8333 | 0.173267726 | 1.01 |  | 0.3474018422 |  |  |  | 0.9 |  | melted, inert | Zinc and antimony shots in stoichiometric ratio were melted in sealed quartz ampoules |  | The melts were held at 1023 K for about 2 hours and then quenched in water |  |  | Polycrystalline |  | 167 | 12 |  | http://dx.doi.org/10.1016/0022-5088(78)90109-1 | Mayer | 1610.64 | 9 | 7 | 63 | 25.56571429 | 52403 | 300
2219 | 2 | http://dx.doi.org/10.1016/S0022-3697(96)00228-4 | Zn4Sb3 | Zn4Sb3 | Zn4Sb3 | Zn4Sb3 | Zn4Sb3 | None | TRUE |  | Stoichiometric Formula | Caillat1997JPCS | 1997 | 400 | 386.15 | 146.015 | 8.2328 | 0.496100779 | 0.6638 |  | 0.3768791 |  |  |  | 0.9 |  | melted, inert | Zinc and antimony shots in stoichiometric ratio were melted in sealed quartz ampoules |  | The melts were held at 1023 K for about 2 hours and then quenched in water |  |  | Polycrystalline |  | 167 | 12 |  | http://dx.doi.org/10.1016/0022-5088(78)90109-1 | Mayer | 1610.64 | 9 | 7 | 63 | 25.56571429 | 52403 | 300
2220 | 2 | http://dx.doi.org/10.1016/S0022-3697(96)00228-4 | Zn4Sb3 | Zn4Sb3 | Zn4Sb3 | Zn4Sb3 | Zn4Sb3 | None | TRUE |  | Stoichiometric Formula | Caillat1997JPCS | 1997 | 700 | 300.74 | 205.872 | 12.746 | 1.286961011 | 0.6933 |  | 0.5136672 |  |  |  | 0.9 |  | melted, inert | Zinc and antimony shots in stoichiometric ratio were melted in sealed quartz ampoules |  | The melts were held at 1023 K for about 2 hours and then quenched in water |  |  | Polycrystalline |  | 167 | 12 |  | http://dx.doi.org/10.1016/0022-5088(78)90109-1 | Mayer | 1610.64 | 9 | 7 | 63 | 25.56571429 | 52403 | 300
2221 | 2 | http://dx.doi.org/10.1109/ICT.1996.553263 | CeFe2Co2Sb12 | CeFe2Co2Sb12 | Ce-Fe4CoSb12 | Fe4CoSb12 | CeFe2Co2Sb12 | None | TRUE |  | Stoichiometric Formula | Fleurial1996ICT | 1996 | 300 | 255.75 | 126 | 4.0604 | [7 empty] | 5 |  | combination of melting and powder metallurgy techniques | [5 empty] | Polycrystalline |  | 204 | 48 |  | http://dx.doi.org/10.1016/S0925-8388(02)00968-4 | Berardan | 747 | 2 | 17 | 34 | 21.97058824 | 96163 | 300
2222 | 2 | http://dx.doi.org/10.1109/ICT.1996.553263 | CeFe2Co2Sb12 | CeFe2Co2Sb12 | Ce-Fe4CoSb12 | Fe4CoSb12 | CeFe2Co2Sb12 | None | TRUE |  | Stoichiometric Formula | Fleurial1996ICT | 1996 | 400 | 259.74 | 154 | 6.16 | [7 empty] | 5 |  | combination of melting and powder metallurgy techniques | [5 empty] | Polycrystalline |  | 204 | 48 |  | http://dx.doi.org/10.1016/S0925-8388(02)00968-4 | Berardan | 747 | 2 | 17 | 34 | 21.97058824 | 96163 | 300
2223 | 2 | http://dx.doi.org/10.1109/ICT.1996.553263 | CeFe2Co2Sb12 | CeFe2Co2Sb12 | Ce-Fe4CoSb12 | Fe4CoSb12 | CeFe2Co2Sb12 | None | TRUE |  | Stoichiometric Formula | Fleurial1996ICT | 1996 | 700 | 307.69 | 166 | 8.4788 | [7 empty] | 5 |  | combination of melting and powder metallurgy techniques | [5 empty] | Polycrystalline |  | 204 | 48 |  | http://dx.doi.org/10.1016/S0925-8388(02)00968-4 | Berardan | 747 | 2 | 17 | 34 | 21.97058824 | 96163 | 300
2224 | 2 | http://dx.doi.org/10.1109/ICT.1996.553263 | CeFe3CoSb12 | CeFe3CoSb12 | Ce-Fe4CoSb12 | Fe4CoSb12 | CeFe3CoSb12 | None | TRUE |  | Stoichiometric Formula | Fleurial1996ICT | 1996 | 300 | 970.87 | 101 | 9.9039 | 0.15555838 | 1.91 |  | 0.7106796 |  |  |  | 5 |  | combination of melting and powder metallurgy techniques | [5 empty] | Polycrystalline |  | 204 | 48 |  | http://dx.doi.org/10.1016/S0925-8388(02)00968-4 | Berardan | 756.81 | 2 | 17 | 34 | 22.25911765 | 96163 | 300 |  | *kappa extrapolated from 400 K
2225 | 2 | http://dx.doi.org/10.1109/ICT.1996.553263 | CeFe3CoSb12 | CeFe3CoSb12 | Ce-Fe4CoSb12 | Fe4CoSb12 | CeFe3CoSb12 | None | TRUE |  | Stoichiometric Formula | Fleurial1996ICT | 1996 | 400 | 892.86 | 127 | 14.401 | 0.290927128 | 1.98 |  | 0.8714285712 |  |  |  | 5 |  | combination of melting and powder metallurgy techniques | [5 empty] | Polycrystalline |  | 204 | 48 |  | http://dx.doi.org/10.1016/S0925-8388(02)00968-4 | Berardan | 756.81 | 2 | 17 | 34 | 22.25911765 | 96163 | 300
2226 | 2 | http://dx.doi.org/10.1109/ICT.1996.553263 | CeFe3CoSb12 | CeFe3CoSb12 | Ce-Fe4CoSb12 | Fe4CoSb12 | CeFe3CoSb12 | None | TRUE |  | Stoichiometric Formula | Fleurial1996ICT | 1996 | 700 | 775.19 | 176 | 24.012 | 0.812013631 | 2.07 |  | 1.324031 |  |  |  | 5 |  | combination of melting and powder metallurgy techniques | [5 empty] | Polycrystalline |  | 204 | 48 |  | http://dx.doi.org/10.1016/S0925-8388(02)00968-4 | Berardan | 756.81 | 2 | 17 | 34 | 22.25911765 | 96163 | 300
2227 | 2 | http://dx.doi.org/10.1109/ICT.1996.553263 | CeFe3.5Co0.5Sb12 | CeFe3.5Co0.5Sb12 | Ce-Fe4CoSb12 | Fe4CoSb12 | CeFe3.5Co0.5Sb12 | None | TRUE |  | Stoichiometric Formula | Fleurial1996ICT | 1996 | 300 | 1119.8 | 87.2 | 8.5149 | 0.10643673 | 2.4 |  | 0.8197088472 |  |  |  | 5 |  | combination of melting and powder metallurgy techniques | [5 empty] | Polycrystalline |  | 204 | 48 |  | http://dx.doi.org/10.1016/S0925-8388(02)00968-4 | Berardan | 756.81 | 2 | 17 | 34 | 22.25911765 | 96163 | 300 |  | *kappa extrapolated from 400 K
2228 | 2 | http://dx.doi.org/10.1109/ICT.1996.553263 | CeFe3.5Co0.5Sb13 | CeFe3.5Co0.5Sb13 | Ce-Fe4CoSb12 | Fe4CoSb12 | CeFe3.5Co0.5Sb13 | None | TRUE |  | Stoichiometric Formula | Fleurial1996ICT | 1996 | 400 | 1029.9 | 107 | 11.791 | 0.198167011 | 2.38 |  | 1.005149 |  |  |  | 5 |  | combination of melting and powder metallurgy techniques | [5 empty] | Polycrystalline |  | 204 | 48 |  | http://dx.doi.org/10.1016/S0925-8388(02)00968-4 | Berardan | 756.81 | 2 | 17 | 34 | 22.25911765 | 96163 | 300
2229 | 2 | http://dx.doi.org/10.1109/ICT.1996.553263 | CeFe3.5Co0.5Sb14 | CeFe3.5Co0.5Sb14 | Ce-Fe4CoSb12 | Fe4CoSb12 | CeFe3.5Co0.5Sb14 | None | TRUE |  | Stoichiometric Formula | Fleurial1996ICT | 1996 | 700 | 934.58 | 158 | 23.331 | 0.6558871 | 2.49 |  | 1.596262 |  |  |  | 5 |  | combination of melting and powder metallurgy techniques | [5 empty] | Polycrystalline |  | 204 | 48 |  | http://dx.doi.org/10.1016/S0925-8388(02)00968-4 | Berardan | 756.81 | 2 | 17 | 34 | 22.25911765 | 96163 | 300
2230 | 2 | http://dx.doi.org/10.1109/ICT.1996.553263 | CeFe4Sb12 | CeFe4Sb12 | Ce-Fe4CoSb12 | Fe4CoSb12 | CeFe4Sb12 | None | TRUE |  | Stoichiometric Formula | Fleurial1996ICT | 1996 | 300 | 1297 | 58.2 | 4.3933 | 0.085031756 | 1.55 |  | 0.9494163 |  |  |  | 5 |  | combination of melting and powder metallurgy techniques | [5 empty] | Polycrystalline |  | 204 | 48 |  | http://dx.doi.org/10.1016/S0925-8388(02)00968-4 | Berardan | 762.5 | 2 | 17 | 34 | 22.42647059 | 96163 | 300 |  | *kappa extrapolated from 400 K
2231 | 2 | http://dx.doi.org/10.1109/ICT.1996.553263 | CeFe4Sb12 | CeFe4Sb12 | Ce-Fe4CoSb12 | Fe4CoSb12 | CeFe4Sb12 | None | TRUE |  | Stoichiometric Formula | Fleurial1996ICT | 1996 | 400 | 1196.2 | 75.7 | 6.8547 | 0.174640844 | 1.57 |  | 1.167464 |  |  |  | 5 |  | combination of melting and powder metallurgy techniques | [5 empty] | Polycrystalline |  | 204 | 48 |  | http://dx.doi.org/10.1016/S0925-8388(02)00968-4 | Berardan | 762.5 | 2 | 17 | 34 | 22.42647059 | 96163 | 300
2232 | 2 | http://dx.doi.org/10.1109/ICT.1996.553263 | CeFe4Sb12 | CeFe4Sb12 | Ce-Fe4CoSb12 | Fe4CoSb12 | CeFe4Sb12 | None | TRUE |  | Stoichiometric Formula | Fleurial1996ICT | 1996 | 700 | 1128.7 | 127 | 18.204 | 0.748267895 | 1.703 |  | 1.927765 |  |  |  | 5 |  | combination of melting and powder metallurgy techniques | [5 empty] | Polycrystalline |  | 204 | 48 |  | http://dx.doi.org/10.1016/S0925-8388(02)00968-4 | Berardan | 762.5 | 2 | 17 | 34 | 22.42647059 | 96163 | 300
2233 | 2 | http://dx.doi.org/10.1021/cm200581k | AgCrSe2 | AgCrSe2 | AgCrSe2 | AgCrSe2 | AgCrSe2 | None | TRUE |  | Stoichiometric Formula | Gascoin2011CM | 2011 | 300 | 22.449 | 279.207 | 1.75 | 0.054916687 | 0.956 |  | 0.01643234 |  |  |  | No Data |  | solid state reaction, sealed |  | A sealed fused silica tube of the pure elements and heated at 900 C in 12 hours and held for 24 hours before being cooled back to room temperature in 12 hours | Powders are then compacted by SPS using a max temperature of 750C |  |  | Polycrystalline |  | 160 | 6 |  | http://dx.doi.org/10.1016/0022-4596(89)90285-5, | van der Lee | 248.9 | 3 | 4 | 12 | 20.74166667 | 68423 | 295
2234 | 2 | http://dx.doi.org/10.1021/cm200581k | AgCrSe2 | AgCrSe2 | AgCrSe2 | AgCrSe2 | AgCrSe2 | None | TRUE |  | Stoichiometric Formula | Gascoin2011CM | 2011 | 400 | 24.863 | 300.119 | 2.2395 | 0.224057186 | 0.3998 |  | 0.02426635 |  |  |  | No Data |  | solid state reaction, sealed |  | A sealed fused silica tube of the pure elements and heated at 900 C in 12 hours and held for 24 hours before being cooled back to room temperature in 12 hours | Powders are then compacted by SPS using a max temperature of 750C |  |  | Polycrystalline |  | 160 | 6 |  | http://dx.doi.org/10.1016/0022-4596(89)90285-5, | van der Lee | 248.9 | 3 | 4 | 12 | 20.74166667 | 68423 | 295
2235 | 2 | http://dx.doi.org/10.1021/cm200581k | AgCrSe2 | AgCrSe2 | AgCrSe2 | AgCrSe2 | AgCrSe2 | None | TRUE |  | Stoichiometric Formula | Gascoin2011CM | 2011 | 700 | 30.432 | 306.696 | 2.8625 | 0.974581824 | 0.2056 |  | 0.05197746 |  |  |  | No Data |  | solid state reaction, sealed |  | A sealed fused silica tube of the pure elements and heated at 900 C in 12 hours and held for 24 hours before being cooled back to room temperature in 12 hours | Powders are then compacted by SPS using a max temperature of 750C |  |  | Polycrystalline |  | 160 | 6 |  | http://dx.doi.org/10.1016/0022-4596(89)90285-5, | van der Lee | 248.9 | 3 | 4 | 12 | 20.74166667 | 68423 | 295 |  | *res and seebeck 700K and 1000K values extrapolated from 600K
2236 | 2 | http://dx.doi.org/10.1007/s11664-009-0815-2 | Zn0.9975Al0.0025O | Zn0.9975Al0.0025O | Zn1-xAlxO | ZnO | Zn0.9975O | Al0.0025 | FALSE | 0.0025 | Stoichiometric Formula | Guilmeau2009JEM | 2009 | 300 | 19.569 | -132.097 | 0.34148 | [9 empty] | solid state reaction, vacuum | [5 empty] | Polycrystalline |  | 186 | 12 |  | http://dx.doi.org/10.1107/S0567740869003876 | Abrahams | 47.62 | 2 | 2 | 4 | 11.905 | 26170 | 295
2237 | 2 | http://dx.doi.org/10.1007/s11664-009-0815-2 | Zn0.9975Al0.0025O | Zn0.9975Al0.0025O | Zn1-xAlxO | ZnO | Zn0.9975O | Al0.0025 | FALSE | 0.0025 | Stoichiometric Formula | Guilmeau2009JEM | 2009 | 400 | 19.813 | -135.054 | 0.36138 | [9 empty] | solid state reaction, vacuum | [5 empty] | Polycrystalline |  | 186 | 12 |  | http://dx.doi.org/10.1107/S0567740869003876 | Abrahams | 47.62 | 2 | 2 | 4 | 11.905 | 26170 | 295
2238 | 2 | http://dx.doi.org/10.1007/s11664-009-0815-2 | Zn0.9975Al0.0025O | Zn0.9975Al0.0025O | Zn1-xAlxO | ZnO | Zn0.9975O | Al0.0025 | FALSE | 0.0025 | Stoichiometric Formula | Guilmeau2009JEM | 2009 | 700 | 24.227 | -180.753 | 0.79152 | [9 empty] | solid state reaction, vacuum | [5 empty] | Polycrystalline |  | 186 | 12 |  | http://dx.doi.org/10.1107/S0567740869003876 | Abrahams | 47.62 | 2 | 2 | 4 | 11.905 | 26170 | 295
2239 | 2 | http://dx.doi.org/10.1007/s11664-009-0815-2 | Zn0.9975Al0.0025O | Zn0.9975Al0.0025O | Zn1-xAlxO | ZnO | Zn0.9975O | Al0.0025 | FALSE | 0.0025 | Stoichiometric Formula | Guilmeau2009JEM | 2009 | 1000 | 41.824 | -218.521 | 1.9972 | [9 empty] | solid state reaction, vacuum | [5 empty] | Polycrystalline |  | 186 | 12 |  | http://dx.doi.org/10.1107/S0567740869003876 | Abrahams | 47.62 | 2 | 2 | 4 | 11.905 | 26170 | 295
2240 | 2 | http://dx.doi.org/10.1007/s11664-009-0815-2 | Zn0.995Al0.005O | Zn0.995Al0.005O | Zn1-xAlxO | ZnO | Zn0.995O | Al0.005 | FALSE | 0.005 | Stoichiometric Formula | Guilmeau2009JEM | 2009 | 300 | 66.19 | -115.43 | 0.88192 | [9 empty] | solid state reaction, vacuum | [5 empty] | Polycrystalline |  | 186 | 12 |  | http://dx.doi.org/10.1107/S0567740869003876 | Abrahams | 47.62 | 2 | 2 | 4 | 11.905 | 26170 | 295
2241 | 2 | http://dx.doi.org/10.1007/s11664-009-0815-2 | Zn0.995Al0.005O | Zn0.995Al0.005O | Zn1-xAlxO | ZnO | Zn0.995O | Al0.005 | FALSE | 0.005 | Stoichiometric Formula | Guilmeau2009JEM | 2009 | 400 | 66.536 | -128.468 | 1.0981 | [9 empty] | solid state reaction, vacuum | [5 empty] | Polycrystalline |  | 186 | 12 |  | http://dx.doi.org/10.1107/S0567740869003876 | Abrahams | 47.62 | 2 | 2 | 4 | 11.905 | 26170 | 295
2242 | 2 | http://dx.doi.org/10.1007/s11664-009-0815-2 | Zn0.995Al0.005O | Zn0.995Al0.005O | Zn1-xAlxO | ZnO | Zn0.995O | Al0.005 | FALSE | 0.005 | Stoichiometric Formula | Guilmeau2009JEM | 2009 | 700 | 64.841 | -162.876 | 1.7201 | [9 empty] | solid state reaction, vacuum | [5 empty] | Polycrystalline |  | 186 | 12 |  | http://dx.doi.org/10.1107/S0567740869003876 | Abrahams | 47.62 | 2 | 2 | 4 | 11.905 | 26170 | 295
2243 | 2 | http://dx.doi.org/10.1007/s11664-009-0815-2 | Zn0.995Al0.005O | Zn0.995Al0.005O | Zn1-xAlxO | ZnO | Zn0.995O | Al0.005 | FALSE | 0.005 | Stoichiometric Formula | Guilmeau2009JEM | 2009 | 1000 | 91.383 | -204.677 | 3.8283 | [9 empty] | solid state reaction, vacuum | [5 empty] | Polycrystalline |  | 186 | 12 |  | http://dx.doi.org/10.1107/S0567740869003876 | Abrahams | 47.62 | 2 | 2 | 4 | 11.905 | 26170 | 295
2244 | 2 | http://dx.doi.org/10.1007/s11664-009-0815-2 | Zn0.9925Al0.0075O | Zn0.9925Al0.0075O | Zn1-xAlxO | ZnO | Zn0.9925O | Al0.0075 | FALSE | 0.0075 | Stoichiometric Formula | Guilmeau2009JEM | 2009 | 300 | 96.953 | -113.952 | 1.2589 | [9 empty] | solid state reaction, vacuum | [5 empty] | Polycrystalline |  | 186 | 12 |  | http://dx.doi.org/10.1107/S0567740869003876 | Abrahams | 47.62 | 2 | 2 | 4 | 11.905 | 26170 | 295
2245 | 2 | http://dx.doi.org/10.1007/s11664-009-0815-2 | Zn0.9925Al0.0075O | Zn0.9925Al0.0075O | Zn1-xAlxO | ZnO | Zn0.9925O | Al0.0075 | FALSE | 0.0075 | Stoichiometric Formula | Guilmeau2009JEM | 2009 | 400 | 96.953 | -123.495 | 1.4786 | [9 empty] | solid state reaction, vacuum | [5 empty] | Polycrystalline |  | 186 | 12 |  | http://dx.doi.org/10.1107/S0567740869003876 | Abrahams | 47.62 | 2 | 2 | 4 | 11.905 | 26170 | 295
2246 | 2 | http://dx.doi.org/10.1007/s11664-009-0815-2 | Zn0.9925Al0.0075O | Zn0.9925Al0.0075O | Zn1-xAlxO | ZnO | Zn0.9925O | Al0.0075 | FALSE | 0.0075 | Stoichiometric Formula | Guilmeau2009JEM | 2009 | 700 | 90.088 | -154.543 | 2.1516 | [9 empty] | solid state reaction, vacuum | [5 empty] | Polycrystalline |  | 186 | 12 |  | http://dx.doi.org/10.1107/S0567740869003876 | Abrahams | 47.62 | 2 | 2 | 4 | 11.905 | 26170 | 295
2247 | 2 | http://dx.doi.org/10.1007/s11664-009-0815-2 | Zn0.9925Al0.0075O | Zn0.9925Al0.0075O | Zn1-xAlxO | ZnO | Zn0.9925O | Al0.0075 | FALSE | 0.0075 | Stoichiometric Formula | Guilmeau2009JEM | 2009 | 1000 | 104.95 | -187.876 | 3.7044 | [9 empty] | solid state reaction, vacuum | [5 empty] | Polycrystalline |  | 186 | 12 |  | http://dx.doi.org/10.1107/S0567740869003876 | Abrahams | 47.62 | 2 | 2 | 4 | 11.905 | 26170 | 295
2248 | 2 | http://dx.doi.org/10.1007/s11664-009-0815-2 | Zn0.99Al0.01O | Zn0.99Al0.01O | Zn1-xAlxO | ZnO | Zn0.99O | Al0.01 | FALSE | 0.01 | Stoichiometric Formula | Guilmeau2009JEM | 2009 | 300 | 147.54 | -110.995 | 1.8176 | [9 empty] | solid state reaction, vacuum | [5 empty] | Polycrystalline |  | 186 | 12 |  | http://dx.doi.org/10.1107/S0567740869003876 | Abrahams | 47.62 | 2 | 2 | 4 | 11.905 | 26170 | 295
2249 | 2 | http://dx.doi.org/10.1007/s11664-009-0815-2 | Zn0.99Al0.01O | Zn0.99Al0.01O | Zn1-xAlxO | ZnO | Zn0.99O | Al0.01 | FALSE | 0.01 | Stoichiometric Formula | Guilmeau2009JEM | 2009 | 400 | 141 | -117.177 | 1.936 | [9 empty] | solid state reaction, vacuum | [5 empty] | Polycrystalline |  | 186 | 12 |  | http://dx.doi.org/10.1107/S0567740869003876 | Abrahams | 47.62 | 2 | 2 | 4 | 11.905 | 26170 | 295
2250 | 2 | http://dx.doi.org/10.1007/s11664-009-0815-2 | Zn0.99Al0.01O | Zn0.99Al0.01O | Zn1-xAlxO | ZnO | Zn0.99O | Al0.01 | FALSE | 0.01 | Stoichiometric Formula | Guilmeau2009JEM | 2009 | 700 | 125.68 | -147.016 | 2.7164 | [9 empty] | solid state reaction, vacuum | [5 empty] | Polycrystalline |  | 186 | 12 |  | http://dx.doi.org/10.1107/S0567740869003876 | Abrahams | 47.62 | 2 | 2 | 4 | 11.905 | 26170 | 295
2251 | 2 | http://dx.doi.org/10.1007/s11664-009-0815-2 | Zn0.99Al0.01O | Zn0.99Al0.01O | Zn1-xAlxO | ZnO | Zn0.99O | Al0.01 | FALSE | 0.01 | Stoichiometric Formula | Guilmeau2009JEM | 2009 | 1000 | 129.52 | -175.78 | 4.0019 | [9 empty] | solid state reaction, vacuum | [5 empty] | Polycrystalline |  | 186 | 12 |  | http://dx.doi.org/10.1107/S0567740869003876 | Abrahams | 47.62 | 2 | 2 | 4 | 11.905 | 26170 | 295
2252 | 2 | http://dx.doi.org/10.1007/s11664-009-0815-2 | Zn0.97Al0.03O | Zn0.97Al0.03O | Zn1-xAlxO | ZnO | Zn0.97O | Al0.03 | FALSE | 0.03 | Stoichiometric Formula | Guilmeau2009JEM | 2009 | 300 | 46.74 | -144.866 | 0.9809 | [9 empty] | solid state reaction, vacuum | [5 empty] | Polycrystalline |  | 186 | 12 |  | http://dx.doi.org/10.1107/S0567740869003876 | Abrahams | 47.62 | 2 | 2 | 4 | 11.905 | 26170 | 295
2253 | 2 | http://dx.doi.org/10.1007/s11664-009-0815-2 | Zn0.97Al0.03O | Zn0.97Al0.03O | Zn1-xAlxO | ZnO | Zn0.97O | Al0.03 | FALSE | 0.03 | Stoichiometric Formula | Guilmeau2009JEM | 2009 | 400 | 46.569 | -149.839 | 1.0456 | [9 empty] | solid state reaction, vacuum | [5 empty] | Polycrystalline |  | 186 | 12 |  | http://dx.doi.org/10.1107/S0567740869003876 | Abrahams | 47.62 | 2 | 2 | 4 | 11.905 | 26170 | 295
2254 | 2 | http://dx.doi.org/10.1007/s11664-009-0815-2 | Zn0.97Al0.03O | Zn0.97Al0.03O | Zn1-xAlxO | ZnO | Zn0.97O | Al0.03 | FALSE | 0.03 | Stoichiometric Formula | Guilmeau2009JEM | 2009 | 700 | 45.244 | -177.527 | 1.4259 | [9 empty] | solid state reaction, vacuum | [5 empty] | Polycrystalline |  | 186 | 12 |  | http://dx.doi.org/10.1107/S0567740869003876 | Abrahams | 47.62 | 2 | 2 | 4 | 11.905 | 26170 | 295
2255 | 2 | http://dx.doi.org/10.1007/s11664-009-0815-2 | Zn0.97Al0.03O | Zn0.97Al0.03O | Zn1-xAlxO | ZnO | Zn0.97O | Al0.03 | FALSE | 0.03 | Stoichiometric Formula | Guilmeau2009JEM | 2009 | 1000 | 58.573 | -207.5 | 2.5219 | [9 empty] | solid state reaction, vacuum | [5 empty] | Polycrystalline |  | 186 | 12 |  | http://dx.doi.org/10.1107/S0567740869003876 | Abrahams | 47.62 | 2 | 2 | 4 | 11.905 | 26170 | 295
2256 | 2 | http://dx.doi.org/10.1016/j.progsolidstchem.2007.01.027 | SrMn0.98Mo0.02O3 | SrMn0.98Mo0.02O3 | SrMn1-xMoxO3 | SrMnO3 | SrMn0.98O3 | Mo0.02 | FALSE | 0.02 | Stoichiometric Formula | Hebert2007 | 2007 | 300 | 38.812 | -80.5607 | 0.25189 | [9 empty] | solid state reaction, air | Mixed in stoichiometric proportions and compressed into bars | Bars were fired at 1000-1100C for the LaCoO3 family, 1500C for the manganites, and 1000C for Ca3Co2O6 |  |  |  | Polycrystalline |  | 194 | 24 |  | http://dx.doi.org/10.1103/PhysRevB.75.104417 | Daoud-Aladine | 234.85 | 4 | 5 | 20 | 11.7425 | 157935 | 350
2257 | 2 | http://dx.doi.org/10.1016/j.progsolidstchem.2007.01.027 | SrMn0.98Mo0.02O3 | SrMn0.98Mo0.02O3 | SrMn1-xMoxO3 | SrMnO3 | SrMn0.98O3 | Mo0.02 | FALSE | 0.02 | Stoichiometric Formula | Hebert2007 | 2007 | 400 | 38.387 | -73.8318 | 0.20925 | [9 empty] | solid state reaction, air | Mixed in stoichiometric proportions and compressed into bars | Bars were fired at 1000-1100C for the LaCoO3 family, 1500C for the manganites, and 1000C for Ca3Co2O6 |  |  |  | Polycrystalline |  | 194 | 24 |  | http://dx.doi.org/10.1103/PhysRevB.75.104417 | Daoud-Aladine | 234.85 | 4 | 5 | 20 | 11.7425 | 157935 | 350
2258 | 2 | http://dx.doi.org/10.1016/j.progsolidstchem.2007.01.027 | SrMn0.98Mo0.02O3 | SrMn0.98Mo0.02O3 | SrMn1-xMoxO3 | SrMnO3 | SrMn0.98O3 | Mo0.02 | FALSE | 0.02 | Stoichiometric Formula | Hebert2007 | 2007 | 700 | 29.843 | -58.3178 | 0.1015 | [9 empty] | solid state reaction, air | Mixed in stoichiometric proportions and compressed into bars | Bars were fired at 1000-1100C for the LaCoO3 family, 1500C for the manganites, and 1000C for Ca3Co2O6 |  |  |  | Polycrystalline |  | 194 | 24 |  | http://dx.doi.org/10.1103/PhysRevB.75.104417 | Daoud-Aladine | 234.85 | 4 | 5 | 20 | 11.7425 | 157935 | 350
2259 | 2 | http://dx.doi.org/10.1016/j.progsolidstchem.2007.01.027 | SrMn0.98Mo0.02O3 | SrMn0.98Mo0.02O3 | SrMn1-xMoxO3 | SrMnO3 | SrMn0.98O3 | Mo0.02 | FALSE | 0.02 | Stoichiometric Formula | Hebert2007 | 2007 | 1000 | 28.14 | -40.1869 | 0.045446 | [9 empty] | solid state reaction, air | Mixed in stoichiometric proportions and compressed into bars | Bars were fired at 1000-1100C for the LaCoO3 family, 1500C for the manganites, and 1000C for Ca3Co2O6 |  |  |  | Polycrystalline |  | 194 | 24 |  | http://dx.doi.org/10.1103/PhysRevB.75.104417 | Daoud-Aladine | 234.85 | 4 | 5 | 20 | 11.7425 | 157935 | 350
2260 | 2 | http://dx.doi.org/10.1016/j.progsolidstchem.2007.01.027 | SrMn0.96Mo0.04O3 | SrMn0.96Mo0.04O3 | SrMn1-xMoxO3 | SrMnO3 | SrMn0.96O3 | Mo0.04 | FALSE | 0.04 | Stoichiometric Formula | Hebert2007 | 2007 | 300 | 64.927 | -110.28 | 0.78962 | [9 empty] | solid state reaction, air | Mixed in stoichiometric proportions and compressed into bars | Bars were fired at 1000-1100C for the LaCoO3 family, 1500C for the manganites, and 1000C for Ca3Co2O6 |  |  |  | Polycrystalline |  | 194 | 24 |  | http://dx.doi.org/10.1103/PhysRevB.75.104417 | Daoud-Aladine | 234.85 | 4 | 5 | 20 | 11.7425 | 157935 | 350
2261 | 2 | http://dx.doi.org/10.1016/j.progsolidstchem.2007.01.027 | SrMn0.96Mo0.04O3 | SrMn0.96Mo0.04O3 | SrMn1-xMoxO3 | SrMnO3 | SrMn0.96O3 | Mo0.04 | FALSE | 0.04 | Stoichiometric Formula | Hebert2007 | 2007 | 400 | 65.89 | -105.047 | 0.72709 | [9 empty] | solid state reaction, air | Mixed in stoichiometric proportions and compressed into bars | Bars were fired at 1000-1100C for the LaCoO3 family, 1500C for the manganites, and 1000C for Ca3Co2O6 |  |  |  | Polycrystalline |  | 194 | 24 |  | http://dx.doi.org/10.1103/PhysRevB.75.104417 | Daoud-Aladine | 234.85 | 4 | 5 | 20 | 11.7425 | 157935 | 350
2262 | 2 | http://dx.doi.org/10.1016/j.progsolidstchem.2007.01.027 | SrMn0.96Mo0.04O3 | SrMn0.96Mo0.04O3 | SrMn1-xMoxO3 | SrMnO3 | SrMn0.96O3 | Mo0.04 | FALSE | 0.04 | Stoichiometric Formula | Hebert2007 | 2007 | 700 | 57.513 | -88.5981 | 0.45145 | [9 empty] | solid state reaction, air | Mixed in stoichiometric proportions and compressed into bars | Bars were fired at 1000-1100C for the LaCoO3 family, 1500C for the manganites, and 1000C for Ca3Co2O6 |  |  |  | Polycrystalline |  | 194 | 24 |  | http://dx.doi.org/10.1103/PhysRevB.75.104417 | Daoud-Aladine | 234.85 | 4 | 5 | 20 | 11.7425 | 157935 | 350
2263 | 2 | http://dx.doi.org/10.1016/j.progsolidstchem.2007.01.027 | SrMn0.96Mo0.04O3 | SrMn0.96Mo0.04O3 | SrMn1-xMoxO3 | SrMnO3 | SrMn0.96O3 | Mo0.04 | FALSE | 0.04 | Stoichiometric Formula | Hebert2007 | 2007 | 1000 | 43.578 | -74.3925 | 0.24117 | [9 empty] | solid state reaction, air | Mixed in stoichiometric proportions and compressed into bars | Bars were fired at 1000-1100C for the LaCoO3 family, 1500C for the manganites, and 1000C for Ca3Co2O6 |  |  |  | Polycrystalline |  | 194 | 24 |  | http://dx.doi.org/10.1103/PhysRevB.75.104417 | Daoud-Aladine | 234.85 | 4 | 5 | 20 | 11.7425 | 157935 | 350
2264 | 2 | http://dx.doi.org/10.1103/PhysRevB.60.14057 | Sm1.7Ca0.3MnO3 | Sm1.7Ca0.3MnO3 | Sm1-xCaxMnO3 | CaMnO3 | Sm1.7MnO3 | Ca0.3 | FALSE | 0.3 | Stoichiometric Formula | Hejtmanek1999PRB | 1999 | 300 | 4.0181 | 69.4361 | 0.019373 | 0.000528343 | 1.1 |  | 0.002941224 |  |  |  | No Data |  | solid state reaction, air | Stoichiometric mixtures of Sm2O3, CaO, and Mn2O3 | Mixtures were first heated at 1000 C to achieve decarbonation | Sintered at 1500C for 12 hours and slowly cooled |  |  | Polycrystalline |  | 62 | 8 |  | http://dx.doi.org/10.1021/cm980397u | Woodward | 219.13 | 4 | 5 | 20 | 10.9565 | 85652 | 300
2265 | 2 | http://dx.doi.org/10.1103/PhysRevB.60.14057 | Sm0.5Ca0.5MnO3 | Sm0.5Ca0.5MnO3 | Sm1-xCaxMnO3 | CaMnO3 | Sm0.5MnO3 | Ca0.5 | FALSE | 0.5 | Stoichiometric Formula | Hejtmanek1999PRB | 1999 | 300 | 104.68 | -32.5663 | 0.11102 | 0.001753013 | 1.9 |  | 0.0766287537 |  |  |  | No Data |  | solid state reaction, air | Stoichiometric mixtures of Sm2O3, CaO, and Mn2O3 | Mixtures were first heated at 1000 C to achieve decarbonation | Sintered at 1500C for 12 hours and slowly cooled |  |  | Polycrystalline |  | 62 | 8 |  | http://dx.doi.org/10.1021/cm980397u | Woodward | 219.13 | 4 | 5 | 20 | 10.9565 | 85652 | 300
2266 | 2 | http://dx.doi.org/10.1103/PhysRevB.60.14057 | CaMnO3 | CaMnO3 | Sm1-xCaxMnO3 | CaMnO3 | CaMnO3 | None | TRUE | 1 | Stoichiometric Formula | Hejtmanek1999PRB | 1999 | 300 | 35.046 | -357.564 | 4.4807 | 0.008282179 | 16.23 |  | 0.02565343014 |  |  |  | No Data |  | solid state reaction, air | Stoichiometric mixtures of Sm2O3, CaO, and Mn2O3 | Mixtures were first heated at 1000 C to achieve decarbonation | Sintered at 1500C for 12 hours and slowly cooled |  |  | Polycrystalline |  | 62 | 8 |  | http://dx.doi.org/10.1016/0022-4596(82)90292-4 | Poeppelmeier | 206.97 | 4 | 5 | 20 | 10.3485 | 35218 | 300
2267 | 2 | http://dx.doi.org/10.1016/j.jallcom.2004.02.061 | ZrNi1.98Cu0.02Sn | ZrNi1.98Cu0.02Sn | ZrNi1-x-yCoxCuySn | ZrNiSn | ZrNi1.98Sn | Cu0.02 | FALSE | y0.02 | Stoichiometric Formula | Katsumyama2004JAC | 2004 | 300 | 952.38 | -133 | 16.847 | 0.063333333 | 7.98 |  | 0.6971428548 |  |  |  | 4 |  | arc melted, Ar | Stoichiometric quantities of Zr, Ni, Co, Cu, and Sn were arc melted, ground up, and arc melted a second time under argon |  | Powders were then ground into fine powders and sintered by SPS at 1373 K for 10 minutes at a pressure of 40 MPa under a vacuum of 1 Pa. |  |  | Polycrystalline |  | 216 | 96 |  | http://dx.doi.org/10.1007/BF03038432 | Jeitschko | 228.44 | 4 | 3 | 12 | 19.03666667 | 105382 | 300 |  | *kappa extrapolated from 375 K
2268 | 2 | http://dx.doi.org/10.1016/j.jallcom.2004.02.061 | ZrNi1.98Cu0.02Sn | ZrNi1.98Cu0.02Sn | ZrNi1-x-yCoxCuySn | ZrNiSn | ZrNi1.98Sn | Cu0.02 | FALSE | y0.02 | Stoichiometric Formula | Katsumyama2004JAC | 2004 | 400 | 855.43 | -136 | 15.822 | 0.093139486 | 6.795 |  | 0.8349016 |  |  |  | 4 |  | arc melted, Ar | Stoichiometric quantities of Zr, Ni, Co, Cu, and Sn were arc melted, ground up, and arc melted a second time under argon |  | Powders were then ground into fine powders and sintered by SPS at 1373 K for 10 minutes at a pressure of 40 MPa under a vacuum of 1 Pa. |  |  | Polycrystalline |  | 216 | 96 |  | http://dx.doi.org/10.1007/BF03038432 | Jeitschko | 228.44 | 4 | 3 | 12 | 19.03666667 | 105382 | 300
2269 | 2 | http://dx.doi.org/10.1016/j.jallcom.2004.02.061 | ZrNi0.76Co0.004Cu0.2Sn | ZrNi0.76Co0.004Cu0.2Sn | ZrNi1-x-yCoxCuySn | ZrNiSn | ZrNi0.76Sn | Co0.004, Cu0.2 | FALSE | x0.004y0.06 | Stoichiometric Formula | Katsumyama2004JAC | 2004 | 300 | 114.16 | -95 | 1.0303 | 0.005134142 | 6.02 |  | 0.08356164544 |  |  |  | 4 |  | arc melted, Ar | Stoichiometric quantities of Zr, Ni, Co, Cu, and Sn were arc melted, ground up, and arc melted a second time under argon |  | Powders were then ground into fine powders and sintered by SPS at 1373 K for 10 minutes at a pressure of 40 MPa under a vacuum of 1 Pa. |  |  | Polycrystalline |  | 216 | 96 |  | http://dx.doi.org/10.1007/BF03038432 | Jeitschko | 228.44 | 4 | 3 | 12 | 19.03666667 | 105382 | 300
2270 | 2 | http://dx.doi.org/10.1016/j.jallcom.2004.02.061 | ZrNi0.76Co0.004Cu0.2Sn | ZrNi0.76Co0.004Cu0.2Sn | ZrNi1-x-yCoxCuySn | ZrNiSn | ZrNi0.76Sn | Co0.004, Cu0.2 | FALSE | 0.005 | Stoichiometric Formula | Katsumyama2004JAC | 2004 | 400 | 143.88 | -130 | 2.4317 | 0.018352111 | 5.3 |  | 0.1404316567 |  |  |  | 4 |  | arc melted, Ar | Stoichiometric quantities of Zr, Ni, Co, Cu, and Sn were arc melted, ground up, and arc melted a second time under argon |  | Powders were then ground into fine powders and sintered by SPS at 1373 K for 10 minutes at a pressure of 40 MPa under a vacuum of 1 Pa. |  |  | Polycrystalline |  | 216 | 96 |  | http://dx.doi.org/10.1007/BF03038432 | Jeitschko | 228.44 | 4 | 3 | 12 | 19.03666667 | 105382 | 300
2271 | 2 | http://dx.doi.org/10.1016/j.jallcom.2006.02.075 | ZrNiSn0.98Sb0.02 | ZrNiSn0.98Sb0.02 | Zr1-xYxNiSn1-ySby | ZrNiSn | ZrNiSn0.98 | Sb0.02 | FALSE | x0y0.02 | Stoichiometric Formula | Katsumyama2007JAC | 2007 | 300 | 1672.2 | -113 | 21.353 | 0.075362975 | 8.5 |  | 1.22408 |  |  |  | No Data |  | arc melted, Ar | [5 empty] | Polycrystalline |  | 216 | 96 |  | http://dx.doi.org/10.1007/BF03038432 | Jeitschko | 228.44 | 4 | 3 | 12 | 19.03666667 | 105382 | 300 |  | *extrapolated from 350 K
2272 | 2 | http://dx.doi.org/10.1016/j.jallcom.2006.02.075 | ZrNiSn0.98Sb0.02 | ZrNiSn0.98Sb0.02 | Zr1-xYxNiSn1-ySby | ZrNiSn | ZrNiSn0.98 | Sb0.02 | FALSE | x0y0.02 | Stoichiometric Formula | Katsumyama2007JAC | 2007 | 400 | 1602.6 | -137 | 30.079 | 0.151338494 | 7.95 |  | 1.564103 |  |  |  | No Data |  | arc melted, Ar | [5 empty] | Polycrystalline |  | 216 | 96 |  | http://dx.doi.org/10.1007/BF03038432 | Jeitschko | 228.44 | 4 | 3 | 12 | 19.03666667 | 105382 | 300
2273 | 2 | http://dx.doi.org/10.1016/j.jallcom.2006.02.075 | Zr0.94Y0.06NiSn0.96Sb0.04 | Zr0.94Y0.06NiSn0.96Sb0.04 | Zr1-xYxNiSn1-ySby | ZrNiSn | Zr0.94NiSn0.96 | Y0.06, Sb0.04 | FALSE | x0.06y0.04 | Stoichiometric Formula | Katsumyama2007JAC | 2007 | 300 | 1297 | -92 | 10.978 | 0.039441739 | 8.35 |  | 0.9494163426 |  |  |  | No Data |  | arc melted, Ar | [5 empty] | Polycrystalline |  | 216 | 96 |  | http://dx.doi.org/10.1007/BF03038432 | Jeitschko | 228.44 | 4 | 3 | 12 | 19.03666667 | 105382 | 300 |  | *extrapolated from 350 K
2274 | 2 | http://dx.doi.org/10.1016/j.jallcom.2006.02.075 | Zr0.94Y0.06NiSn0.96Sb0.04 | Zr0.94Y0.06NiSn0.96Sb0.04 | Zr1-xYxNiSn1-ySby | ZrNiSn | Zr0.94NiSn0.96 | Y0.06, Sb0.04 | FALSE | x0.06y0.04 | Stoichiometric Formula | Katsumyama2007JAC | 2007 | 400 | 1269 | -109 | 15.077 | 0.092641543 | 6.51 |  | 1.238579 |  |  |  | No Data |  | arc melted, Ar | [5 empty] | Polycrystalline |  | 216 | 96 |  | http://dx.doi.org/10.1007/BF03038432 | Jeitschko | 228.44 | 4 | 3 | 12 | 19.03666667 | 105382 | 300
2275 | 2 | http://dx.doi.org/10.1063/1.2828713 | NbCoSn | NbCoSn | NbCoxSn | NbCoSn | NbCoSn | None | TRUE | 1 | Stoichiometric Formula | Kimura2008APL | 2008 | 300 | 814.13 | -119.188 | 11.565 | 0.050251597 | 6.90444 |  | 0.5959408 |  |  |  | 5.97 |  | Floating zone melting | [5 empty] | Single Crystal |  | 216 | 96 |  | http://dx.doi.org/10.1016/0304-8853(93)90861-U | Skolozdra | 210.86 | 4 | 3 | 12 | 17.57166667 | 102553 | 300
2276 | 2 | http://dx.doi.org/10.1063/1.2828713 | NbCoSn | NbCoSn | NbCoxSn | NbCoSn | NbCoSn | None | TRUE | 1 | Stoichiometric Formula | Kimura2008APL | 2008 | 400 | 706.75 | -137.005 | 13.266 | 0.066676394 | 7.9584 |  | 0.6897868 |  |  |  | No Data |  | Floating zone melting | [5 empty] | Single Crystal |  | 216 | 96 |  | http://dx.doi.org/10.1016/0304-8853(93)90861-U | Skolozdra | 210.86 | 4 | 3 | 12 | 17.57166667 | 102553 | 300
2277 | 2 | http://dx.doi.org/10.1063/1.2828713 | NbCoSn | NbCoSn | NbCoxSn | NbCoSn | NbCoSn | None | TRUE | 1 | Stoichiometric Formula | Kimura2008APL | 2008 | 700 | 492.52 | -168.074 | 13.913 | 0.099979863 | 9.74108 |  | 0.8412177 |  |  |  | No Data |  | Floating zone melting | [5 empty] | Single Crystal |  | 216 | 96 |  | http://dx.doi.org/10.1016/0304-8853(93)90861-U | Skolozdra | 210.86 | 4 | 3 | 12 | 17.57166667 | 102553 | 300
2278 | 2 | http://dx.doi.org/10.1063/1.2828713 | NbCoSn | NbCoSn | NbCoxSn | NbCoSn | NbCoSn | None | TRUE | 1 | Stoichiometric Formula | Kimura2008APL | 2008 | 1000 | 386.06 | -177.53 | 12.167 | 0.122572444 | 9.92664 |  | 0.9419795 |  |  |  | No Data |  | Floating zone melting | [5 empty] | Single Crystal |  | 216 | 96 |  | http://dx.doi.org/10.1016/0304-8853(93)90861-U | Skolozdra | 210.86 | 4 | 3 | 12 | 17.57166667 | 102553 | 300
2279 | 2 | http://dx.doi.org/10.1063/1.2828713 | NbCo1.05Sn | NbCo1.05Sn | NbCoxSn | NbCoSn | NbCo1.05Sn | None | TRUE | 1.05 | Stoichiometric Formula | Kimura2008APL | 2008 | 300 | 727.74 | -163.441 | 19.44 | 0.084685557 | 6.88672 |  | 0.5327084 |  |  |  | 4.82 |  | Floating zone melting | [5 empty] | Single Crystal |  | 216 | 96 |  | http://dx.doi.org/10.1016/0304-8853(93)90861-U | Skolozdra | 210.86 | 4 | 3 | 12 | 17.57166667 | 102553 | 300
2280 | 2 | http://dx.doi.org/10.1063/1.2828713 | NbCo1.05Sn | NbCo1.05Sn | NbCoxSn | NbCoSn | NbCo1.05Sn | None | TRUE | 1.05 | Stoichiometric Formula | Kimura2008APL | 2008 | 400 | 613.42 | -185.373 | 21.079 | 0.120287894 | 7.00955 |  | 0.5986995 |  |  |  | No Data |  | Floating zone melting | [5 empty] | Single Crystal |  | 216 | 96 |  | http://dx.doi.org/10.1016/0304-8853(93)90861-U | Skolozdra | 210.86 | 4 | 3 | 12 | 17.57166667 | 102553 | 300
2281 | 2 | http://dx.doi.org/10.1063/1.2828713 | NbCo1.05Sn | NbCo1.05Sn | NbCoxSn | NbCoSn | NbCo1.05Sn | None | TRUE | 1.05 | Stoichiometric Formula | Kimura2008APL | 2008 | 700 | 428.09 | -236.772 | 23.999 | 0.232283937 | 7.2322 |  | 0.7311706 |  |  |  | No Data |  | Floating zone melting | [5 empty] | Single Crystal |  | 216 | 96 |  | http://dx.doi.org/10.1016/0304-8853(93)90861-U | Skolozdra | 210.86 | 4 | 3 | 12 | 17.57166667 | 102553 | 300
2282 | 2 | http://dx.doi.org/10.1063/1.2828713 | NbCo1.05Sn | NbCo1.05Sn | NbCoxSn | NbCoSn | NbCo1.05Sn | None | TRUE | 1.05 | Stoichiometric Formula | Kimura2008APL | 2008 | 1000 | 335.67 | -250.86 | 21.124 | 0.27533795 | 7.6719 |  | 0.8190228 |  |  |  | No Data |  | Floating zone melting | [5 empty] | Single Crystal |  | 216 | 96 |  | http://dx.doi.org/10.1016/0304-8853(93)90861-U | Skolozdra | 210.86 | 4 | 3 | 12 | 17.57166667 | 102553 | 300
2283 | 2 | http://dx.doi.org/10.1063/1.2828713 | NbCo1.10Sn | NbCo1.10Sn | NbCoxSn | NbCoSn | NbCo1.10Sn | None | TRUE | 1.1 | Stoichiometric Formula | Kimura2008APL | 2008 | 300 | 900.71 | -130.766 | 15.402 | 0.07963356 | 5.80227 |  | 0.6593169 |  |  |  | 6.08 |  | Floating zone melting | [5 empty] | Single Crystal |  | 216 | 96 |  | http://dx.doi.org/10.1016/0304-8853(93)90861-U | Skolozdra | 210.86 | 4 | 3 | 12 | 17.57166667 | 102553 | 300
2284 | 2 | http://dx.doi.org/10.1063/1.2828713 | NbCo1.10Sn | NbCo1.10Sn | NbCoxSn | NbCoSn | NbCo1.10Sn | None | TRUE | 1.1 | Stoichiometric Formula | Kimura2008APL | 2008 | 400 | 771.09 | -151.928 | 17.798 | 0.122115456 | 5.83 |  | 0.7525812 |  |  |  | No Data |  | Floating zone melting | [5 empty] | Single Crystal |  | 216 | 96 |  | http://dx.doi.org/10.1016/0304-8853(93)90861-U | Skolozdra | 210.86 | 4 | 3 | 12 | 17.57166667 | 102553 | 300
2285 | 2 | http://dx.doi.org/10.1063/1.2828713 | NbCo1.10Sn | NbCo1.10Sn | NbCoxSn | NbCoSn | NbCo1.10Sn | None | TRUE | 1.1 | Stoichiometric Formula | Kimura2008APL | 2008 | 700 | 542.62 | -189.172 | 19.418 | 0.218130295 | 6.23152 |  | 0.9268002 |  |  |  | No Data |  | Floating zone melting | [5 empty] | Single Crystal |  | 216 | 96 |  | http://dx.doi.org/10.1016/0304-8853(93)90861-U | Skolozdra | 210.86 | 4 | 3 | 12 | 17.57166667 | 102553 | 300
2286 | 2 | http://dx.doi.org/10.1063/1.2828713 | NbCo1.10Sn | NbCo1.10Sn | NbCoxSn | NbCoSn | NbCo1.10Sn | None | TRUE | 1.1 | Stoichiometric Formula | Kimura2008APL | 2008 | 1000 | 412.61 | -199.4 | 16.405 | 0.242232068 | 6.77258 |  | 1.006758 |  |  |  | No Data |  | Floating zone melting | [5 empty] | Single Crystal |  | 216 | 96 |  | http://dx.doi.org/10.1016/0304-8853(93)90861-U | Skolozdra | 210.86 | 4 | 3 | 12 | 17.57166667 | 102553 | 300
2288 | 2 | http://dx.doi.org/10.1016/j.jpcs.2004.01.010 | Bi92Sb8 | Bi92Sb8 | Bi100-xSbx | Bi-Sb | Bi92 | Sb8 | FALSE | 8 | Stoichiometric Formula | Kitagawa2004JPCS | 2004 | 300 | 6217 | -81.3 | 41.137 | [7 empty] | 0.078 |  | melted, vacuum | [5 empty] | Polycrystalline |  | 166 | 12 |  | http://dx.doi.org/10.1021/ja01317a031 | Ehret | 195.59 | 6 | 1 | 6 | 32.59833333 | 617054 | 300
2289 | 2 | http://dx.doi.org/10.1016/j.jpcs.2004.01.010 | Bi92Sb8 | Bi92Sb8 | Bi100-xSbx | Bi-Sb | Bi92 | Sb8 | FALSE | 8 | Stoichiometric Formula | Kitagawa2004JPCS | 2004 | 400 | 6433.7 | -69.3 | 30.897 | [9 empty] | melted, vacuum | [5 empty] | Polycrystalline |  | 166 | 12 |  | http://dx.doi.org/10.1021/ja01317a031 | Ehret | 195.59 | 6 | 1 | 6 | 32.59833333 | 617054 | 300
2290 | 2 | http://dx.doi.org/10.1016/j.jpcs.2004.01.010 | Bi90Sb10 | Bi90Sb10 | Bi100-xSbx | Bi-Sb | Bi90 | Sb10 | FALSE | 10 | Stoichiometric Formula | Kitagawa2004JPCS | 2004 | 300 | 5485.1 | -80.8 | 35.767 | [7 empty] | 0.099 |  | melted, vacuum | [5 empty] | Polycrystalline |  | 166 | 12 |  | http://dx.doi.org/10.1021/ja01317a031 | Ehret | 195.59 | 6 | 1 | 6 | 32.59833333 | 617054 | 300
2291 | 2 | http://dx.doi.org/10.1016/j.jpcs.2004.01.010 | Bi90Sb10 | Bi90Sb10 | Bi100-xSbx | Bi-Sb | Bi90 | Sb10 | FALSE | 10 | Stoichiometric Formula | Kitagawa2004JPCS | 2004 | 400 | 5532.2 | -68.5 | 25.965 | [9 empty] | melted, vacuum | [5 empty] | Polycrystalline |  | 166 | 12 |  | http://dx.doi.org/10.1021/ja01317a031 | Ehret | 195.59 | 6 | 1 | 6 | 32.59833333 | 617054 | 300
2292 | 2 | http://dx.doi.org/10.1016/j.jpcs.2004.01.010 | Bi88Sb12 | Bi88Sb12 | Bi100-xSbx | Bi-Sb | Bi88 | Sb12 | FALSE | 12 | Stoichiometric Formula | Kitagawa2004JPCS | 2004 | 300 | 5811.5 | -85.3 | 42.277 | [7 empty] | 0.0646 |  | melted, vacuum | [5 empty] | Polycrystalline |  | 166 | 12 |  | http://dx.doi.org/10.1021/ja01317a031 | Ehret | 195.59 | 6 | 1 | 6 | 32.59833333 | 617054 | 300
2293 | 2 | http://dx.doi.org/10.1016/j.jpcs.2004.01.010 | Bi88Sb12 | Bi88Sb12 | Bi100-xSbx | Bi-Sb | Bi88 | Sb12 | FALSE | 12 | Stoichiometric Formula | Kitagawa2004JPCS | 2004 | 400 | 5956.4 | -72.9 | 31.613 | [9 empty] | melted, vacuum | [5 empty] | Polycrystalline |  | 166 | 12 |  | http://dx.doi.org/10.1021/ja01317a031 | Ehret | 195.59 | 6 | 1 | 6 | 32.59833333 | 617054 | 300
2294 | 2 | http://dx.doi.org/10.1016/j.jpcs.2004.01.010 | Bi86Sb14 | Bi86Sb14 | Bi100-xSbx | Bi-Sb | Bi86 | Sb14 | FALSE | 14 | Stoichiometric Formula | Kitagawa2004JPCS | 2004 | 300 | 3902.5 | -81.3 | 25.822 | [7 empty] | 0.0519 |  | melted, vacuum | [5 empty] | Polycrystalline |  | 166 | 12 |  | http://dx.doi.org/10.1021/ja01317a031 | Ehret | 195.59 | 6 | 1 | 6 | 32.59833333 | 617054 | 300
2295 | 2 | http://dx.doi.org/10.1016/j.jpcs.2004.01.010 | Bi86Sb14 | Bi86Sb14 | Bi100-xSbx | Bi-Sb | Bi86 | Sb14 | FALSE | 14 | Stoichiometric Formula | Kitagawa2004JPCS | 2004 | 400 | 3417.5 | -69.1 | 16.319 | [9 empty] | melted, vacuum | [5 empty] | Polycrystalline |  | 166 | 12 |  | http://dx.doi.org/10.1021/ja01317a031 | Ehret | 195.59 | 6 | 1 | 6 | 32.59833333 | 617054 | 300
2296 | 2 | http://dx.doi.org/10.1016/j.jpcs.2004.01.010 | Bi83Sb17 | Bi83Sb17 | Bi100-xSbx | Bi-Sb | Bi83 | Sb17 | FALSE | 17 | Stoichiometric Formula | Kitagawa2004JPCS | 2004 | 300 | 3852.7 | -75.2 | 21.801 | [7 empty] | 0.0646 |  | melted, vacuum | [5 empty] | Polycrystalline |  | 166 | 12 |  | http://dx.doi.org/10.1021/ja01317a031 | Ehret | 195.59 | 6 | 1 | 6 | 32.59833333 | 617054 | 300
2297 | 2 | http://dx.doi.org/10.1016/j.jpcs.2004.01.010 | Bi83Sb17 | Bi83Sb17 | Bi100-xSbx | Bi-Sb | Bi83 | Sb17 | FALSE | 17 | Stoichiometric Formula | Kitagawa2004JPCS | 2004 | 400 | 3506.5 | -61.6 | 13.304 | [9 empty] | melted, vacuum | [5 empty] | Polycrystalline |  | 166 | 12 |  | http://dx.doi.org/10.1021/ja01317a031 | Ehret | 195.59 | 6 | 1 | 6 | 32.59833333 | 617054 | 300
2298 | 2 | http://dx.doi.org/10.1063/1.1687532 | CaMn7O12 | CaMn7O12 | Ca(Mn3-xCux)Mn4O12 | CaMnO3 | CaMn7O12 | None | TRUE | 0 | Stoichiometric Formula | Kobayashi2004JAP | 2004 | 700 | 11.197 | 8.02541 | 0.00072116 | [7 empty] | No Data |  | solid state reaction, air | [5 empty] | Polycrystalline |  | 194 | 24 |  | http://dx.doi.org/10.1016/0038-1098(80)90668-7 | Bochu | 598.91 | 3 | 20 | 60 | 9.981833333 | 200971 | 300
2299 | 2 | http://dx.doi.org/10.1063/1.1687532 | CaMn7O12 | CaMn7O12 | Ca(Mn3-xCux)Mn4O12 | CaMnO3 | CaMn7O12 | None | TRUE | 0 | Stoichiometric Formula | Kobayashi2004JAP | 2004 | 1000 | 24.691 | -20.1644 | 0.010039 | [7 empty] | No Data |  | solid state reaction, air | [5 empty] | Polycrystalline |  | 194 | 24 |  | http://dx.doi.org/10.1016/0038-1098(80)90668-7 | Bochu | 598.91 | 3 | 20 | 60 | 9.981833333 | 200971 | 300
2300 | 2 | http://dx.doi.org/10.1063/1.1687532 | CaMn6.5Cu0.5O12 | CaMn6.5Cu0.5O12 | Ca(Mn3-xCux)Mn4O12 | CaMnO3 | CaMn6.5O12 | Cu0.5 | FALSE | 0.5 | Stoichiometric Formula | Kobayashi2004JAP | 2004 | 300 | 1.9492 | 32.5598 | 0.0020665 | [7 empty] | No Data |  | solid state reaction, air | [5 empty] | Polycrystalline |  | 194 | 24 |  | http://dx.doi.org/10.1016/0038-1098(80)90668-7 | Bochu | 598.91 | 3 | 20 | 60 | 9.981833333 | 200971 | 300
2301 | 2 | http://dx.doi.org/10.1063/1.1687532 | CaMn6.5Cu0.5O12 | CaMn6.5Cu0.5O12 | Ca(Mn3-xCux)Mn4O12 | CaMnO3 | CaMn6.5O12 | Cu0.5 | FALSE | 0.5 | Stoichiometric Formula | Kobayashi2004JAP | 2004 | 400 | 5.7926 | 9.29006 | 0.00049993 | [7 empty] | No Data |  | solid state reaction, air | [5 empty] | Polycrystalline |  | 194 | 24 |  | http://dx.doi.org/10.1016/0038-1098(80)90668-7 | Bochu | 598.91 | 3 | 20 | 60 | 9.981833333 | 200971 | 300
2302 | 2 | http://dx.doi.org/10.1063/1.1687532 | CaMn6.5Cu0.5O12 | CaMn6.5Cu0.5O12 | Ca(Mn3-xCux)Mn4O12 | CaMnO3 | CaMn6.5O12 | Cu0.5 | FALSE | 0.5 | Stoichiometric Formula | Kobayashi2004JAP | 2004 | 700 | 19.965 | -15.3459 | 0.0047018 | [7 empty] | No Data |  | solid state reaction, air | [5 empty] | Polycrystalline |  | 194 | 24 |  | http://dx.doi.org/10.1016/0038-1098(80)90668-7 | Bochu | 598.91 | 3 | 20 | 60 | 9.981833333 | 200971 | 300
2303 | 2 | http://dx.doi.org/10.1063/1.1687532 | CaMn6.5Cu0.5O12 | CaMn6.5Cu0.5O12 | Ca(Mn3-xCux)Mn4O12 | CaMnO3 | CaMn6.5O12 | Cu0.5 | FALSE | 0.5 | Stoichiometric Formula | Kobayashi2004JAP | 2004 | 1000 | 35.538 | -24.3591 | 0.021087 | [7 empty] | No Data |  | solid state reaction, air | [5 empty] | Polycrystalline |  | 194 | 24 |  | http://dx.doi.org/10.1016/0038-1098(80)90668-7 | Bochu | 598.91 | 3 | 20 | 60 | 9.981833333 | 200971 | 300
2304 | 2 | http://dx.doi.org/10.1063/1.1687532 | CaMn6CuO12 | CaMn6CuO12 | Ca(Mn3-xCux)Mn4O12 | CaMnO3 | CaMn6O12 | Cu | FALSE | 1 | Stoichiometric Formula | Kobayashi2004JAP | 2004 | 300 | 4.0379 | -13.1349 | 0.00069665 | [7 empty] | No Data |  | solid state reaction, air | [5 empty] | Polycrystalline |  | 194 | 24 |  | http://dx.doi.org/10.1016/0038-1098(80)90668-7 | Bochu | 598.91 | 3 | 20 | 60 | 9.981833333 | 200971 | 300
2305 | 2 | http://dx.doi.org/10.1063/1.1687532 | CaMn6CuO12 | CaMn6CuO12 | Ca(Mn3-xCux)Mn4O12 | CaMnO3 | CaMn6O12 | Cu | FALSE | 1 | Stoichiometric Formula | Kobayashi2004JAP | 2004 | 400 | 9.8954 | -19.922 | 0.0039273 | [7 empty] | No Data |  | solid state reaction, air | [5 empty] | Polycrystalline |  | 194 | 24 |  | http://dx.doi.org/10.1016/0038-1098(80)90668-7 | Bochu | 598.91 | 3 | 20 | 60 | 9.981833333 | 200971 | 300
2306 | 2 | http://dx.doi.org/10.1063/1.1687532 | CaMn6CuO12 | CaMn6CuO12 | Ca(Mn3-xCux)Mn4O12 | CaMnO3 | CaMn6O12 | Cu | FALSE | 1 | Stoichiometric Formula | Kobayashi2004JAP | 2004 | 700 | 30.642 | -27.3305 | 0.022888 | [7 empty] | No Data |  | solid state reaction, air | [5 empty] | Polycrystalline |  | 194 | 24 |  | http://dx.doi.org/10.1016/0038-1098(80)90668-7 | Bochu | 598.91 | 3 | 20 | 60 | 9.981833333 | 200971 | 300
2307 | 2 | http://dx.doi.org/10.1063/1.1687532 | CaMn6CuO12 | CaMn6CuO12 | Ca(Mn3-xCux)Mn4O12 | CaMnO3 | CaMn6O12 | Cu | FALSE | 1 | Stoichiometric Formula | Kobayashi2004JAP | 2004 | 1000 | 49.004 | -30.2012 | 0.044697 | [7 empty] | No Data |  | solid state reaction, air | [5 empty] | Polycrystalline |  | 194 | 24 |  | http://dx.doi.org/10.1016/0038-1098(80)90668-7 | Bochu | 598.91 | 3 | 20 | 60 | 9.981833333 | 200971 | 300
2308 | 2 | http://dx.doi.org/10.1063/1.1687532 | LiMn2O4 | LiMn2O4 | LiMn2O4 | LiMn2O4 | LiMn2O4 | None | TRUE |  | Stoichiometric Formula | Kobayashi2004JAP | 2004 | 300 | 0.00058109 | -55.6808 | 1.8016e-06 | [7 empty] | No Data |  | solid state reaction, air | [5 empty] | Polycrystalline |  | 227 | 192 |  | http://dx.doi.org/10.1016/S0167-2738(99)00235-0 | Berg | 555.64 | 8 | 7 | 56 | 9.922142857 | 89459 | 300
2309 | 2 | http://dx.doi.org/10.1063/1.1687532 | LiMn2O4 | LiMn2O4 | LiMn2O4 | LiMn2O4 | LiMn2O4 | None | TRUE |  | Stoichiometric Formula | Kobayashi2004JAP | 2004 | 400 | 0.013497 | -45.9919 | 2.8549e-05 | [7 empty] | No Data |  | solid state reaction, air | [5 empty] | Polycrystalline |  | 227 | 192 |  | http://dx.doi.org/10.1016/S0167-2738(99)00235-0 | Berg | 555.64 | 8 | 7 | 56 | 9.922142857 | 89459 | 300
2310 | 2 | http://dx.doi.org/10.1063/1.1687532 | LiMn2O4 | LiMn2O4 | LiMn2O4 | LiMn2O4 | LiMn2O4 | None | TRUE |  | Stoichiometric Formula | Kobayashi2004JAP | 2004 | 700 | 0.85666 | -30.1768 | 0.00078011 | [7 empty] | No Data |  | solid state reaction, air | [5 empty] | Polycrystalline |  | 227 | 192 |  | http://dx.doi.org/10.1016/S0167-2738(99)00235-0 | Berg | 555.64 | 8 | 7 | 56 | 9.922142857 | 89459 | 300
2311 | 2 | http://dx.doi.org/10.1063/1.1687532 | LiMn2O4 | LiMn2O4 | LiMn2O4 | LiMn2O4 | LiMn2O4 | None | TRUE |  | Stoichiometric Formula | Kobayashi2004JAP | 2004 | 1000 | 3.8304 | -19.4145 | 0.0014438 | [7 empty] | No Data |  | solid state reaction, air | [5 empty] | Polycrystalline |  | 227 | 192 |  | http://dx.doi.org/10.1016/S0167-2738(99)00235-0 | Berg | 555.64 | 8 | 7 | 56 | 9.922142857 | 89459 | 300
2312 | 2 | http://dx.doi.org/10.1063/1.1687532 | Pr0.5Ca0.5MnO3 | Pr0.5Ca0.5MnO3 | PrxCa1-xMnO3 | CaMnO3 | Ca0.5MnO3 | Pr0.5 | FALSE | 0.5 | Stoichiometric Formula | Kobayashi2004JAP | 2004 | 300 | 18.087 | -22.2738 | 0.0089735 | [7 empty] | No Data |  | solid state reaction, air | [5 empty] | Polycrystalline |  | 62 | 8 |  | http://dx.doi.org/10.1021/cm980397u | Woodward | 221.92 | 4 | 5 | 20 | 11.096 | 85650 | 300
2313 | 2 | http://dx.doi.org/10.1063/1.1687532 | Pr0.5Ca0.5MnO3 | Pr0.5Ca0.5MnO3 | PrxCa1-xMnO3 | CaMnO3 | Ca0.5MnO3 | Pr0.5 | FALSE | 0.5 | Stoichiometric Formula | Kobayashi2004JAP | 2004 | 400 | 33.55 | -22.7685 | 0.017392 | [7 empty] | No Data |  | solid state reaction, air | [5 empty] | Polycrystalline |  | 62 | 8 |  | http://dx.doi.org/10.1021/cm980397u | Woodward | 221.92 | 4 | 5 | 20 | 11.096 | 85650 | 300
2314 | 2 | http://dx.doi.org/10.1063/1.1687532 | Pr0.5Ca0.5MnO3 | Pr0.5Ca0.5MnO3 | PrxCa1-xMnO3 | CaMnO3 | Ca0.5MnO3 | Pr0.5 | FALSE | 0.5 | Stoichiometric Formula | Kobayashi2004JAP | 2004 | 700 | 62.13 | -23.4352 | 0.034122 | [7 empty] | No Data |  | solid state reaction, air | [5 empty] | Polycrystalline |  | 62 | 8 |  | http://dx.doi.org/10.1021/cm980397u | Woodward | 221.92 | 4 | 5 | 20 | 11.096 | 85650 | 300
2315 | 2 | http://dx.doi.org/10.1063/1.1687532 | Pr0.5Ca0.5MnO3 | Pr0.5Ca0.5MnO3 | PrxCa1-xMnO3 | CaMnO3 | Ca0.5MnO3 | Pr0.5 | FALSE | 0.5 | Stoichiometric Formula | Kobayashi2004JAP | 2004 | 1000 | 78.502 | -23.7587 | 0.044312 | [7 empty] | No Data |  | solid state reaction, air | [5 empty] | Polycrystalline |  | 62 | 8 |  | http://dx.doi.org/10.1021/cm980397u | Woodward | 221.92 | 4 | 5 | 20 | 11.096 | 85650 | 300
2316 | 2 | http://dx.doi.org/10.1016/S0925-8388(02)01002-2 | Mo3Te4 | Mo3Te4 | Mo6Te8-xSx | Mo3Te4 | Mo3Te4 | None | TRUE | 0 | Stoichiometric Formula | Kurosaki2003JACa | 2003 | 300 | 1406.5 | 4.08735 | 0.023497 | 0.000184926 | 3.81187 |  | 1.029536 |  |  |  | Hole Carriers, no specific numbers |  | solid state reaction, vacuum | [5 empty] | Polycrystalline |  | 148 | 6 |  | http://dx.doi.org/10.1016/S0925-8388(02)01002-2 | Bars | 1039.77 | 6 | 7 | 42 | 24.75642857 | 644477 | 300
2317 | 2 | http://dx.doi.org/10.1016/S0925-8388(02)01002-2 | Mo3Te4 | Mo3Te4 | Mo6Te8-xSx | Mo3Te4 | Mo3Te4 | None | TRUE | 0 | Stoichiometric Formula | Kurosaki2003JACa | 2003 | 400 | 1388.9 | 7.50989 | 0.078331 | 0.00080099 | 3.91172 |  | 1.355556 |  |  |  | Hole Carriers, no specific numbers |  | solid state reaction, vacuum | [5 empty] | Polycrystalline |  | 148 | 6 |  | http://dx.doi.org/10.1016/S0925-8388(02)01002-2 | Bars | 1039.77 | 6 | 7 | 42 | 24.75642857 | 644477 | 300
2318 | 2 | http://dx.doi.org/10.1016/S0925-8388(02)01002-2 | Mo3Te4 | Mo3Te4 | Mo6Te8-xSx | Mo3Te4 | Mo3Te4 | None | TRUE | 0 | Stoichiometric Formula | Kurosaki2003JACa | 2003 | 700 | 1398.6 | 16.5599 | 0.38354 | 0.006030526 | 4.45197 |  | 2.388811 |  |  |  | Hole Carriers, no specific numbers |  | solid state reaction, vacuum | [5 empty] | Polycrystalline |  | 148 | 6 |  | http://dx.doi.org/10.1016/S0925-8388(02)01002-2 | Bars | 1039.77 | 6 | 7 | 42 | 24.75642857 | 644477 | 300
2319 | 2 | http://dx.doi.org/10.1016/S0925-8388(02)01002-2 | Mo3Te4 | Mo3Te4 | Mo6Te8-xSx | Mo3Te4 | Mo3Te4 | None | TRUE | 0 | Stoichiometric Formula | Kurosaki2003JACa | 2003 | 1000 | 1383.1 | 23.9118 | 0.79084 | 0.014946413 | 5.29114 |  | 3.374827 |  |  |  | Hole Carriers, no specific numbers |  | solid state reaction, vacuum | [5 empty] | Polycrystalline |  | 148 | 6 |  | http://dx.doi.org/10.1016/S0925-8388(02)01002-2 | Bars | 1039.77 | 6 | 7 | 42 | 24.75642857 | 644477 | 300
2320 | 2 | http://dx.doi.org/10.1016/S0925-8388(02)01002-2 | Mo6Te7S | Mo6Te7S | Mo6Te8-xSx | Mo3Te4 | Mo6Te7 | S | FALSE | 1 | Stoichiometric Formula | Kurosaki2003JACa | 2003 | 300 | 1303.8 | 3.34933 | 0.014626 | 0.000158231 | 2.77301 |  | 0.9543677 |  |  |  | Hole Carriers, no specific numbers |  | solid state reaction, vacuum | [5 empty] | Polycrystalline |  | 148 | 6 |  | http://dx.doi.org/10.1016/S0925-8388(02)01002-2 | Bars | 1039.77 | 6 | 7 | 42 | 24.75642857 | 644477 | 300
2321 | 2 | http://dx.doi.org/10.1016/S0925-8388(02)01002-2 | Mo6Te7S | Mo6Te7S | Mo6Te8-xSx | Mo3Te4 | Mo6Te7 | S | FALSE | 1 | Stoichiometric Formula | Kurosaki2003JACa | 2003 | 400 | 1277.1 | 5.48011 | 0.038355 | 0.00049533 | 3.09729 |  | 1.246488 |  |  |  | Hole Carriers, no specific numbers |  | solid state reaction, vacuum | [5 empty] | Polycrystalline |  | 148 | 6 |  | http://dx.doi.org/10.1016/S0925-8388(02)01002-2 | Bars | 1039.77 | 6 | 7 | 42 | 24.75642857 | 644477 | 300
2322 | 2 | http://dx.doi.org/10.1016/S0925-8388(02)01002-2 | Mo6Te7S | Mo6Te7S | Mo6Te8-xSx | Mo3Te4 | Mo6Te7 | S | FALSE | 1 | Stoichiometric Formula | Kurosaki2003JACa | 2003 | 700 | 1224 | 13.9768 | 0.23911 | 0.004207081 | 3.97842 |  | 2.090575 |  |  |  | Hole Carriers, no specific numbers |  | solid state reaction, vacuum | [5 empty] | Polycrystalline |  | 148 | 6 |  | http://dx.doi.org/10.1016/S0925-8388(02)01002-2 | Bars | 1039.77 | 6 | 7 | 42 | 24.75642857 | 644477 | 300
2323 | 2 | http://dx.doi.org/10.1016/S0925-8388(02)01002-2 | Mo6Te7S | Mo6Te7S | Mo6Te8-xSx | Mo3Te4 | Mo6Te7 | S | FALSE | 1 | Stoichiometric Formula | Kurosaki2003JACa | 2003 | 1000 | 1200.5 | 21.1078 | 0.53486 | 0.011602871 | 4.60973 |  | 2.929172 |  |  |  | Hole Carriers, no specific numbers |  | solid state reaction, vacuum | [5 empty] | Polycrystalline |  | 148 | 6 |  | http://dx.doi.org/10.1016/S0925-8388(02)01002-2 | Bars | 1039.77 | 6 | 7 | 42 | 24.75642857 | 644477 | 300
2324 | 2 | http://dx.doi.org/10.1016/S0925-8388(02)01002-2 | Mo6Te6S2 | Mo6Te6S2 | Mo6Te8-xSx | Mo3Te4 | Mo6Te6 | S2 | FALSE | 2 | Stoichiometric Formula | Kurosaki2003JACa | 2003 | 300 | 1166.9 | 6.30124 | 0.046331 | 0.000654096 | 2.12496 |  | 0.8541424 |  |  |  | Hole Carriers, no specific numbers |  | solid state reaction, vacuum | [5 empty] | Polycrystalline |  | 148 | 6 |  | http://dx.doi.org/10.1016/S0925-8388(02)01002-2 | Bars | 1039.77 | 6 | 7 | 42 | 24.75642857 | 644477 | 300
2325 | 2 | http://dx.doi.org/10.1016/S0925-8388(02)01002-2 | Mo6Te6S2 | Mo6Te6S2 | Mo6Te8-xSx | Mo3Te4 | Mo6Te6 | S2 | FALSE | 2 | Stoichiometric Formula | Kurosaki2003JACa | 2003 | 400 | 1127.4 | 8.06322 | 0.073298 | 0.001234787 | 2.37444 |  | 1.100338 |  |  |  | Hole Carriers, no specific numbers |  | solid state reaction, vacuum | [5 empty] | Polycrystalline |  | 148 | 6 |  | http://dx.doi.org/10.1016/S0925-8388(02)01002-2 | Bars | 1039.77 | 6 | 7 | 42 | 24.75642857 | 644477 | 300
2326 | 2 | http://dx.doi.org/10.1016/S0925-8388(02)01002-2 | Mo6Te6S2 | Mo6Te6S2 | Mo6Te8-xSx | Mo3Te4 | Mo6Te6 | S2 | FALSE | 2 | Stoichiometric Formula | Kurosaki2003JACa | 2003 | 700 | 1057.1 | 11.6892 | 0.14444 | 0.003449371 | 2.93114 |  | 1.805497 |  |  |  | Hole Carriers, no specific numbers |  | solid state reaction, vacuum | [5 empty] | Polycrystalline |  | 148 | 6 |  | http://dx.doi.org/10.1016/S0925-8388(02)01002-2 | Bars | 1039.77 | 6 | 7 | 42 | 24.75642857 | 644477 | 300
2327 | 2 | http://dx.doi.org/10.1016/S0925-8388(02)01002-2 | Mo6Te6S2 | Mo6Te6S2 | Mo6Te8-xSx | Mo3Te4 | Mo6Te6 | S2 | FALSE | 2 | Stoichiometric Formula | Kurosaki2003JACa | 2003 | 1000 | 1000 | 14.6136 | 0.21356 | 0.006182272 | 3.45435 |  | 2.44 |  |  |  | Hole Carriers, no specific numbers |  | solid state reaction, vacuum | [5 empty] | Polycrystalline |  | 148 | 6 |  | http://dx.doi.org/10.1016/S0925-8388(02)01002-2 | Bars | 1039.77 | 6 | 7 | 42 | 24.75642857 | 644477 | 300
2328 | 2 | http://dx.doi.org/10.1109/ICT.2006.331289 | CuRh0.9Mg0.1O2 | CuRh0.9Mg0.1O2 | CuRh1-xMgxO2 | CuCrO2 | CuRh0.9O2 | Mg0.1 | FALSE | 0.1 | Stoichiometric Formula | Kuriyama2006ICT | 2006 | 300 | 401.91 | 138.814 | 7.7445 | [9 empty] | solid state reaction, air | [5 empty] | Polycrystalline |  | 166 | 12 |  | http://dx.doi.org/10.1016/0022-3697(61)90220-7 | Bertaut | 140.56 | 3 | 4 | 12 | 11.71333333 | 29214 | 300
2329 | 2 | http://dx.doi.org/10.1109/ICT.2006.331289 | CuRh0.9Mg0.1O2 | CuRh0.9Mg0.1O2 | CuRh1-xMgxO2 | CuCrO2 | CuRh0.9O2 | Mg0.1 | FALSE | 0.1 | Stoichiometric Formula | Kuriyama2006ICT | 2006 | 400 | 370.25 | 153.007 | 8.668 | 0.035498382 | 9.76717 |  | 0.3613637 | [5 empty] | solid state reaction, air | [5 empty] | Polycrystalline |  | 166 | 12 |  | http://dx.doi.org/10.1016/0022-3697(61)90220-7 | Bertaut | 140.56 | 3 | 4 | 12 | 11.71333333 | 29214 | 300
2330 | 2 | http://dx.doi.org/10.1109/ICT.2006.331289 | CuRh0.9Mg0.1O2 | CuRh0.9Mg0.1O2 | CuRh1-xMgxO2 | CuCrO2 | CuRh0.9O2 | Mg0.1 | FALSE | 0.1 | Stoichiometric Formula | Kuriyama2006ICT | 2006 | 700 | 255.04 | 203.027 | 10.513 | 0.073515711 | 10.0099 |  | 0.4356043 | [5 empty] | solid state reaction, air | [5 empty] | Polycrystalline |  | 166 | 12 |  | http://dx.doi.org/10.1016/0022-3697(61)90220-7 | Bertaut | 140.56 | 3 | 4 | 12 | 11.71333333 | 29214 | 300
2331 | 2 | http://dx.doi.org/10.1109/ICT.2006.331289 | CuRh0.9Mg0.1O2 | CuRh0.9Mg0.1O2 | CuRh1-xMgxO2 | CuCrO2 | CuRh0.9O2 | Mg0.1 | FALSE | 0.1 | Stoichiometric Formula | Kuriyama2006ICT | 2006 | 1000 | 180.84 | 265.993 | 12.795 | 0.152467292 | 8.39186 |  | 0.4412496 | [5 empty] | solid state reaction, air | [5 empty] | Polycrystalline |  | 166 | 12 |  | http://dx.doi.org/10.1016/0022-3697(61)90220-7 | Bertaut | 140.56 | 3 | 4 | 12 | 11.71333333 | 29214 | 300
2332 | 2 | http://dx.doi.org/10.1063/1.3117943 | Sr2Ti0.8Nb0.2O4 | Sr2Ti0.8Nb0.2O4 | SrO(SrTi1-xNbxO3) | SrTiO3 | Sr2Ti0.8O4 | Nb0.2 | FALSE | n=1, x0.2 | Stoichiometric Formula | Wang2009JAP | 2009 | 300 | 210 | -53.6 | 0.60332 | 0.004141796 | 4.37 |  | 0.15372 |  |  |  | 7.5 |  | solid state reaction, Ar | [5 empty] | Polycrystalline |  | 221 | 48 |  | http://dx.doi.org/10.1063/1.3117943 | Page | 187 | 2 | 7 | 14 | 13.35714286 | 162886 | 300
2333 | 2 | http://dx.doi.org/10.1063/1.3117943 | Sr2Ti0.8Nb0.2O4 | Sr2Ti0.8Nb0.2O4 | SrO(SrTi1-xNbxO3) | SrTiO3 | Sr2Ti0.8O4 | Nb0.2 | FALSE | n=1, x0.2 | Stoichiometric Formula | Wang2009JAP | 2009 | 400 | 176.4 | -67.6 | 0.80611 | 0.008981679 | 3.59 |  | 0.1721664 |  |  |  | 7.5 |  | solid state reaction, Ar | [5 empty] | Polycrystalline |  | 221 | 48 |  | http://dx.doi.org/10.1063/1.3117943 | Page | 187 | 2 | 7 | 14 | 13.35714286 | 162886 | 300
2334 | 2 | http://dx.doi.org/10.1063/1.3117943 | Sr2Ti0.8Nb0.2O4 | Sr2Ti0.8Nb0.2O4 | SrO(SrTi1-xNbxO3) | SrTiO3 | Sr2Ti0.8O4 | Nb0.2 | FALSE | n=1, x0.2 | Stoichiometric Formula | Wang2009JAP | 2009 | 700 | 115.55 | -110.3 | 1.4058 | 0.039679604 | 2.48 |  | 0.1973594 |  |  |  | 7.5 |  | solid state reaction, Ar | [5 empty] | Polycrystalline |  | 221 | 48 |  | http://dx.doi.org/10.1063/1.3117943 | Page | 187 | 2 | 7 | 14 | 13.35714286 | 162886 | 300
2335 | 2 | http://dx.doi.org/10.1063/1.3117943 | Sr2Ti0.8Nb0.2O4 | Sr2Ti0.8Nb0.2O4 | SrO(SrTi1-xNbxO3) | SrTiO3 | Sr2Ti0.8O4 | Nb0.2 | FALSE | n=1, x0.2 | Stoichiometric Formula | Wang2009JAP | 2009 | 1000 | 75 | -167 | 2.0917 | 0.108941406 | 1.92 |  | 0.183 |  |  |  | 7.5 |  | solid state reaction, Ar | [5 empty] | Polycrystalline |  | 221 | 48 |  | http://dx.doi.org/10.1063/1.3117943 | Page | 187 | 2 | 7 | 14 | 13.35714286 | 162886 | 300 |  | *seebeck, resistivity extrapolated from700 K
2336 | 2 | http://dx.doi.org/10.1063/1.3117943 | Sr3Ti1.6Nb0.4O7 | Sr3Ti1.6Nb0.4O7 | SrO(SrTi1-xNbxO3)2 | SrTiO3 | Sr3Ti1.6O7 | Nb0.4 | FALSE | n=2, x0.2 | Stoichiometric Formula | Wang2009JAP | 2009 | 300 | 538 | -42.4 | 0.96719 | 0.005849969 | 4.96 |  | 0.393816 |  |  |  | 7.5 |  | solid state reaction, Ar | [5 empty] | Polycrystalline |  | 221 | 48 |  | http://dx.doi.org/10.1063/1.3117943 | Page | 305 | 2 | 12 | 24 | 12.70833333 | 162886 | 300
2337 | 2 | http://dx.doi.org/10.1063/1.3117943 | Sr3Ti1.6Nb0.4O7 | Sr3Ti1.6Nb0.4O7 | SrO(SrTi1-xNbxO3)2 | SrTiO3 | Sr3Ti1.6O7 | Nb0.4 | FALSE | n=2, x0.2 | Stoichiometric Formula | Wang2009JAP | 2009 | 400 | 460 | -57.16 | 1.5029 | 0.015454418 | 3.89 |  | 0.44896 |  |  |  | 7.5 |  | solid state reaction, Ar | [5 empty] | Polycrystalline |  | 221 | 48 |  | http://dx.doi.org/10.1063/1.3117943 | Page | 305 | 2 | 12 | 24 | 12.70833333 | 162886 | 300
2338 | 2 | http://dx.doi.org/10.1063/1.3117943 | Sr3Ti1.6Nb0.4O7 | Sr3Ti1.6Nb0.4O7 | SrO(SrTi1-xNbxO3)2 | SrTiO3 | Sr3Ti1.6O7 | Nb0.4 | FALSE | n=2, x0.2 | Stoichiometric Formula | Wang2009JAP | 2009 | 700 | 233 | -98.3 | 2.2515 | 0.057941815 | 2.72 |  | 0.397964 |  |  |  | 7.5 |  | solid state reaction, Ar | [5 empty] | Polycrystalline |  | 221 | 48 |  | http://dx.doi.org/10.1063/1.3117943 | Page | 305 | 2 | 12 | 24 | 12.70833333 | 162886 | 300
2339 | 2 | http://dx.doi.org/10.1063/1.3117943 | Sr3Ti1.6Nb0.4O7 | Sr3Ti1.6Nb0.4O7 | SrO(SrTi1-xNbxO3)2 | SrTiO3 | Sr3Ti1.6O7 | Nb0.4 | FALSE | n=2, x0.2 | Stoichiometric Formula | Wang2009JAP | 2009 | 1000 | 128 | -158 | 3.1954 | 0.149317383 | 2.14 |  | 0.3123199995 |  |  |  | 7.5 |  | solid state reaction, Ar | [5 empty] | Polycrystalline |  | 221 | 48 |  | http://dx.doi.org/10.1063/1.3117943 | Page | 305 | 2 | 12 | 24 | 12.70833333 | 162886 | 300 |  | *seebeck, resistivity extrapolated from700 K
2340 | 2 | http://dx.doi.org/10.1063/1.3117943 | SrTi0.8Nb0.2O3 | SrTi0.8Nb0.2O3 | SrO(SrTi1-xNbxO3)2 | SrTiO3 | SrTi0.8O3 | Nb0.2 | FALSE | n infinity | Stoichiometric Formula | Wang2009JAP | 2009 | 300 | 689 | -52.14 | 1.8731 | 0.005392806 | 10.42 |  | 0.504348 | [5 empty] | solid state reaction, Ar | [5 empty] | Polycrystalline |  | 140 | 32 |  | http://dx.doi.org/10.1103/PhysRevLett.101.205502 | Page | 240.63 | 4 | 5 | 20 | 12.0315 | 162889 | 15
2341 | 2 | http://dx.doi.org/10.1063/1.3117943 | SrTi0.8Nb0.2O3 | SrTi0.8Nb0.2O3 | SrO(SrTi1-xNbxO3)2 | SrTiO3 | SrTi0.8O3 | Nb0.2 | FALSE | n infinity | Stoichiometric Formula | Wang2009JAP | 2009 | 400 | 704 | -62.4 | 2.7412 | 0.012720218 | 8.62 |  | 0.687104 | [5 empty] | solid state reaction, Ar | [5 empty] | Polycrystalline |  | 140 | 32 |  | http://dx.doi.org/10.1103/PhysRevLett.101.205502 | Page | 240.63 | 4 | 5 | 20 | 12.0315 | 162889 | 15
2342 | 2 | http://dx.doi.org/10.1063/1.3117943 | SrTi0.8Nb0.2O3 | SrTi0.8Nb0.2O3 | SrO(SrTi1-xNbxO3)2 | SrTiO3 | SrTi0.8O3 | Nb0.2 | FALSE | n infinity | Stoichiometric Formula | Wang2009JAP | 2009 | 700 | 585 | -110 | 7.0785 | 0.100710366 | 4.92 |  | 0.99918 | [5 empty] | solid state reaction, Ar | [5 empty] | Polycrystalline |  | 140 | 32 |  | http://dx.doi.org/10.1103/PhysRevLett.101.205502 | Page | 240.63 | 4 | 5 | 20 | 12.0315 | 162889 | 15
2343 | 2 | http://dx.doi.org/10.1063/1.3117943 | SrTi0.8Nb0.2O3 | SrTi0.8Nb0.2O3 | SrO(SrTi1-xNbxO3)2 | SrTiO3 | SrTi0.8O3 | Nb0.2 | FALSE | n infinity | Stoichiometric Formula | Wang2009JAP | 2009 | 1000 | 390 | -164.9 | 10.605 | 0.337735156 | 3.14 |  | 0.9516000005 | [5 empty] | solid state reaction, Ar | [5 empty] | Polycrystalline |  | 140 | 32 |  | http://dx.doi.org/10.1103/PhysRevLett.101.205502 | Page | 240.63 | 4 | 5 | 20 | 12.0315 | 162889 | 15
2344 | 2 | http://dx.doi.org/10.1016/S0925-8388(02)00972-6 | Sr0.95La0.05TiO3 | Sr0.95La0.05TiO3 | Sr1-xLaxTiO3 | SrTiO3 | Sr0.95TiO3 | La0.05 | FALSE | 0.05 | Stoichiometric Formula | Muta2003JAC | 2003 | 300 | 142.59 | -167 | 3.9766 | [7 empty] | No Data |  | solid state reaction, Ar | [5 empty] | Polycrystalline |  | 221 | 48 |  | Â http://dx.doi.org/10.1063/1.342963 | Howard | 59.83 | 1 | 5 | 5 | 11.966 | 65091 | 300
2345 | 2 | http://dx.doi.org/10.1016/S0925-8388(02)00972-6 | Sr0.95La0.05TiO3 | Sr0.95La0.05TiO3 | Sr1-xLaxTiO3 | SrTiO3 | Sr0.95TiO3 | La0.05 | FALSE | 0.05 | Stoichiometric Formula | Muta2003JAC | 2003 | 400 | 225.87 | -188 | 7.9831 | [7 empty] | No Data |  | solid state reaction, Ar | [5 empty] | Polycrystalline |  | 221 | 48 |  | Â http://dx.doi.org/10.1063/1.342963 | Howard | 59.83 | 1 | 5 | 5 | 11.966 | 65091 | 300
2346 | 2 | http://dx.doi.org/10.1016/S0925-8388(02)00972-6 | Sr0.95La0.05TiO3 | Sr0.95La0.05TiO3 | Sr1-xLaxTiO3 | SrTiO3 | Sr0.95TiO3 | La0.05 | FALSE | 0.05 | Stoichiometric Formula | Muta2003JAC | 2003 | 700 | 108.97 | -251 | 6.8653 | [7 empty] | No Data |  | solid state reaction, Ar | [5 empty] | Polycrystalline |  | 221 | 48 |  | Â http://dx.doi.org/10.1063/1.342963 | Howard | 59.83 | 1 | 5 | 5 | 11.966 | 65091 | 300
2347 | 2 | http://dx.doi.org/10.1016/S0925-8388(02)00972-6 | Sr0.95La0.05TiO3 | Sr0.95La0.05TiO3 | Sr1-xLaxTiO3 | SrTiO3 | Sr0.95TiO3 | La0.05 | FALSE | 0.05 | Stoichiometric Formula | Muta2003JAC | 2003 | 1000 | 54.568 | -285 | 4.4323 | [7 empty] | No Data |  | solid state reaction, Ar | [5 empty] | Polycrystalline |  | 221 | 48 |  | Â http://dx.doi.org/10.1063/1.342963 | Howard | 59.83 | 1 | 5 | 5 | 11.966 | 65091 | 300
2348 | 2 | http://dx.doi.org/10.1016/S0925-8388(02)00972-6 | Sr0.9La0.1TiO3 | Sr0.9La0.1TiO3 | Sr1-xLaxTiO3 | SrTiO3 | Sr0.9TiO3 | La0.1 | FALSE | 0.1 | Stoichiometric Formula | Muta2003JAC | 2003 | 300 | 382.52 | -97.6 | 3.6438 | 0.018590979 | 5.88 |  | 0.2800075698 |  |  |  | No Data |  | solid state reaction, Ar | [5 empty] | Polycrystalline |  | 221 | 48 |  | Â http://dx.doi.org/10.1063/1.342963 | Howard | 59.83 | 1 | 5 | 5 | 11.966 | 65091 | 300
2349 | 2 | http://dx.doi.org/10.1016/S0925-8388(02)00972-6 | Sr0.9La0.1TiO3 | Sr0.9La0.1TiO3 | Sr1-xLaxTiO3 | SrTiO3 | Sr0.9TiO3 | La0.1 | FALSE | 0.1 | Stoichiometric Formula | Muta2003JAC | 2003 | 400 | 605.94 | -115 | 8.0136 | 0.060708962 | 5.28 |  | 0.5913994 |  |  |  | No Data |  | solid state reaction, Ar | [5 empty] | Polycrystalline |  | 221 | 48 |  | Â http://dx.doi.org/10.1063/1.342963 | Howard | 59.83 | 1 | 5 | 5 | 11.966 | 65091 | 300
2350 | 2 | http://dx.doi.org/10.1016/S0925-8388(02)00972-6 | Sr0.9La0.1TiO3 | Sr0.9La0.1TiO3 | Sr1-xLaxTiO3 | SrTiO3 | Sr0.9TiO3 | La0.1 | FALSE | 0.1 | Stoichiometric Formula | Muta2003JAC | 2003 | 700 | 273.3 | -179 | 8.7569 | 0.160048392 | 3.83 |  | 0.4668032 |  |  |  | No Data |  | solid state reaction, Ar | [5 empty] | Polycrystalline |  | 221 | 48 |  | Â http://dx.doi.org/10.1063/1.342963 | Howard | 59.83 | 1 | 5 | 5 | 11.966 | 65091 | 300
2351 | 2 | http://dx.doi.org/10.1016/S0925-8388(02)00972-6 | Sr0.9La0.1TiO3 | Sr0.9La0.1TiO3 | Sr1-xLaxTiO3 | SrTiO3 | Sr0.9TiO3 | La0.1 | FALSE | 0.1 | Stoichiometric Formula | Muta2003JAC | 2003 | 1000 | 126.06 | -221 | 6.157 | 0.195461682 | 3.15 |  | 0.30759372 |  |  |  | No Data |  | solid state reaction, Ar | [5 empty] | Polycrystalline |  | 221 | 48 |  | Â http://dx.doi.org/10.1063/1.342963 | Howard | 59.83 | 1 | 5 | 5 | 11.966 | 65091 | 300
2352 | 2 | http://dx.doi.org/10.1016/S0925-8388(02)00972-6 | Sr0.8La0.2TiO3 | Sr0.8La0.2TiO3 | Sr1-xLaxTiO3 | SrTiO3 | Sr0.8TiO3 | La0.2 | FALSE | 0.2 | Stoichiometric Formula | Muta2003JAC | 2003 | 300 | 1631.4 | -53.7 | 4.7045 | [7 empty] | No Data |  | solid state reaction, Ar | [5 empty] | Polycrystalline |  | 221 | 48 |  | Â http://dx.doi.org/10.1063/1.342963 | Howard | 60 | 1 | 5 | 5 | 12 | 65094 | 300
2353 | 2 | http://dx.doi.org/10.1016/S0925-8388(02)00972-6 | Sr0.8La0.2TiO3 | Sr0.8La0.2TiO3 | Sr1-xLaxTiO3 | SrTiO3 | Sr0.8TiO3 | La0.2 | FALSE | 0.2 | Stoichiometric Formula | Muta2003JAC | 2003 | 400 | 1873.8 | -64.7 | 7.8439 | [7 empty] | No Data |  | solid state reaction, Ar | [5 empty] | Polycrystalline |  | 221 | 48 |  | Â http://dx.doi.org/10.1063/1.342963 | Howard | 60 | 1 | 5 | 5 | 12 | 65094 | 300
2354 | 2 | http://dx.doi.org/10.1016/S0925-8388(02)00972-6 | Sr0.8La0.2TiO3 | Sr0.8La0.2TiO3 | Sr1-xLaxTiO3 | SrTiO3 | Sr0.8TiO3 | La0.2 | FALSE | 0.2 | Stoichiometric Formula | Muta2003JAC | 2003 | 700 | 838.88 | -113 | 10.712 | [7 empty] | No Data |  | solid state reaction, Ar | [5 empty] | Polycrystalline |  | 221 | 48 |  | Â http://dx.doi.org/10.1063/1.342963 | Howard | 60 | 1 | 5 | 5 | 12 | 65094 | 300
2355 | 2 | http://dx.doi.org/10.1016/S0925-8388(02)00972-6 | Sr0.8La0.2TiO3 | Sr0.8La0.2TiO3 | Sr1-xLaxTiO3 | SrTiO3 | Sr0.8TiO3 | La0.2 | FALSE | 0.2 | Stoichiometric Formula | Muta2003JAC | 2003 | 1000 | 420.06 | -158 | 10.486 | [7 empty] | No Data |  | solid state reaction, Ar | [5 empty] | Polycrystalline |  | 221 | 48 |  | Â http://dx.doi.org/10.1063/1.342963 | Howard | 60 | 1 | 5 | 5 | 12 | 65094 | 300
2356 | 2 | http://dx.doi.org/10.1016/j.jallcom.2008.02.041 | TiNiSn | TiNiSn | Ti1-xNbxNiSn | TiNiSn | TiNiSn | None | TRUE | 0 | Stoichiometric Formula | Muta2009JAC | 2009 | 300 | 31.829 | -271.305 | 2.3428 | 0.011567378 | 6.0761 |  | 0.02329883 |  |  |  | 1.9 |  | arc-melted, vacuum | [5 empty] | Polycrystalline |  | 216 | 96 |  | http://dx.doi.org/10.1016/j.jssc.2010.09.042 | Stadnyk | 208.21 | 4 | 3 | 12 | 17.35083333 | 174568 | 300
2357 | 2 | http://dx.doi.org/10.1016/j.jallcom.2008.02.041 | TiNiSn | TiNiSn | Ti1-xNbxNiSn | TiNiSn | TiNiSn | None | TRUE | 0 | Stoichiometric Formula | Muta2009JAC | 2009 | 400 | 119.15 | -295.891 | 10.432 | 0.08031864 | 5.1951 |  | 0.1162884 |  |  |  | 1.9 |  | arc-melted, vacuum | [5 empty] | Polycrystalline |  | 216 | 96 |  | http://dx.doi.org/10.1016/j.jssc.2010.09.042 | Stadnyk | 208.21 | 4 | 3 | 12 | 17.35083333 | 174568 | 300
2358 | 2 | http://dx.doi.org/10.1016/j.jallcom.2008.02.041 | TiNiSn | TiNiSn | Ti1-xNbxNiSn | TiNiSn | TiNiSn | None | TRUE | 0 | Stoichiometric Formula | Muta2009JAC | 2009 | 700 | 362.18 | -255.058 | 23.562 | 0.362358717 | 4.5516 |  | 0.6186069 |  |  |  | 1.9 |  | arc-melted, vacuum | [5 empty] | Polycrystalline |  | 216 | 96 |  | http://dx.doi.org/10.1016/j.jssc.2010.09.042 | Stadnyk | 208.21 | 4 | 3 | 12 | 17.35083333 | 174568 | 300
2359 | 2 | http://dx.doi.org/10.1016/j.jallcom.2008.02.041 | TiNiSn | TiNiSn | Ti1-xNbxNiSn | TiNiSn | TiNiSn | None | TRUE | 0 | Stoichiometric Formula | Muta2009JAC | 2009 | 1000 | 614.75 | -159.717 | 15.682 | 0.243444308 | 6.4417 |  | 1.499988 |  |  |  | 1.9 |  | arc-melted, vacuum | [5 empty] | Polycrystalline |  | 216 | 96 |  | http://dx.doi.org/10.1016/j.jssc.2010.09.042 | Stadnyk | 208.21 | 4 | 3 | 12 | 17.35083333 | 174568 | 300
2360 | 2 | http://dx.doi.org/10.1016/j.jallcom.2008.02.041 | Ti0.99Nb0.01NiSn | Ti0.99Nb0.01NiSn | Ti1-xNbxNiSn | TiNiSn | Ti0.99NiSn | Nb0.01 | FALSE | 0.01 | Stoichiometric Formula | Muta2009JAC | 2009 | 300 | 865.74 | -177.319 | 27.221 | 0.118473741 | 6.8928 |  | 0.6337195 |  |  |  | 3.3 |  | arc-melted, vacuum | [5 empty] | Polycrystalline |  | 216 | 96 |  | http://dx.doi.org/10.1016/j.jssc.2010.09.042 | Stadnyk | 208.21 | 4 | 3 | 12 | 17.35083333 | 174568 | 300
2361 | 2 | http://dx.doi.org/10.1016/j.jallcom.2008.02.041 | Ti0.99Nb0.01NiSn | Ti0.99Nb0.01NiSn | Ti1-xNbxNiSn | TiNiSn | Ti0.99NiSn | Nb0.01 | FALSE | 0.01 | Stoichiometric Formula | Muta2009JAC | 2009 | 400 | 806.39 | -192.458 | 29.869 | 0.203822375 | 5.8617 |  | 0.7870337 |  |  |  | 3.3 |  | arc-melted, vacuum | [5 empty] | Polycrystalline |  | 216 | 96 |  | http://dx.doi.org/10.1016/j.jssc.2010.09.042 | Stadnyk | 208.21 | 4 | 3 | 12 | 17.35083333 | 174568 | 300
2362 | 2 | http://dx.doi.org/10.1016/j.jallcom.2008.02.041 | Ti0.99Nb0.01NiSn | Ti0.99Nb0.01NiSn | Ti1-xNbxNiSn | TiNiSn | Ti0.99NiSn | Nb0.01 | FALSE | 0.01 | Stoichiometric Formula | Muta2009JAC | 2009 | 700 | 784.02 | -211.295 | 35.003 | 0.508510843 | 4.8184 |  | 1.339104 |  |  |  | 3.3 |  | arc-melted, vacuum | [5 empty] | Polycrystalline |  | 216 | 96 |  | http://dx.doi.org/10.1016/j.jssc.2010.09.042 | Stadnyk | 208.21 | 4 | 3 | 12 | 17.35083333 | 174568 | 300
2363 | 2 | http://dx.doi.org/10.1016/j.jallcom.2008.02.041 | Ti0.99Nb0.01NiSn | Ti0.99Nb0.01NiSn | Ti1-xNbxNiSn | TiNiSn | Ti0.99NiSn | Nb0.01 | FALSE | 0.01 | Stoichiometric Formula | Muta2009JAC | 2009 | 1000 | 875.41 | -172.594 | 26.077 | 0.414473123 | 6.2917 |  | 2.136008 |  |  |  | 3.3 |  | arc-melted, vacuum | [5 empty] | Polycrystalline |  | 216 | 96 |  | http://dx.doi.org/10.1016/j.jssc.2010.09.042 | Stadnyk | 208.21 | 4 | 3 | 12 | 17.35083333 | 174568 | 300
2364 | 2 | http://dx.doi.org/10.1016/j.jallcom.2008.02.041 | Ti0.98Nb0.02NiSn | Ti0.98Nb0.02NiSn | Ti1-xNbxNiSn | TiNiSn | Ti0.98NiSn | Nb0.02 | FALSE | 0.02 | Stoichiometric Formula | Muta2009JAC | 2009 | 300 | 1529.2 | -139.982 | 29.965 | 0.121054378 | 7.4261 |  | 1.119404 |  |  |  | 5 |  | arc-melted, vacuum | [5 empty] | Polycrystalline |  | 216 | 96 |  | http://dx.doi.org/10.1016/j.jssc.2010.09.042 | Stadnyk | 208.21 | 4 | 3 | 12 | 17.35083333 | 174568 | 300
2365 | 2 | http://dx.doi.org/10.1016/j.jallcom.2008.02.041 | Ti0.98Nb0.02NiSn | Ti0.98Nb0.02NiSn | Ti1-xNbxNiSn | TiNiSn | Ti0.98NiSn | Nb0.02 | FALSE | 0.02 | Stoichiometric Formula | Muta2009JAC | 2009 | 400 | 1375.1 | -158.575 | 34.579 | 0.218564595 | 6.3283 |  | 1.342107 |  |  |  | 5 |  | arc-melted, vacuum | [5 empty] | Polycrystalline |  | 216 | 96 |  | http://dx.doi.org/10.1016/j.jssc.2010.09.042 | Stadnyk | 208.21 | 4 | 3 | 12 | 17.35083333 | 174568 | 300
2366 | 2 | http://dx.doi.org/10.1016/j.jallcom.2008.02.041 | Ti0.98Nb0.02NiSn | Ti0.98Nb0.02NiSn | Ti1-xNbxNiSn | TiNiSn | Ti0.98NiSn | Nb0.02 | FALSE | 0.02 | Stoichiometric Formula | Muta2009JAC | 2009 | 700 | 1101.5 | -188.543 | 39.157 | 0.539039134 | 5.085 |  | 1.881396 |  |  |  | 5 |  | arc-melted, vacuum | [5 empty] | Polycrystalline |  | 216 | 96 |  | http://dx.doi.org/10.1016/j.jssc.2010.09.042 | Stadnyk | 208.21 | 4 | 3 | 12 | 17.35083333 | 174568 | 300
2367 | 2 | http://dx.doi.org/10.1016/j.jallcom.2008.02.041 | Ti0.98Nb0.02NiSn | Ti0.98Nb0.02NiSn | Ti1-xNbxNiSn | TiNiSn | Ti0.98NiSn | Nb0.02 | FALSE | 0.02 | Stoichiometric Formula | Muta2009JAC | 2009 | 1000 | 1041.3 | -174.312 | 31.639 | 0.529517135 | 5.975 |  | 2.540699 |  |  |  | 5 |  | arc-melted, vacuum | [5 empty] | Polycrystalline |  | 216 | 96 |  | http://dx.doi.org/10.1016/j.jssc.2010.09.042 | Stadnyk | 208.21 | 4 | 3 | 12 | 17.35083333 | 174568 | 300
2368 | 2 | http://dx.doi.org/10.1016/j.jallcom.2008.02.041 | Ti0.95Nb0.05NiSn | Ti0.95Nb0.05NiSn | Ti1-xNbxNiSn | TiNiSn | Ti0.95NiSn | Nb0.05 | FALSE | 0.05 | Stoichiometric Formula | Muta2009JAC | 2009 | 300 | 2851.7 | -96.2097 | 26.396 | 0.113786134 | 6.9595 |  | 2.087466 |  |  |  | No Data |  | arc-melted, vacuum | [5 empty] | Polycrystalline |  | 216 | 96 |  | http://dx.doi.org/10.1016/j.jssc.2010.09.042 | Stadnyk | 208.21 | 4 | 3 | 12 | 17.35083333 | 174568 | 300
2369 | 2 | http://dx.doi.org/10.1016/j.jallcom.2008.02.041 | Ti0.95Nb0.05NiSn | Ti0.95Nb0.05NiSn | Ti1-xNbxNiSn | TiNiSn | Ti0.95NiSn | Nb0.05 | FALSE | 0.05 | Stoichiometric Formula | Muta2009JAC | 2009 | 400 | 2526.7 | -110.94 | 31.098 | 0.195021878 | 6.3783 |  | 2.466049 |  |  |  | No Data |  | arc-melted, vacuum | [5 empty] | Polycrystalline |  | 216 | 96 |  | http://dx.doi.org/10.1016/j.jssc.2010.09.042 | Stadnyk | 208.21 | 4 | 3 | 12 | 17.35083333 | 174568 | 300
2370 | 2 | http://dx.doi.org/10.1016/j.jallcom.2008.02.041 | Ti0.95Nb0.05NiSn | Ti0.95Nb0.05NiSn | Ti1-xNbxNiSn | TiNiSn | Ti0.95NiSn | Nb0.05 | FALSE | 0.05 | Stoichiometric Formula | Muta2009JAC | 2009 | 700 | 1765 | -146.063 | 37.655 | 0.50190418 | 5.2517 |  | 3.014603 |  |  |  | No Data |  | arc-melted, vacuum | [5 empty] | Polycrystalline |  | 216 | 96 |  | http://dx.doi.org/10.1016/j.jssc.2010.09.042 | Stadnyk | 208.21 | 4 | 3 | 12 | 17.35083333 | 174568 | 300
2371 | 2 | http://dx.doi.org/10.1016/j.jallcom.2008.02.041 | Ti0.95Nb0.05NiSn | Ti0.95Nb0.05NiSn | Ti1-xNbxNiSn | TiNiSn | Ti0.95NiSn | Nb0.05 | FALSE | 0.05 | Stoichiometric Formula | Muta2009JAC | 2009 | 1000 | 1377.8 | -142.549 | 27.997 | 0.509801867 | 5.4917 |  | 3.361783 |  |  |  | No Data |  | arc-melted, vacuum | [5 empty] | Polycrystalline |  | 216 | 96 |  | http://dx.doi.org/10.1016/j.jssc.2010.09.042 | Stadnyk | 208.21 | 4 | 3 | 12 | 17.35083333 | 174568 | 300
2372 | 2 | http://dx.doi.org/10.1016/j.jallcom.2008.02.041 | ZrNiSn | ZrNiSn | Zr1-yNbyNiSn | ZrNiSn | ZrNiSn | None | TRUE | 0 | Stoichiometric Formula | Muta2009JAC | 2009 | 300 | 31.829 | -353.714 | 3.9822 | 0.011778524 | 10.1428 |  | 0.02329882 |  |  |  | 0.86 |  | arc-melted, vacuum | [5 empty] | Polycrystalline |  | 216 | 96 |  | http://dx.doi.org/10.1016/0304-8853(93)90861-U | Skolozdra | 226.87 | 4 | 3 | 12 | 18.90583333 | 646828 | 300
2373 | 2 | http://dx.doi.org/10.1016/j.jallcom.2008.02.041 | ZrNiSn | ZrNiSn | Zr1-yNbyNiSn | ZrNiSn | ZrNiSn | None | TRUE | 0 | Stoichiometric Formula | Muta2009JAC | 2009 | 400 | 114.39 | -342.674 | 13.432 | 0.064001427 | 8.395 |  | 0.1116446 |  |  |  | 0.86 |  | arc-melted, vacuum | [5 empty] | Polycrystalline |  | 216 | 96 |  | http://dx.doi.org/10.1016/0304-8853(93)90861-U | Skolozdra | 226.87 | 4 | 3 | 12 | 18.90583333 | 646828 | 300
2374 | 2 | http://dx.doi.org/10.1016/j.jallcom.2008.02.041 | ZrNiSn | ZrNiSn | Zr1-yNbyNiSn | ZrNiSn | ZrNiSn | None | TRUE | 0 | Stoichiometric Formula | Muta2009JAC | 2009 | 700 | 357.48 | -284.671 | 28.969 | 0.338827093 | 5.9849 |  | 0.6105741 |  |  |  | 0.86 |  | arc-melted, vacuum | [5 empty] | Polycrystalline |  | 216 | 96 |  | http://dx.doi.org/10.1016/0304-8853(93)90861-U | Skolozdra | 226.87 | 4 | 3 | 12 | 18.90583333 | 646828 | 300
2375 | 2 | http://dx.doi.org/10.1016/j.jallcom.2008.02.041 | ZrNiSn | ZrNiSn | Zr1-yNbyNiSn | ZrNiSn | ZrNiSn | None | TRUE | 0 | Stoichiometric Formula | Muta2009JAC | 2009 | 1000 | 629 | -212.937 | 28.52 | 0.42941353 | 6.6417 |  | 1.534767 |  |  |  | 0.86 |  | arc-melted, vacuum | [5 empty] | Polycrystalline |  | 216 | 96 |  | http://dx.doi.org/10.1016/0304-8853(93)90861-U | Skolozdra | 226.87 | 4 | 3 | 12 | 18.90583333 | 646828 | 300
2376 | 2 | http://dx.doi.org/10.1016/j.jallcom.2008.02.041 | Zr0.99Nb0.01NiSn | Zr0.99Nb0.01NiSn | Zr1-yNbyNiSn | ZrNiSn | Zr0.99NiSn | Nb0.01 | FALSE | 0.01 | Stoichiometric Formula | Muta2009JAC | 2009 | 300 | 913.18 | -170.876 | 26.664 | 0.082668744 | 9.6761 |  | 0.6684507 |  |  |  | 1.9 |  | arc-melted, vacuum | [5 empty] | Polycrystalline |  | 216 | 96 |  | http://dx.doi.org/10.1016/0304-8853(93)90861-U | Skolozdra | 226.87 | 4 | 3 | 12 | 18.90583333 | 646828 | 300
2377 | 2 | http://dx.doi.org/10.1016/j.jallcom.2008.02.041 | Zr0.99Nb0.01NiSn | Zr0.99Nb0.01NiSn | Zr1-yNbyNiSn | ZrNiSn | Zr0.99NiSn | Nb0.01 | FALSE | 0.01 | Stoichiometric Formula | Muta2009JAC | 2009 | 400 | 806.23 | -189.025 | 28.807 | 0.140320851 | 8.2117 |  | 0.7868766 |  |  |  | 1.9 |  | arc-melted, vacuum | [5 empty] | Polycrystalline |  | 216 | 96 |  | http://dx.doi.org/10.1016/0304-8853(93)90861-U | Skolozdra | 226.87 | 4 | 3 | 12 | 18.90583333 | 646828 | 300
2378 | 2 | http://dx.doi.org/10.1016/j.jallcom.2008.02.041 | Zr0.99Nb0.01NiSn | Zr0.99Nb0.01NiSn | Zr1-yNbyNiSn | ZrNiSn | Zr0.99NiSn | Nb0.01 | FALSE | 0.01 | Stoichiometric Formula | Muta2009JAC | 2009 | 700 | 741.44 | -228.446 | 38.694 | 0.447571084 | 6.0517 |  | 1.266374 |  |  |  | 1.9 |  | arc-melted, vacuum | [5 empty] | Polycrystalline |  | 216 | 96 |  | http://dx.doi.org/10.1016/0304-8853(93)90861-U | Skolozdra | 226.87 | 4 | 3 | 12 | 18.90583333 | 646828 | 300
2379 | 2 | http://dx.doi.org/10.1016/j.jallcom.2008.02.041 | Zr0.99Nb0.01NiSn | Zr0.99Nb0.01NiSn | Zr1-yNbyNiSn | ZrNiSn | Zr0.99NiSn | Nb0.01 | FALSE | 0.01 | Stoichiometric Formula | Muta2009JAC | 2009 | 1000 | 823.33 | -210.789 | 36.582 | 0.603500311 | 6.0617 |  | 2.008935 |  |  |  | 1.9 |  | arc-melted, vacuum | [5 empty] | Polycrystalline |  | 216 | 96 |  | http://dx.doi.org/10.1016/0304-8853(93)90861-U | Skolozdra | 226.87 | 4 | 3 | 12 | 18.90583333 | 646828 | 300
2380 | 2 | http://dx.doi.org/10.1016/j.jallcom.2008.02.041 | Zr0.98Nb0.02NiSn | Zr0.98Nb0.02NiSn | Zr1-yNbyNiSn | ZrNiSn | Zr0.98NiSn | Nb0.02 | FALSE | 0.02 | Stoichiometric Formula | Muta2009JAC | 2009 | 300 | 1624.1 | -131.398 | 28.04 | 0.083623065 | 10.0594 |  | 1.188805 |  |  |  | 3 |  | arc-melted, vacuum | [5 empty] | Polycrystalline |  | 216 | 96 |  | http://dx.doi.org/10.1016/0304-8853(93)90861-U | Skolozdra | 226.87 | 4 | 3 | 12 | 18.90583333 | 646828 | 300
2381 | 2 | http://dx.doi.org/10.1016/j.jallcom.2008.02.041 | Zr0.98Nb0.02NiSn | Zr0.98Nb0.02NiSn | Zr1-yNbyNiSn | ZrNiSn | Zr0.98NiSn | Nb0.02 | FALSE | 0.02 | Stoichiometric Formula | Muta2009JAC | 2009 | 400 | 1446.2 | -148.254 | 31.786 | 0.146507724 | 8.6783 |  | 1.411472 |  |  |  | 3 |  | arc-melted, vacuum | [5 empty] | Polycrystalline |  | 216 | 96 |  | http://dx.doi.org/10.1016/0304-8853(93)90861-U | Skolozdra | 226.87 | 4 | 3 | 12 | 18.90583333 | 646828 | 300
2382 | 2 | http://dx.doi.org/10.1016/j.jallcom.2008.02.041 | Zr0.98Nb0.02NiSn | Zr0.98Nb0.02NiSn | Zr1-yNbyNiSn | ZrNiSn | Zr0.98NiSn | Nb0.02 | FALSE | 0.02 | Stoichiometric Formula | Muta2009JAC | 2009 | 700 | 1144.2 | -193.681 | 42.923 | 0.465705367 | 6.4517 |  | 1.954345 |  |  |  | 3 |  | arc-melted, vacuum | [5 empty] | Polycrystalline |  | 216 | 96 |  | http://dx.doi.org/10.1016/0304-8853(93)90861-U | Skolozdra | 226.87 | 4 | 3 | 12 | 18.90583333 | 646828 | 300
2383 | 2 | http://dx.doi.org/10.1016/j.jallcom.2008.02.041 | Zr0.98Nb0.02NiSn | Zr0.98Nb0.02NiSn | Zr1-yNbyNiSn | ZrNiSn | Zr0.98NiSn | Nb0.02 | FALSE | 0.02 | Stoichiometric Formula | Muta2009JAC | 2009 | 1000 | 1050.9 | -196.196 | 40.451 | 0.651557074 | 6.2083 |  | 2.564098 |  |  |  | 3 |  | arc-melted, vacuum | [5 empty] | Polycrystalline |  | 216 | 96 |  | http://dx.doi.org/10.1016/0304-8853(93)90861-U | Skolozdra | 226.87 | 4 | 3 | 12 | 18.90583333 | 646828 | 300
2384 | 2 | http://dx.doi.org/10.1016/j.jallcom.2008.02.041 | Zr0.95Nb0.05NiSn | Zr0.95Nb0.05NiSn | Zr1-yNbyNiSn | ZrNiSn | Zr0.95NiSn | Nb0.05 | FALSE | 0.05 | Stoichiometric Formula | Muta2009JAC | 2009 | 300 | 2965.2 | -78.184 | 18.125 | 0.061376527 | 8.8594 |  | 2.170504 |  |  |  | No Data |  | arc-melted, vacuum | [5 empty] | Polycrystalline |  | 216 | 96 |  | http://dx.doi.org/10.1016/0304-8853(93)90861-U | Skolozdra | 226.87 | 4 | 3 | 12 | 18.90583333 | 646828 | 300
2385 | 2 | http://dx.doi.org/10.1016/j.jallcom.2008.02.041 | Zr0.95Nb0.05NiSn | Zr0.95Nb0.05NiSn | Zr1-yNbyNiSn | ZrNiSn | Zr0.95NiSn | Nb0.05 | FALSE | 0.05 | Stoichiometric Formula | Muta2009JAC | 2009 | 400 | 2744.7 | -89.0283 | 21.755 | 0.105970331 | 8.2117 |  | 2.678866 |  |  |  | No Data |  | arc-melted, vacuum | [5 empty] | Polycrystalline |  | 216 | 96 |  | http://dx.doi.org/10.1016/0304-8853(93)90861-U | Skolozdra | 226.87 | 4 | 3 | 12 | 18.90583333 | 646828 | 300
2386 | 2 | http://dx.doi.org/10.1016/j.jallcom.2008.02.041 | Zr0.95Nb0.05NiSn | Zr0.95Nb0.05NiSn | Zr1-yNbyNiSn | ZrNiSn | Zr0.95NiSn | Nb0.05 | FALSE | 0.05 | Stoichiometric Formula | Muta2009JAC | 2009 | 700 | 2111.1 | -129.304 | 35.296 | 0.370509064 | 6.6684 |  | 3.605673 |  |  |  | No Data |  | arc-melted, vacuum | [5 empty] | Polycrystalline |  | 216 | 96 |  | http://dx.doi.org/10.1016/0304-8853(93)90861-U | Skolozdra | 226.87 | 4 | 3 | 12 | 18.90583333 | 646828 | 300
2387 | 2 | http://dx.doi.org/10.1016/j.jallcom.2008.02.041 | Zr0.95Nb0.05NiSn | Zr0.95Nb0.05NiSn | Zr1-yNbyNiSn | ZrNiSn | Zr0.95NiSn | Nb0.05 | FALSE | 0.05 | Stoichiometric Formula | Muta2009JAC | 2009 | 1000 | 1705 | -150.706 | 38.724 | 0.620411774 | 6.2417 |  | 4.160176 |  |  |  | No Data |  | arc-melted, vacuum | [5 empty] | Polycrystalline |  | 216 | 96 |  | http://dx.doi.org/10.1016/0304-8853(93)90861-U | Skolozdra | 226.87 | 4 | 3 | 12 | 18.90583333 | 646828 | 300
2388 | 2 | http://dx.doi.org/10.1016/S0038-1098(02)00555-0 | Ca3Co4O9 | Ca3Co4O9 | Lax(Ca3Co4O9) | Ca3Co4O9 | Ca3Co4O9 | None | TRUE | 0 | Stoichiometric Formula | Nan2002SSC | 2002 | 300 | 21.803 | 50.1234 | 0.054778 | [7 empty] | Hole Carriers, no specific numbers |  | sol-gel, air | [5 empty] | Polycrystalline |  | 12 | 8 |  | http://dx.doi.org/10.1143/JJAP.46.3004 | Nakatsugawa | 147.11 | 2 | 6.77 | 13.54 | 10.8648449 | 160556 | 300
2389 | 2 | http://dx.doi.org/10.1016/S0038-1098(02)00555-0 | Ca3Co4O9 | Ca3Co4O9 | Lax(Ca3Co4O9) | Ca3Co4O9 | Ca3Co4O9 | None | TRUE | 0 | Stoichiometric Formula | Nan2002SSC | 2002 | 400 | 24.372 | 58.0016 | 0.081993 | [7 empty] | Hole Carriers, no specific numbers |  | sol-gel, air | [5 empty] | Polycrystalline |  | 12 | 8 |  | http://dx.doi.org/10.1143/JJAP.46.3004 | Nakatsugawa | 147.11 | 2 | 6.77 | 13.54 | 10.8648449 | 160556 | 300
2390 | 2 | http://dx.doi.org/10.1016/S0038-1098(02)00555-0 | Ca3Co4O9 | Ca3Co4O9 | Lax(Ca3Co4O9) | Ca3Co4O9 | Ca3Co4O9 | None | TRUE | 0 | Stoichiometric Formula | Nan2002SSC | 2002 | 700 | 34.798 | 84.2826 | 0.24719 | [7 empty] | Hole Carriers, no specific numbers |  | sol-gel, air | [5 empty] | Polycrystalline |  | 12 | 8 |  | http://dx.doi.org/10.1143/JJAP.46.3004 | Nakatsugawa | 147.11 | 2 | 6.77 | 13.54 | 10.8648449 | 160556 | 300
2391 | 2 | http://dx.doi.org/10.1016/S0038-1098(02)00555-0 | Ca3Co4O9 | Ca3Co4O9 | Lax(Ca3Co4O9) | Ca3Co4O9 | Ca3Co4O9 | None | TRUE | 0 | Stoichiometric Formula | Nan2002SSC | 2002 | 1000 | 38.383 | 118.607 | 0.53996 | [7 empty] | Hole Carriers, no specific numbers |  | sol-gel, air | [5 empty] | Polycrystalline |  | 12 | 8 |  | http://dx.doi.org/10.1143/JJAP.46.3004 | Nakatsugawa | 147.11 | 2 | 6.77 | 13.54 | 10.8648449 | 160556 | 300
2392 | 2 | http://dx.doi.org/10.1016/S0038-1098(02)00555-0 | La0.05Ca2.85Co3.8O8.55 | La0.05Ca2.85Co3.8O8.55 | Lax(Ca3Co4O9) | Ca3Co4O9 | Ca2.85Co3.8O8.55 | La0.05 | FALSE | 0.05 | Stoichiometric Formula | Nan2002SSC | 2002 | 300 | 24.523 | 62.1344 | 0.094677 | [7 empty] | Hole Carriers, no specific numbers |  | sol-gel, air | [5 empty] | Polycrystalline |  | 12 | 8 |  | http://dx.doi.org/10.1143/JJAP.46.3004 | Nakatsugawa | 147.11 | 2 | 6.77 | 13.54 | 10.8648449 | 160556 | 300
2393 | 2 | http://dx.doi.org/10.1016/S0038-1098(02)00555-0 | La0.05Ca2.85Co3.8O8.55 | La0.05Ca2.85Co3.8O8.55 | Lax(Ca3Co4O9) | Ca3Co4O9 | Ca2.85Co3.8O8.55 | La0.05 | FALSE | 0.05 | Stoichiometric Formula | Nan2002SSC | 2002 | 400 | 26.433 | 70.013 | 0.12957 | [7 empty] | Hole Carriers, no specific numbers |  | sol-gel, air | [5 empty] | Polycrystalline |  | 12 | 8 |  | http://dx.doi.org/10.1143/JJAP.46.3004 | Nakatsugawa | 147.11 | 2 | 6.77 | 13.54 | 10.8648449 | 160556 | 300
2394 | 2 | http://dx.doi.org/10.1016/S0038-1098(02)00555-0 | La0.05Ca2.85Co3.8O8.55 | La0.05Ca2.85Co3.8O8.55 | Lax(Ca3Co4O9) | Ca3Co4O9 | Ca2.85Co3.8O8.55 | La0.05 | FALSE | 0.05 | Stoichiometric Formula | Nan2002SSC | 2002 | 700 | 39.825 | 88.58 | 0.31249 | [7 empty] | Hole Carriers, no specific numbers |  | sol-gel, air | [5 empty] | Polycrystalline |  | 12 | 8 |  | http://dx.doi.org/10.1143/JJAP.46.3004 | Nakatsugawa | 147.11 | 2 | 6.77 | 13.54 | 10.8648449 | 160556 | 300
2395 | 2 | http://dx.doi.org/10.1016/S0038-1098(02)00555-0 | La0.05Ca2.85Co3.8O8.55 | La0.05Ca2.85Co3.8O8.55 | Lax(Ca3Co4O9) | Ca3Co4O9 | Ca2.85Co3.8O8.55 | La0.05 | FALSE | 0.05 | Stoichiometric Formula | Nan2002SSC | 2002 | 1000 | 52.394 | 123.896 | 0.80426 | [7 empty] | Hole Carriers, no specific numbers |  | sol-gel, air | [5 empty] | Polycrystalline |  | 12 | 8 |  | http://dx.doi.org/10.1143/JJAP.46.3004 | Nakatsugawa | 147.11 | 2 | 6.77 | 13.54 | 10.8648449 | 160556 | 300
2396 | 2 | http://dx.doi.org/10.1016/S0038-1098(02)00555-0 | La0.3Ca2.7Co4O9 | La0.3Ca2.7Co4O9 | Lax(Ca3Co4O9) | Ca3Co4O9 | Ca2.7Co4O9 | La0.3 | FALSE | 0.1 | Stoichiometric Formula | Nan2002SSC | 2002 | 300 | 16.776 | 59.7107 | 0.059813 | [7 empty] | Hole Carriers, no specific numbers |  | sol-gel, air | [5 empty] | Polycrystalline |  | 12 | 8 |  | http://dx.doi.org/10.1143/JJAP.46.3004 | Nakatsugawa | 147.11 | 2 | 6.77 | 13.54 | 10.8648449 | 160556 | 300
2397 | 2 | http://dx.doi.org/10.1016/S0038-1098(02)00555-0 | La0.3Ca2.7Co4O9 | La0.3Ca2.7Co4O9 | Lax(Ca3Co4O9) | Ca3Co4O9 | Ca2.7Co4O9 | La0.3 | FALSE | 0.1 | Stoichiometric Formula | Nan2002SSC | 2002 | 400 | 25.856 | 68.4692 | 0.12121 | [7 empty] | Hole Carriers, no specific numbers |  | sol-gel, air | [5 empty] | Polycrystalline |  | 12 | 8 |  | http://dx.doi.org/10.1143/JJAP.46.3004 | Nakatsugawa | 147.11 | 2 | 6.77 | 13.54 | 10.8648449 | 160556 | 300
2398 | 2 | http://dx.doi.org/10.1016/S0038-1098(02)00555-0 | La0.3Ca2.7Co4O9 | La0.3Ca2.7Co4O9 | Lax(Ca3Co4O9) | Ca3Co4O9 | Ca2.7Co4O9 | La0.3 | FALSE | 0.1 | Stoichiometric Formula | Nan2002SSC | 2002 | 700 | 48.315 | 92.437 | 0.41283 | [7 empty] | Hole Carriers, no specific numbers |  | sol-gel, air | [5 empty] | Polycrystalline |  | 12 | 8 |  | http://dx.doi.org/10.1143/JJAP.46.3004 | Nakatsugawa | 147.11 | 2 | 6.77 | 13.54 | 10.8648449 | 160556 | 300
2399 | 2 | http://dx.doi.org/10.1016/S0038-1098(02)00555-0 | La0.3Ca2.7Co4O9 | La0.3Ca2.7Co4O9 | Lax(Ca3Co4O9) | Ca3Co4O9 | Ca2.7Co4O9 | La0.3 | FALSE | 0.1 | Stoichiometric Formula | Nan2002SSC | 2002 | 1000 | 66.489 | 126.87 | 1.0702 | [7 empty] | Hole Carriers, no specific numbers |  | sol-gel, air | [5 empty] | Polycrystalline |  | 12 | 8 |  | http://dx.doi.org/10.1143/JJAP.46.3004 | Nakatsugawa | 147.11 | 2 | 6.77 | 13.54 | 10.8648449 | 160556 | 300
2400 | 2 | http://dx.doi.org/10.1016/S0038-1098(02)00555-0 | La0.45Ca2.55Co4O9 | La0.45Ca2.55Co4O9 | Lax(Ca3Co4O9) | Ca3Co4O9 | Ca2.55Co4O9 | La0.45 | FALSE | 0.15 | Stoichiometric Formula | Nan2002SSC | 2002 | 300 | 23.205 | 65.3296 | 0.099038 | [7 empty] | Hole Carriers, no specific numbers |  | sol-gel, air | [5 empty] | Polycrystalline |  | 12 | 8 |  | http://dx.doi.org/10.1143/JJAP.46.3004 | Nakatsugawa | 147.11 | 2 | 6.77 | 13.54 | 10.8648449 | 160556 | 300
2401 | 2 | http://dx.doi.org/10.1016/S0038-1098(02)00555-0 | La0.45Ca2.55Co4O9 | La0.45Ca2.55Co4O9 | Lax(Ca3Co4O9) | Ca3Co4O9 | Ca2.55Co4O9 | La0.45 | FALSE | 0.15 | Stoichiometric Formula | Nan2002SSC | 2002 | 400 | 26.845 | 73.0975 | 0.14344 | [7 empty] | Hole Carriers, no specific numbers |  | sol-gel, air | [5 empty] | Polycrystalline |  | 12 | 8 |  | http://dx.doi.org/10.1143/JJAP.46.3004 | Nakatsugawa | 147.11 | 2 | 6.77 | 13.54 | 10.8648449 | 160556 | 300
2402 | 2 | http://dx.doi.org/10.1016/S0038-1098(02)00555-0 | La0.45Ca2.55Co4O9 | La0.45Ca2.55Co4O9 | Lax(Ca3Co4O9) | Ca3Co4O9 | Ca2.55Co4O9 | La0.45 | FALSE | 0.15 | Stoichiometric Formula | Nan2002SSC | 2002 | 700 | 43.535 | 95.0781 | 0.39355 | [7 empty] | Hole Carriers, no specific numbers |  | sol-gel, air | [5 empty] | Polycrystalline |  | 12 | 8 |  | http://dx.doi.org/10.1143/JJAP.46.3004 | Nakatsugawa | 147.11 | 2 | 6.77 | 13.54 | 10.8648449 | 160556 | 300
2403 | 2 | http://dx.doi.org/10.1016/S0038-1098(02)00555-0 | La0.45Ca2.55Co4O9 | La0.45Ca2.55Co4O9 | Lax(Ca3Co4O9) | Ca3Co4O9 | Ca2.55Co4O9 | La0.45 | FALSE | 0.15 | Stoichiometric Formula | Nan2002SSC | 2002 | 1000 | 56.846 | 131.717 | 0.98624 | [7 empty] | Hole Carriers, no specific numbers |  | sol-gel, air | [5 empty] | Polycrystalline |  | 12 | 8 |  | http://dx.doi.org/10.1143/JJAP.46.3004 | Nakatsugawa | 147.11 | 2 | 6.77 | 13.54 | 10.8648449 | 160556 | 300
2404 | 2 | http://dx.doi.org/10.1007/s11664-009-0975-0 | Cr1.3Mo6S8 | Cr1.3Mo6S8 | TMMo6S8 | TMMo6S8 | Mo6S8 | Cr1.3 | FALSE |  | Stoichiometric Formula | Ohta2010JEM | 2010 | 300 | 1966 | 21.5075 | 0.90941 | 0.014074574 | 1.9384 |  | 1.439092 | [5 empty] | solid state reaction, vacuum | [5 empty] | Polycrystalline |  | 2 | 2 |  | http://dx.doi.org/10.1016/0925-8388(92)90288-K | Harbrecht | 269.41 | 1 | 15.3 | 15.3 | 17.60849673 | 40697 | 300
2405 | 2 | http://dx.doi.org/10.1007/s11664-009-0975-0 | Cr1.3Mo6S8 | Cr1.3Mo6S8 | TMMo6S8 | TMMo6S8 | Mo6S8 | Cr1.3 | FALSE |  | Stoichiometric Formula | Ohta2010JEM | 2010 | 400 | 1811.8 | 27.071 | 1.3278 | 0.025225214 | 2.1055 |  | 1.768363 | [5 empty] | solid state reaction, vacuum | [5 empty] | Polycrystalline |  | 2 | 2 |  | http://dx.doi.org/10.1016/0925-8388(92)90288-K | Harbrecht | 269.41 | 1 | 15.3 | 15.3 | 17.60849673 | 40697 | 300
2406 | 2 | http://dx.doi.org/10.1007/s11664-009-0975-0 | Cr1.3Mo6S8 | Cr1.3Mo6S8 | TMMo6S8 | TMMo6S8 | Mo6S8 | Cr1.3 | FALSE |  | Stoichiometric Formula | Ohta2010JEM | 2010 | 700 | 1442.4 | 51.22 | 3.7842 | 0.098456051 | 2.6905 |  | 2.46369 | [5 empty] | solid state reaction, vacuum | [5 empty] | Polycrystalline |  | 2 | 2 |  | http://dx.doi.org/10.1016/0925-8388(92)90288-K | Harbrecht | 269.41 | 1 | 15.3 | 15.3 | 17.60849673 | 40697 | 300
2407 | 2 | http://dx.doi.org/10.1007/s11664-009-0975-0 | Cr1.3Mo6S8 | Cr1.3Mo6S8 | TMMo6S8 | TMMo6S8 | Mo6S8 | Cr1.3 | FALSE |  | Stoichiometric Formula | Ohta2010JEM | 2010 | 1000 | 1227.9 | 69.9615 | 6.0099 | 0.188309984 | 3.1915 |  | 2.995986 | [5 empty] | solid state reaction, vacuum | [5 empty] | Polycrystalline |  | 2 | 2 |  | http://dx.doi.org/10.1016/0925-8388(92)90288-K | Harbrecht | 269.41 | 1 | 15.3 | 15.3 | 17.60849673 | 40697 | 300
2408 | 2 | http://dx.doi.org/10.1007/s11664-009-0975-0 | Mn1.3Mo6S8 | Mn1.3Mo6S8 | TMMo6S8 | TMMo6S8 | Mo6S8 | Mn1.3 | FALSE |  | Stoichiometric Formula | Ohta2010JEM | 2010 | 300 | 1448.5 | 27.2882 | 1.0786 | 0.022591533 | 1.4323 |  | 1.060278 | [5 empty] | solid state reaction, vacuum | [5 empty] | Polycrystalline |  | 148 | 6 |  | http://dx.doi.org/10.1021/ic900805g | Levi | 816.76 | 3 | 15 | 45 | 18.15022222 | 249898 | 300
2409 | 2 | http://dx.doi.org/10.1007/s11664-009-0975-0 | Mn1.3Mo6S8 | Mn1.3Mo6S8 | TMMo6S8 | TMMo6S8 | Mo6S8 | Mn1.3 | FALSE |  | Stoichiometric Formula | Ohta2010JEM | 2010 | 400 | 1357.7 | 30.9869 | 1.3037 | 0.032042529 | 1.6274 |  | 1.325118 | [5 empty] | solid state reaction, vacuum | [5 empty] | Polycrystalline |  | 148 | 6 |  | http://dx.doi.org/10.1021/ic900805g | Levi | 816.76 | 3 | 15 | 45 | 18.15022222 | 249898 | 300
2410 | 2 | http://dx.doi.org/10.1007/s11664-009-0975-0 | Mn1.3Mo6S8 | Mn1.3Mo6S8 | TMMo6S8 | TMMo6S8 | Mo6S8 | Mn1.3 | FALSE |  | Stoichiometric Formula | Ohta2010JEM | 2010 | 700 | 1139.1 | 47.6766 | 2.5892 | 0.077021527 | 2.3532 |  | 1.945585 | [5 empty] | solid state reaction, vacuum | [5 empty] | Polycrystalline |  | 148 | 6 |  | http://dx.doi.org/10.1021/ic900805g | Levi | 816.76 | 3 | 15 | 45 | 18.15022222 | 249898 | 300
2411 | 2 | http://dx.doi.org/10.1007/s11664-009-0975-0 | Mn1.3Mo6S8 | Mn1.3Mo6S8 | TMMo6S8 | TMMo6S8 | Mo6S8 | Mn1.3 | FALSE |  | Stoichiometric Formula | Ohta2010JEM | 2010 | 1000 | 1040 | 57.4673 | 3.4346 | 0.119165632 | 2.8822 |  | 2.537601 | [5 empty] | solid state reaction, vacuum | [5 empty] | Polycrystalline |  | 148 | 6 |  | http://dx.doi.org/10.1021/ic900805g | Levi | 816.76 | 3 | 15 | 45 | 18.15022222 | 249898 | 300
2412 | 2 | http://dx.doi.org/10.1007/s11664-009-0975-0 | Fe1.3Mo6S8 | Fe1.3Mo6S8 | TMMo6S8 | TMMo6S8 | Mo6S8 | Fe1.3 | FALSE |  | Stoichiometric Formula | Ohta2010JEM | 2010 | 300 | 1538.5 | 22.6264 | 0.78762 | 0.015874132 | 1.4885 |  | 1.126154 | [5 empty] | solid state reaction, vacuum | [5 empty] | Polycrystalline |  | 148 | 6 |  | http://dx.doi.org/10.1016/0022-5088(85)90147-X | Wada | 807.22 | 3 | 15 | 45 | 17.93822222 | 632653 | 300
2413 | 2 | http://dx.doi.org/10.1007/s11664-009-0975-0 | Fe1.3Mo6S8 | Fe1.3Mo6S8 | TMMo6S8 | TMMo6S8 | Mo6S8 | Fe1.3 | FALSE |  | Stoichiometric Formula | Ohta2010JEM | 2010 | 400 | 1485.7 | 28.1894 | 1.1806 | 0.025493657 | 1.8524 |  | 1.450057 | [5 empty] | solid state reaction, vacuum | [5 empty] | Polycrystalline |  | 148 | 6 |  | http://dx.doi.org/10.1016/0022-5088(85)90147-X | Wada | 807.22 | 3 | 15 | 45 | 17.93822222 | 632653 | 300
2414 | 2 | http://dx.doi.org/10.1007/s11664-009-0975-0 | Fe1.3Mo6S8 | Fe1.3Mo6S8 | TMMo6S8 | TMMo6S8 | Mo6S8 | Fe1.3 | FALSE |  | Stoichiometric Formula | Ohta2010JEM | 2010 | 700 | 1316.5 | 45.2526 | 2.6958 | 0.068003082 | 2.775 |  | 2.248507 | [5 empty] | solid state reaction, vacuum | [5 empty] | Polycrystalline |  | 148 | 6 |  | http://dx.doi.org/10.1016/0022-5088(85)90147-X | Wada | 807.22 | 3 | 15 | 45 | 17.93822222 | 632653 | 300
2415 | 2 | http://dx.doi.org/10.1007/s11664-009-0975-0 | Fe1.3Mo6S8 | Fe1.3Mo6S8 | TMMo6S8 | TMMo6S8 | Mo6S8 | Fe1.3 | FALSE |  | Stoichiometric Formula | Ohta2010JEM | 2010 | 1000 | 1210.7 | 53.9242 | 3.5205 | 0.103044764 | 3.4165 |  | 2.954131 | [5 empty] | solid state reaction, vacuum | [5 empty] | Polycrystalline |  | 148 | 6 |  | http://dx.doi.org/10.1016/0022-5088(85)90147-X | Wada | 807.22 | 3 | 15 | 45 | 17.93822222 | 632653 | 300
2416 | 2 | http://dx.doi.org/10.1007/s11664-009-0975-0 | Ni2.0Mo6S8 | Ni2.0Mo6S8 | TMMo6S8 | TMMo6S8 | Mo6S8 | Ni2.0 | FALSE |  | Stoichiometric Formula | Ohta2010JEM | 2010 | 300 | 1617.4 | 8.26675 | 0.11053 | 0.001935215 | 1.7135 |  | 1.183951 | [5 empty] | solid state reaction, vacuum | [5 empty] | Polycrystalline |  | 148 | 6 |  | http://dx.doi.org/10.1007/BF01320505 | Ritter | 801.34 | 3 | 16 | 48 | 16.69458333 | 602930 | 300
2417 | 2 | http://dx.doi.org/10.1007/s11664-009-0975-0 | Ni2.0Mo6S8 | Ni2.0Mo6S8 | TMMo6S8 | TMMo6S8 | Mo6S8 | Ni2.0 | FALSE |  | Stoichiometric Formula | Ohta2010JEM | 2010 | 400 | 1954.9 | 9.16846 | 0.16433 | 0.002820619 | 2.3304 |  | 1.907972 | [5 empty] | solid state reaction, vacuum | [5 empty] | Polycrystalline |  | 148 | 6 |  | http://dx.doi.org/10.1007/BF01320505 | Ritter | 801.34 | 3 | 16 | 48 | 16.69458333 | 602930 | 300
2418 | 2 | http://dx.doi.org/10.1007/s11664-009-0975-0 | Ni2.0Mo6S8 | Ni2.0Mo6S8 | TMMo6S8 | TMMo6S8 | Mo6S8 | Ni2.0 | FALSE |  | Stoichiometric Formula | Ohta2010JEM | 2010 | 700 | 2189.5 | 20.8232 | 0.94937 | 0.015683881 | 4.2372 |  | 3.739619 | [5 empty] | solid state reaction, vacuum | [5 empty] | Polycrystalline |  | 148 | 6 |  | http://dx.doi.org/10.1007/BF01320505 | Ritter | 801.34 | 3 | 16 | 48 | 16.69458333 | 602930 | 300
2419 | 2 | http://dx.doi.org/10.1007/s11664-009-0975-0 | Ni2.0Mo6S8 | Ni2.0Mo6S8 | TMMo6S8 | TMMo6S8 | Mo6S8 | Ni2.0 | FALSE |  | Stoichiometric Formula | Ohta2010JEM | 2010 | 1000 | 2135.5 | 33.2249 | 2.3574 | 0.039452953 | 5.9752 |  | 5.21068 | [5 empty] | solid state reaction, vacuum | [5 empty] | Polycrystalline |  | 148 | 6 |  | http://dx.doi.org/10.1007/BF01320505 | Ritter | 801.34 | 3 | 16 | 48 | 16.69458333 | 602930 | 300
2420 | 2 | http://dx.doi.org/10.1007/s11664-009-0975-0 | Cu4.0Mo6S8 | Cu4.0Mo6S8 | TMMo6S8 | TMMo6S8 | Mo6S8 | Cu4.0 | FALSE |  | Stoichiometric Formula | Ohta2010JEM | 2010 | 300 | 1202.3 | 47.8006 | 2.7472 | 0.061143091 | 1.3479 |  | 0.8800922 | [5 empty] | solid state reaction, vacuum | [5 empty] | Polycrystalline |  | 148 | 6 |  | http://dx.doi.org/10.1006/jssc.1993.1007 | Fischer | 853.58 | 6 | 9 | 54 | 15.80703704 | 602374 | 300
2421 | 2 | http://dx.doi.org/10.1007/s11664-009-0975-0 | Cu4.0Mo6S8 | Cu4.0Mo6S8 | TMMo6S8 | TMMo6S8 | Mo6S8 | Cu4.0 | FALSE |  | Stoichiometric Formula | Ohta2010JEM | 2010 | 400 | 975.61 | 61.5689 | 3.6983 | 0.103404799 | 1.4306 |  | 0.9521951 | [5 empty] | solid state reaction, vacuum | [5 empty] | Polycrystalline |  | 148 | 6 |  | http://dx.doi.org/10.1006/jssc.1993.1007 | Fischer | 853.58 | 6 | 9 | 54 | 15.80703704 | 602374 | 300
2422 | 2 | http://dx.doi.org/10.1007/s11664-009-0975-0 | Cu4.0Mo6S8 | Cu4.0Mo6S8 | TMMo6S8 | TMMo6S8 | Mo6S8 | Cu4.0 | FALSE |  | Stoichiometric Formula | Ohta2010JEM | 2010 | 700 | 592.26 | 105.3 | 6.567 | 0.256694711 | 1.7908 |  | 1.011573 | [5 empty] | solid state reaction, vacuum | [5 empty] | Polycrystalline |  | 148 | 6 |  | http://dx.doi.org/10.1006/jssc.1993.1007 | Fischer | 853.58 | 6 | 9 | 54 | 15.80703704 | 602374 | 300
2423 | 2 | http://dx.doi.org/10.1007/s11664-009-0975-0 | Cu4.0Mo6S8 | Cu4.0Mo6S8 | TMMo6S8 | TMMo6S8 | Mo6S8 | Cu4.0 | FALSE |  | Stoichiometric Formula | Ohta2010JEM | 2010 | 1000 | 458.96 | 132.993 | 8.1176 | 0.39819721 | 2.0386 |  | 1.119857 | [5 empty] | solid state reaction, vacuum | [5 empty] | Polycrystalline |  | 148 | 6 |  | http://dx.doi.org/10.1006/jssc.1993.1007 | Fischer | 853.58 | 6 | 9 | 54 | 15.80703704 | 602374 | 300
2424 | 2 | http://dx.doi.org/10.1006/jssc.1995.1384 | Ca0.9Bi0.1MnO3 | Ca0.9Bi0.1MnO3 | Ca1-xBixMnO3 | CaMnO3 | Ca0.9MnO3 | Bi0.1 | FALSE | 0.1 | Stoichiometric Formula | Ohtaki1995JSSC | 1995 | 300 | 269.86 | -82.6524 | 1.8435 | 0.015401826 | 3.5909 |  | 0.1975397 |  |  |  | No Data |  | solid state reaction, air | [5 empty] | Polycrystalline |  | 62 | 8 |  | http://dx.doi.org/10.1016/S1293-2558(03)00028-1 | Sousa | 213.57 | 4 | 5 | 20 | 10.6785 | 98592 | 300
2425 | 2 | http://dx.doi.org/10.1006/jssc.1995.1384 | Ca0.9Bi0.1MnO3 | Ca0.9Bi0.1MnO3 | Ca1-xBixMnO3 | CaMnO3 | Ca0.9MnO3 | Bi0.1 | FALSE | 0.1 | Stoichiometric Formula | Ohtaki1995JSSC | 1995 | 400 | 250.21 | -100.786 | 2.5416 | 0.032308362 | 3.1467 |  | 0.2442079 |  |  |  | No Data |  | solid state reaction, air | [5 empty] | Polycrystalline |  | 62 | 8 |  | http://dx.doi.org/10.1016/S1293-2558(03)00028-1 | Sousa | 213.57 | 4 | 5 | 20 | 10.6785 | 98592 | 300
2426 | 2 | http://dx.doi.org/10.1006/jssc.1995.1384 | Ca0.9Bi0.1MnO3 | Ca0.9Bi0.1MnO3 | Ca1-xBixMnO3 | CaMnO3 | Ca0.9MnO3 | Bi0.1 | FALSE | 0.1 | Stoichiometric Formula | Ohtaki1995JSSC | 1995 | 700 | 200.12 | -119.707 | 2.8677 | 0.090646689 | 2.2145 |  | 0.341805 |  |  |  | No Data |  | solid state reaction, air | [5 empty] | Polycrystalline |  | 62 | 8 |  | http://dx.doi.org/10.1016/S1293-2558(03)00028-1 | Sousa | 213.57 | 4 | 5 | 20 | 10.6785 | 98592 | 300
2427 | 2 | http://dx.doi.org/10.1006/jssc.1995.1384 | Ca0.9Bi0.1MnO3 | Ca0.9Bi0.1MnO3 | Ca1-xBixMnO3 | CaMnO3 | Ca0.9MnO3 | Bi0.1 | FALSE | 0.1 | Stoichiometric Formula | Ohtaki1995JSSC | 1995 | 1000 | 192.7 | -96.0071 | 1.7762 | 0.096459952 | 1.8414 |  | 0.4701953 |  |  |  | No Data |  | solid state reaction, air | [5 empty] | Polycrystalline |  | 62 | 8 |  | http://dx.doi.org/10.1016/S1293-2558(03)00028-1 | Sousa | 213.57 | 4 | 5 | 20 | 10.6785 | 98592 | 300
2428 | 2 | http://dx.doi.org/10.1006/jssc.1995.1384 | Ca0.9Ce0.1MnO3 | Ca0.9Ce0.1MnO3 | Ca1-xCexMnO3 | CaMnO3 | Ca0.9MnO3 | Ce0.1 | FALSE | 0.1 | Stoichiometric Formula | Ohtaki1995JSSC | 1995 | 300 | 137.16 | -49.1829 | 0.33178 | [9 empty] | solid state reaction, air | [5 empty] | Polycrystalline |  | 62 | 8 |  | http://dx.doi.org/10.1016/j.jssc.2008.12.032 | Kennedy | 215.14 | 4 | 5 | 20 | 10.757 | 246406 | 293
2429 | 2 | http://dx.doi.org/10.1006/jssc.1995.1384 | Ca0.9Ce0.1MnO3 | Ca0.9Ce0.1MnO3 | Ca1-xCexMnO3 | CaMnO3 | Ca0.9MnO3 | Ce0.1 | FALSE | 0.1 | Stoichiometric Formula | Ohtaki1995JSSC | 1995 | 400 | 155.11 | -55.3822 | 0.47576 | [9 empty] | solid state reaction, air | [5 empty] | Polycrystalline |  | 62 | 8 |  | http://dx.doi.org/10.1016/j.jssc.2008.12.032 | Kennedy | 215.14 | 4 | 5 | 20 | 10.757 | 246406 | 293
2430 | 2 | http://dx.doi.org/10.1006/jssc.1995.1384 | Ca0.9Ce0.1MnO3 | Ca0.9Ce0.1MnO3 | Ca1-xCexMnO3 | CaMnO3 | Ca0.9MnO3 | Ce0.1 | FALSE | 0.1 | Stoichiometric Formula | Ohtaki1995JSSC | 1995 | 700 | 150.21 | -59.9632 | 0.5401 | [9 empty] | solid state reaction, air | [5 empty] | Polycrystalline |  | 62 | 8 |  | http://dx.doi.org/10.1016/j.jssc.2008.12.032 | Kennedy | 215.14 | 4 | 5 | 20 | 10.757 | 246406 | 293
2431 | 2 | http://dx.doi.org/10.1006/jssc.1995.1384 | Ca0.9Ce0.1MnO3 | Ca0.9Ce0.1MnO3 | Ca1-xCexMnO3 | CaMnO3 | Ca0.9MnO3 | Ce0.1 | FALSE | 0.1 | Stoichiometric Formula | Ohtaki1995JSSC | 1995 | 1000 | 126.7 | -80.4739 | 0.82052 | [9 empty] | solid state reaction, air | [5 empty] | Polycrystalline |  | 62 | 8 |  | http://dx.doi.org/10.1016/j.jssc.2008.12.032 | Kennedy | 215.14 | 4 | 5 | 20 | 10.757 | 246406 | 293
2432 | 2 | http://dx.doi.org/10.1006/jssc.1995.1384 | Ca0.9Y0.1MnO3 | Ca0.9Y0.1MnO3 | Ca1-xYxMnO3 | CaMnO3 | Ca0.9MnO3 | Y0.1 | FALSE | 0.1 | Stoichiometric Formula | Ohtaki1995JSSC | 1995 | 300 | 56.32 | -86.6384 | 0.42275 | [9 empty] | solid state reaction, air | [5 empty] | Polycrystalline |  | 62 | 8 |  | http://dx.doi.org/10.1016/j.jssc.2008.12.032 | Kennedy | 215.14 | 4 | 5 | 20 | 10.757 | 246406 | 293
2433 | 2 | http://dx.doi.org/10.1006/jssc.1995.1384 | Ca0.9Y0.1MnO3 | Ca0.9Y0.1MnO3 | Ca1-xYxMnO3 | CaMnO3 | Ca0.9MnO3 | Y0.1 | FALSE | 0.1 | Stoichiometric Formula | Ohtaki1995JSSC | 1995 | 400 | 66.077 | -91.2314 | 0.54997 | [9 empty] | solid state reaction, air | [5 empty] | Polycrystalline |  | 62 | 8 |  | http://dx.doi.org/10.1016/j.jssc.2008.12.032 | Kennedy | 215.14 | 4 | 5 | 20 | 10.757 | 246406 | 293
2434 | 2 | http://dx.doi.org/10.1006/jssc.1995.1384 | Ca0.9Y0.1MnO3 | Ca0.9Y0.1MnO3 | Ca1-xYxMnO3 | CaMnO3 | Ca0.9MnO3 | Y0.1 | FALSE | 0.1 | Stoichiometric Formula | Ohtaki1995JSSC | 1995 | 700 | 63.055 | -102.587 | 0.66359 | [9 empty] | solid state reaction, air | [5 empty] | Polycrystalline |  | 62 | 8 |  | http://dx.doi.org/10.1016/j.jssc.2008.12.032 | Kennedy | 215.14 | 4 | 5 | 20 | 10.757 | 246406 | 293
2435 | 2 | http://dx.doi.org/10.1006/jssc.1995.1384 | Ca0.9Y0.1MnO3 | Ca0.9Y0.1MnO3 | Ca1-xYxMnO3 | CaMnO3 | Ca0.9MnO3 | Y0.1 | FALSE | 0.1 | Stoichiometric Formula | Ohtaki1995JSSC | 1995 | 1000 | 56.823 | -107.567 | 0.65748 | [9 empty] | solid state reaction, air | [5 empty] | Polycrystalline |  | 62 | 8 |  | http://dx.doi.org/10.1016/j.jssc.2008.12.032 | Kennedy | 215.14 | 4 | 5 | 20 | 10.757 | 246406 | 293
2436 | 2 | http://dx.doi.org/10.1006/jssc.1995.1384 | Ca0.9Sm0.1MnO3 | Ca0.9Sm0.1MnO3 | Ca1-xSmxMnO3 | CaMnO3 | Ca0.9MnO3 | Sm0.1 | FALSE | 0.1 | Stoichiometric Formula | Ohtaki1995JSSC | 1995 | 300 | 115.81 | -102.175 | 1.209 | [9 empty] | solid state reaction, air | [5 empty] | Polycrystalline |  | 62 | 8 |  | http://dx.doi.org/10.1021/jp809049s | Wang | 210.39 | 4 | 5 | 20 | 10.5195 | 164748 | 293
2437 | 2 | http://dx.doi.org/10.1006/jssc.1995.1384 | Ca0.9Sm0.1MnO3 | Ca0.9Sm0.1MnO3 | Ca1-xSmxMnO3 | CaMnO3 | Ca0.9MnO3 | Sm0.1 | FALSE | 0.1 | Stoichiometric Formula | Ohtaki1995JSSC | 1995 | 400 | 133.89 | -105.968 | 1.5034 | [9 empty] | solid state reaction, air | [5 empty] | Polycrystalline |  | 62 | 8 |  | http://dx.doi.org/10.1021/jp809049s | Wang | 210.39 | 4 | 5 | 20 | 10.5195 | 164748 | 293
2438 | 2 | http://dx.doi.org/10.1006/jssc.1995.1384 | Ca0.9Sm0.1MnO3 | Ca0.9Sm0.1MnO3 | Ca1-xSmxMnO3 | CaMnO3 | Ca0.9MnO3 | Sm0.1 | FALSE | 0.1 | Stoichiometric Formula | Ohtaki1995JSSC | 1995 | 700 | 126.83 | -146.796 | 2.7331 | [9 empty] | solid state reaction, air | [5 empty] | Polycrystalline |  | 62 | 8 |  | http://dx.doi.org/10.1021/jp809049s | Wang | 210.39 | 4 | 5 | 20 | 10.5195 | 164748 | 293
2439 | 2 | http://dx.doi.org/10.1006/jssc.1995.1384 | Ca0.9Sm0.1MnO3 | Ca0.9Sm0.1MnO3 | Ca1-xSmxMnO3 | CaMnO3 | Ca0.9MnO3 | Sm0.1 | FALSE | 0.1 | Stoichiometric Formula | Ohtaki1995JSSC | 1995 | 1000 | 127.64 | -122.707 | 1.9219 | [9 empty] | solid state reaction, air | [5 empty] | Polycrystalline |  | 62 | 8 |  | http://dx.doi.org/10.1021/jp809049s | Wang | 210.39 | 4 | 5 | 20 | 10.5195 | 164748 | 293
2440 | 2 | http://dx.doi.org/10.1006/jssc.1995.1384 | Ca0.9Sb0.1MnO3 | Ca0.9Sb0.1MnO3 | Ca1-xSbxMnO3 | CaMnO3 | Ca0.9MnO3 | Sb0.1 | FALSE | 0.1 | Stoichiometric Formula | Ohtaki1995JSSC | 1995 | 300 | 2.1643 | -69.9028 | 0.010576 | [9 empty] | solid state reaction, air | [5 empty] | Polycrystalline |  | 62 | 8 |  | http://dx.doi.org/10.1021/jp809049s | Wang | 210.39 | 4 | 5 | 20 | 10.5195 | 164748 | 293
2441 | 2 | http://dx.doi.org/10.1006/jssc.1995.1384 | Ca0.9Sb0.1MnO3 | Ca0.9Sb0.1MnO3 | Ca1-xSbxMnO3 | CaMnO3 | Ca0.9MnO3 | Sb0.1 | FALSE | 0.1 | Stoichiometric Formula | Ohtaki1995JSSC | 1995 | 400 | 8.6743 | -70.9189 | 0.043627 | [9 empty] | solid state reaction, air | [5 empty] | Polycrystalline |  | 62 | 8 |  | http://dx.doi.org/10.1021/jp809049s | Wang | 210.39 | 4 | 5 | 20 | 10.5195 | 164748 | 293
2442 | 2 | http://dx.doi.org/10.1006/jssc.1995.1384 | Ca0.9Sb0.1MnO3 | Ca0.9Sb0.1MnO3 | Ca1-xSbxMnO3 | CaMnO3 | Ca0.9MnO3 | Sb0.1 | FALSE | 0.1 | Stoichiometric Formula | Ohtaki1995JSSC | 1995 | 700 | 14.911 | -81.0778 | 0.098016 | [9 empty] | solid state reaction, air | [5 empty] | Polycrystalline |  | 62 | 8 |  | http://dx.doi.org/10.1021/jp809049s | Wang | 210.39 | 4 | 5 | 20 | 10.5195 | 164748 | 293
2443 | 2 | http://dx.doi.org/10.1006/jssc.1995.1384 | Ca0.9Sb0.1MnO3 | Ca0.9Sb0.1MnO3 | Ca1-xSbxMnO3 | CaMnO3 | Ca0.9MnO3 | Sb0.1 | FALSE | 0.1 | Stoichiometric Formula | Ohtaki1995JSSC | 1995 | 1000 | 15.569 | -70.1149 | 0.076537 | [9 empty] | solid state reaction, air | [5 empty] | Polycrystalline |  | 62 | 8 |  | http://dx.doi.org/10.1021/jp809049s | Wang | 210.39 | 4 | 5 | 20 | 10.5195 | 164748 | 293
2444 | 2 | http://dx.doi.org/10.1006/jssc.1995.1384 | Ca0.9La0.1MnO3 | Ca0.9La0.1MnO3 | Ca1-xLaxMnO3 | CaMnO3 | Ca0.9MnO3 | La0.1 | FALSE | 0.1 | Stoichiometric Formula | Ohtaki1995JSSC | 1995 | 300 | 125.57 | -93.0096 | 1.0863 | [9 empty] | solid state reaction, air | [5 empty] | Polycrystalline |  | 62 | 8 |  | http://dx.doi.org/10.1021/jp809049s | Wang | 212.03 | 4 | 5 | 20 | 10.6015 | 164745 | 293
2445 | 2 | http://dx.doi.org/10.1006/jssc.1995.1384 | Ca0.9La0.1MnO3 | Ca0.9La0.1MnO3 | Ca1-xLaxMnO3 | CaMnO3 | Ca0.9MnO3 | La0.1 | FALSE | 0.1 | Stoichiometric Formula | Ohtaki1995JSSC | 1995 | 400 | 143.06 | -98.403 | 1.3853 | [9 empty] | solid state reaction, air | [5 empty] | Polycrystalline |  | 62 | 8 |  | http://dx.doi.org/10.1021/jp809049s | Wang | 212.03 | 4 | 5 | 20 | 10.6015 | 164745 | 293
2446 | 2 | http://dx.doi.org/10.1006/jssc.1995.1384 | Ca0.9La0.1MnO3 | Ca0.9La0.1MnO3 | Ca1-xLaxMnO3 | CaMnO3 | Ca0.9MnO3 | La0.1 | FALSE | 0.1 | Stoichiometric Formula | Ohtaki1995JSSC | 1995 | 700 | 116.97 | -116.934 | 1.5994 | [9 empty] | solid state reaction, air | [5 empty] | Polycrystalline |  | 62 | 8 |  | http://dx.doi.org/10.1021/jp809049s | Wang | 212.03 | 4 | 5 | 20 | 10.6015 | 164745 | 293
2447 | 2 | http://dx.doi.org/10.1006/jssc.1995.1384 | Ca0.9La0.1MnO3 | Ca0.9La0.1MnO3 | Ca1-xLaxMnO3 | CaMnO3 | Ca0.9MnO3 | La0.1 | FALSE | 0.1 | Stoichiometric Formula | Ohtaki1995JSSC | 1995 | 1000 | 97.222 | -88.437 | 0.76039 | [9 empty] | solid state reaction, air | [5 empty] | Polycrystalline |  | 62 | 8 |  | http://dx.doi.org/10.1021/jp809049s | Wang | 212.03 | 4 | 5 | 20 | 10.6015 | 164745 | 293
2448 | 2 | http://dx.doi.org/10.1006/jssc.1995.1384 | Ca0.9Pb0.1MnO3 | Ca0.9Pb0.1MnO3 | Ca1-xPbxMnO3 | CaMnO3 | Ca0.9MnO3 | Pb0.1 | FALSE | 0.1 | Stoichiometric Formula | Ohtaki1995JSSC | 1995 | 300 | 22.453 | -274.285 | 1.6892 | [9 empty] | solid state reaction, air | [5 empty] | Polycrystalline |  | 62 | 8 |  | http://dx.doi.org/10.1021/jp809049s | Wang | 212.03 | 4 | 5 | 20 | 10.6015 | 164745 | 293
2449 | 2 | http://dx.doi.org/10.1006/jssc.1995.1384 | Ca0.9Pb0.1MnO3 | Ca0.9Pb0.1MnO3 | Ca1-xPbxMnO3 | CaMnO3 | Ca0.9MnO3 | Pb0.1 | FALSE | 0.1 | Stoichiometric Formula | Ohtaki1995JSSC | 1995 | 400 | 19.059 | -266.152 | 1.3501 | [9 empty] | solid state reaction, air | [5 empty] | Polycrystalline |  | 62 | 8 |  | http://dx.doi.org/10.1021/jp809049s | Wang | 212.03 | 4 | 5 | 20 | 10.6015 | 164745 | 293
2450 | 2 | http://dx.doi.org/10.1006/jssc.1995.1384 | Ca0.9Pb0.1MnO3 | Ca0.9Pb0.1MnO3 | Ca1-xPbxMnO3 | CaMnO3 | Ca0.9MnO3 | Pb0.1 | FALSE | 0.1 | Stoichiometric Formula | Ohtaki1995JSSC | 1995 | 700 | 16.528 | -277.092 | 1.269 | [9 empty] | solid state reaction, air | [5 empty] | Polycrystalline |  | 62 | 8 |  | http://dx.doi.org/10.1021/jp809049s | Wang | 212.03 | 4 | 5 | 20 | 10.6015 | 164745 | 293
2451 | 2 | http://dx.doi.org/10.1006/jssc.1995.1384 | Ca0.9Pb0.1MnO3 | Ca0.9Pb0.1MnO3 | Ca1-xPbxMnO3 | CaMnO3 | Ca0.9MnO3 | Pb0.1 | FALSE | 0.1 | Stoichiometric Formula | Ohtaki1995JSSC | 1995 | 1000 | 21.36 | -114.746 | 0.28123 | [9 empty] | solid state reaction, air | [5 empty] | Polycrystalline |  | 62 | 8 |  | http://dx.doi.org/10.1021/jp809049s | Wang | 212.03 | 4 | 5 | 20 | 10.6015 | 164745 | 293
2452 | 2 | http://dx.doi.org/10.1006/jssc.1995.1384 | Ca0.9In0.1MnO3 | Ca0.9In0.1MnO3 | Ca1-xInxMnO3 | CaMnO3 | Ca0.9MnO3 | In0.1 | FALSE | 0.1 | Stoichiometric Formula | Ohtaki1995JSSC | 1995 | 300 | 4.6513 | -348.389 | 0.56455 | [9 empty] | solid state reaction, air | [5 empty] | Polycrystalline |  | 62 | 8 |  | http://dx.doi.org/10.1021/jp809049s | Wang | 212.03 | 4 | 5 | 20 | 10.6015 | 164745 | 293
2453 | 2 | http://dx.doi.org/10.1006/jssc.1995.1384 | Ca0.9In0.1MnO3 | Ca0.9In0.1MnO3 | Ca1-xInxMnO3 | CaMnO3 | Ca0.9MnO3 | In0.1 | FALSE | 0.1 | Stoichiometric Formula | Ohtaki1995JSSC | 1995 | 400 | 4.8873 | -356.591 | 0.62145 | [9 empty] | solid state reaction, air | [5 empty] | Polycrystalline |  | 62 | 8 |  | http://dx.doi.org/10.1021/jp809049s | Wang | 212.03 | 4 | 5 | 20 | 10.6015 | 164745 | 293
2454 | 2 | http://dx.doi.org/10.1006/jssc.1995.1384 | Ca0.9In0.1MnO3 | Ca0.9In0.1MnO3 | Ca1-xInxMnO3 | CaMnO3 | Ca0.9MnO3 | In0.1 | FALSE | 0.1 | Stoichiometric Formula | Ohtaki1995JSSC | 1995 | 700 | 4.3328 | -410.971 | 0.7318 | [9 empty] | solid state reaction, air | [5 empty] | Polycrystalline |  | 62 | 8 |  | http://dx.doi.org/10.1021/jp809049s | Wang | 212.03 | 4 | 5 | 20 | 10.6015 | 164745 | 293
2455 | 2 | http://dx.doi.org/10.1006/jssc.1995.1384 | Ca0.9In0.1MnO3 | Ca0.9In0.1MnO3 | Ca1-xInxMnO3 | CaMnO3 | Ca0.9MnO3 | In0.1 | FALSE | 0.1 | Stoichiometric Formula | Ohtaki1995JSSC | 1995 | 1000 | 5.7659 | -234.678 | 0.31755 | [9 empty] | solid state reaction, air | [5 empty] | Polycrystalline |  | 62 | 8 |  | http://dx.doi.org/10.1021/jp809049s | Wang | 212.03 | 4 | 5 | 20 | 10.6015 | 164745 | 293
2456 | 2 | http://dx.doi.org/10.1006/jssc.1995.1384 | Ca0.9Sn0.1MnO3 | Ca0.9Sn0.1MnO3 | Ca1-xSnxMnO3 | CaMnO3 | Ca0.9MnO3 | Sn0.1 | FALSE | 0.1 | Stoichiometric Formula | Ohtaki1995JSSC | 1995 | 300 | 0.45497 | -283.848 | 0.036657 | [9 empty] | solid state reaction, air | [5 empty] | Polycrystalline |  | 62 | 8 |  | http://dx.doi.org/10.1021/jp809049s | Wang | 212.03 | 4 | 5 | 20 | 10.6015 | 164745 | 293
2457 | 2 | http://dx.doi.org/10.1006/jssc.1995.1384 | Ca0.9Sn0.1MnO3 | Ca0.9Sn0.1MnO3 | Ca1-xSnxMnO3 | CaMnO3 | Ca0.9MnO3 | Sn0.1 | FALSE | 0.1 | Stoichiometric Formula | Ohtaki1995JSSC | 1995 | 400 | 0.43448 | -281.694 | 0.034477 | [9 empty] | solid state reaction, air | [5 empty] | Polycrystalline |  | 62 | 8 |  | http://dx.doi.org/10.1021/jp809049s | Wang | 212.03 | 4 | 5 | 20 | 10.6015 | 164745 | 293
2458 | 2 | http://dx.doi.org/10.1006/jssc.1995.1384 | Ca0.9Sn0.1MnO3 | Ca0.9Sn0.1MnO3 | Ca1-xSnxMnO3 | CaMnO3 | Ca0.9MnO3 | Sn0.1 | FALSE | 0.1 | Stoichiometric Formula | Ohtaki1995JSSC | 1995 | 700 | 0.48031 | -255.18 | 0.031276 | [9 empty] | solid state reaction, air | [5 empty] | Polycrystalline |  | 62 | 8 |  | http://dx.doi.org/10.1021/jp809049s | Wang | 212.03 | 4 | 5 | 20 | 10.6015 | 164745 | 293
2459 | 2 | http://dx.doi.org/10.1006/jssc.1995.1384 | Ca0.9Sn0.1MnO3 | Ca0.9Sn0.1MnO3 | Ca1-xSnxMnO3 | CaMnO3 | Ca0.9MnO3 | Sn0.1 | FALSE | 0.1 | Stoichiometric Formula | Ohtaki1995JSSC | 1995 | 1000 | 2.0891 | -145.433 | 0.044186 | [9 empty] | solid state reaction, air | [5 empty] | Polycrystalline |  | 62 | 8 |  | http://dx.doi.org/10.1021/jp809049s | Wang | 212.03 | 4 | 5 | 20 | 10.6015 | 164745 | 293
2460 | 2 | http://dx.doi.org/10.1006/jssc.1995.1384 | CaMnO3 | CaMnO3 | CaMnO3 | CaMnO3 | CaMnO3 | None | TRUE | 0 | Stoichiometric Formula | Ohtaki1995JSSC | 1995 | 300 | 0.14336 | -476.683 | 0.032575 | 0.000326866 | 2.9898 |  | 0.0001049402 | [5 empty] | solid state reaction, air | [5 empty] | Polycrystalline |  | 62 | 8 |  | http://dx.doi.org/10.1016/0022-4596(82)90292-4 | Poeppelmeier | 206.97 | 4 | 5 | 20 | 10.3485 | 35218 | 300
2461 | 2 | http://dx.doi.org/10.1006/jssc.1995.1384 | CaMnO3 | CaMnO3 | CaMnO3 | CaMnO3 | CaMnO3 | None | TRUE | 0 | Stoichiometric Formula | Ohtaki1995JSSC | 1995 | 400 | 0.34845 | -460.992 | 0.074051 | 0.00093196 | 3.1783 |  | 0.0003400908132 | [5 empty] | solid state reaction, air | [5 empty] | Polycrystalline |  | 62 | 8 |  | http://dx.doi.org/10.1016/0022-4596(82)90292-4 | Poeppelmeier | 206.97 | 4 | 5 | 20 | 10.3485 | 35218 | 300
2462 | 2 | http://dx.doi.org/10.1006/jssc.1995.1384 | CaMnO3 | CaMnO3 | CaMnO3 | CaMnO3 | CaMnO3 | None | TRUE | 0 | Stoichiometric Formula | Ohtaki1995JSSC | 1995 | 700 | 2.0611 | -332.067 | 0.22727 | 0.004804282 | 3.3114 |  | 0.00352029 | [5 empty] | solid state reaction, air | [5 empty] | Polycrystalline |  | 62 | 8 |  | http://dx.doi.org/10.1016/0022-4596(82)90292-4 | Poeppelmeier | 206.97 | 4 | 5 | 20 | 10.3485 | 35218 | 300
2463 | 2 | http://dx.doi.org/10.1006/jssc.1995.1384 | CaMnO3 | CaMnO3 | CaMnO3 | CaMnO3 | CaMnO3 | None | TRUE | 0 | Stoichiometric Formula | Ohtaki1995JSSC | 1995 | 1000 | 11.429 | -192.833 | 0.42498 | 0.012337283 | 3.4447 |  | 0.02788676 | [5 empty] | solid state reaction, air | [5 empty] | Polycrystalline |  | 62 | 8 |  | http://dx.doi.org/10.1016/0022-4596(82)90292-4 | Poeppelmeier | 206.97 | 4 | 5 | 20 | 10.3485 | 35218 | 300
2464 | 2 | http://dx.doi.org/10.1109/ICT.2006.331288 | CuCrO2 | CuCrO2 | CuCr1-xMgxO2 | CuCrO2 | CuCrO2 | None | TRUE | 0 | Stoichiometric Formula | Ono2006ICT | 2006 | 300 | 0.054441 | 1235.43 | 0.083093 | 0.000378505 | 6.5859 |  | 3.985102e-05 | [5 empty] | solid state reaction, air | [5 empty] | Polycrystalline |  | 166 | 12 |  | http://dx.doi.org/10.1109/ICT.2006.331288 | Ono | 131.06 | 3 | 4 | 12 | 10.92166667 | 157800 | 300 |  | *res data at 300K/400K extrapolated from 600K
2465 | 2 | http://dx.doi.org/10.1109/ICT.2006.331288 | CuCrO2 | CuCrO2 | CuCr1-xMgxO2 | CuCrO2 | CuCrO2 | None | TRUE | 0 | Stoichiometric Formula | Ono2006ICT | 2006 | 400 | 0.053527 | 916.284 | 0.04494 | 0.000292025 | 6.1557 |  | 5.224281033e-05 | [5 empty] | solid state reaction, air | [5 empty] | Polycrystalline |  | 166 | 12 |  | http://dx.doi.org/10.1109/ICT.2006.331288 | Ono | 131.06 | 3 | 4 | 12 | 10.92166667 | 157800 | 300 |  | *res data at 300K/400K extrapolated from 600K
2466 | 2 | http://dx.doi.org/10.1109/ICT.2006.331288 | CuCrO2 | CuCrO2 | CuCr1-xMgxO2 | CuCrO2 | CuCrO2 | None | TRUE | 0 | Stoichiometric Formula | Ono2006ICT | 2006 | 700 | 0.29342 | 633.893 | 0.1179 | 0.001689722 | 4.8843 |  | 0.0005011584858 | [5 empty] | solid state reaction, air | [5 empty] | Polycrystalline |  | 166 | 12 |  | http://dx.doi.org/10.1109/ICT.2006.331288 | Ono | 131.06 | 3 | 4 | 12 | 10.92166667 | 157800 | 300 |  | *res data at 300K/400K extrapolated from 600K
2467 | 2 | http://dx.doi.org/10.1109/ICT.2006.331288 | CuCrO2 | CuCrO2 | CuCr1-xMgxO2 | CuCrO2 | CuCrO2 | None | TRUE | 0 | Stoichiometric Formula | Ono2006ICT | 2006 | 1000 | 0.60082 | 617.422 | 0.22904 | 0.00617642 | 3.7083 |  | 0.00146601 | [5 empty] | solid state reaction, air | [5 empty] | Polycrystalline |  | 166 | 12 |  | http://dx.doi.org/10.1109/ICT.2006.331288 | Ono | 131.06 | 3 | 4 | 12 | 10.92166667 | 157800 | 300 |  | *res data at 300K/400K extrapolated from 600K
2468 | 2 | http://dx.doi.org/10.1109/ICT.2006.331288 | CuCr0.99Mg0.01O2 | CuCr0.99Mg0.01O2 | CuCr1-xMgxO2 | CuCrO2 | CuCr0.99O2 | Mg0.01 | FALSE | 0.01 | Stoichiometric Formula | Ono2006ICT | 2006 | 300 | 0.16361 | 525.19 | 0.045128 | 0.000194341 | 6.9663 |  | 0.0001197632 | [5 empty] | solid state reaction, air | [5 empty] | Polycrystalline |  | 166 | 12 |  | http://dx.doi.org/10.1109/ICT.2006.331288 | Ono | 131.06 | 3 | 4 | 12 | 10.92166667 | 157801 | 300 |  | *res data at 300K/400K extrapolated from 600K
2469 | 2 | http://dx.doi.org/10.1109/ICT.2006.331288 | CuCr0.99Mg0.01O2 | CuCr0.99Mg0.01O2 | CuCr1-xMgxO2 | CuCrO2 | CuCr0.99O2 | Mg0.01 | FALSE | 0.01 | Stoichiometric Formula | Ono2006ICT | 2006 | 400 | 0.56892 | 444.688 | 0.1125 | 0.000702824 | 6.4029 |  | 0.0005552678 | [5 empty] | solid state reaction, air | [5 empty] | Polycrystalline |  | 166 | 12 |  | http://dx.doi.org/10.1109/ICT.2006.331288 | Ono | 131.06 | 3 | 4 | 12 | 10.92166667 | 157801 | 300
2470 | 2 | http://dx.doi.org/10.1109/ICT.2006.331288 | CuCr0.99Mg0.01O2 | CuCr0.99Mg0.01O2 | CuCr1-xMgxO2 | CuCrO2 | CuCr0.99O2 | Mg0.01 | FALSE | 0.01 | Stoichiometric Formula | Ono2006ICT | 2006 | 700 | 2.1177 | 428.212 | 0.38831 | 0.004765211 | 5.7042 |  | 0.003617004699 | [5 empty] | solid state reaction, air | [5 empty] | Polycrystalline |  | 166 | 12 |  | http://dx.doi.org/10.1109/ICT.2006.331288 | Ono | 131.06 | 3 | 4 | 12 | 10.92166667 | 157801 | 300
2471 | 2 | http://dx.doi.org/10.1109/ICT.2006.331288 | CuCr0.99Mg0.01O2 | CuCr0.99Mg0.01O2 | CuCr1-xMgxO2 | CuCrO2 | CuCr0.99O2 | Mg0.01 | FALSE | 0.01 | Stoichiometric Formula | Ono2006ICT | 2006 | 1000 | 2.7323 | 445.826 | 0.54308 | 0.01097686 | 4.9475 |  | 0.006666884885 | [5 empty] | solid state reaction, air | [5 empty] | Polycrystalline |  | 166 | 12 |  | http://dx.doi.org/10.1109/ICT.2006.331288 | Ono | 131.06 | 3 | 4 | 12 | 10.92166667 | 157801 | 300
2472 | 2 | http://dx.doi.org/10.1109/ICT.2006.331288 | CuCr0.98Mg0.02O2 | CuCr0.98Mg0.02O2 | CuCr1-xMgxO2 | CuCrO2 | CuCr0.98O2 | Mg0.02 | FALSE | 0.02 | Stoichiometric Formula | Ono2006ICT | 2006 | 300 | 0.95673 | 311.548 | 0.092862 | 0.000368593 | 7.5581 |  | 0.0007003245 | [5 empty] | solid state reaction, air | [5 empty] | Polycrystalline |  | 166 | 12 |  | http://dx.doi.org/10.1109/ICT.2006.331288 | Ono | 131.12 | 3 | 4 | 12 | 10.92666667 | 157802 | 300
2473 | 2 | http://dx.doi.org/10.1109/ICT.2006.331288 | CuCr0.98Mg0.02O2 | CuCr0.98Mg0.02O2 | CuCr1-xMgxO2 | CuCrO2 | CuCr0.98O2 | Mg0.02 | FALSE | 0.02 | Stoichiometric Formula | Ono2006ICT | 2006 | 400 | 1.7568 | 332.182 | 0.19385 | 0.001155855 | 6.7086 |  | 0.001714638 | [5 empty] | solid state reaction, air | [5 empty] | Polycrystalline |  | 166 | 12 |  | http://dx.doi.org/10.1109/ICT.2006.331288 | Ono | 131.12 | 3 | 4 | 12 | 10.92666667 | 157802 | 300
2474 | 2 | http://dx.doi.org/10.1109/ICT.2006.331288 | CuCr0.98Mg0.02O2 | CuCr0.98Mg0.02O2 | CuCr1-xMgxO2 | CuCrO2 | CuCr0.98O2 | Mg0.02 | FALSE | 0.02 | Stoichiometric Formula | Ono2006ICT | 2006 | 700 | 3.7724 | 367.981 | 0.51082 | 0.006125187 | 5.8378 |  | 0.006443291 | [5 empty] | solid state reaction, air | [5 empty] | Polycrystalline |  | 166 | 12 |  | http://dx.doi.org/10.1109/ICT.2006.331288 | Ono | 131.12 | 3 | 4 | 12 | 10.92666667 | 157802 | 300
2475 | 2 | http://dx.doi.org/10.1109/ICT.2006.331288 | CuCr0.98Mg0.02O2 | CuCr0.98Mg0.02O2 | CuCr1-xMgxO2 | CuCrO2 | CuCr0.98O2 | Mg0.02 | FALSE | 0.02 | Stoichiometric Formula | Ono2006ICT | 2006 | 1000 | 4.3071 | 403.782 | 0.70223 | 0.014529805 | 4.833 |  | 0.01050927 | [5 empty] | solid state reaction, air | [5 empty] | Polycrystalline |  | 166 | 12 |  | http://dx.doi.org/10.1109/ICT.2006.331288 | Ono | 131.12 | 3 | 4 | 12 | 10.92666667 | 157802 | 300
2476 | 2 | http://dx.doi.org/10.1109/ICT.2006.331288 | CuCr0.97Mg0.03O2 | CuCr0.97Mg0.03O2 | CuCr1-xMgxO2 | CuCrO2 | CuCr0.97O2 | Mg0.03 | FALSE | 0.03 | Stoichiometric Formula | Ono2006ICT | 2006 | 300 | 9.8295 | 199.047 | 0.38944 | 0.001636395 | 7.1396 |  | 0.00719516 | [5 empty] | solid state reaction, air | [5 empty] | Polycrystalline |  | 166 | 12 |  | http://dx.doi.org/10.1109/ICT.2006.331288 | Ono | 131.14 | 3 | 4 | 12 | 10.92833333 | 157803 | 300
2477 | 2 | http://dx.doi.org/10.1109/ICT.2006.331288 | CuCr0.97Mg0.03O2 | CuCr0.97Mg0.03O2 | CuCr1-xMgxO2 | CuCrO2 | CuCr0.97O2 | Mg0.03 | FALSE | 0.03 | Stoichiometric Formula | Ono2006ICT | 2006 | 400 | 14.427 | 241.278 | 0.83985 | 0.005199749 | 6.4607 |  | 0.01408044 | [5 empty] | solid state reaction, air | [5 empty] | Polycrystalline |  | 166 | 12 |  | http://dx.doi.org/10.1109/ICT.2006.331288 | Ono | 131.14 | 3 | 4 | 12 | 10.92833333 | 157803 | 300
2478 | 2 | http://dx.doi.org/10.1109/ICT.2006.331288 | CuCr0.97Mg0.03O2 | CuCr0.97Mg0.03O2 | CuCr1-xMgxO2 | CuCrO2 | CuCr0.97O2 | Mg0.03 | FALSE | 0.03 | Stoichiometric Formula | Ono2006ICT | 2006 | 700 | 20.609 | 289.576 | 1.7281 | 0.021350298 | 5.6659 |  | 0.03519959 | [5 empty] | solid state reaction, air | [5 empty] | Polycrystalline |  | 166 | 12 |  | http://dx.doi.org/10.1109/ICT.2006.331288 | Ono | 131.14 | 3 | 4 | 12 | 10.92833333 | 157803 | 300
2479 | 2 | http://dx.doi.org/10.1109/ICT.2006.331288 | CuCr0.97Mg0.03O2 | CuCr0.97Mg0.03O2 | CuCr1-xMgxO2 | CuCrO2 | CuCr0.97O2 | Mg0.03 | FALSE | 0.03 | Stoichiometric Formula | Ono2006ICT | 2006 | 1000 | 21.252 | 325.374 | 2.2499 | 0.047104642 | 4.7763 |  | 0.05185366 | [5 empty] | solid state reaction, air | [5 empty] | Polycrystalline |  | 166 | 12 |  | http://dx.doi.org/10.1109/ICT.2006.331288 | Ono | 131.14 | 3 | 4 | 12 | 10.92833333 | 157803 | 300
2480 | 2 | http://dx.doi.org/10.1109/ICT.2006.331288 | CuCr0.96Mg0.04O2 | CuCr0.96Mg0.04O2 | CuCr1-xMgxO2 | CuCrO2 | CuCr0.96O2 | Mg0.04 | FALSE | 0.04 | Stoichiometric Formula | Ono2006ICT | 2006 | 300 | 9.3736 | 196.762 | 0.3629 | 0.001171477 | 9.2934 |  | 0.006861447 | [5 empty] | solid state reaction, air | [5 empty] | Polycrystalline |  | 166 | 12 |  | http://dx.doi.org/10.1109/ICT.2006.331288 | Ono | 131.2 | 3 | 4 | 12 | 10.93333333 | 157804 | 300
2481 | 2 | http://dx.doi.org/10.1109/ICT.2006.331288 | CuCr0.96Mg0.04O2 | CuCr0.96Mg0.04O2 | CuCr1-xMgxO2 | CuCrO2 | CuCr0.96O2 | Mg0.04 | FALSE | 0.04 | Stoichiometric Formula | Ono2006ICT | 2006 | 400 | 15.129 | 225.369 | 0.76841 | 0.003505948 | 8.7669 |  | 0.01476566 | [5 empty] | solid state reaction, air | [5 empty] | Polycrystalline |  | 166 | 12 |  | http://dx.doi.org/10.1109/ICT.2006.331288 | Ono | 131.2 | 3 | 4 | 12 | 10.93333333 | 157804 | 300
2482 | 2 | http://dx.doi.org/10.1109/ICT.2006.331288 | CuCr0.96Mg0.04O2 | CuCr0.96Mg0.04O2 | CuCr1-xMgxO2 | CuCrO2 | CuCr0.96O2 | Mg0.04 | FALSE | 0.04 | Stoichiometric Formula | Ono2006ICT | 2006 | 700 | 21.322 | 270.256 | 1.5573 | 0.013673064 | 7.9727 |  | 0.03641752 | [5 empty] | solid state reaction, air | [5 empty] | Polycrystalline |  | 166 | 12 |  | http://dx.doi.org/10.1109/ICT.2006.331288 | Ono | 131.2 | 3 | 4 | 12 | 10.93333333 | 157804 | 300
2483 | 2 | http://dx.doi.org/10.1109/ICT.2006.331288 | CuCr0.96Mg0.04O2 | CuCr0.96Mg0.04O2 | CuCr1-xMgxO2 | CuCrO2 | CuCr0.96O2 | Mg0.04 | FALSE | 0.04 | Stoichiometric Formula | Ono2006ICT | 2006 | 1000 | 22.59 | 303.784 | 2.0848 | 0.03041577 | 6.8542 |  | 0.05512081 | [5 empty] | solid state reaction, air | [5 empty] | Polycrystalline |  | 166 | 12 |  | http://dx.doi.org/10.1109/ICT.2006.331288 | Ono | 131.2 | 3 | 4 | 12 | 10.93333333 | 157804 | 300
2484 | 2 | http://dx.doi.org/10.1109/ICT.2006.331288 | CuCr0.95Mg0.05O2 | CuCr0.95Mg0.05O2 | CuCr1-xMgxO2 | CuCrO2 | CuCr0.95O2 | Mg0.05 | FALSE | 0.05 | Stoichiometric Formula | Ono2006ICT | 2006 | 300 | 13.254 | 208.131 | 0.57416 | 0.001808913 | 9.5221 |  | 0.009702125 | [5 empty] | solid state reaction, air | [5 empty] | Polycrystalline |  | 166 | 12 |  | http://dx.doi.org/10.1109/ICT.2006.331288 | Ono | 131.16 | 3 | 4 | 12 | 10.93 | 157805 | 300
2485 | 2 | http://dx.doi.org/10.1109/ICT.2006.331288 | CuCr0.95Mg0.05O2 | CuCr0.95Mg0.05O2 | CuCr1-xMgxO2 | CuCrO2 | CuCr0.95O2 | Mg0.05 | FALSE | 0.05 | Stoichiometric Formula | Ono2006ICT | 2006 | 400 | 18.299 | 241.265 | 1.0651 | 0.0047257 | 9.0158 |  | 0.0178596 | [5 empty] | solid state reaction, air | [5 empty] | Polycrystalline |  | 166 | 12 |  | http://dx.doi.org/10.1109/ICT.2006.331288 | Ono | 131.16 | 3 | 4 | 12 | 10.93 | 157805 | 300
2486 | 2 | http://dx.doi.org/10.1109/ICT.2006.331288 | CuCr0.95Mg0.05O2 | CuCr0.95Mg0.05O2 | CuCr1-xMgxO2 | CuCrO2 | CuCr0.95O2 | Mg0.05 | FALSE | 0.05 | Stoichiometric Formula | Ono2006ICT | 2006 | 700 | 24.591 | 281.605 | 1.9501 | 0.0168798 | 8.0871 |  | 0.04200193 | [5 empty] | solid state reaction, air | [5 empty] | Polycrystalline |  | 166 | 12 |  | http://dx.doi.org/10.1109/ICT.2006.331288 | Ono | 131.16 | 3 | 4 | 12 | 10.93 | 157805 | 300
2487 | 2 | http://dx.doi.org/10.1109/ICT.2006.331288 | CuCr0.95Mg0.05O2 | CuCr0.95Mg0.05O2 | CuCr1-xMgxO2 | CuCrO2 | CuCr0.95O2 | Mg0.05 | FALSE | 0.05 | Stoichiometric Formula | Ono2006ICT | 2006 | 1000 | 24.51 | 325.387 | 2.595 | 0.037136033 | 6.9878 |  | 0.05980333 | [5 empty] | solid state reaction, air | [5 empty] | Polycrystalline |  | 166 | 12 |  | http://dx.doi.org/10.1109/ICT.2006.331288 | Ono | 131.16 | 3 | 4 | 12 | 10.93 | 157805 | 300
2488 | 2 | http://dx.doi.org/10.1143/JJAP.40.4644 | NaCo2O4 | NaCo2O4 | NaxCo2O4 | NaxCo2O4 | NaCo2O4 | None | TRUE |  | Stoichiometric Formula | Fujita2001JJAPP1 | 2001 | 300 | 3392.1 | 81.9 | 22.753 | 0.035775294 | 19.08 |  | 2.483039 |  |  |  | No Data |  | flux (NaCl), air | [5 empty] | Single Crystal |  | 194 | 24 |  | http://dx.doi.org/10.1002/zaac.19744080203 | Jansen | 75.67 | 1 | 7 | 7 | 10.81 | 21001 | 300
2489 | 2 | http://dx.doi.org/10.1143/JJAP.40.4644 | NaCo2O4 | NaCo2O4 | NaxCo2O4 | NaxCo2O4 | NaCo2O4 | None | TRUE |  | Stoichiometric Formula | Fujita2001JJAPP1 | 2001 | 400 | 2825.7 | 98 | 27.138 | 0.080229444 | 13.53 |  | 2.757841 |  |  |  | No Data |  | flux (NaCl), air | [5 empty] | Single Crystal |  | 194 | 24 |  | http://dx.doi.org/10.1002/zaac.19744080203 | Jansen | 75.67 | 1 | 7 | 7 | 10.81 | 21001 | 300
2490 | 2 | http://dx.doi.org/10.1143/JJAP.40.4644 | NaCo2O4 | NaCo2O4 | NaxCo2O4 | NaxCo2O4 | NaCo2O4 | None | TRUE |  | Stoichiometric Formula | Fujita2001JJAPP1 | 2001 | 700 | 2064.8 | 146 | 44.014 | 0.540286341 | 5.7025 |  | 3.52674 |  |  |  | No Data |  | flux (NaCl), air | [5 empty] | Single Crystal |  | 194 | 24 |  | http://dx.doi.org/10.1002/zaac.19744080203 | Jansen | 75.67 | 1 | 7 | 7 | 10.81 | 21001 | 300
2491 | 2 | http://dx.doi.org/10.1143/JJAP.40.4644 | NaCo2O4 | NaCo2O4 | NaxCo2O4 | NaxCo2O4 | NaCo2O4 | None | TRUE |  | Stoichiometric Formula | Fujita2001JJAPP1 | 2001 | 1000 | 1666.7 | 200 | 66.667 | 1.399413646 | 4.7639 |  | 4.066667 |  |  |  | No Data |  | flux (NaCl), air | [5 empty] | Single Crystal |  | 194 | 24 |  | http://dx.doi.org/10.1002/zaac.19744080203 | Jansen | 75.67 | 1 | 7 | 7 | 10.81 | 21001 | 300 |  | *values at 800 K
2492 | 2 | http://dx.doi.org/10.1143/JJAP.40.4644 | NaCo2O4 | NaCo2O4 | NaxCo2O4 | NaxCo2O4 | NaCo2O4 | None | TRUE |  | Stoichiometric Formula | Fujita2001JJAPP1 | 2001 | 300 | 474.83 | 104 | 5.1358 | 0.080921257 | 1.904 |  | 0.3475783 |  |  |  | No Data |  | solid state reaction, air | [5 empty] | Polycrystalline |  | 194 | 24 |  | http://dx.doi.org/10.1002/zaac.19744080203 | Jansen | 75.67 | 1 | 7 | 7 | 10.81 | 21001 | 300
2493 | 2 | http://dx.doi.org/10.1143/JJAP.40.4644 | NaCo2O4 | NaCo2O4 | NaxCo2O4 | NaxCo2O4 | NaCo2O4 | None | TRUE |  | Stoichiometric Formula | Fujita2001JJAPP1 | 2001 | 400 | 395.41 | 118 | 5.5057 | 0.120081428 | 1.834 |  | 0.3859233 |  |  |  | No Data |  | solid state reaction, air | [5 empty] | Polycrystalline |  | 194 | 24 |  | http://dx.doi.org/10.1002/zaac.19744080203 | Jansen | 75.67 | 1 | 7 | 7 | 10.81 | 21001 | 300
2494 | 2 | http://dx.doi.org/10.1143/JJAP.40.4644 | NaCo2O4 | NaCo2O4 | NaxCo2O4 | NaxCo2O4 | NaCo2O4 | None | TRUE |  | Stoichiometric Formula | Fujita2001JJAPP1 | 2001 | 700 | 294.12 | 161 | 7.6238 | 0.254977376 | 2.093 |  | 0.5023529 |  |  |  | No Data |  | solid state reaction, air | [5 empty] | Polycrystalline |  | 194 | 24 |  | http://dx.doi.org/10.1002/zaac.19744080203 | Jansen | 75.67 | 1 | 7 | 7 | 10.81 | 21001 | 300
2495 | 2 | http://dx.doi.org/10.1143/JJAP.40.4644 | NaCo2O4 | NaCo2O4 | NaxCo2O4 | NaxCo2O4 | NaCo2O4 | None | TRUE |  | Stoichiometric Formula | Fujita2001JJAPP1 | 2001 | 1000 | 250 | 175 | 7.6563 | 0.344302289 | 2.2237 |  | 0.61 |  |  |  | No Data |  | solid state reaction, air | [5 empty] | Polycrystalline |  | 194 | 24 |  | http://dx.doi.org/10.1002/zaac.19744080203 | Jansen | 75.67 | 1 | 7 | 7 | 10.81 | 21001 | 300 |  | *values at 800 K
2496 | 2 | http://dx.doi.org/10.1016/j.jeurceramsoc.2006.04.012 | ZnO | ZnO | Zn1-x-yAlxTiyO | ZnO | ZnO | None | TRUE | 0 | Stoichiometric Formula | Park2007JECS | 2007 | 700 | 11.787 | -159.904 | 0.3014 | [7 empty] | Electron Carriers, no specific numbers |  | solid state reaction, air | [5 empty] | Polycrystalline |  | 186 | 12 |  | http://dx.doi.org/10.1107/S0567740869003876 | Abrahams | 47.62 | 2 | 2 | 4 | 11.905 | 26170 | 295
2497 | 2 | http://dx.doi.org/10.1016/j.jeurceramsoc.2006.04.012 | ZnO | ZnO | Zn1-x-yAlxTiyO | ZnO | ZnO | None | TRUE | 0 | Stoichiometric Formula | Park2007JECS | 2007 | 1000 | 16.522 | -190.963 | 0.60249 | [7 empty] | Electron Carriers, no specific numbers |  | solid state reaction, air | [5 empty] | Polycrystalline |  | 186 | 12 |  | http://dx.doi.org/10.1107/S0567740869003876 | Abrahams | 47.62 | 2 | 2 | 4 | 11.905 | 26170 | 295
2498 | 2 | http://dx.doi.org/10.1016/j.jeurceramsoc.2006.04.012 | Zn0.98Al0.02O | Zn0.98Al0.02O | Zn1-x-yAlxTiyO | ZnO | Zn0.98O | Al0.02 | FALSE | 0.02 | Stoichiometric Formula | Park2007JECS | 2007 | 700 | 14.686 | -133.608 | 0.26216 | [7 empty] | Electron Carriers, no specific numbers |  | solid state reaction, air | [5 empty] | Polycrystalline |  | 186 | 12 |  | http://dx.doi.org/10.1107/S0567740869003876 | Abrahams | 47.62 | 2 | 2 | 4 | 11.905 | 26170 | 295
2499 | 2 | http://dx.doi.org/10.1016/j.jeurceramsoc.2006.04.012 | Zn0.98Al0.02O | Zn0.98Al0.02O | Zn1-x-yAlxTiyO | ZnO | Zn0.98O | Al0.02 | FALSE | 0.02 | Stoichiometric Formula | Park2007JECS | 2007 | 1000 | 39.324 | -182.054 | 1.3033 | [7 empty] | Electron Carriers, no specific numbers |  | solid state reaction, air | [5 empty] | Polycrystalline |  | 186 | 12 |  | http://dx.doi.org/10.1107/S0567740869003876 | Abrahams | 47.62 | 2 | 2 | 4 | 11.905 | 26170 | 295
2500 | 2 | http://dx.doi.org/10.1016/j.jeurceramsoc.2006.04.012 | Zn0.97Al0.03O | Zn0.97Al0.03O | Zn1-x-yAlxTiyO | ZnO | Zn0.97O | Al0.03 | FALSE | 0.03 | Stoichiometric Formula | Park2007JECS | 2007 | 700 | 20.097 | -124.909 | 0.31355 | [7 empty] | Electron Carriers, no specific numbers |  | solid state reaction, air | [5 empty] | Polycrystalline |  | 186 | 12 |  | http://dx.doi.org/10.1107/S0567740869003876 | Abrahams | 47.62 | 2 | 2 | 4 | 11.905 | 26170 | 295
2501 | 2 | http://dx.doi.org/10.1016/j.jeurceramsoc.2006.04.012 | Zn0.97Al0.03O | Zn0.97Al0.03O | Zn1-x-yAlxTiyO | ZnO | Zn0.97O | Al0.03 | FALSE | 0.03 | Stoichiometric Formula | Park2007JECS | 2007 | 1000 | 51.594 | -173.573 | 1.5544 | [7 empty] | Electron Carriers, no specific numbers |  | solid state reaction, air | [5 empty] | Polycrystalline |  | 186 | 12 |  | http://dx.doi.org/10.1107/S0567740869003876 | Abrahams | 47.62 | 2 | 2 | 4 | 11.905 | 26170 | 295
2502 | 2 | http://dx.doi.org/10.1016/j.jeurceramsoc.2006.04.012 | Zn0.95Al0.05O | Zn0.95Al0.05O | Zn1-x-yAlxTiyO | ZnO | Zn0.95O | Al0.05 | FALSE | 0.05 | Stoichiometric Formula | Park2007JECS | 2007 | 700 | 21.353 | -112.738 | 0.27139 | [7 empty] | Electron Carriers, no specific numbers |  | solid state reaction, air | [5 empty] | Polycrystalline |  | 186 | 12 |  | http://dx.doi.org/10.1107/S0567740869003876 | Abrahams | 47.62 | 2 | 2 | 4 | 11.905 | 26170 | 295
2503 | 2 | http://dx.doi.org/10.1016/j.jeurceramsoc.2006.04.012 | Zn0.95Al0.05O | Zn0.95Al0.05O | Zn1-x-yAlxTiyO | ZnO | Zn0.95O | Al0.05 | FALSE | 0.05 | Stoichiometric Formula | Park2007JECS | 2007 | 1000 | 54.589 | -164.443 | 1.4762 | [7 empty] | Electron Carriers, no specific numbers |  | solid state reaction, air | [5 empty] | Polycrystalline |  | 186 | 12 |  | http://dx.doi.org/10.1107/S0567740869003876 | Abrahams | 47.62 | 2 | 2 | 4 | 11.905 | 26170 | 295
2504 | 2 | http://dx.doi.org/10.1016/j.jeurceramsoc.2006.04.012 | Zn0.97Al0.025Ti0.005O | Zn0.97Al0.025Ti0.005O | Zn1-x-yAlxTiyO | ZnO | Zn0.97O | Al0.025, Ti0.005 | FALSE | 0.025 | Stoichiometric Formula | Park2007JECS | 2007 | 700 | 29.565 | -170.775 | 0.86224 | [7 empty] | Electron Carriers, no specific numbers |  | solid state reaction, air | [5 empty] | Polycrystalline |  | 186 | 12 |  | http://dx.doi.org/10.1107/S0567740869003876 | Abrahams | 47.62 | 2 | 2 | 4 | 11.905 | 26170 | 295
2505 | 2 | http://dx.doi.org/10.1016/j.jeurceramsoc.2006.04.012 | Zn0.97Al0.025Ti0.005O | Zn0.97Al0.025Ti0.005O | Zn1-x-yAlxTiyO | ZnO | Zn0.97O | Al0.025, Ti0.005 | FALSE | 0.025 | Stoichiometric Formula | Park2007JECS | 2007 | 1000 | 57.488 | -217.259 | 2.7135 | [7 empty] | Electron Carriers, no specific numbers |  | solid state reaction, air | [5 empty] | Polycrystalline |  | 186 | 12 |  | http://dx.doi.org/10.1107/S0567740869003876 | Abrahams | 47.62 | 2 | 2 | 4 | 11.905 | 26170 | 295
2506 | 2 | http://dx.doi.org/10.1016/j.jeurceramsoc.2006.04.012 | Zn0.97Al0.02Ti0.01O | Zn0.97Al0.02Ti0.01O | Zn1-x-yAlxTiyO | ZnO | Zn0.97O | Al0.02, Ti0.01 | FALSE | 0.02 | Stoichiometric Formula | Park2007JECS | 2007 | 700 | 34.01 | -147.96 | 0.74455 | [7 empty] | Electron Carriers, no specific numbers |  | solid state reaction, air | [5 empty] | Polycrystalline |  | 186 | 12 |  | http://dx.doi.org/10.1107/S0567740869003876 | Abrahams | 47.62 | 2 | 2 | 4 | 11.905 | 26170 | 295
2507 | 2 | http://dx.doi.org/10.1016/j.jeurceramsoc.2006.04.012 | Zn0.97Al0.02Ti0.01O | Zn0.97Al0.02Ti0.01O | Zn1-x-yAlxTiyO | ZnO | Zn0.97O | Al0.02, Ti0.01 | FALSE | 0.02 | Stoichiometric Formula | Park2007JECS | 2007 | 1000 | 62.899 | -212.256 | 2.8337 | [7 empty] | Electron Carriers, no specific numbers |  | solid state reaction, air | [5 empty] | Polycrystalline |  | 186 | 12 |  | http://dx.doi.org/10.1107/S0567740869003876 | Abrahams | 47.62 | 2 | 2 | 4 | 11.905 | 26170 | 295
2508 | 2 | http://dx.doi.org/10.1016/j.jeurceramsoc.2006.04.012 | Zn0.97Al0.015Ti0.015O | Zn0.97Al0.015Ti0.015O | Zn1-x-yAlxTiyO | ZnO | Zn0.97O | Al0.015, Ti0.015 | FALSE | 0.015 | Stoichiometric Formula | Park2007JECS | 2007 | 700 | 38.454 | -143.177 | 0.7883 | [7 empty] | Electron Carriers, no specific numbers |  | solid state reaction, air | [5 empty] | Polycrystalline |  | 186 | 12 |  | http://dx.doi.org/10.1107/S0567740869003876 | Abrahams | 47.62 | 2 | 2 | 4 | 11.905 | 26170 | 295
2509 | 2 | http://dx.doi.org/10.1016/j.jeurceramsoc.2006.04.012 | Zn0.97Al0.015Ti0.015O | Zn0.97Al0.015Ti0.015O | Zn1-x-yAlxTiyO | ZnO | Zn0.97O | Al0.015, Ti0.015 | FALSE | 0.015 | Stoichiometric Formula | Park2007JECS | 2007 | 1000 | 69.179 | -205.305 | 2.9159 | [7 empty] | Electron Carriers, no specific numbers |  | solid state reaction, air | [5 empty] | Polycrystalline |  | 186 | 12 |  | http://dx.doi.org/10.1107/S0567740869003876 | Abrahams | 47.62 | 2 | 2 | 4 | 11.905 | 26170 | 295
2510 | 2 | http://dx.doi.org/10.1016/j.jeurceramsoc.2006.04.012 | Zn0.97Al0.01Ti0.02O | Zn0.97Al0.01Ti0.02O | Zn1-x-yAlxTiyO | ZnO | Zn0.97O | Al0.01, Ti0.02 | FALSE | 0.01 | Stoichiometric Formula | Park2007JECS | 2007 | 700 | 42.512 | -139.044 | 0.8219 | [7 empty] | Electron Carriers, no specific numbers |  | solid state reaction, air | [5 empty] | Polycrystalline |  | 186 | 12 |  | http://dx.doi.org/10.1107/S0567740869003876 | Abrahams | 47.62 | 2 | 2 | 4 | 11.905 | 26170 | 295
2511 | 2 | http://dx.doi.org/10.1016/j.jeurceramsoc.2006.04.012 | Zn0.97Al0.01Ti0.02O | Zn0.97Al0.01Ti0.02O | Zn1-x-yAlxTiyO | ZnO | Zn0.97O | Al0.01, Ti0.02 | FALSE | 0.01 | Stoichiometric Formula | Park2007JECS | 2007 | 1000 | 75.459 | -195.093 | 2.8721 | [7 empty] | Electron Carriers, no specific numbers |  | solid state reaction, air | [5 empty] | Polycrystalline |  | 186 | 12 |  | http://dx.doi.org/10.1107/S0567740869003876 | Abrahams | 47.62 | 2 | 2 | 4 | 11.905 | 26170 | 295
2512 | 2 | http://dx.doi.org/10.1063/1.1868063 | Zr0.5Hf0.5NiSn | Zr0.5Hf0.5NiSn | (Zr0.5Hf0.5)1-xTixNiSn | ZrNiSn | Zr0.5Hf0.5NiSn | None | TRUE | 0 | Stoichiometric Formula | Sakurada2005APL | 2005 | 300 | 102.59 | -178.765 | 3.2783 | 0.024064225 | 4.087 |  | 0.07509333 |  |  |  | Electron Carriers, no specific numbers |  | arc-melted, Ar | [5 empty] | Polycrystalline |  | 216 | 96 |  | http://dx.doi.org/10.1016/0304-8853(93)90861-U | Skolozdra | 226.87 | 4 | 3 | 12 | 18.90583333 | 646828 | 300
2513 | 2 | http://dx.doi.org/10.1063/1.1868063 | Zr0.5Hf0.5NiSn | Zr0.5Hf0.5NiSn | (Zr0.5Hf0.5)1-xTixNiSn | ZrNiSn | Zr0.5Hf0.5NiSn | None | TRUE | 0 | Stoichiometric Formula | Sakurada2005APL | 2005 | 400 | 159.82 | -208.592 | 6.9537 | 0.078795216 | 3.53 |  | 0.1559801 |  |  |  | Electron Carriers, no specific numbers |  | arc-melted, Ar | [5 empty] | Polycrystalline |  | 216 | 96 |  | http://dx.doi.org/10.1016/0304-8853(93)90861-U | Skolozdra | 226.87 | 4 | 3 | 12 | 18.90583333 | 646828 | 300
2514 | 2 | http://dx.doi.org/10.1063/1.1868063 | Zr0.5Hf0.5NiSn | Zr0.5Hf0.5NiSn | (Zr0.5Hf0.5)1-xTixNiSn | ZrNiSn | Zr0.5Hf0.5NiSn | None | TRUE | 0 | Stoichiometric Formula | Sakurada2005APL | 2005 | 700 | 461.54 | -236.062 | 25.719 | 0.549896257 | 3.274 |  | 0.7883101186 |  |  |  | Electron Carriers, no specific numbers |  | arc-melted, Ar | [5 empty] | Polycrystalline |  | 216 | 96 |  | http://dx.doi.org/10.1016/0304-8853(93)90861-U | Skolozdra | 226.87 | 4 | 3 | 12 | 18.90583333 | 646828 | 300
2515 | 2 | http://dx.doi.org/10.1063/1.1868063 | Zr0.4Hf0.4Ti0.2NiSn | Zr0.4Hf0.4Ti0.2NiSn | (Zr0.5Hf0.5)1-xTixNiSn | ZrNiSn | Zr0.4Hf0.4NiSn | Ti0.2 | FALSE | 0.2 | Stoichiometric Formula | Sakurada2005APL | 2005 | 300 | 110.58 | -188.659 | 3.9358 | 0.030958179 | 3.814 |  | 0.08094516 |  |  |  | Electron Carriers, no specific numbers |  | arc-melted, Ar | [5 empty] | Polycrystalline |  | 216 | 96 |  | http://dx.doi.org/10.1016/0304-8853(93)90861-U | Skolozdra | 226.87 | 4 | 3 | 12 | 18.90583333 | 646828 | 300
2516 | 2 | http://dx.doi.org/10.1063/1.1868063 | Zr0.4Hf0.4Ti0.2NiSn | Zr0.4Hf0.4Ti0.2NiSn | (Zr0.5Hf0.5)1-xTixNiSn | ZrNiSn | Zr0.4Hf0.4NiSn | Ti0.2 | FALSE | 0.2 | Stoichiometric Formula | Sakurada2005APL | 2005 | 400 | 195.52 | -233.589 | 10.668 | 0.127573719 | 3.345 |  | 0.1908281 |  |  |  | Electron Carriers, no specific numbers |  | arc-melted, Ar | [5 empty] | Polycrystalline |  | 216 | 96 |  | http://dx.doi.org/10.1016/0304-8853(93)90861-U | Skolozdra | 226.87 | 4 | 3 | 12 | 18.90583333 | 646828 | 300
2517 | 2 | http://dx.doi.org/10.1063/1.1868063 | Zr0.4Hf0.4Ti0.2NiSn | Zr0.4Hf0.4Ti0.2NiSn | (Zr0.5Hf0.5)1-xTixNiSn | ZrNiSn | Zr0.4Hf0.4NiSn | Ti0.2 | FALSE | 0.2 | Stoichiometric Formula | Sakurada2005APL | 2005 | 700 | 566.05 | -276.689 | 43.335 | 0.949138206 | 3.196 |  | 0.9668125 |  |  |  | Electron Carriers, no specific numbers |  | arc-melted, Ar | [5 empty] | Polycrystalline |  | 216 | 96 |  | http://dx.doi.org/10.1016/0304-8853(93)90861-U | Skolozdra | 226.87 | 4 | 3 | 12 | 18.90583333 | 646828 | 300
2518 | 2 | http://dx.doi.org/10.1063/1.1868063 | Zr0.35Hf0.35Ti0.3NiSn | Zr0.35Hf0.35Ti0.3NiSn | (Zr0.5Hf0.5)1-xTixNiSn | ZrNiSn | Zr0.35Hf0.35NiSn | Ti0.3 | FALSE | 0.3 | Stoichiometric Formula | Sakurada2005APL | 2005 | 300 | 116.21 | -369.912 | 15.902 | 0.150488885 | 3.17 |  | 0.08506612897 |  |  |  | Electron Carriers, no specific numbers |  | arc-melted, Ar | [5 empty] | Polycrystalline |  | 216 | 96 |  | http://dx.doi.org/10.1016/0304-8853(93)90861-U | Skolozdra | 226.87 | 4 | 3 | 12 | 18.90583333 | 646828 | 300
2519 | 2 | http://dx.doi.org/10.1063/1.1868063 | Zr0.35Hf0.35Ti0.3NiSn | Zr0.35Hf0.35Ti0.3NiSn | (Zr0.5Hf0.5)1-xTixNiSn | ZrNiSn | Zr0.35Hf0.35NiSn | Ti0.3 | FALSE | 0.3 | Stoichiometric Formula | Sakurada2005APL | 2005 | 400 | 180.1 | -379.426 | 25.928 | 0.365565734 | 2.837 |  | 0.1757764 |  |  |  | Electron Carriers, no specific numbers |  | arc-melted, Ar | [5 empty] | Polycrystalline |  | 216 | 96 |  | http://dx.doi.org/10.1016/0304-8853(93)90861-U | Skolozdra | 226.87 | 4 | 3 | 12 | 18.90583333 | 646828 | 300
2520 | 2 | http://dx.doi.org/10.1063/1.1868063 | Zr0.35Hf0.35Ti0.3NiSn | Zr0.35Hf0.35Ti0.3NiSn | (Zr0.5Hf0.5)1-xTixNiSn | ZrNiSn | Zr0.35Hf0.35NiSn | Ti0.3 | FALSE | 0.3 | Stoichiometric Formula | Sakurada2005APL | 2005 | 700 | 438.42 | -348.046 | 53.108 | 1.263615091 | 2.942 |  | 0.7488141 |  |  |  | Electron Carriers, no specific numbers |  | arc-melted, Ar | [5 empty] | Polycrystalline |  | 216 | 96 |  | http://dx.doi.org/10.1016/0304-8853(93)90861-U | Skolozdra | 226.87 | 4 | 3 | 12 | 18.90583333 | 646828 | 300
2521 | 2 | http://dx.doi.org/10.1063/1.1868063 | Zr0.25Hf0.25Ti0.5NiSn | Zr0.25Hf0.25Ti0.5NiSn | (Zr0.5Hf0.5)1-xTixNiSn | ZrNiSn | Zr0.25Hf0.25NiSn | Ti0.5 | FALSE | 0.5 | Stoichiometric Formula | Sakurada2005APL | 2005 | 300 | 210.2 | -311.579 | 20.406 | 0.199889676 | 3.0626 |  | 0.153863 |  |  |  | Electron Carriers, no specific numbers |  | arc-melted, Ar | [5 empty] | Polycrystalline |  | 216 | 96 |  | http://dx.doi.org/10.1016/0304-8853(93)90861-U | Skolozdra | 226.87 | 4 | 3 | 12 | 18.90583333 | 646828 | 300
2522 | 2 | http://dx.doi.org/10.1063/1.1868063 | Zr0.25Hf0.25Ti0.5NiSn | Zr0.25Hf0.25Ti0.5NiSn | (Zr0.5Hf0.5)1-xTixNiSn | ZrNiSn | Zr0.25Hf0.25NiSn | Ti0.5 | FALSE | 0.5 | Stoichiometric Formula | Sakurada2005APL | 2005 | 400 | 295.75 | -329.939 | 32.195 | 0.4288356 | 3.003 |  | 0.2886481 |  |  |  | Electron Carriers, no specific numbers |  | arc-melted, Ar | [5 empty] | Polycrystalline |  | 216 | 96 |  | http://dx.doi.org/10.1016/0304-8853(93)90861-U | Skolozdra | 226.87 | 4 | 3 | 12 | 18.90583333 | 646828 | 300
2523 | 2 | http://dx.doi.org/10.1063/1.1868063 | Zr0.25Hf0.25Ti0.5NiSn | Zr0.25Hf0.25Ti0.5NiSn | (Zr0.5Hf0.5)1-xTixNiSn | ZrNiSn | Zr0.25Hf0.25NiSn | Ti0.5 | FALSE | 0.5 | Stoichiometric Formula | Sakurada2005APL | 2005 | 700 | 612.27 | -328.251 | 65.971 | 1.419170654 | 3.254 |  | 1.045755 |  |  |  | Electron Carriers, no specific numbers |  | arc-melted, Ar | [5 empty] | Polycrystalline |  | 216 | 96 |  | http://dx.doi.org/10.1016/0304-8853(93)90861-U | Skolozdra | 226.87 | 4 | 3 | 12 | 18.90583333 | 646828 | 300
2524 | 2 | http://dx.doi.org/10.1063/1.1868063 | Zr0.15Hf0.15Ti0.7NiSn | Zr0.15Hf0.15Ti0.7NiSn | (Zr0.5Hf0.5)1-xTixNiSn | ZrNiSn | Zr0.15Hf0.15NiSn | Ti0.7 | FALSE | 0.7 | Stoichiometric Formula | Sakurada2005APL | 2005 | 300 | 207.7 | -252.204 | 13.211 | 0.116775879 | 3.394 |  | 0.1520376 |  |  |  | Electron Carriers, no specific numbers |  | arc-melted, Ar | [5 empty] | Polycrystalline |  | 216 | 96 |  | http://dx.doi.org/10.1016/0304-8853(93)90861-U | Skolozdra | 226.87 | 4 | 3 | 12 | 18.90583333 | 646828 | 300
2525 | 2 | http://dx.doi.org/10.1063/1.1868063 | Zr0.15Hf0.15Ti0.7NiSn | Zr0.15Hf0.15Ti0.7NiSn | (Zr0.5Hf0.5)1-xTixNiSn | ZrNiSn | Zr0.15Hf0.15NiSn | Ti0.7 | FALSE | 0.7 | Stoichiometric Formula | Sakurada2005APL | 2005 | 400 | 319.11 | -264.835 | 22.382 | 0.291429498 | 3.072 |  | 0.3114539 |  |  |  | Electron Carriers, no specific numbers |  | arc-melted, Ar | [5 empty] | Polycrystalline |  | 216 | 96 |  | http://dx.doi.org/10.1016/0304-8853(93)90861-U | Skolozdra | 226.87 | 4 | 3 | 12 | 18.90583333 | 646828 | 300
2526 | 2 | http://dx.doi.org/10.1063/1.1868063 | Zr0.15Hf0.15Ti0.7NiSn | Zr0.15Hf0.15Ti0.7NiSn | (Zr0.5Hf0.5)1-xTixNiSn | ZrNiSn | Zr0.15Hf0.15NiSn | Ti0.7 | FALSE | 0.7 | Stoichiometric Formula | Sakurada2005APL | 2005 | 700 | 675.27 | -260.541 | 45.838 | 1.016372274 | 3.157 |  | 1.15336 |  |  |  | Electron Carriers, no specific numbers |  | arc-melted, Ar | [5 empty] | Polycrystalline |  | 216 | 96 |  | http://dx.doi.org/10.1016/0304-8853(93)90861-U | Skolozdra | 226.87 | 4 | 3 | 12 | 18.90583333 | 646828 | 300
2527 | 2 | http://www.jstor.org/stable/2889796 | CeFe4Sb12 | CeFe4Sb12 | CeFexCo4-xSb12 | CeCo4Sb12 | CeFe4Sb12 | None | TRUE | 4 | Stoichiometric Formula | Sales1996S | 1996 | 300 | 1006.6 | 68.2676 | 4.6913 | [7 empty] | 0.7 |  | melted, vacuum | [5 empty] | Polycrystalline |  | 204 | 48 |  | http://dx.doi.org/10.1016/0022-5088(80)90260-X | Braun | 762.3 | 2 | 17 | 34 | 22.42058824 | 621065 | 300
2528 | 2 | http://www.jstor.org/stable/2889796 | CeFe4Sb12 | CeFe4Sb12 | CeFexCo4-xSb12 | CeCo4Sb12 | CeFe4Sb12 | None | TRUE | 4 | Stoichiometric Formula | Sales1996S | 1996 | 400 | 946.58 | 87.0227 | 7.1684 | [7 empty] | 0.7 |  | melted, vacuum | [5 empty] | Polycrystalline |  | 204 | 48 |  | http://dx.doi.org/10.1016/0022-5088(80)90260-X | Braun | 762.3 | 2 | 17 | 34 | 22.42058824 | 621065 | 300
2529 | 2 | http://www.jstor.org/stable/2889796 | CeFe4Sb12 | CeFe4Sb12 | CeFexCo4-xSb12 | CeCo4Sb12 | CeFe4Sb12 | None | TRUE | 4 | Stoichiometric Formula | Sales1996S | 1996 | 700 | 768 | 128.846 | 12.75 | [7 empty] | 0.7 |  | melted, vacuum | [5 empty] | Polycrystalline |  | 204 | 48 |  | http://dx.doi.org/10.1016/0022-5088(80)90260-X | Braun | 762.3 | 2 | 17 | 34 | 22.42058824 | 621065 | 300
2530 | 2 | http://www.jstor.org/stable/2889796 | CeFe4Sb12 | CeFe4Sb12 | CeFexCo4-xSb12 | CeCo4Sb12 | CeFe4Sb12 | None | TRUE | 4 | Stoichiometric Formula | Sales1996S | 1996 | 1000 | 573.59 | 156.737 | 14.091 | [7 empty] | 0.7 |  | melted, vacuum | [5 empty] | Polycrystalline |  | 204 | 48 |  | http://dx.doi.org/10.1016/0022-5088(80)90260-X | Braun | 762.3 | 2 | 17 | 34 | 22.42058824 | 621065 | 300
2531 | 2 | http://www.jstor.org/stable/2889796 | CeFe3CoSb12 | CeFe3CoSb12 | CeFexCo4-xSb12 | CeCo4Sb12 | CeFe3Sb12 | Co | FALSE | 3 | Stoichiometric Formula | Sales1996S | 1996 | 300 | 679.25 | 86.5388 | 5.0869 | 0.1113909 | 1.37 |  | 0.4972083 | [5 empty] | melted, vacuum | [5 empty] | Polycrystalline |  | 204 | 48 |  | http://dx.doi.org/10.1016/S0925-8388(02)00968-4 | Berardan | 756.81 | 2 | 17 | 34 | 22.25911765 | 96163 | 300 |  | Unit Cell =Ce0.78 (Fe3.07 Co0.93) Sb11.69
2532 | 2 | http://www.jstor.org/stable/2889796 | CeFe3CoSb12 | CeFe3CoSb12 | CeFexCo4-xSb12 | CeCo4Sb12 | CeFe3Sb12 | Co | FALSE | 3 | Stoichiometric Formula | Sales1996S | 1996 | 400 | 614.94 | 107.702 | 7.1331 | [9 empty] | melted, vacuum | [5 empty] | Polycrystalline |  | 204 | 48 |  | http://dx.doi.org/10.1016/S0925-8388(02)00968-4 | Berardan | 756.81 | 2 | 17 | 34 | 22.25911765 | 96163 | 300
2533 | 2 | http://www.jstor.org/stable/2889796 | CeFe3CoSb12 | CeFe3CoSb12 | CeFexCo4-xSb12 | CeCo4Sb12 | CeFe3Sb12 | Co | FALSE | 3 | Stoichiometric Formula | Sales1996S | 1996 | 700 | 495.56 | 149.997 | 11.15 | [9 empty] | melted, vacuum | [5 empty] | Polycrystalline |  | 204 | 48 |  | http://dx.doi.org/10.1016/S0925-8388(02)00968-4 | Berardan | 756.81 | 2 | 17 | 34 | 22.25911765 | 96163 | 300
2534 | 2 | http://www.jstor.org/stable/2889796 | CeFe3CoSb12 | CeFe3CoSb12 | CeFexCo4-xSb12 | CeCo4Sb12 | CeFe3Sb12 | Co | FALSE | 3 | Stoichiometric Formula | Sales1996S | 1996 | 1000 | 434.08 | 176.441 | 13.513 | [9 empty] | melted, vacuum | [5 empty] | Polycrystalline |  | 204 | 48 |  | http://dx.doi.org/10.1016/S0925-8388(02)00968-4 | Berardan | 756.81 | 2 | 17 | 34 | 22.25911765 | 96163 | 300
2535 | 2 | http://www.jstor.org/stable/2889796 | CeFe2.5Co1.5Sb12 | CeFe2.5Co1.5Sb12 | CeFexCo4-xSb12 | CeCo4Sb12 | CeFe2.5Sb12 | Co1.5 | FALSE | 2.5 | Stoichiometric Formula | Sales1996S | 1996 | 300 | 364.71 | 104.331 | 3.9699 | [9 empty] | melted, vacuum | [5 empty] | Polycrystalline |  | 204 | 48 |  | http://dx.doi.org/10.1016/S0925-8388(02)00968-4 | Berardan | 756.81 | 2 | 17 | 34 | 22.25911765 | 96163 | 300
2536 | 2 | http://www.jstor.org/stable/2889796 | CeFe2.5Co1.5Sb12 | CeFe2.5Co1.5Sb12 | CeFexCo4-xSb12 | CeCo4Sb12 | CeFe2.5Sb12 | Co1.5 | FALSE | 2.5 | Stoichiometric Formula | Sales1996S | 1996 | 400 | 347.48 | 123.077 | 5.2637 | [9 empty] | melted, vacuum | [5 empty] | Polycrystalline |  | 204 | 48 |  | http://dx.doi.org/10.1016/S0925-8388(02)00968-4 | Berardan | 756.81 | 2 | 17 | 34 | 22.25911765 | 96163 | 300
2537 | 2 | http://www.jstor.org/stable/2889796 | CeFe2.5Co1.5Sb12 | CeFe2.5Co1.5Sb12 | CeFexCo4-xSb12 | CeCo4Sb12 | CeFe2.5Sb12 | Co1.5 | FALSE | 2.5 | Stoichiometric Formula | Sales1996S | 1996 | 700 | 302.2 | 162.016 | 7.9325 | [9 empty] | melted, vacuum | [5 empty] | Polycrystalline |  | 204 | 48 |  | http://dx.doi.org/10.1016/S0925-8388(02)00968-4 | Berardan | 756.81 | 2 | 17 | 34 | 22.25911765 | 96163 | 300
2538 | 2 | http://www.jstor.org/stable/2889796 | CeFe2.5Co1.5Sb12 | CeFe2.5Co1.5Sb12 | CeFexCo4-xSb12 | CeCo4Sb12 | CeFe2.5Sb12 | Co1.5 | FALSE | 2.5 | Stoichiometric Formula | Sales1996S | 1996 | 1000 | 294.75 | 189.903 | 10.63 | [9 empty] | melted, vacuum | [5 empty] | Polycrystalline |  | 204 | 48 |  | http://dx.doi.org/10.1016/S0925-8388(02)00968-4 | Berardan | 756.81 | 2 | 17 | 34 | 22.25911765 | 96163 | 300
2539 | 2 | http://www.jstor.org/stable/2889796 | CeFe2Co2Sb12 | CeFe2Co2Sb12 | CeFexCo4-xSb12 | CeCo4Sb12 | CeFe2Sb12 | Co2 | FALSE | 2 | Stoichiometric Formula | Sales1996S | 1996 | 300 | 211.4 | 107.699 | 2.452 | [9 empty] | melted, vacuum | [5 empty] | Polycrystalline |  | 204 | 48 |  | http://dx.doi.org/10.1016/S0925-8388(02)00968-4 | Berardan | 747 | 2 | 17 | 34 | 21.97058824 | 96163 | 300
2540 | 2 | http://www.jstor.org/stable/2889796 | CeFe2Co2Sb12 | CeFe2Co2Sb12 | CeFexCo4-xSb12 | CeCo4Sb12 | CeFe2Sb12 | Co2 | FALSE | 2 | Stoichiometric Formula | Sales1996S | 1996 | 400 | 207.75 | 134.608 | 3.7643 | [9 empty] | melted, vacuum | [5 empty] | Polycrystalline |  | 204 | 48 |  | http://dx.doi.org/10.1016/S0925-8388(02)00968-4 | Berardan | 747 | 2 | 17 | 34 | 21.97058824 | 96163 | 300
2541 | 2 | http://www.jstor.org/stable/2889796 | CeFe2Co2Sb12 | CeFe2Co2Sb12 | CeFexCo4-xSb12 | CeCo4Sb12 | CeFe2Sb12 | Co2 | FALSE | 2 | Stoichiometric Formula | Sales1996S | 1996 | 700 | 205 | 163.937 | 5.5094 | [9 empty] | melted, vacuum | [5 empty] | Polycrystalline |  | 204 | 48 |  | http://dx.doi.org/10.1016/S0925-8388(02)00968-4 | Berardan | 747 | 2 | 17 | 34 | 21.97058824 | 96163 | 300
2542 | 2 | http://www.jstor.org/stable/2889796 | CeFe2Co2Sb12 | CeFe2Co2Sb12 | CeFexCo4-xSb12 | CeCo4Sb12 | CeFe2Sb12 | Co2 | FALSE | 2 | Stoichiometric Formula | Sales1996S | 1996 | 1000 | 200.22 | 117.784 | 2.7777 | [9 empty] | melted, vacuum | [5 empty] | Polycrystalline |  | 204 | 48 |  | http://dx.doi.org/10.1016/S0925-8388(02)00968-4 | Berardan | 747 | 2 | 17 | 34 | 21.97058824 | 96163 | 300
2543 | 2 | http://www.jstor.org/stable/2889796 | CeFeCo3Sb12 | CeFeCo3Sb12 | CeFexCo4-xSb12 | CeCo4Sb12 | CeCo3Sb12 | Fe | FALSE | 1 | Stoichiometric Formula | Sales1996S | 1996 | 300 | 95.664 | -87.0125 | 0.72429 | [9 empty] | melted, vacuum | [5 empty] | Polycrystalline |  | 204 | 48 |  | http://dx.doi.org/10.1016/S0925-8388(02)00968-4 | Berardan | 747 | 2 | 17 | 34 | 21.97058824 | 96163 | 300
2544 | 2 | http://www.jstor.org/stable/2889796 | CeFeCo3Sb12 | CeFeCo3Sb12 | CeFexCo4-xSb12 | CeCo4Sb12 | CeCo3Sb12 | Fe | FALSE | 1 | Stoichiometric Formula | Sales1996S | 1996 | 400 | 101.49 | -102.424 | 1.0647 | [9 empty] | melted, vacuum | [5 empty] | Polycrystalline |  | 204 | 48 |  | http://dx.doi.org/10.1016/S0925-8388(02)00968-4 | Berardan | 747 | 2 | 17 | 34 | 21.97058824 | 96163 | 300
2545 | 2 | http://www.jstor.org/stable/2889796 | CeFeCo3Sb12 | CeFeCo3Sb12 | CeFexCo4-xSb12 | CeCo4Sb12 | CeCo3Sb12 | Fe | FALSE | 1 | Stoichiometric Formula | Sales1996S | 1996 | 700 | 164.22 | -140.861 | 3.2585 | [9 empty] | melted, vacuum | [5 empty] | Polycrystalline |  | 204 | 48 |  | http://dx.doi.org/10.1016/S0925-8388(02)00968-4 | Berardan | 747 | 2 | 17 | 34 | 21.97058824 | 96163 | 300
2546 | 2 | http://www.jstor.org/stable/2889796 | CeFeCo3Sb12 | CeFeCo3Sb12 | CeFexCo4-xSb12 | CeCo4Sb12 | CeCo3Sb12 | Fe | FALSE | 1 | Stoichiometric Formula | Sales1996S | 1996 | 1000 | 223.04 | -138.009 | 4.2481 | [9 empty] | melted, vacuum | [5 empty] | Polycrystalline |  | 204 | 48 |  | http://dx.doi.org/10.1016/S0925-8388(02)00968-4 | Berardan | 747 | 2 | 17 | 34 | 21.97058824 | 96163 | 300
2547 | 2 | http://www.jstor.org/stable/2889796 | CeFe1.5Co2.5Sb12 | CeFe1.5Co2.5Sb12 | CeFexCo4-xSb12 | CeCo4Sb12 | CeCo2.5Sb12 | Fe1.5 | FALSE | 1.5 | Stoichiometric Formula | Sales1996S | 1996 | 300 | 16.399 | 16.3458 | 0.0043814 | [9 empty] | melted, vacuum | [5 empty] | Polycrystalline |  | 204 | 48 |  | http://dx.doi.org/10.1016/S0925-8388(02)00968-4 | Berardan | 747 | 2 | 17 | 34 | 21.97058824 | 96163 | 300
2548 | 2 | http://www.jstor.org/stable/2889796 | CeFe1.5Co2.5Sb12 | CeFe1.5Co2.5Sb12 | CeFexCo4-xSb12 | CeCo4Sb12 | CeCo2.5Sb12 | Fe1.5 | FALSE | 1.5 | Stoichiometric Formula | Sales1996S | 1996 | 400 | 22.42 | 12.0057 | 0.0032316 | [9 empty] | melted, vacuum | [5 empty] | Polycrystalline |  | 204 | 48 |  | http://dx.doi.org/10.1016/S0925-8388(02)00968-4 | Berardan | 747 | 2 | 17 | 34 | 21.97058824 | 96163 | 300
2549 | 2 | http://www.jstor.org/stable/2889796 | CeFe1.5Co2.5Sb12 | CeFe1.5Co2.5Sb12 | CeFexCo4-xSb12 | CeCo4Sb12 | CeCo2.5Sb12 | Fe1.5 | FALSE | 1.5 | Stoichiometric Formula | Sales1996S | 1996 | 700 | 83.787 | -35.5636 | 0.10597 | [9 empty] | melted, vacuum | [5 empty] | Polycrystalline |  | 204 | 48 |  | http://dx.doi.org/10.1016/S0925-8388(02)00968-4 | Berardan | 747 | 2 | 17 | 34 | 21.97058824 | 96163 | 300
2550 | 2 | http://www.jstor.org/stable/2889796 | CeFe1.5Co2.5Sb12 | CeFe1.5Co2.5Sb12 | CeFexCo4-xSb12 | CeCo4Sb12 | CeCo2.5Sb12 | Fe1.5 | FALSE | 1.5 | Stoichiometric Formula | Sales1996S | 1996 | 1000 | 251.59 | -89.9103 | 2.0338 | [9 empty] | melted, vacuum | [5 empty] | Polycrystalline |  | 204 | 48 |  | http://dx.doi.org/10.1016/S0925-8388(02)00968-4 | Berardan | 747 | 2 | 17 | 34 | 21.97058824 | 96163 | 300 |  | Unit Cell =Co1.26 Fe2.74 La0.743 Sb12
2551 | 2 | http://www.jstor.org/stable/2889796 | LaFe3CoSb12 | LaFe3CoSb12 | LaFexCo4-xSb12 | LaCo4Sb12 | LaFe3Sb12 | Co | FALSE | 3 | Stoichiometric Formula | Sales1996S | 1996 | 300 | 608.62 | 108.391 | 7.1504 | 0.134070829 | 1.6 |  | 0.4455102064 | [5 empty] | melted, vacuum | [5 empty] | Polycrystalline |  | 204 | 48 |  | http://dx.doi.org/10.1107/S0108768198018345 | Chakoumakos | 752.85 | 2 | 17 | 34 | 22.14264706 | 280118 | 295
2552 | 2 | http://www.jstor.org/stable/2889796 | LaFe3CoSb12 | LaFe3CoSb12 | LaFexCo4-xSb12 | LaCo4Sb12 | LaFe3Sb12 | Co | FALSE | 3 | Stoichiometric Formula | Sales1996S | 1996 | 400 | 546.35 | 142.661 | 11.119 | 0.277984857 | 1.6 |  | 0.533237176 | [5 empty] | melted, vacuum | [5 empty] | Polycrystalline |  | 204 | 48 |  | http://dx.doi.org/10.1107/S0108768198018345 | Chakoumakos | 752.85 | 2 | 17 | 34 | 22.14264706 | 280118 | 295
2553 | 2 | http://www.jstor.org/stable/2889796 | LaFe3CoSb12 | LaFe3CoSb12 | LaFexCo4-xSb12 | LaCo4Sb12 | LaFe3Sb12 | Co | FALSE | 3 | Stoichiometric Formula | Sales1996S | 1996 | 700 | 431.47 | 210.479 | 19.115 | 0.852255776 | 1.57 |  | 0.7369566 | [5 empty] | melted, vacuum | [5 empty] | Polycrystalline |  | 204 | 48 |  | http://dx.doi.org/10.1107/S0108768198018345 | Chakoumakos | 752.85 | 2 | 17 | 34 | 22.14264706 | 280118 | 295
2554 | 2 | http://dx.doi.org/10.1016/j.jallcom.2004.05.078 | Zr0.5Hf0.5NiSn | Zr0.5Hf0.5NiSn | Tix(Zr0.5Hf0.5)1-xNiSn | TiNiSn | Zr0.5Hf0.5NiSn | None | TRUE | 0 | Stoichiometric Formula | Shutoh2005JAC | 2005 | 300 | 107.26 | -177.252 | 3.3698 | 0.0256 | 3.948955807 |  | 0.07851087 |  |  |  | No Data |  | arc-melted, Ar | [5 empty] | Polycrystalline |  | 216 | 96 |  | http://dx.doi.org/10.1016/0304-8853(93)90861-U | Skolozdra | 226.87 | 4 | 3 | 12 | 18.90583333 | 646828 | 300
2555 | 2 | http://dx.doi.org/10.1016/j.jallcom.2004.05.078 | Zr0.5Hf0.5NiSn | Zr0.5Hf0.5NiSn | Tix(Zr0.5Hf0.5)1-xNiSn | TiNiSn | Zr0.5Hf0.5NiSn | None | TRUE | 0 | Stoichiometric Formula | Shutoh2005JAC | 2005 | 700 | 423.5 | -237.912 | 23.971 | 0.539 | 3.113096927 |  | 0.7233334 |  |  |  | No Data |  | arc-melted, Ar | [5 empty] | Polycrystalline |  | 216 | 96 |  | http://dx.doi.org/10.1016/0304-8853(93)90861-U | Skolozdra | 226.87 | 4 | 3 | 12 | 18.90583333 | 646828 | 300
2556 | 2 | http://dx.doi.org/10.1016/j.jallcom.2004.05.078 | Zr0.5Hf0.5NiSn1.998Sb0.002 | Zr0.5Hf0.5NiSn1.998Sb0.002 | Tix(Zr0.5Hf0.5)1-xNiSn1-xSbx | TiNiSn | Zr0.5Hf0.5NiSn1.998 | Sb0.002 | FALSE | 0.002 | Stoichiometric Formula | Shutoh2005JAC | 2005 | 300 | 415.28 | -250 | 25.955 | 0.2697 | 2.887113404 |  | 0.3039867 |  |  |  | No Data |  | arc-melted, Ar | [5 empty] | Polycrystalline |  | 216 | 96 |  | http://dx.doi.org/10.1016/0304-8853(93)90861-U | Skolozdra | 226.87 | 4 | 3 | 12 | 18.90583333 | 646828 | 300
2557 | 2 | http://dx.doi.org/10.1016/j.jallcom.2004.05.078 | Zr0.5Hf0.5NiSn1.998Sb0.002 | Zr0.5Hf0.5NiSn1.998Sb0.002 | Tix(Zr0.5Hf0.5)1-xNiSn1-xSbx | TiNiSn | Zr0.5Hf0.5NiSn1.998 | Sb0.002 | FALSE | 0.002 | Stoichiometric Formula | Shutoh2005JAC | 2005 | 400 | 461.25 | -281 | 36.421 | 0.537 | 2.712932995 |  | 0.4501845 |  |  |  | No Data |  | arc-melted, Ar | [5 empty] | Polycrystalline |  | 216 | 96 |  | http://dx.doi.org/10.1016/0304-8853(93)90861-U | Skolozdra | 226.87 | 4 | 3 | 12 | 18.90583333 | 646828 | 300
2558 | 2 | http://dx.doi.org/10.1016/j.jallcom.2004.05.078 | Zr0.5Hf0.5NiSn1.998Sb0.002 | Zr0.5Hf0.5NiSn1.998Sb0.002 | Tix(Zr0.5Hf0.5)1-xNiSn1-xSbx | TiNiSn | Zr0.5Hf0.5NiSn1.998 | Sb0.002 | FALSE | 0.002 | Stoichiometric Formula | Shutoh2005JAC | 2005 | 700 | 647.67 | -307 | 61.042 | 1.45 | 2.946859925 |  | 1.106218 |  |  |  | No Data |  | arc-melted, Ar | [5 empty] | Polycrystalline |  | 216 | 96 |  | http://dx.doi.org/10.1016/0304-8853(93)90861-U | Skolozdra | 226.87 | 4 | 3 | 12 | 18.90583333 | 646828 | 300
2559 | 2 | http://dx.doi.org/10.1016/j.jallcom.2004.05.078 | Zr0.5Hf0.5NiSn1.994Sb0.006 | Zr0.5Hf0.5NiSn1.994Sb0.006 | Tix(Zr0.5Hf0.5)1-xNiSn1-xSbx | TiNiSn | Zr0.5Hf0.5NiSn1.994 | Sb0.006 | FALSE | 0.006 | Stoichiometric Formula | Shutoh2005JAC | 2005 | 300 | 857.63 | -211 | 38.183 | 0.414 | 2.766860566 |  | 0.6277873 |  |  |  | No Data |  | arc-melted, Ar | [5 empty] | Polycrystalline |  | 216 | 96 |  | http://dx.doi.org/10.1016/0304-8853(93)90861-U | Skolozdra | 226.87 | 4 | 3 | 12 | 18.90583333 | 646828 | 300
2560 | 2 | http://dx.doi.org/10.1016/j.jallcom.2004.05.078 | Zr0.5Hf0.5NiSn1.994Sb0.006 | Zr0.5Hf0.5NiSn1.994Sb0.006 | Tix(Zr0.5Hf0.5)1-xNiSn1-xSbx | TiNiSn | Zr0.5Hf0.5NiSn1.994 | Sb0.006 | FALSE | 0.006 | Stoichiometric Formula | Shutoh2005JAC | 2005 | 400 | 798.34 | -237 | 44.842 | 0.678 | 2.645541521 |  | 0.7791793 |  |  |  | No Data |  | arc-melted, Ar | [5 empty] | Polycrystalline |  | 216 | 96 |  | http://dx.doi.org/10.1016/0304-8853(93)90861-U | Skolozdra | 226.87 | 4 | 3 | 12 | 18.90583333 | 646828 | 300
2561 | 2 | http://dx.doi.org/10.1016/j.jallcom.2004.05.078 | Zr0.5Hf0.5NiSn1.994Sb0.006 | Zr0.5Hf0.5NiSn1.994Sb0.006 | Tix(Zr0.5Hf0.5)1-xNiSn1-xSbx | TiNiSn | Zr0.5Hf0.5NiSn1.994 | Sb0.006 | FALSE | 0.006 | Stoichiometric Formula | Shutoh2005JAC | 2005 | 700 | 758.38 | -274 | 56.936 | 1.3448 | 2.963660104 |  | 1.295313 |  |  |  | No Data |  | arc-melted, Ar | [5 empty] | Polycrystalline |  | 216 | 96 |  | http://dx.doi.org/10.1016/0304-8853(93)90861-U | Skolozdra | 226.87 | 4 | 3 | 12 | 18.90583333 | 646828 | 300
2562 | 2 | http://dx.doi.org/10.1016/j.jallcom.2004.05.078 | Zr0.4Hf0.4Ti0.2NiSn | Zr0.4Hf0.4Ti0.2NiSn | Tix(Zr0.5Hf0.5)1-xNiSn | TiNiSn | Zr0.4Hf0.4Ti0.2NiSn | None | TRUE | 0.2 | Stoichiometric Formula | Shutoh2005JAC | 2005 | 300 | 114 | -181.756 | 3.7661 | [7 empty] | No Data |  | arc-melted, Ar | [5 empty] | Polycrystalline |  | 216 | 96 |  | http://dx.doi.org/10.1016/0304-8853(93)90861-U | Skolozdra | 226.87 | 4 | 3 | 12 | 18.90583333 | 646828 | 300
2563 | 2 | http://dx.doi.org/10.1016/j.jallcom.2004.05.078 | Zr0.4Hf0.4Ti0.2NiSn | Zr0.4Hf0.4Ti0.2NiSn | Tix(Zr0.5Hf0.5)1-xNiSn | TiNiSn | Zr0.4Hf0.4Ti0.2NiSn | None | TRUE | 0.2 | Stoichiometric Formula | Shutoh2005JAC | 2005 | 700 | 464.88 | -287.251 | 38.359 | [7 empty] | No Data |  | arc-melted, Ar | [5 empty] | Polycrystalline |  | 216 | 96 |  | http://dx.doi.org/10.1016/0304-8853(93)90861-U | Skolozdra | 226.87 | 4 | 3 | 12 | 18.90583333 | 646828 | 300
2564 | 2 | http://dx.doi.org/10.1016/j.jallcom.2004.05.078 | Zr0.35Hf0.35Ti0.3NiSn | Zr0.35Hf0.35Ti0.3NiSn | Tix(Zr0.5Hf0.5)1-xNiSn | TiNiSn | Zr0.35Hf0.35Ti0.3NiSn | None | TRUE | 0.3 | Stoichiometric Formula | Shutoh2005JAC | 2005 | 300 | 118.9 | -329.724 | 12.927 | [7 empty] | No Data |  | arc-melted, Ar | [5 empty] | Polycrystalline |  | 216 | 96 |  | http://dx.doi.org/10.1016/0304-8853(93)90861-U | Skolozdra | 226.87 | 4 | 3 | 12 | 18.90583333 | 646828 | 300
2565 | 2 | http://dx.doi.org/10.1016/j.jallcom.2004.05.078 | Zr0.35Hf0.35Ti0.3NiSn | Zr0.35Hf0.35Ti0.3NiSn | Tix(Zr0.5Hf0.5)1-xNiSn | TiNiSn | Zr0.35Hf0.35Ti0.3NiSn | None | TRUE | 0.3 | Stoichiometric Formula | Shutoh2005JAC | 2005 | 700 | 425.85 | -345.217 | 50.75 | [7 empty] | No Data |  | arc-melted, Ar | [5 empty] | Polycrystalline |  | 216 | 96 |  | http://dx.doi.org/10.1016/0304-8853(93)90861-U | Skolozdra | 226.87 | 4 | 3 | 12 | 18.90583333 | 646828 | 300
2566 | 2 | http://dx.doi.org/10.1016/j.jallcom.2004.05.078 | Zr0.3Hf0.3Ti0.4NiSn | Zr0.3Hf0.3Ti0.4NiSn | Tix(Zr0.5Hf0.5)1-xNiSn | TiNiSn | Zr0.3Hf0.3Ti0.4NiSn | None | TRUE | 0.4 | Stoichiometric Formula | Shutoh2005JAC | 2005 | 300 | 118.25 | -316.151 | 11.82 | [7 empty] | No Data |  | arc-melted, Ar | [5 empty] | Polycrystalline |  | 216 | 96 |  | http://dx.doi.org/10.1016/0304-8853(93)90861-U | Skolozdra | 226.87 | 4 | 3 | 12 | 18.90583333 | 646828 | 300
2567 | 2 | http://dx.doi.org/10.1016/j.jallcom.2004.05.078 | Zr0.3Hf0.3Ti0.4NiSn | Zr0.3Hf0.3Ti0.4NiSn | Tix(Zr0.5Hf0.5)1-xNiSn | TiNiSn | Zr0.3Hf0.3Ti0.4NiSn | None | TRUE | 0.4 | Stoichiometric Formula | Shutoh2005JAC | 2005 | 700 | 491.91 | -358.019 | 63.051 | [7 empty] | No Data |  | arc-melted, Ar | [5 empty] | Polycrystalline |  | 216 | 96 |  | http://dx.doi.org/10.1016/0304-8853(93)90861-U | Skolozdra | 226.87 | 4 | 3 | 12 | 18.90583333 | 646828 | 300
2568 | 2 | http://dx.doi.org/10.1016/j.jallcom.2004.05.078 | Zr0.25Hf0.25Ti0.5NiSn | Zr0.25Hf0.25Ti0.5NiSn | Tix(Zr0.5Hf0.5)1-xNiSn | TiNiSn | Zr0.25Hf0.25Ti0.5NiSn | None | TRUE | 0.5 | Stoichiometric Formula | Shutoh2005JAC | 2005 | 300 | 202.06 | -303.567 | 18.62 | [7 empty] | No Data |  | arc-melted, Ar | [5 empty] | Polycrystalline |  | 216 | 96 |  | http://dx.doi.org/10.1016/0304-8853(93)90861-U | Skolozdra | 226.87 | 4 | 3 | 12 | 18.90583333 | 646828 | 300
2569 | 2 | http://dx.doi.org/10.1016/j.jallcom.2004.05.078 | Zr0.25Hf0.25Ti0.5NiSn | Zr0.25Hf0.25Ti0.5NiSn | Tix(Zr0.5Hf0.5)1-xNiSn | TiNiSn | Zr0.25Hf0.25Ti0.5NiSn | None | TRUE | 0.5 | Stoichiometric Formula | Shutoh2005JAC | 2005 | 700 | 529.54 | -333.898 | 59.037 | [7 empty] | No Data |  | arc-melted, Ar | [5 empty] | Polycrystalline |  | 216 | 96 |  | http://dx.doi.org/10.1016/0304-8853(93)90861-U | Skolozdra | 226.87 | 4 | 3 | 12 | 18.90583333 | 646828 | 300
2570 | 2 | http://dx.doi.org/10.1016/j.jallcom.2004.05.078 | Zr0.15Hf0.15Ti0.7NiSn | Zr0.15Hf0.15Ti0.7NiSn | Tix(Zr0.5Hf0.5)1-xNiSn | TiNiSn | Zr0.15Hf0.15Ti0.7NiSn | None | TRUE | 0.7 | Stoichiometric Formula | Shutoh2005JAC | 2005 | 300 | 213.98 | -250.711 | 13.45 | [7 empty] | No Data |  | arc-melted, Ar | [5 empty] | Polycrystalline |  | 216 | 96 |  | http://dx.doi.org/10.1016/0304-8853(93)90861-U | Skolozdra | 226.87 | 4 | 3 | 12 | 18.90583333 | 646828 | 300
2571 | 2 | http://dx.doi.org/10.1016/j.jallcom.2004.05.078 | Zr0.15Hf0.15Ti0.7NiSn | Zr0.15Hf0.15Ti0.7NiSn | Tix(Zr0.5Hf0.5)1-xNiSn | TiNiSn | Zr0.15Hf0.15Ti0.7NiSn | None | TRUE | 0.7 | Stoichiometric Formula | Shutoh2005JAC | 2005 | 700 | 593.51 | -260.931 | 40.409 | [7 empty] | No Data |  | arc-melted, Ar | [5 empty] | Polycrystalline |  | 216 | 96 |  | http://dx.doi.org/10.1016/0304-8853(93)90861-U | Skolozdra | 226.87 | 4 | 3 | 12 | 18.90583333 | 646828 | 300
2572 | 2 | http://orbit.dtu.dk/en/publications/improvement-of-niobium-doped-srtio3-by-nanostructuring(2b6f4b33-1a6f-4472-ac18-6996f91cd743).html | SrTi0.8Nb0.2O3 | SrTi0.8Nb0.2O3 | SrTi1-xNbxO3 | SrTiO3 | SrTi0.8O3 | Nb0.2 | FALSE | 0.2 | Stoichiometric Formula | Sonne2010 | 2010 | 300 | 216.53 | -63.5492 | 0.87446 | 0.003295691 | 7.96 |  | 0.1584999578 |  |  |  | Electron Carriers, no specific numbers |  | solid state reaction, air | [5 empty] | Polycrystalline |  | 221 | 48 |  | http://dx.doi.org/10.1016/j.jssc.2010.06.002 | Brant | 60.64 | 1 | 5 | 5 | 12.128 | 174464 | 293 |  | Unit cell=Sr0.8 Ti0.6 Nb0.4 O3
2573 | 2 | http://orbit.dtu.dk/en/publications/improvement-of-niobium-doped-srtio3-by-nanostructuring(2b6f4b33-1a6f-4472-ac18-6996f91cd743).html | SrTi0.8Nb0.2O3 | SrTi0.8Nb0.2O3 | SrTi1-xNbxO3 | SrTiO3 | SrTi0.8O3 | Nb0.2 | FALSE | 0.2 | Stoichiometric Formula | Sonne2010 | 2010 | 400 | 220.21 | -76.9741 | 1.3048 | 0.006089889 | 8.57 |  | 0.2149269 |  |  |  | Electron Carriers, no specific numbers |  | solid state reaction, air | [5 empty] | Polycrystalline |  | 221 | 48 |  | http://dx.doi.org/10.1016/j.jssc.2010.06.002 | Brant | 60.64 | 1 | 5 | 5 | 12.128 | 174464 | 293
2574 | 2 | http://orbit.dtu.dk/en/publications/improvement-of-niobium-doped-srtio3-by-nanostructuring(2b6f4b33-1a6f-4472-ac18-6996f91cd743).html | SrTi0.8Nb0.2O3 | SrTi0.8Nb0.2O3 | SrTi1-xNbxO3 | SrTiO3 | SrTi0.8O3 | Nb0.2 | FALSE | 0.2 | Stoichiometric Formula | Sonne2010 | 2010 | 700 | 216.7 | -122.314 | 3.242 | 0.036960421 | 6.14 |  | 0.3701201824 |  |  |  | Electron Carriers, no specific numbers |  | solid state reaction, air | [5 empty] | Polycrystalline |  | 221 | 48 |  | http://dx.doi.org/10.1016/j.jssc.2010.06.002 | Brant | 60.64 | 1 | 5 | 5 | 12.128 | 174464 | 293
2575 | 2 | http://orbit.dtu.dk/en/publications/improvement-of-niobium-doped-srtio3-by-nanostructuring(2b6f4b33-1a6f-4472-ac18-6996f91cd743).html | SrTi0.8Nb0.2O3 | SrTi0.8Nb0.2O3 | SrTi1-xNbxO3 | SrTiO3 | SrTi0.8O3 | Nb0.2 | FALSE | 0.2 | Stoichiometric Formula | Sonne2010 | 2010 | 1000 | 177.74 | -163.115 | 4.7291 | 0.185091706 | 2.555 |  | 0.4336905 |  |  |  | Electron Carriers, no specific numbers |  | solid state reaction, air | [5 empty] | Polycrystalline |  | 221 | 48 |  | http://dx.doi.org/10.1016/j.jssc.2010.06.002 | Brant | 60.64 | 1 | 5 | 5 | 12.128 | 174464 | 293
2576 | 2 | http://dx.doi.org/10.1007/978-3-540-88201-5_24 | SrDy0.08Ti0.92O3 | SrDy0.08Ti0.92O3 | SrDyxTi1-yNbyO3 | DyTiO3 | SrTi0.92O3 | Dy0.08 | FALSE |  | Stoichiometric Formula | Tinh2009 | 2009 | 300 | 104 | -49.7 | 0.25689 | 0.001837111 | 4.195 |  | 0.07612799901 |  |  |  | Electron Carriers, no specific numbers |  | solid state reaction, air | [5 empty] | Polycrystalline |  | 221 | 48 |  | http://dx.doi.org/10.1016/j.jssc.2010.06.002 | Brant | 60.64 | 1 | 5 | 5 | 12.128 | 174464 | 293
2577 | 2 | http://dx.doi.org/10.1007/978-3-540-88201-5_24 | SrDy0.08Ti0.92O3 | SrDy0.08Ti0.92O3 | SrDyxTi1-yNbyO3 | DyTiO3 | SrTi0.92O3 | Dy0.08 | FALSE |  | Stoichiometric Formula | Tinh2009 | 2009 | 400 | 250 | -70.5 | 1.2426 | 0.013289439 | 3.74 |  | 0.244 |  |  |  | Electron Carriers, no specific numbers |  | solid state reaction, air | [5 empty] | Polycrystalline |  | 221 | 48 |  | http://dx.doi.org/10.1016/j.jssc.2010.06.002 | Brant | 60.64 | 1 | 5 | 5 | 12.128 | 174464 | 293
2578 | 2 | http://dx.doi.org/10.1007/978-3-540-88201-5_24 | SrDy0.08Ti0.92O3 | SrDy0.08Ti0.92O3 | SrDyxTi1-yNbyO3 | DyTiO3 | SrTi0.92O3 | Dy0.08 | FALSE |  | Stoichiometric Formula | Tinh2009 | 2009 | 700 | 218 | -147 | 4.7108 | 0.104023136 | 3.17 |  | 0.372344 |  |  |  | Electron Carriers, no specific numbers |  | solid state reaction, air | [5 empty] | Polycrystalline |  | 221 | 48 |  | http://dx.doi.org/10.1016/j.jssc.2010.06.002 | Brant | 60.64 | 1 | 5 | 5 | 12.128 | 174464 | 293
2579 | 2 | http://dx.doi.org/10.1007/978-3-540-88201-5_24 | SrDy0.08Ti0.92O3 | SrDy0.08Ti0.92O3 | SrDyxTi1-yNbyO3 | DyTiO3 | SrTi0.92O3 | Dy0.08 | FALSE |  | Stoichiometric Formula | Tinh2009 | 2009 | 1000 | 120 | -191.6 | 4.4053 | 0.148325495 | 2.97 |  | 0.2928 |  |  |  | Electron Carriers, no specific numbers |  | solid state reaction, air | [5 empty] | Polycrystalline |  | 221 | 48 |  | http://dx.doi.org/10.1016/j.jssc.2010.06.002 | Brant | 60.64 | 1 | 5 | 5 | 12.128 | 174464 | 293
2580 | 2 | http://dx.doi.org/10.1007/978-3-540-88201-5_24 | SrNd0.17Ti0.83O3 | SrNd0.17Ti0.83O3 | SrDyxTi1-yNbyO3 | DyTiO3 | SrTi0.83O3 | Nd0.17 | FALSE |  | Stoichiometric Formula | Tinh2009 | 2009 | 300 | 385 | -32.5 | 0.40666 | 0.00197087 | 6.19 |  | 0.28182 |  |  |  | Electron Carriers, no specific numbers |  | solid state reaction, air | [5 empty] | Polycrystalline |  | 221 | 48 |  | http://dx.doi.org/10.1016/j.jssc.2010.06.002 | Brant | 60.64 | 1 | 5 | 5 | 12.128 | 174464 | 293
2581 | 2 | http://dx.doi.org/10.1007/978-3-540-88201-5_24 | SrNd0.17Ti0.83O3 | SrNd0.17Ti0.83O3 | SrDyxTi1-yNbyO3 | DyTiO3 | SrTi0.83O3 | Nd0.17 | FALSE |  | Stoichiometric Formula | Tinh2009 | 2009 | 400 | 519 | -42.2 | 0.92426 | 0.006910325 | 5.35 |  | 0.506544 |  |  |  | Electron Carriers, no specific numbers |  | solid state reaction, air | [5 empty] | Polycrystalline |  | 221 | 48 |  | http://dx.doi.org/10.1016/j.jssc.2010.06.002 | Brant | 60.64 | 1 | 5 | 5 | 12.128 | 174464 | 293
2582 | 2 | http://dx.doi.org/10.1007/978-3-540-88201-5_24 | SrNd0.17Ti0.83O3 | SrNd0.17Ti0.83O3 | SrDyxTi1-yNbyO3 | DyTiO3 | SrTi0.83O3 | Nd0.17 | FALSE |  | Stoichiometric Formula | Tinh2009 | 2009 | 700 | 440.6 | -96 | 4.0606 | 0.073446995 | 3.87 |  | 0.7525448 |  |  |  | Electron Carriers, no specific numbers |  | solid state reaction, air | [5 empty] | Polycrystalline |  | 221 | 48 |  | http://dx.doi.org/10.1016/j.jssc.2010.06.002 | Brant | 60.64 | 1 | 5 | 5 | 12.128 | 174464 | 293
2583 | 2 | http://dx.doi.org/10.1007/978-3-540-88201-5_24 | SrNd0.17Ti0.83O3 | SrNd0.17Ti0.83O3 | SrDyxTi1-yNbyO3 | DyTiO3 | SrTi0.83O3 | Nd0.17 | FALSE |  | Stoichiometric Formula | Tinh2009 | 2009 | 1000 | 239 | -141.8 | 4.8056 | 0.141466893 | 3.397 |  | 0.58316 |  |  |  | Electron Carriers, no specific numbers |  | solid state reaction, air | [5 empty] | Polycrystalline |  | 221 | 48 |  | http://dx.doi.org/10.1016/j.jssc.2010.06.002 | Brant | 60.64 | 1 | 5 | 5 | 12.128 | 174464 | 293
2584 | 2 | http://dx.doi.org/10.1007/978-3-540-88201-5_24 | SrNd0.2Ti0.8O3 | SrNd0.2Ti0.8O3 | SrDyxTi1-yNbyO3 | DyTiO3 | SrTi0.8O3 | Nd0.2 | FALSE |  | Stoichiometric Formula | Tinh2009 | 2009 | 300 | 544 | -34.4 | 0.64375 | 0.003492303 | 5.53 |  | 0.3982080004 |  |  |  | Electron Carriers, no specific numbers |  | solid state reaction, air | [5 empty] | Polycrystalline |  | 221 | 48 |  | http://dx.doi.org/10.1016/j.jssc.2010.06.002 | Brant | 60.64 | 1 | 5 | 5 | 12.128 | 174464 | 293
2585 | 2 | http://dx.doi.org/10.1007/978-3-540-88201-5_24 | SrNd0.2Ti0.8O3 | SrNd0.2Ti0.8O3 | SrDyxTi1-yNbyO3 | DyTiO3 | SrTi0.8O3 | Nd0.2 | FALSE |  | Stoichiometric Formula | Tinh2009 | 2009 | 400 | 678 | -44.9 | 1.3669 | 0.011319708 | 4.83 |  | 0.661728 |  |  |  | Electron Carriers, no specific numbers |  | solid state reaction, air | [5 empty] | Polycrystalline |  | 221 | 48 |  | http://dx.doi.org/10.1016/j.jssc.2010.06.002 | Brant | 60.64 | 1 | 5 | 5 | 12.128 | 174464 | 293
2586 | 2 | http://dx.doi.org/10.1007/978-3-540-88201-5_24 | SrNd0.2Ti0.8O3 | SrNd0.2Ti0.8O3 | SrDyxTi1-yNbyO3 | DyTiO3 | SrTi0.8O3 | Nd0.2 | FALSE |  | Stoichiometric Formula | Tinh2009 | 2009 | 700 | 512 | -94.4 | 4.5626 | 0.092574824 | 3.45 |  | 0.874496 |  |  |  | Electron Carriers, no specific numbers |  | solid state reaction, air | [5 empty] | Polycrystalline |  | 221 | 48 |  | http://dx.doi.org/10.1016/j.jssc.2010.06.002 | Brant | 60.64 | 1 | 5 | 5 | 12.128 | 174464 | 293
2587 | 2 | http://dx.doi.org/10.1007/978-3-540-88201-5_24 | SrNd0.2Ti0.8O3 | SrNd0.2Ti0.8O3 | SrDyxTi1-yNbyO3 | DyTiO3 | SrTi0.8O3 | Nd0.2 | FALSE |  | Stoichiometric Formula | Tinh2009 | 2009 | 1000 | 253 | -140 | 4.9588 | 0.155117618 | 3.1968 |  | 0.61732 |  |  |  | Electron Carriers, no specific numbers |  | solid state reaction, air | [5 empty] | Polycrystalline |  | 221 | 48 |  | http://dx.doi.org/10.1016/j.jssc.2010.06.002 | Brant | 60.64 | 1 | 5 | 5 | 12.128 | 174464 | 293
2588 | 2 | http://dx.doi.org/10.1007/978-3-540-88201-5_24 | SrNd0.24Ti0.76O3 | SrNd0.24Ti0.76O3 | SrDyxTi1-yNbyO3 | DyTiO3 | SrTi0.76O3 | Nd0.24 | FALSE |  | Stoichiometric Formula | Tinh2009 | 2009 | 300 | 445 | -22.6 | 0.22729 | 0.001140242 | 5.98 |  | 0.32574 |  |  |  | Electron Carriers, no specific numbers |  | solid state reaction, air | [5 empty] | Polycrystalline |  | 221 | 48 |  | http://dx.doi.org/10.1016/j.jssc.2010.06.002 | Brant | 60.64 | 1 | 5 | 5 | 12.128 | 174464 | 293
2589 | 2 | http://dx.doi.org/10.1007/978-3-540-88201-5_24 | SrNd0.24Ti0.76O3 | SrNd0.24Ti0.76O3 | SrDyxTi1-yNbyO3 | DyTiO3 | SrTi0.76O3 | Nd0.24 | FALSE |  | Stoichiometric Formula | Tinh2009 | 2009 | 400 | 553 | -31.5 | 0.54871 | 0.004149068 | 5.29 |  | 0.539728 |  |  |  | Electron Carriers, no specific numbers |  | solid state reaction, air | [5 empty] | Polycrystalline |  | 221 | 48 |  | http://dx.doi.org/10.1016/j.jssc.2010.06.002 | Brant | 60.64 | 1 | 5 | 5 | 12.128 | 174464 | 293
2590 | 2 | http://dx.doi.org/10.1007/978-3-540-88201-5_24 | SrNd0.24Ti0.76O3 | SrNd0.24Ti0.76O3 | SrDyxTi1-yNbyO3 | DyTiO3 | SrTi0.76O3 | Nd0.24 | FALSE |  | Stoichiometric Formula | Tinh2009 | 2009 | 700 | 537 | -80.7 | 3.4972 | 0.06510758 | 3.76 |  | 0.917196 |  |  |  | Electron Carriers, no specific numbers |  | solid state reaction, air | [5 empty] | Polycrystalline |  | 221 | 48 |  | http://dx.doi.org/10.1016/j.jssc.2010.06.002 | Brant | 60.64 | 1 | 5 | 5 | 12.128 | 174464 | 293
2591 | 2 | http://dx.doi.org/10.1007/978-3-540-88201-5_24 | SrNd0.24Ti0.76O3 | SrNd0.24Ti0.76O3 | SrDyxTi1-yNbyO3 | DyTiO3 | SrTi0.76O3 | Nd0.24 | FALSE |  | Stoichiometric Formula | Tinh2009 | 2009 | 1000 | 313 | -124 | 4.8127 | 0.14946236 | 3.22 |  | 0.76372 |  |  |  | Electron Carriers, no specific numbers |  | solid state reaction, air | [5 empty] | Polycrystalline |  | 221 | 48 |  | http://dx.doi.org/10.1016/j.jssc.2010.06.002 | Brant | 60.64 | 1 | 5 | 5 | 12.128 | 174464 | 293
2592 | 2 | http://dx.doi.org/10.1039/c0jm02011g | Zn4Sb3 | Zn4Sb3 | Î²-Zn4Sb3 | Zn4Sb3 | Zn4Sb3 | None | TRUE | 0.09 | Stoichiometric Formula | Toberer2010JMC | 2010 | 300 | 433.1 | 122.133 | 6.4604 | 0.251703686 | 0.77 |  | 0.3170327 |  |  |  | .6-.9 |  | solid state reaction, Ar | [5 empty] | Polycrystalline |  | 167 | 12 |  | http://dx.doi.org/10.1016/0022-5088(78)90109-1 | Mayer | 1610.64 | 9 | 7 | 63 | 25.56571429 | 52403 | 300 |  | Unit Cell = (Zn4 Sb3)1.04
2593 | 2 | http://dx.doi.org/10.1039/c0jm02011g | Zn4Sb3 | Zn4Sb3 | Î²-Zn4Sb3 | Zn4Sb3 | Zn4Sb3 | None | TRUE | 0.09 | Stoichiometric Formula | Toberer2010JMC | 2010 | 400 | 374.56 | 148.361 | 8.2444 | 0.44564167 | 0.74 |  | 0.3655677 |  |  |  | .6-.9 |  | solid state reaction, Ar | [5 empty] | Polycrystalline |  | 167 | 12 |  | http://dx.doi.org/10.1016/0022-5088(78)90109-1 | Mayer | 1610.64 | 9 | 7 | 63 | 25.56571429 | 52403 | 300 | carrier concentration varied 5-9 e-19/cm^3 because of excess Zn or ZnSb
2594 | 2 | http://dx.doi.org/10.1039/c0jm02011g | Zn4Sb3 | Zn4Sb3 | Î²-Zn4Sb3 | Zn4Sb3 | Zn4Sb3 | None | TRUE | 0.09 | Stoichiometric Formula | Toberer2010JMC | 2010 | 700 | 298.14 | 184.769 | 10.178 | 0.962807505 | 0.74 |  | 0.5092169 |  |  |  | .6-.9 |  | solid state reaction, Ar | [5 empty] | Polycrystalline |  | 167 | 12 |  | http://dx.doi.org/10.1016/0022-5088(78)90109-1 | Mayer | 1610.64 | 9 | 7 | 63 | 25.56571429 | 52403 | 300 | carrier concentration varied 5-9 e-19/cm^3 because of excess Zn or ZnSb | *extrapolated from 600K
2595 | 2 | http://dx.doi.org/10.1039/c0jm02011g | Zn4Sb3 | Zn4Sb3 | Î²-Zn4Sb3 | Zn4Sb3 | Zn4Sb3 | None | TRUE | 0.08 | Stoichiometric Formula | Toberer2010JMC | 2010 | 300 | 470.38 | 126.887 | 7.5733 | 0.298944741 | 0.76 |  | 0.3443183 |  |  |  | .6-.9 |  | solid state reaction, Ar | [5 empty] | Polycrystalline |  | 167 | 12 |  | http://dx.doi.org/10.1016/0022-5088(78)90109-1 | Mayer | 1610.64 | 9 | 7 | 63 | 25.56571429 | 52403 | 300 | carrier concentration varied 5-9 e-19/cm^3 because of excess Zn or ZnSb
2596 | 2 | http://dx.doi.org/10.1039/c0jm02011g | Zn4Sb3 | Zn4Sb3 | Î²-Zn4Sb3 | Zn4Sb3 | Zn4Sb3 | None | TRUE | 0.08 | Stoichiometric Formula | Toberer2010JMC | 2010 | 400 | 405.38 | 155.085 | 9.75 | 0.524900307 | 0.743 |  | 0.3956543 |  |  |  | .6-.9 |  | solid state reaction, Ar | [5 empty] | Polycrystalline |  | 167 | 12 |  | http://dx.doi.org/10.1016/0022-5088(78)90109-1 | Mayer | 1610.64 | 9 | 7 | 63 | 25.56571429 | 52403 | 300 | carrier concentration varied 5-9 e-19/cm^3 because of excess Zn or ZnSb
2597 | 2 | http://dx.doi.org/10.1039/c0jm02011g | Zn4Sb3 | Zn4Sb3 | Î²-Zn4Sb3 | Zn4Sb3 | Zn4Sb3 | None | TRUE | 0.08 | Stoichiometric Formula | Toberer2010JMC | 2010 | 700 | 315.85 | 188.372 | 11.208 | 1.055896648 | 0.743 |  | 0.5394701 |  |  |  | .6-.9 |  | solid state reaction, Ar | [5 empty] | Polycrystalline |  | 167 | 12 |  | http://dx.doi.org/10.1016/0022-5088(78)90109-1 | Mayer | 1610.64 | 9 | 7 | 63 | 25.56571429 | 52403 | 300 | carrier concentration varied 5-9 e-19/cm^3 because of excess Zn or ZnSb | *extrapolated from 600K
2598 | 2 | http://dx.doi.org/10.1039/c0jm02011g | Zn4Sb3 | Zn4Sb3 | Î²-Zn4Sb3 | Zn4Sb3 | Zn4Sb3 | None | TRUE | 0.075 | Stoichiometric Formula | Toberer2010JMC | 2010 | 300 | 460.08 | 135.898 | 8.4969 | 0.325550215 | 0.783 |  | 0.3367778 |  |  |  | .6-.9 |  | solid state reaction, Ar | [5 empty] | Polycrystalline |  | 167 | 12 |  | http://dx.doi.org/10.1016/0022-5088(78)90109-1 | Mayer | 1610.64 | 9 | 7 | 63 | 25.56571429 | 52403 | 300 | carrier concentration varied 5-9 e-19/cm^3 because of excess Zn or ZnSb
2599 | 2 | http://dx.doi.org/10.1039/c0jm02011g | Zn4Sb3 | Zn4Sb3 | Î²-Zn4Sb3 | Zn4Sb3 | Zn4Sb3 | None | TRUE | 0.075 | Stoichiometric Formula | Toberer2010JMC | 2010 | 400 | 398.5 | 160.988 | 10.328 | 0.550827792 | 0.75 |  | 0.388937595 |  |  |  | .6-.9 |  | solid state reaction, Ar | [5 empty] | Polycrystalline |  | 167 | 12 |  | http://dx.doi.org/10.1016/0022-5088(78)90109-1 | Mayer | 1610.64 | 9 | 7 | 63 | 25.56571429 | 52403 | 300 | carrier concentration varied 5-9 e-19/cm^3 because of excess Zn or ZnSb
2600 | 2 | http://dx.doi.org/10.1039/c0jm02011g | Zn4Sb3 | Zn4Sb3 | Î²-Zn4Sb3 | Zn4Sb3 | Zn4Sb3 | None | TRUE | 0.075 | Stoichiometric Formula | Toberer2010JMC | 2010 | 700 | 304.05 | 191.811 | 11.186 | 1.044056216 | 0.75 |  | 0.519311517 |  |  |  | .6-.9 |  | solid state reaction, Ar | [5 empty] | Polycrystalline |  | 167 | 12 |  | http://dx.doi.org/10.1016/0022-5088(78)90109-1 | Mayer | 1610.64 | 9 | 7 | 63 | 25.56571429 | 52403 | 300 | carrier concentration varied 5-9 e-19/cm^3 because of excess Zn or ZnSb | *extrapolated from 600K
2601 | 2 | http://dx.doi.org/10.1039/A602506D | ZnO | ZnO | (Zn1-xAlx)O | ZnO | ZnO | None | TRUE | 0 | Stoichiometric Formula | Tsubota1997JMC | 1997 | 300 | 0.059161 | -301 | 0.34887 | 0.000214908 | 48.7 |  | 4.33061341e-05 |  |  |  | 0.0052 |  | solid state reaction, air | [5 empty] | Polycrystalline |  | 186 | 12 |  | http://dx.doi.org/10.1107/S0567740869003876 | Abrahams | 47.62 | 2 | 2 | 4 | 11.905 | 26170 | 295
2602 | 2 | http://dx.doi.org/10.1039/A602506D | ZnO | ZnO | (Zn1-xAlx)O | ZnO | ZnO | None | TRUE | 0 | Stoichiometric Formula | Tsubota1997JMC | 1997 | 400 | 0.24964 | -293.962 | 0.22209 | 0.000267412 | 33.22 |  | 0.0002436524222 |  |  |  | 0.0052 |  | solid state reaction, air | [5 empty] | Polycrystalline |  | 186 | 12 |  | http://dx.doi.org/10.1107/S0567740869003876 | Abrahams | 47.62 | 2 | 2 | 4 | 11.905 | 26170 | 295
2603 | 2 | http://dx.doi.org/10.1039/A602506D | ZnO | ZnO | (Zn1-xAlx)O | ZnO | ZnO | None | TRUE | 0 | Stoichiometric Formula | Tsubota1997JMC | 1997 | 700 | 9.3445 | -329.869 | 0.060926 | 0.000291113 | 14.65 |  | 0.01596042785 |  |  |  | 0.0052 |  | solid state reaction, air | [5 empty] | Polycrystalline |  | 186 | 12 |  | http://dx.doi.org/10.1107/S0567740869003876 | Abrahams | 47.62 | 2 | 2 | 4 | 11.905 | 26170 | 295
2604 | 2 | http://dx.doi.org/10.1039/A602506D | ZnO | ZnO | (Zn1-xAlx)O | ZnO | ZnO | None | TRUE | 0 | Stoichiometric Formula | Tsubota1997JMC | 1997 | 1000 | 21.029 | -436.926 | 0.064278 | 0.000749156 | 8.58 |  | 0.0513107595 |  |  |  | 0.0052 |  | solid state reaction, air | [5 empty] | Polycrystalline |  | 186 | 12 |  | http://dx.doi.org/10.1107/S0567740869003876 | Abrahams | 47.62 | 2 | 2 | 4 | 11.905 | 26170 | 295
2605 | 2 | http://dx.doi.org/10.1039/A602506D | Zn0.995Al0.005O | Zn0.995Al0.005O | (Zn1-xAlx)O | ZnO | Zn0.995O | Al0.005 | FALSE | 0.005 | Stoichiometric Formula | Tsubota1997JMC | 1997 | 300 | 154.63 | -154.022 | 4.2186 | 0.002844301 | 44.495 |  | 0.1131899 |  |  |  | 0.65 |  | solid state reaction, air | [5 empty] | Polycrystalline |  | 186 | 12 |  | http://dx.doi.org/10.1107/S0567740869003876 | Abrahams | 47.62 | 2 | 2 | 4 | 11.905 | 26170 | 295 |  | *kappa estimated
2606 | 2 | http://dx.doi.org/10.1039/A602506D | Zn0.995Al0.005O | Zn0.995Al0.005O | (Zn1-xAlx)O | ZnO | Zn0.995O | Al0.005 | FALSE | 0.005 | Stoichiometric Formula | Tsubota1997JMC | 1997 | 400 | 148.68 | -190.595 | 5.8915 | 0.007800677 | 30.21 |  | 0.1451088 |  |  |  | 0.65 |  | solid state reaction, air | [5 empty] | Polycrystalline |  | 186 | 12 |  | http://dx.doi.org/10.1107/S0567740869003876 | Abrahams | 47.62 | 2 | 2 | 4 | 11.905 | 26170 | 295 |  | *kappa estimated
2607 | 2 | http://dx.doi.org/10.1039/A602506D | Zn0.995Al0.005O | Zn0.995Al0.005O | (Zn1-xAlx)O | ZnO | Zn0.995O | Al0.005 | FALSE | 0.005 | Stoichiometric Formula | Tsubota1997JMC | 1997 | 700 | 94.881 | -166.107 | 3.0254 | 0.015658013 | 13.525 |  | 0.1620568 |  |  |  | 0.65 |  | solid state reaction, air | [5 empty] | Polycrystalline |  | 186 | 12 |  | http://dx.doi.org/10.1107/S0567740869003876 | Abrahams | 47.62 | 2 | 2 | 4 | 11.905 | 26170 | 295 |  | *kappa estimated
2608 | 2 | http://dx.doi.org/10.1039/A602506D | Zn0.995Al0.005O | Zn0.995Al0.005O | (Zn1-xAlx)O | ZnO | Zn0.995O | Al0.005 | FALSE | 0.005 | Stoichiometric Formula | Tsubota1997JMC | 1997 | 1000 | 99.63 | -231.536 | 6.1551 | 0.074607606 | 8.25 |  | 0.2430962 |  |  |  | 0.65 |  | solid state reaction, air | [5 empty] | Polycrystalline |  | 186 | 12 |  | http://dx.doi.org/10.1107/S0567740869003876 | Abrahams | 47.62 | 2 | 2 | 4 | 11.905 | 26170 | 295 |  | *kappa estimated
2609 | 2 | http://dx.doi.org/10.1039/A602506D | Zn0.99Al0.01O | Zn0.99Al0.01O | (Zn1-xAlx)O | ZnO | Zn0.99O | Al0.01 | FALSE | 0.01 | Stoichiometric Formula | Tsubota1997JMC | 1997 | 300 | 311.9 | -178.859 | 11.615 | 0.00783126 | 44.495 |  | 0.2283137 |  |  |  | 0.77 |  | solid state reaction, air | [5 empty] | Polycrystalline |  | 186 | 12 |  | http://dx.doi.org/10.1107/S0567740869003876 | Abrahams | 47.62 | 2 | 2 | 4 | 11.905 | 26170 | 295 |  | *kappa estimated
2610 | 2 | http://dx.doi.org/10.1039/A602506D | Zn0.99Al0.01O | Zn0.99Al0.01O | (Zn1-xAlx)O | ZnO | Zn0.99O | Al0.01 | FALSE | 0.01 | Stoichiometric Formula | Tsubota1997JMC | 1997 | 400 | 253.56 | -204.023 | 12.285 | 0.016265504 | 30.21 |  | 0.2474736 |  |  |  | 0.77 |  | solid state reaction, air | [5 empty] | Polycrystalline |  | 186 | 12 |  | http://dx.doi.org/10.1107/S0567740869003876 | Abrahams | 47.62 | 2 | 2 | 4 | 11.905 | 26170 | 295 |  | *kappa estimated
2611 | 2 | http://dx.doi.org/10.1039/A602506D | Zn0.99Al0.01O | Zn0.99Al0.01O | (Zn1-xAlx)O | ZnO | Zn0.99O | Al0.01 | FALSE | 0.01 | Stoichiometric Formula | Tsubota1997JMC | 1997 | 700 | 200.35 | -182.219 | 8.3404 | 0.043166624 | 13.525 |  | 0.3421961 |  |  |  | 0.77 |  | solid state reaction, air | [5 empty] | Polycrystalline |  | 186 | 12 |  | http://dx.doi.org/10.1107/S0567740869003876 | Abrahams | 47.62 | 2 | 2 | 4 | 11.905 | 26170 | 295 |  | *kappa estimated
2612 | 2 | http://dx.doi.org/10.1039/A602506D | Zn0.99Al0.01O | Zn0.99Al0.01O | (Zn1-xAlx)O | ZnO | Zn0.99O | Al0.01 | FALSE | 0.01 | Stoichiometric Formula | Tsubota1997JMC | 1997 | 1000 | 186.2 | -167.118 | 6.1101 | 0.074061501 | 8.25 |  | 0.4543207 |  |  |  | 0.77 |  | solid state reaction, air | [5 empty] | Polycrystalline |  | 186 | 12 |  | http://dx.doi.org/10.1107/S0567740869003876 | Abrahams | 47.62 | 2 | 2 | 4 | 11.905 | 26170 | 295 |  | *kappa estimated
2613 | 2 | http://dx.doi.org/10.1039/A602506D | Zn0.98Al0.02O | Zn0.98Al0.02O | (Zn1-xAlx)O | ZnO | Zn0.98O | Al0.02 | FALSE | 0.02 | Stoichiometric Formula | Tsubota1997JMC | 1997 | 300 | 778.7 | -137.914 | 15.82 | 0.011779875 | 40.29 |  | 0.5700069 |  |  |  | 0.72 |  | solid state reaction, air | [5 empty] | Polycrystalline |  | 186 | 12 |  | http://dx.doi.org/10.1107/S0567740869003876 | Abrahams | 47.62 | 2 | 2 | 4 | 11.905 | 26170 | 295
2614 | 2 | http://dx.doi.org/10.1039/A602506D | Zn0.98Al0.02O | Zn0.98Al0.02O | (Zn1-xAlx)O | ZnO | Zn0.98O | Al0.02 | FALSE | 0.02 | Stoichiometric Formula | Tsubota1997JMC | 1997 | 400 | 704.35 | -147.654 | 16.924 | 0.024887514 | 27.2 |  | 0.6874417024 |  |  |  | 0.72 |  | solid state reaction, air | [5 empty] | Polycrystalline |  | 186 | 12 |  | http://dx.doi.org/10.1107/S0567740869003876 | Abrahams | 47.62 | 2 | 2 | 4 | 11.905 | 26170 | 295
2615 | 2 | http://dx.doi.org/10.1039/A602506D | Zn0.98Al0.02O | Zn0.98Al0.02O | (Zn1-xAlx)O | ZnO | Zn0.98O | Al0.02 | FALSE | 0.02 | Stoichiometric Formula | Tsubota1997JMC | 1997 | 700 | 548.11 | -171.48 | 19.88 | 0.112228538 | 12.4 |  | 0.9361787092 |  |  |  | 0.72 |  | solid state reaction, air | [5 empty] | Polycrystalline |  | 186 | 12 |  | http://dx.doi.org/10.1107/S0567740869003876 | Abrahams | 47.62 | 2 | 2 | 4 | 11.905 | 26170 | 295
2616 | 2 | http://dx.doi.org/10.1039/A602506D | Zn0.98Al0.02O | Zn0.98Al0.02O | (Zn1-xAlx)O | ZnO | Zn0.98O | Al0.02 | FALSE | 0.02 | Stoichiometric Formula | Tsubota1997JMC | 1997 | 1000 | 444.2 | -175 | 16.83 | 0.212496077 | 7.92 |  | 1.083838 |  |  |  | 0.72 |  | solid state reaction, air | [5 empty] | Polycrystalline |  | 186 | 12 |  | http://dx.doi.org/10.1107/S0567740869003876 | Abrahams | 47.62 | 2 | 2 | 4 | 11.905 | 26170 | 295
2617 | 2 | http://dx.doi.org/10.1039/A602506D | Zn0.95Al0.05O | Zn0.95Al0.05O | (Zn1-xAlx)O | ZnO | Zn0.95O | Al0.05 | FALSE | 0.05 | Stoichiometric Formula | Tsubota1997JMC | 1997 | 300 | 689.7 | -174.827 | 23.186 | 0.02016133 | 34.5 |  | 0.5048581995 |  |  |  | 6.5 |  | solid state reaction, air | [5 empty] | Polycrystalline |  | 186 | 12 |  | http://dx.doi.org/10.1107/S0567740869003876 | Abrahams | 47.62 | 2 | 2 | 4 | 11.905 | 26170 | 295
2618 | 2 | http://dx.doi.org/10.1039/A602506D | Zn0.95Al0.05O | Zn0.95Al0.05O | (Zn1-xAlx)O | ZnO | Zn0.95O | Al0.05 | FALSE | 0.05 | Stoichiometric Formula | Tsubota1997JMC | 1997 | 400 | 569.01 | -173.816 | 19.507 | 0.038531371 | 20.25 |  | 0.5553576675 |  |  |  | 6.5 |  | solid state reaction, air | [5 empty] | Polycrystalline |  | 186 | 12 |  | http://dx.doi.org/10.1107/S0567740869003876 | Abrahams | 47.62 | 2 | 2 | 4 | 11.905 | 26170 | 295
2619 | 2 | http://dx.doi.org/10.1039/A602506D | Zn0.95Al0.05O | Zn0.95Al0.05O | (Zn1-xAlx)O | ZnO | Zn0.95O | Al0.05 | FALSE | 0.05 | Stoichiometric Formula | Tsubota1997JMC | 1997 | 700 | 449.53 | -195.646 | 18.321 | 0.089681724 | 14.3 |  | 0.7678040656 |  |  |  | 6.5 |  | solid state reaction, air | [5 empty] | Polycrystalline |  | 186 | 12 |  | http://dx.doi.org/10.1107/S0567740869003876 | Abrahams | 47.62 | 2 | 2 | 4 | 11.905 | 26170 | 295
2620 | 2 | http://dx.doi.org/10.1039/A602506D | Zn0.95Al0.05O | Zn0.95Al0.05O | (Zn1-xAlx)O | ZnO | Zn0.95O | Al0.05 | FALSE | 0.05 | Stoichiometric Formula | Tsubota1997JMC | 1997 | 1000 | 332.43 | -200.026 | 14.196 | 0.227868794 | 6.23 |  | 0.8111341 |  |  |  | 6.5 |  | solid state reaction, air | [5 empty] | Polycrystalline |  | 186 | 12 |  | http://dx.doi.org/10.1107/S0567740869003876 | Abrahams | 47.62 | 2 | 2 | 4 | 11.905 | 26170 | 295
2621 | 2 | http://dx.doi.org/10.1016/j.jallcom.2010.06.195 | SrNb0.15Ti0.85O3 | SrNb0.15Ti0.85O3 | SrTi1-xNbxO3 | SrTiO3 | SrTi0.85O3 | Nb0.15 | FALSE | 0.15 | Stoichiometric Formula | Wang2010JAC | 2010 | 300 | 0.19932 | -39.5353 | 0.00031155 | 1.58952e-06 | 5.88 |  | 0.000145902204 | [5 empty] | solid state reaction, Ar | [5 empty] | Polycrystalline |  | 221 | 48 |  | http://dx.doi.org/10.1016/j.jssc.2010.06.002 | Brant | 60.64 | 1 | 5 | 5 | 12.128 | 174464 | 293 |  | Unit cell=Sr0.8 Ti0.6 Nb0.4 O3
2622 | 2 | http://dx.doi.org/10.1016/j.jallcom.2010.06.195 | SrNb0.15Ti0.85O3 | SrNb0.15Ti0.85O3 | SrTi1-xNbxO3 | SrTiO3 | SrTi0.85O3 | Nb0.15 | FALSE | 0.15 | Stoichiometric Formula | Wang2010JAC | 2010 | 400 | 2.6633 | -47.5373 | 0.0060185 | 5.12646e-05 | 4.696 |  | 0.002599362792 | [5 empty] | solid state reaction, Ar | [5 empty] | Polycrystalline |  | 221 | 48 |  | http://dx.doi.org/10.1016/j.jssc.2010.06.002 | Brant | 60.64 | 1 | 5 | 5 | 12.128 | 174464 | 293 |  | *Values at 1000K extrapolated from 900K
2623 | 2 | http://dx.doi.org/10.1016/j.jallcom.2010.06.195 | SrNb0.15Ti0.85O3 | SrNb0.15Ti0.85O3 | SrTi1-xNbxO3 | SrTiO3 | SrTi0.85O3 | Nb0.15 | FALSE | 0.15 | Stoichiometric Formula | Wang2010JAC | 2010 | 700 | 18.121 | -99.982 | 0.18114 | 0.003633236 | 3.49 |  | 0.03095032512 | [5 empty] | solid state reaction, Ar | [5 empty] | Polycrystalline |  | 221 | 48 |  | http://dx.doi.org/10.1016/j.jssc.2010.06.002 | Brant | 60.64 | 1 | 5 | 5 | 12.128 | 174464 | 293 |  | *Values at 1000K extrapolated from 900K
2624 | 2 | http://dx.doi.org/10.1016/j.jallcom.2010.06.195 | SrNb0.15Ti0.85O3 | SrNb0.15Ti0.85O3 | SrTi1-xNbxO3 | SrTiO3 | SrTi0.85O3 | Nb0.15 | FALSE | 0.15 | Stoichiometric Formula | Wang2010JAC | 2010 | 1000 | 40.941 | -176.694 | 1.2782 | 0.041526869 | 3.078 |  | 0.09989506 | [5 empty] | solid state reaction, Ar | [5 empty] | Polycrystalline |  | 221 | 48 |  | http://dx.doi.org/10.1016/j.jssc.2010.06.002 | Brant | 60.64 | 1 | 5 | 5 | 12.128 | 174464 | 293 |  | *Values at 1000K extrapolated from 900K
2625 | 2 | http://dx.doi.org/10.1103/PhysRevB.77.075203 | Ba8Ga16Ge30 | Ba8Ga16Ge30 | Ba8Ga16Ge30 | Ba8Ga16Ge30 | Ba8Ga16Ge30 | None | TRUE |  | Stoichiometric Formula | Toberer2008PRB | 2008 | 300 | 1515.2 | -42.79 | 2.7738 | 0.04894993 | 1.7 |  | 1.109091 | [5 empty] | Czochralski method, He | [5 empty] | Single Crystal |  | 223 | 48 |  | http://dx.doi.org/10.1103/PhysRevB.64.214404 | Paschen | 1254.12 | 1 | 54 | 54 | 23.22444444 | 94298 | 300 |  | *Seebeck extrapolated from 350K
2626 | 2 | http://dx.doi.org/10.1103/PhysRevB.77.075203 | Ba8Ga16Ge30 | Ba8Ga16Ge30 | Ba8Ga16Ge30 | Ba8Ga16Ge30 | Ba8Ga16Ge30 | None | TRUE |  | Stoichiometric Formula | Toberer2008PRB | 2008 | 300 | 1278.8 | -49.65 | 3.1523 | 0.062217051 | 1.52 |  | 0.9360614 | [5 empty] | solid state reaction, Ar | [5 empty] | Polycrystalline |  | 223 | 48 |  | http://dx.doi.org/10.1103/PhysRevB.64.214404 | Paschen | 1254.12 | 1 | 54 | 54 | 23.22444444 | 94298 | 300
2627 | 2 | http://dx.doi.org/10.1103/PhysRevB.77.075203 | Ba8Ga16Ge30 | Ba8Ga16Ge30 | Ba8Ga16Ge30 | Ba8Ga16Ge30 | Ba8Ga16Ge30 | None | TRUE |  | Stoichiometric Formula | Toberer2008PRB | 2008 | 400 | 1315.8 | -55.98 | 4.1234 | 0.101186968 | 1.63 |  | 1.284211 | [5 empty] | Czochralski method, He | [5 empty] | Single Crystal |  | 223 | 48 |  | http://dx.doi.org/10.1103/PhysRevB.64.214404 | Paschen | 1254.12 | 1 | 54 | 54 | 23.22444444 | 94298 | 300
2628 | 2 | http://dx.doi.org/10.1103/PhysRevB.77.075203 | Ba8Ga16Ge30 | Ba8Ga16Ge30 | Ba8Ga16Ge30 | Ba8Ga16Ge30 | Ba8Ga16Ge30 | None | TRUE |  | Stoichiometric Formula | Toberer2008PRB | 2008 | 400 | 1111.1 | -62.16 | 4.2932 | 0.120934761 | 1.42 |  | 1.084444 | [5 empty] | solid state reaction, Ar | [5 empty] | Polycrystalline |  | 223 | 48 |  | http://dx.doi.org/10.1103/PhysRevB.64.214404 | Paschen | 1254.12 | 1 | 54 | 54 | 23.22444444 | 94298 | 300
2629 | 2 | http://dx.doi.org/10.1103/PhysRevB.77.075203 | Ba8Ga16Ge30 | Ba8Ga16Ge30 | Ba8Ga16Ge30 | Ba8Ga16Ge30 | Ba8Ga16Ge30 | None | TRUE |  | Stoichiometric Formula | Toberer2008PRB | 2008 | 700 | 813.01 | -102.27 | 8.5034 | 0.367429842 | 1.62 |  | 1.388618 | [5 empty] | Czochralski method, He | [5 empty] | Single Crystal |  | 223 | 48 |  | http://dx.doi.org/10.1103/PhysRevB.64.214404 | Paschen | 1254.12 | 1 | 54 | 54 | 23.22444444 | 94298 | 300
2630 | 2 | http://dx.doi.org/10.1103/PhysRevB.77.075203 | Ba8Ga16Ge30 | Ba8Ga16Ge30 | Ba8Ga16Ge30 | Ba8Ga16Ge30 | Ba8Ga16Ge30 | None | TRUE |  | Stoichiometric Formula | Toberer2008PRB | 2008 | 700 | 621.12 | -107.38 | 7.1618 | 0.385634261 | 1.3 |  | 1.06087 | [5 empty] | solid state reaction, Ar | [5 empty] | Polycrystalline |  | 223 | 48 |  | http://dx.doi.org/10.1103/PhysRevB.64.214404 | Paschen | 1254.12 | 1 | 54 | 54 | 23.22444444 | 94298 | 300
2631 | 2 | http://dx.doi.org/10.1103/PhysRevB.77.075203 | Ba8Ga16Ge30 | Ba8Ga16Ge30 | Ba8Ga16Ge30 | Ba8Ga16Ge30 | Ba8Ga16Ge30 | None | TRUE |  | Stoichiometric Formula | Toberer2008PRB | 2008 | 1000 | 584.8 | -141.98 | 11.788 | 0.736780716 | 1.6 |  | 1.426900584 | [5 empty] | Czochralski method, He | [5 empty] | Single Crystal |  | 223 | 48 |  | http://dx.doi.org/10.1103/PhysRevB.64.214404 | Paschen | 1254.12 | 1 | 54 | 54 | 23.22444444 | 94298 | 300
2632 | 2 | http://dx.doi.org/10.1103/PhysRevB.77.075203 | Ba8Ga16Ge30 | Ba8Ga16Ge30 | Ba8Ga16Ge30 | Ba8Ga16Ge30 | Ba8Ga16Ge30 | None | TRUE |  | Stoichiometric Formula | Toberer2008PRB | 2008 | 1000 | 448.43 | -144.4 | 9.3504 | 0.742094099 | 1.26 |  | 1.09417 | [5 empty] | solid state reaction, Ar | [5 empty] | Polycrystalline |  | 223 | 48 |  | http://dx.doi.org/10.1103/PhysRevB.64.214404 | Paschen | 1254.12 | 1 | 54 | 54 | 23.22444444 | 94298 | 300
2633 | 2 | http://dx.doi.org/10.1126/science.287.5455.1024 | CsBi4Te6 | CsBi4Te6 | CsBi4Te6 | CsBi4Te6 | CsBi4Te6 | None | TRUE |  | Stoichiometric Formula | Chung2000S | 2000 | 300 | 1292 | 105.3 | 14.326 | [9 empty] | melted, air | [5 empty] | Single Crystal |  | 12 | 8 |  | http://dx.doi.org/10.1126/science.287.5455.1024 | Chung | 3250.47 | 8 | 11 | 88 | 36.93715909 | 170576 | 300
2634 | 2 | http://dx.doi.org/10.1126/science.287.5455.1024 | Sb0.005I0.015Cs0.995Bi3.98Te5.97 | Sb0.005I0.015Cs0.995Bi3.98Te5.97 | CsBi4Te6 | CsBi4Te6 | Cs0.995Bi3.98Te5.97 | Sb0.005, I0.015 | FALSE |  | Stoichiometric Formula | Chung2000S | 2000 | 300 | 1176.5 | 154.2 | 27.974 | 0.559473882 | 1.5 |  | 0.8611764705 | [5 empty] | melted, air | [5 empty] | Single Crystal |  | 12 | 8 |  | http://dx.doi.org/10.1126/science.287.5455.1024 | Chung | 3250.47 | 8 | 11 | 88 | 36.93715909 | 170576 | 300
2635 | 2 | http://dx.doi.org/10.1063/1.2163979 | Ba8Ga16Ge30 | Ba8Ga16Ge30 | Ba8Ga16Ge30 | Ba8Ga16Ge30 | Ba8Ga16Ge30 | None | TRUE |  | Stoichiometric Formula | Saramat2006 | 2006 | 300 | 1510.6 | -50 | 3.7764 | 0.05839848 | 1.94 |  | 1.10574 | [5 empty] | Czochralski method, argon | [5 empty] | Single Crystal |  | 223 | 48 |  | http://dx.doi.org/10.1103/PhysRevB.64.214404 | Paschen | 1254.12 | 1 | 54 | 54 | 23.22444444 | 94298 | 300
2636 | 2 | http://dx.doi.org/10.1063/1.2163979 | Ba8Ga16Ge30 | Ba8Ga16Ge30 | Ba8Ga16Ge30 | Ba8Ga16Ge30 | Ba8Ga16Ge30 | None | TRUE |  | Stoichiometric Formula | Saramat2006 | 2006 | 400 | 1264.2 | -75 | 7.1113 | 0.15891065 | 1.79 |  | 1.233881 | [5 empty] | Czochralski method, argon | [5 empty] | Single Crystal |  | 223 | 48 |  | http://dx.doi.org/10.1103/PhysRevB.64.214404 | Paschen | 1254.12 | 1 | 54 | 54 | 23.22444444 | 94298 | 300
2637 | 2 | http://dx.doi.org/10.1063/1.2163979 | Ba8Ga16Ge30 | Ba8Ga16Ge30 | Ba8Ga16Ge30 | Ba8Ga16Ge30 | Ba8Ga16Ge30 | None | TRUE |  | Stoichiometric Formula | Saramat2006 | 2006 | 700 | 705.22 | -150 | 15.867 | 0.711999566 | 1.56 |  | 1.204513 | [5 empty] | Czochralski method, argon | [5 empty] | Single Crystal |  | 223 | 48 |  | http://dx.doi.org/10.1103/PhysRevB.64.214404 | Paschen | 1254.12 | 1 | 54 | 54 | 23.22444444 | 94298 | 300
2638 | 2 | http://dx.doi.org/10.1063/1.2163979 | Ba8Ga16Ge30 | Ba8Ga16Ge30 | Ba8Ga16Ge30 | Ba8Ga16Ge30 | Ba8Ga16Ge30 | None | TRUE |  | Stoichiometric Formula | Saramat2006 | 2006 | 1000 | 501 | -200 | 20.04 | 1.401404207 | 1.43 |  | 1.222445 | [5 empty] | Czochralski method, argon | [5 empty] | Single Crystal |  | 223 | 48 |  | http://dx.doi.org/10.1103/PhysRevB.64.214404 | Paschen | 1254.12 | 1 | 54 | 54 | 23.22444444 | 94298 | 300 |  | *resistivity extrapolated from 900K
2639 | 2 | http://dx.doi.org/10.1103/PhysRevLett.86.4350 | Tl9BiTe6 | Tl9BiTe6 | Tl9BiTe6 | Tl9BiTe6 | Tl9BiTe6 | None | TRUE |  | Stoichiometric Formula | Wolfing2001PRL | 2001 | 300 | 155.76 | 256 | 10.208 | 0.636679814 | 0.481 |  | 0.1140187 | [5 empty] | melted, zone refined | [5 empty] | Polycrystalline |  | 140 | 32 |  | http://dx.doi.org//10.1524/zkri.1994.209.1.95 | Doert | 1025.05 | 2 | 16 | 32 | 32.0328125 | 400246 | 300
2640 | 2 | http://dx.doi.org/10.1103/PhysRevLett.86.4350 | Tl9BiTe6 | Tl9BiTe6 | Tl9BiTe6 | Tl9BiTe6 | Tl9BiTe6 | None | TRUE |  | Stoichiometric Formula | Wolfing2001PRL | 2001 | 400 | 89.526 | 337.9 | 10.222 | 0.999677445 | 0.409 |  | 0.0873769 | [5 empty] | melted, zone refined | [5 empty] | Polycrystalline |  | 140 | 32 |  | http://dx.doi.org//10.1524/zkri.1994.209.1.95 | Doert | 1025.05 | 2 | 16 | 32 | 32.0328125 | 400246 | 300
2641 | 2 | http://dx.doi.org/10.3390/ma3042606 | Bi1.2S1.2Ti2S4 | Bi1.2S1.2Ti2S4 | (Pb/Bi/Sn)S-(TiS2)2 | (Pb/Bi/Sn)S-(TiS2)2 | Ti2S4 | Bi1.2, S1.2 | FALSE |  | Stoichiometric Formula | Wan2010M | 2010 | 300 | 3086.4 | -41.3 | 5.2645 | 0.053719136 | 2.94 |  | 2.259259 | [5 empty] | solid-liquid-vapor reaction, vacuum | [5 empty] | Polycrystalline |  |  |  |  | http://dx.doi.org/10.3390/ma3042606 | Wan | 175.2 | 1 | 8.4 | 8.4 | 20.85714286 | none | 300 |  | *extrapolated from 322 K
2642 | 2 | http://dx.doi.org/10.3390/ma3042606 | Bi1.2S1.2Ti2S4 | Bi1.2S1.2Ti2S4 | (Pb/Bi/Sn)S-(TiS2)2 | (Pb/Bi/Sn)S-(TiS2)2 | Ti2S4 | Bi1.2, S1.2 | FALSE |  | Stoichiometric Formula | Wan2010M | 2010 | 400 | 2004 | -54.85 | 6.0291 | 0.100068103 | 2.41 |  | 1.955912 | [5 empty] | solid-liquid-vapor reaction, vacuum | [5 empty] | Polycrystalline |  |  |  |  | http://dx.doi.org/10.3390/ma3042606 | Wan | 175.2 | 1 | 8.4 | 8.4 | 20.85714286 | none | 300
2643 | 2 | http://dx.doi.org/10.3390/ma3042606 | Bi1.2S1.2Ti2S4 | Bi1.2S1.2Ti2S4 | (Pb/Bi/Sn)S-(TiS2)2 | (Pb/Bi/Sn)S-(TiS2)2 | Ti2S4 | Bi1.2, S1.2 | FALSE |  | Stoichiometric Formula | Wan2010M | 2010 | 700 | 1054.9 | -89.12 | 8.378 | 0.277944192 | 2.11 |  | 1.801688 | [5 empty] | solid-liquid-vapor reaction, vacuum | [5 empty] | Polycrystalline |  |  |  |  | http://dx.doi.org/10.3390/ma3042606 | Wan | 175.2 | 1 | 8.4 | 8.4 | 20.85714286 | none | 300
2644 | 2 | http://dx.doi.org/10.3390/ma3042606 | Pb1.8S1.8Ti2S4 | Pb1.8S1.8Ti2S4 | (Pb/Bi/Sn)S-(TiS2)2 | (Pb/Bi/Sn)S-(TiS2)2 | Ti2S4 | Pb1.8, S1.8 | FALSE |  | Stoichiometric Formula | Wan2010M | 2010 | 300 | 2173.9 | -50.8 | 5.6101 | 0.058035382 | 2.9 |  | 1.591304 | [5 empty] | solid-liquid-vapor reaction, vacuum | [5 empty] | Polycrystalline |  |  |  |  | http://dx.doi.org/10.3390/ma3042606 | Wan | 175.2 | 1 | 8.4 | 8.4 | 20.85714286 | none | 300 |  | *extrapolated from 322 K
2645 | 2 | http://dx.doi.org/10.3390/ma3042606 | Pb1.8S1.8Ti2S4 | Pb1.8S1.8Ti2S4 | (Pb/Bi/Sn)S-(TiS2)2 | (Pb/Bi/Sn)S-(TiS2)2 | Ti2S4 | Pb1.8, S1.8 | FALSE |  | Stoichiometric Formula | Wan2010M | 2010 | 400 | 1373.6 | -70.8 | 6.8855 | 0.109728996 | 2.51 |  | 1.340659 | [5 empty] | solid-liquid-vapor reaction, vacuum | [5 empty] | Polycrystalline |  |  |  |  | http://dx.doi.org/10.3390/ma3042606 | Wan | 175.2 | 1 | 8.4 | 8.4 | 20.85714286 | none | 300
2646 | 2 | http://dx.doi.org/10.3390/ma3042606 | Pb1.8S1.8Ti2S4 | Pb1.8S1.8Ti2S4 | (Pb/Bi/Sn)S-(TiS2)2 | (Pb/Bi/Sn)S-(TiS2)2 | Ti2S4 | Pb1.8, S1.8 | FALSE |  | Stoichiometric Formula | Wan2010M | 2010 | 700 | 459.98 | -128.9 | 7.6427 | 0.274353006 | 1.95 |  | 0.7856486 | [5 empty] | solid-liquid-vapor reaction, vacuum | [5 empty] | Polycrystalline |  |  |  |  | http://dx.doi.org/10.3390/ma3042606 | Wan | 175.2 | 1 | 8.4 | 8.4 | 20.85714286 | none | 300
2647 | 2 | http://dx.doi.org/10.3390/ma3042606 | Sn1.2S1.2Ti2S4 | Sn1.2S1.2Ti2S4 | (Pb/Bi/Sn)S-(TiS2)2 | (Pb/Bi/Sn)S-(TiS2)2 | Ti2S4 | Sn1.2, S1.2 | FALSE |  | Stoichiometric Formula | Wan2010M | 2010 | 300 | 2092.1 | -64.8 | 8.7846 | 0.099074464 | 2.66 |  | 1.531380753 | [5 empty] | solid-liquid-vapor reaction, vacuum | [5 empty] | Polycrystalline |  |  |  |  | http://dx.doi.org/10.3390/ma3042606 | Wan | 175.2 | 1 | 8.4 | 8.4 | 20.85714286 | none | 300 |  | *extrapolated from 322 K
2648 | 2 | http://dx.doi.org/10.3390/ma3042606 | Sn1.2S1.2Ti2S4 | Sn1.2S1.2Ti2S4 | (Pb/Bi/Sn)S-(TiS2)2 | (Pb/Bi/Sn)S-(TiS2)2 | Ti2S4 | Sn1.2, S1.2 | FALSE |  | Stoichiometric Formula | Wan2010M | 2010 | 400 | 1176.5 | -88.8 | 9.277 | 0.182797798 | 2.03 |  | 1.148235 | [5 empty] | solid-liquid-vapor reaction, vacuum | [5 empty] | Polycrystalline |  |  |  |  | http://dx.doi.org/10.3390/ma3042606 | Wan | 175.2 | 1 | 8.4 | 8.4 | 20.85714286 | none | 300
2649 | 2 | http://dx.doi.org/10.3390/ma3042606 | Sn1.2S1.2Ti2S4 | Sn1.2S1.2Ti2S4 | (Pb/Bi/Sn)S-(TiS2)2 | (Pb/Bi/Sn)S-(TiS2)2 | Ti2S4 | Sn1.2, S1.2 | FALSE |  | Stoichiometric Formula | Wan2010M | 2010 | 700 | 459.98 | -140.8 | 9.119 | 0.377708802 | 1.69 |  | 0.7856486 | [5 empty] | solid-liquid-vapor reaction, vacuum | [5 empty] | Polycrystalline |  |  |  |  | http://dx.doi.org/10.3390/ma3042606 | Wan | 175.2 | 1 | 8.4 | 8.4 | 20.85714286 | none | 300
2650 | 2 | http://dx.doi.org/10.1063/1.3682585 | Ba8Au5.14Si39.51 | Ba8Au5.14Si39.51 | Ba8AuxSi46-x | Ba8AuxSi46-x | Ba8Si39.51 | Au5.14 | FALSE |  | Stoichiometric Formula | Candolfi2012JAP | 2012 | 300 | 303.03 | -102 | 3.1527 | 0.05085044 | 1.86 |  | 0.2218182 | [5 empty] | melted, inert | [5 empty] | Polycrystalline |  | 223 | 48 |  | http://dx.doi.org/10.1016/0022-5088(91)90076-G | Cordier | 1132.02 | 1 | 54 | 54 | 20.96333333 | 40567 | 300 |  | *extrapolated from 312 K
2651 | 2 | http://dx.doi.org/10.1063/1.3682585 | Ba8Au5.14Si39.51 | Ba8Au5.14Si39.51 | Ba8AuxSi46-x | Ba8AuxSi46-x | Ba8Si39.51 | Au5.14 | FALSE |  | Stoichiometric Formula | Candolfi2012JAP | 2012 | 400 | 292.4 | -118.1 | 4.0782 | 0.101322945 | 1.61 |  | 0.2853801 | [5 empty] | melted, inert | [5 empty] | Polycrystalline |  | 223 | 48 |  | http://dx.doi.org/10.1016/0022-5088(91)90076-G | Cordier | 1132.02 | 1 | 54 | 54 | 20.96333333 | 40567 | 300
2652 | 2 | http://dx.doi.org/10.1063/1.3682585 | Ba8Au5.14Si39.51 | Ba8Au5.14Si39.51 | Ba8AuxSi46-x | Ba8AuxSi46-x | Ba8Si39.51 | Au5.14 | FALSE |  | Stoichiometric Formula | Candolfi2012JAP | 2012 | 700 | 348.43 | -98.25 | 3.3634 | 0.096098183 | 2.45 |  | 0.595122 | [5 empty] | melted, inert | [5 empty] | Polycrystalline |  | 223 | 48 |  | http://dx.doi.org/10.1016/0022-5088(91)90076-G | Cordier | 1132.02 | 1 | 54 | 54 | 20.96333333 | 40567 | 300 |  | *extrapolated from 676 K
2653 | 2 | http://dx.doi.org/10.1063/1.3682585 | Ba8Au5.59Si39.01 | Ba8Au5.59Si39.01 | Ba8AuxSi46-x | Ba8AuxSi46-x | Ba8Si39.01 | Au5.59 | FALSE |  | Stoichiometric Formula | Candolfi2012JAP | 2012 | 300 | 427.35 | 106.2 | 4.8198 | 0.081692308 | 1.77 |  | 0.3128205 | [5 empty] | melted, inert | [5 empty] | Polycrystalline |  | 223 | 48 |  | http://dx.doi.org/10.1016/0022-5088(91)90076-G | Cordier | 1132.02 | 1 | 54 | 54 | 20.96333333 | 40567 | 300 |  | *extrapolated from 312 K
2654 | 2 | http://dx.doi.org/10.1063/1.3682585 | Ba8Au5.59Si39.01 | Ba8Au5.59Si39.01 | Ba8AuxSi46-x | Ba8AuxSi46-x | Ba8Si39.01 | Au5.59 | FALSE |  | Stoichiometric Formula | Candolfi2012JAP | 2012 | 400 | 395.26 | 126.5 | 6.325 | 0.15617284 | 1.62 |  | 0.3857708 | [5 empty] | melted, inert | [5 empty] | Polycrystalline |  | 223 | 48 |  | http://dx.doi.org/10.1016/0022-5088(91)90076-G | Cordier | 1132.02 | 1 | 54 | 54 | 20.96333333 | 40567 | 300
2655 | 2 | http://dx.doi.org/10.1063/1.3682585 | Ba8Au5.59Si39.01 | Ba8Au5.59Si39.01 | Ba8AuxSi46-x | Ba8AuxSi46-x | Ba8Si39.01 | Au5.59 | FALSE |  | Stoichiometric Formula | Candolfi2012JAP | 2012 | 700 | 363.64 | 136.48 | 6.7734 | 0.19673713 | 2.41 |  | 0.6210909087 | [5 empty] | melted, inert | [5 empty] | Polycrystalline |  | 223 | 48 |  | http://dx.doi.org/10.1016/0022-5088(91)90076-G | Cordier | 1132.02 | 1 | 54 | 54 | 20.96333333 | 40567 | 300 |  | *extrapolated from 676 K
2656 | 2 | http://dx.doi.org/10.1063/1.3682585 | Ba8Au6.10Si38.97 | Ba8Au6.10Si38.97 | Ba8AuxSi46-x | Ba8AuxSi46-x | Ba8Si38.97 | Au6.10 | FALSE |  | Stoichiometric Formula | Candolfi2012JAP | 2012 | 300 | 1620.7 | 46.24 | 3.4654 | 0.047688674 | 2.18 |  | 1.186386 | [5 empty] | melted, inert | [5 empty] | Polycrystalline |  | 223 | 48 |  | http://dx.doi.org/10.1016/0022-5088(91)90076-G | Cordier | 1132.02 | 1 | 54 | 54 | 20.96333333 | 40567 | 300 |  | *extrapolated from 312 K
2657 | 2 | http://dx.doi.org/10.1063/1.3682585 | Ba8Au6.10Si38.97 | Ba8Au6.10Si38.97 | Ba8AuxSi46-x | Ba8AuxSi46-x | Ba8Si38.97 | Au6.10 | FALSE |  | Stoichiometric Formula | Candolfi2012JAP | 2012 | 400 | 1424.5 | 56.99 | 4.6266 | 0.079426289 | 2.33 |  | 1.390313 | [5 empty] | melted, inert | [5 empty] | Polycrystalline |  | 223 | 48 |  | http://dx.doi.org/10.1016/0022-5088(91)90076-G | Cordier | 1132.02 | 1 | 54 | 54 | 20.96333333 | 40567 | 300
2658 | 2 | http://dx.doi.org/10.1063/1.3682585 | Ba8Au6.10Si38.97 | Ba8Au6.10Si38.97 | Ba8AuxSi46-x | Ba8AuxSi46-x | Ba8Si38.97 | Au6.10 | FALSE |  | Stoichiometric Formula | Candolfi2012JAP | 2012 | 700 | 1267.4 | 76.87 | 7.4892 | 0.177710375 | 2.95 |  | 2.164766 | [5 empty] | melted, inert | [5 empty] | Polycrystalline |  | 223 | 48 |  | http://dx.doi.org/10.1016/0022-5088(91)90076-G | Cordier | 1132.02 | 1 | 54 | 54 | 20.96333333 | 40567 | 300 |  | *extrapolated from 676 K
2659 | 2 | http://dx.doi.org/10.1002/chin.199644003 | KBi6.33S10 | KBi6.33S10 | K2S/Bi2S3 | K2S/Bi2S3 | KBi6.33S10 | None | TRUE |  | Stoichiometric Formula | Kanatizidis1996CM | 1996 | 300 | 6.0606 | -25 | 0.0037879 | 8.74126e-05 | 1.3 |  | 0.0044363631 | [5 empty] | solid state reaction, vacuum | [5 empty] | Polycrystalline |  | 62 | 8 |  | http://dx.doi.org/10.1021/ja00109a012 | McCarthy | 1204.18 | 4 | 9 | 36 | 33.44944444 | 79200 | 296
2660 | 2 | http://dx.doi.org/10.1021/cm050412c | Tl11.5Sb11.5Cu8Se27 | Tl11.5Sb11.5Cu8Se27 | Tl11.5Sb11.5Cu8Se27 | Tl11.5Sb11.5Cu8Se27 | Tl11.5Sb11.5Cu8Se27 | None | TRUE |  | Stoichiometric Formula | McGuire2005CM | 2005 | 300 | 4.7619 | 220 | 0.23048 | [9 empty] | solid state reaction, vacuum | [5 empty] | Polycrystalline |  | 10 | 4 |  | http://dx.doi.org/10.1021/cm050412c | McGuire | 1468 | 1 | 58 | 58 | 25.31034483 | 171227 | 175
2661 | 2 | http://dx.doi.org/10.1021/cm050412c | TlTiPS5 | TlTiPS5 | TlTiPS5 | TlTiPS5 | TlTiPS5 | None | TRUE |  | Stoichiometric Formula | McGuire2005CM | 2005 | 300 | 6.8966e-05 | -160 | 1.7655e-06 | 6.76443e-08 | 0.783 |  | 5.04827505e-08 | [5 empty] | solid state reaction, vacuum | [5 empty] | Polycrystalline |  | 2 | 2 |  | http://dx.doi.org/10.1021/cm050412c | McGuire | 374.96 | 2 | 8 | 16 | 23.435 | 171214 | 175
2662 | 2 | http://dx.doi.org/10.1021/cm050412c | Tl2Cu2SnTe4 | Tl2Cu2SnTe4 | Tl2Cu2SnTe4 | Tl2Cu2SnTe4 | Tl2Cu2SnTe4 | None | TRUE |  | Stoichiometric Formula | McGuire2005CM | 2005 | 300 | 0.0076923 | 345 | 0.00091558 | 7.28576e-05 | 0.377 |  | 5.6307589e-06 | [5 empty] | solid state reaction, vacuum | [5 empty] | Polycrystalline |  | 121 | 16 |  | http://dx.doi.org/10.1021/cm050412c | McGuire | 500.1 | 2 | 9 | 18 | 27.78333333 | 171222 | 175
2663 | 2 | http://dx.doi.org/10.1039/C1JM10827A | Mg2Si0.999Bi0.001 | Mg2Si0.999Bi0.001 | Mg2Si1-xBix | Mg2Si | Mg2Si0.999 | Bi0.001 | FALSE | 0.001 | Stoichiometric Formula | Bux2011JMC | 2011 | 300 | 691.56 | -151 | 15.768 | 0.055522276 | 8.52 |  | 0.5062240644 | [5 empty] | mechanochemical, Ar | [5 empty] | Polycrystalline |  | 225 | 192 |  | http://dx.doi.org/10.1016/j.jallcom.2008.12.117 | Saravanan | 258.55 | 4 | 3 | 12 | 21.54583333 | 163708 | 300
2664 | 2 | http://dx.doi.org/10.1039/C1JM10827A | Mg2Si0.999Bi0.001 | Mg2Si0.999Bi0.001 | Mg2Si1-xBix | Mg2Si | Mg2Si0.999 | Bi0.001 | FALSE | 0.001 | Stoichiometric Formula | Bux2011JMC | 2011 | 400 | 586.17 | -164.4 | 15.843 | 0.111175665 | 5.7 |  | 0.5720984778 | [5 empty] | mechanochemical, Ar | [5 empty] | Polycrystalline |  | 225 | 192 |  | http://dx.doi.org/10.1016/j.jallcom.2008.12.117 | Saravanan | 258.55 | 4 | 3 | 12 | 21.54583333 | 163708 | 300
2665 | 2 | http://dx.doi.org/10.1039/C1JM10827A | Mg2Si0.999Bi0.001 | Mg2Si0.999Bi0.001 | Mg2Si1-xBix | Mg2Si | Mg2Si0.999 | Bi0.001 | FALSE | 0.001 | Stoichiometric Formula | Bux2011JMC | 2011 | 700 | 315.76 | -231 | 16.849 | 0.322249944 | 3.66 |  | 0.5393116506 | [5 empty] | mechanochemical, Ar | [5 empty] | Polycrystalline |  | 225 | 192 |  | http://dx.doi.org/10.1016/j.jallcom.2008.12.117 | Saravanan | 258.55 | 4 | 3 | 12 | 21.54583333 | 163708 | 300
2666 | 2 | http://dx.doi.org/10.1039/C1JM10827A | Mg2Si0.9985Bi0.0015 | Mg2Si0.9985Bi0.0015 | Mg2Si1-xBix | Mg2Si | Mg2Si0.9985 | Bi0.0015 | FALSE | 0.0015 | Stoichiometric Formula | Bux2011JMC | 2011 | 300 | 1219.5 | -107 | 13.962 | 0.059161844 | 7.08 |  | 0.8926829 | [5 empty] | mechanochemical, Ar | [5 empty] | Polycrystalline |  | 225 | 192 |  | http://dx.doi.org/10.1016/j.jallcom.2008.12.117 | Saravanan | 258.55 | 4 | 3 | 12 | 21.54583333 | 163708 | 300
2667 | 2 | http://dx.doi.org/10.1039/C1JM10827A | Mg2Si0.9985Bi0.0015 | Mg2Si0.9985Bi0.0015 | Mg2Si1-xBix | Mg2Si | Mg2Si0.9985 | Bi0.0015 | FALSE | 0.0015 | Stoichiometric Formula | Bux2011JMC | 2011 | 400 | 1108.6 | -149 | 24.613 | 0.194186052 | 5.07 |  | 1.08204 | [5 empty] | mechanochemical, Ar | [5 empty] | Polycrystalline |  | 225 | 192 |  | http://dx.doi.org/10.1016/j.jallcom.2008.12.117 | Saravanan | 258.55 | 4 | 3 | 12 | 21.54583333 | 163708 | 300
2668 | 2 | http://dx.doi.org/10.1039/C1JM10827A | Mg2Si0.9985Bi0.0015 | Mg2Si0.9985Bi0.0015 | Mg2Si1-xBix | Mg2Si | Mg2Si0.9985 | Bi0.0015 | FALSE | 0.0015 | Stoichiometric Formula | Bux2011JMC | 2011 | 700 | 634.92 | -217 | 29.898 | 0.636122931 | 3.29 |  | 1.084444 | [5 empty] | mechanochemical, Ar | [5 empty] | Polycrystalline |  | 225 | 192 |  | http://dx.doi.org/10.1016/j.jallcom.2008.12.117 | Saravanan | 258.55 | 4 | 3 | 12 | 21.54583333 | 163708 | 300
2669 | 2 | http://dx.doi.org/10.1039/C1JM10827A | Mg2Si0.997Bi0.003 | Mg2Si0.997Bi0.003 | Mg2Si1-xBix | Mg2Si | Mg2Si0.997 | Bi0.003 | FALSE | 0.003 | Stoichiometric Formula | Bux2011JMC | 2011 | 300 | 2049.2 | -76.6 | 12.024 | 0.058556925 | 6.16 |  | 1.5 | [5 empty] | mechanochemical, Ar | [5 empty] | Polycrystalline |  | 225 | 192 |  | http://dx.doi.org/10.1016/j.jallcom.2008.12.117 | Saravanan | 258.55 | 4 | 3 | 12 | 21.54583333 | 163708 | 300
2670 | 2 | http://dx.doi.org/10.1039/C1JM10827A | Mg2Si0.997Bi0.003 | Mg2Si0.997Bi0.003 | Mg2Si1-xBix | Mg2Si | Mg2Si0.997 | Bi0.003 | FALSE | 0.003 | Stoichiometric Formula | Bux2011JMC | 2011 | 400 | 1848.4 | -101 | 18.856 | 0.15845229 | 4.76 |  | 1.804067 | [5 empty] | mechanochemical, Ar | [5 empty] | Polycrystalline |  | 225 | 192 |  | http://dx.doi.org/10.1016/j.jallcom.2008.12.117 | Saravanan | 258.55 | 4 | 3 | 12 | 21.54583333 | 163708 | 300
2671 | 2 | http://dx.doi.org/10.1039/C1JM10827A | Mg2Si0.997Bi0.003 | Mg2Si0.997Bi0.003 | Mg2Si1-xBix | Mg2Si | Mg2Si0.997 | Bi0.003 | FALSE | 0.003 | Stoichiometric Formula | Bux2011JMC | 2011 | 700 | 1076.4 | -153 | 25.198 | 0.499678292 | 3.53 |  | 1.838536 | [5 empty] | mechanochemical, Ar | [5 empty] | Polycrystalline |  | 225 | 192 |  | http://dx.doi.org/10.1016/j.jallcom.2008.12.117 | Saravanan | 258.55 | 4 | 3 | 12 | 21.54583333 | 163708 | 300
2672 | 2 | http://dx.doi.org/10.1039/C1JM10827A | Mg2Si0.995Bi0.005 | Mg2Si0.995Bi0.005 | Mg2Si1-xBix | Mg2Si | Mg2Si0.995 | Bi0.005 | FALSE | 0.005 | Stoichiometric Formula | Bux2011JMC | 2011 | 300 | 2710 | -67.7 | 12.421 | 0.056889344 | 6.55 |  | 1.98374 | [5 empty] | mechanochemical, Ar | [5 empty] | Polycrystalline |  | 225 | 192 |  | http://dx.doi.org/10.1016/j.jallcom.2008.12.117 | Saravanan | 258.55 | 4 | 3 | 12 | 21.54583333 | 163708 | 300
2673 | 2 | http://dx.doi.org/10.1039/C1JM10827A | Mg2Si0.995Bi0.005 | Mg2Si0.995Bi0.005 | Mg2Si1-xBix | Mg2Si | Mg2Si0.995 | Bi0.005 | FALSE | 0.005 | Stoichiometric Formula | Bux2011JMC | 2011 | 400 | 2525.3 | -83.5 | 17.607 | 0.130178868 | 5.41 |  | 2.464646 | [5 empty] | mechanochemical, Ar | [5 empty] | Polycrystalline |  | 225 | 192 |  | http://dx.doi.org/10.1016/j.jallcom.2008.12.117 | Saravanan | 258.55 | 4 | 3 | 12 | 21.54583333 | 163708 | 300
2674 | 2 | http://dx.doi.org/10.1039/C1JM10827A | Mg2Si0.995Bi0.005 | Mg2Si0.995Bi0.005 | Mg2Si1-xBix | Mg2Si | Mg2Si0.995 | Bi0.005 | FALSE | 0.005 | Stoichiometric Formula | Bux2011JMC | 2011 | 700 | 1610.3 | -121.2 | 23.654 | 0.385970744 | 4.29 |  | 2.750403 | [5 empty] | mechanochemical, Ar | [5 empty] | Polycrystalline |  | 225 | 192 |  | http://dx.doi.org/10.1016/j.jallcom.2008.12.117 | Saravanan | 258.55 | 4 | 3 | 12 | 21.54583333 | 163708 | 300
2675 | 2 | http://dx.doi.org/10.1039/C1JM10827A | Mg2Si0.994Bi0.006 | Mg2Si0.994Bi0.006 | Mg2Si1-xBix | Mg2Si | Mg2Si0.994 | Bi0.006 | FALSE | 0.007 | Stoichiometric Formula | Bux2011JMC | 2011 | 300 | 3030.3 | -61 | 11.276 | 0.051644691 | 6.55 |  | 2.218182 | [5 empty] | mechanochemical, Ar | [5 empty] | Polycrystalline |  | 225 | 192 |  | http://dx.doi.org/10.1016/j.jallcom.2008.12.117 | Saravanan | 258.55 | 4 | 3 | 12 | 21.54583333 | 163708 | 300
2676 | 2 | http://dx.doi.org/10.1039/C1JM10827A | Mg2Si0.993Bi0.007 | Mg2Si0.993Bi0.007 | Mg2Si1-xBix | Mg2Si | Mg2Si0.993 | Bi0.007 | FALSE | 0.007 | Stoichiometric Formula | Bux2011JMC | 2011 | 400 | 2873.6 | -78.6 | 17.753 | 0.125019427 | 5.68 |  | 2.804598 | [5 empty] | mechanochemical, Ar | [5 empty] | Polycrystalline |  | 225 | 192 |  | http://dx.doi.org/10.1016/j.jallcom.2008.12.117 | Saravanan | 258.55 | 4 | 3 | 12 | 21.54583333 | 163708 | 300
2677 | 2 | http://dx.doi.org/10.1039/C1JM10827A | Mg2Si0.993Bi0.007 | Mg2Si0.993Bi0.007 | Mg2Si1-xBix | Mg2Si | Mg2Si0.993 | Bi0.007 | FALSE | 0.007 | Stoichiometric Formula | Bux2011JMC | 2011 | 700 | 1757.5 | -125 | 27.46 | 0.436870906 | 4.4 |  | 3.001757 | [5 empty] | mechanochemical, Ar | [5 empty] | Polycrystalline |  | 225 | 192 |  | http://dx.doi.org/10.1016/j.jallcom.2008.12.117 | Saravanan | 258.55 | 4 | 3 | 12 | 21.54583333 | 163708 | 300
2678 | 2 | http://dx.doi.org/10.1007/s11664-009-0735-1 | Mg2Si0.98Bi0.02 | Mg2Si0.98Bi0.02 | Mg2Si1-x-y-zBixGeyAgz | Mg2Si | Mg2Si0.98 | Bi0.02 | FALSE |  | Stoichiometric Formula | Mars2009JEM | 2009 | 300 | 657.89 | -82.9 | 4.5213 | 0.019023797 | 7.13 |  | 0.4815789 | [5 empty] | solid state reaction, He/H2 | [5 empty] | Polycrystalline |  | 225 | 192 |  | http://dx.doi.org/10.1016/j.jallcom.2008.12.117 | Saravanan | 258.55 | 4 | 3 | 12 | 21.54583333 | 163708 | 300
2679 | 2 | http://dx.doi.org/10.1007/s11664-009-0735-1 | Mg2Si0.98Bi0.02 | Mg2Si0.98Bi0.02 | Mg2Si1-x-y-zBixGeyAgz | Mg2Si | Mg2Si0.98 | Bi0.02 | FALSE |  | Stoichiometric Formula | Mars2009JEM | 2009 | 400 | 826.45 | -110.3 | 10.055 | 0.07143602 | 5.63 |  | 0.8066116 | [5 empty] | solid state reaction, He/H2 | [5 empty] | Polycrystalline |  | 225 | 192 |  | http://dx.doi.org/10.1016/j.jallcom.2008.12.117 | Saravanan | 258.55 | 4 | 3 | 12 | 21.54583333 | 163708 | 300
2680 | 2 | http://dx.doi.org/10.1007/s11664-009-0735-1 | Mg2Si0.98Bi0.02 | Mg2Si0.98Bi0.02 | Mg2Si1-x-y-zBixGeyAgz | Mg2Si | Mg2Si0.98 | Bi0.02 | FALSE |  | Stoichiometric Formula | Mars2009JEM | 2009 | 700 | 801.92 | -174.9 | 24.531 | 0.476989374 | 3.6 |  | 1.369687248 | [5 empty] | solid state reaction, He/H2 | [5 empty] | Polycrystalline |  | 225 | 192 |  | http://dx.doi.org/10.1016/j.jallcom.2008.12.117 | Saravanan | 258.55 | 4 | 3 | 12 | 21.54583333 | 163708 | 300
2681 | 2 | http://dx.doi.org/10.1007/s11664-009-0735-1 | Mg2Si0.98Bi0.02 | Mg2Si0.98Bi0.02 | Mg2Si1-x-y-zBixGeyAgz | Mg2Si | Mg2Si0.98 | Bi0.02 | FALSE |  | Stoichiometric Formula | Mars2009JEM | 2009 | 1000 | 538.5 | -212.3 | 24.271 | 0.88258266 | 2.75 |  | 1.313947228 | [5 empty] | solid state reaction, He/H2 | [5 empty] | Polycrystalline |  | 225 | 192 |  | http://dx.doi.org/10.1016/j.jallcom.2008.12.117 | Saravanan | 258.55 | 4 | 3 | 12 | 21.54583333 | 163708 | 300 |  | *value at 940 K
2682 | 2 | http://dx.doi.org/10.1007/s11664-009-0735-1 | Mg2Si0.6Ge0.4Bi0.02 | Mg2Si0.6Ge0.4Bi0.02 | Mg2Si1-x-y-zBixGeyAgz | Mg2Si | Mg2Si0.6Ge0.4 | Bi0.02 | FALSE |  | Stoichiometric Formula | Mars2009JEM | 2009 | 300 | 666.67 | -83 | 4.5927 | 0.046234899 | 2.98 |  | 0.488 | [5 empty] | solid state reaction, He/H2 | [5 empty] | Polycrystalline |  | 225 | 192 |  | http://dx.doi.org/10.1016/j.jallcom.2011.03.081 | Ihou-Mouko | 258.35 | 4 | 3 | 12 | 21.52916667 | 180947 | 300
2683 | 2 | http://dx.doi.org/10.1007/s11664-009-0735-1 | Mg2Si0.6Ge0.4Bi0.02 | Mg2Si0.6Ge0.4Bi0.02 | Mg2Si1-x-y-zBixGeyAgz | Mg2Si | Mg2Si0.6Ge0.4 | Bi0.02 | FALSE |  | Stoichiometric Formula | Mars2009JEM | 2009 | 400 | 787.4 | -117.5 | 10.871 | 0.165970427 | 2.62 |  | 0.7685039 | [5 empty] | solid state reaction, He/H2 | [5 empty] | Polycrystalline |  | 225 | 192 |  | http://dx.doi.org/10.1016/j.jallcom.2011.03.081 | Ihou-Mouko | 258.35 | 4 | 3 | 12 | 21.52916667 | 180947 | 300
2684 | 2 | http://dx.doi.org/10.1007/s11664-009-0735-1 | Mg2Si0.6Ge0.4Bi0.02 | Mg2Si0.6Ge0.4Bi0.02 | Mg2Si1-x-y-zBixGeyAgz | Mg2Si | Mg2Si0.6Ge0.4 | Bi0.02 | FALSE |  | Stoichiometric Formula | Mars2009JEM | 2009 | 700 | 729.93 | -176.2 | 22.662 | 0.817687862 | 1.94 |  | 1.246715 | [5 empty] | solid state reaction, He/H2 | [5 empty] | Polycrystalline |  | 225 | 192 |  | http://dx.doi.org/10.1016/j.jallcom.2011.03.081 | Ihou-Mouko | 258.35 | 4 | 3 | 12 | 21.52916667 | 180947 | 300
2685 | 2 | http://dx.doi.org/10.1007/s11664-009-0735-1 | Mg2Si0.6Ge0.4Bi0.02 | Mg2Si0.6Ge0.4Bi0.02 | Mg2Si1-x-y-zBixGeyAgz | Mg2Si | Mg2Si0.6Ge0.4 | Bi0.02 | FALSE |  | Stoichiometric Formula | Mars2009JEM | 2009 | 1000 | 454.55 | -187.7 | 16.014 | 0.925677614 | 1.73 |  | 1.109091 | [5 empty] | solid state reaction, He/H2 | [5 empty] | Polycrystalline |  | 225 | 192 |  | http://dx.doi.org/10.1016/j.jallcom.2011.03.081 | Ihou-Mouko | 258.35 | 4 | 3 | 12 | 21.52916667 | 180947 | 300 |  | *value at 940 K
2686 | 2 | http://dx.doi.org/10.1007/s11664-009-0735-1 | Mg2Si0.98Ag0.02 | Mg2Si0.98Ag0.02 | Mg2Si1-x-y-zBixGeyAgz | Mg2Si | Mg2Si0.98 | Ag0.02 | FALSE |  | Stoichiometric Formula | Mars2009JEM | 2009 | 300 | 0.80645 | 26 | 0.00054516 | 2.08874e-06 | 7.83 |  | 0.000590322492 | [5 empty] | solid state reaction, He/H2 | [5 empty] | Polycrystalline |  | 225 | 192 |  | http://dx.doi.org/10.1016/j.jallcom.2008.12.117 | Saravanan | 258.55 | 4 | 3 | 12 | 21.54583333 | 163708 | 300
2687 | 2 | http://dx.doi.org/10.1007/s11664-009-0735-1 | Mg2Si0.98Ag0.02 | Mg2Si0.98Ag0.02 | Mg2Si1-x-y-zBixGeyAgz | Mg2Si | Mg2Si0.98 | Ag0.02 | FALSE |  | Stoichiometric Formula | Mars2009JEM | 2009 | 400 | 2.4213 | 178 | 0.076717 | 0.000506381 | 6.06 |  | 0.00236319396 | [5 empty] | solid state reaction, He/H2 | [5 empty] | Polycrystalline |  | 225 | 192 |  | http://dx.doi.org/10.1016/j.jallcom.2008.12.117 | Saravanan | 258.55 | 4 | 3 | 12 | 21.54583333 | 163708 | 300
2688 | 2 | http://dx.doi.org/10.1007/s11664-009-0735-1 | Mg2Si0.98Ag0.02 | Mg2Si0.98Ag0.02 | Mg2Si1-x-y-zBixGeyAgz | Mg2Si | Mg2Si0.98 | Ag0.02 | FALSE |  | Stoichiometric Formula | Mars2009JEM | 2009 | 700 | 25.189 | 149 | 0.55922 | 0.010666305 | 3.67 |  | 0.04302266866 | [5 empty] | solid state reaction, He/H2 | [5 empty] | Polycrystalline |  | 225 | 192 |  | http://dx.doi.org/10.1016/j.jallcom.2008.12.117 | Saravanan | 258.55 | 4 | 3 | 12 | 21.54583333 | 163708 | 300
2689 | 2 | http://dx.doi.org/10.1007/s11664-009-0735-1 | Mg2Si0.98Ag0.02 | Mg2Si0.98Ag0.02 | Mg2Si1-x-y-zBixGeyAgz | Mg2Si | Mg2Si0.98 | Ag0.02 | FALSE |  | Stoichiometric Formula | Mars2009JEM | 2009 | 1000 | 151.52 | 192 | 5.5855 | 0.176754891 | 3.16 |  | 0.369697 | [5 empty] | solid state reaction, He/H2 | [5 empty] | Polycrystalline |  | 225 | 192 |  | http://dx.doi.org/10.1016/j.jallcom.2008.12.117 | Saravanan | 258.55 | 4 | 3 | 12 | 21.54583333 | 163708 | 300 |  | *value at 930 K
2690 | 2 | http://dx.doi.org/10.1007/s11664-009-0735-1 | Mg2Si0.6Ge0.4Ag0.02 | Mg2Si0.6Ge0.4Ag0.02 | Mg2Si1-x-y-zBixGeyAgz | Mg2Si | Mg2Si0.6Ge0.4 | Ag0.02 | FALSE |  | Stoichiometric Formula | Mars2009JEM | 2009 | 300 | 19.493 | 30.42 | 0.018039 | 0.000131668 | 4.11 |  | 0.01426900758 | [5 empty] | solid state reaction, He/H2 | [5 empty] | Polycrystalline |  | 225 | 192 |  | http://dx.doi.org/10.1016/j.jallcom.2011.03.081 | Ihou-Mouko | 258.35 | 4 | 3 | 12 | 21.52916667 | 180947 | 300
2691 | 2 | http://dx.doi.org/10.1007/s11664-009-0735-1 | Mg2Si0.6Ge0.4Ag0.02 | Mg2Si0.6Ge0.4Ag0.02 | Mg2Si1-x-y-zBixGeyAgz | Mg2Si | Mg2Si0.6Ge0.4 | Ag0.02 | FALSE |  | Stoichiometric Formula | Mars2009JEM | 2009 | 400 | 35.211 | 157.9 | 0.8779 | 0.011364424 | 3.09 |  | 0.03436619823 | [5 empty] | solid state reaction, He/H2 | [5 empty] | Polycrystalline |  | 225 | 192 |  | http://dx.doi.org/10.1016/j.jallcom.2011.03.081 | Ihou-Mouko | 258.35 | 4 | 3 | 12 | 21.52916667 | 180947 | 300
2692 | 2 | http://dx.doi.org/10.1007/s11664-009-0735-1 | Mg2Si0.6Ge0.4Ag0.02 | Mg2Si0.6Ge0.4Ag0.02 | Mg2Si1-x-y-zBixGeyAgz | Mg2Si | Mg2Si0.6Ge0.4 | Ag0.02 | FALSE |  | Stoichiometric Formula | Mars2009JEM | 2009 | 700 | 67.114 | 318.8 | 6.821 | 0.185786979 | 2.57 |  | 0.1146309 | [5 empty] | solid state reaction, He/H2 | [5 empty] | Polycrystalline |  | 225 | 192 |  | http://dx.doi.org/10.1016/j.jallcom.2011.03.081 | Ihou-Mouko | 258.35 | 4 | 3 | 12 | 21.52916667 | 180947 | 300
2693 | 2 | http://dx.doi.org/10.1007/s11664-009-0735-1 | Mg2Si0.6Ge0.4Ag0.02 | Mg2Si0.6Ge0.4Ag0.02 | Mg2Si1-x-y-zBixGeyAgz | Mg2Si | Mg2Si0.6Ge0.4 | Ag0.02 | FALSE |  | Stoichiometric Formula | Mars2009JEM | 2009 | 1000 | 183.82 | 224 | 9.2235 | 0.265043949 | 3.48 |  | 0.4485294 | [5 empty] | solid state reaction, He/H2 | [5 empty] | Polycrystalline |  | 225 | 192 |  | http://dx.doi.org/10.1016/j.jallcom.2011.03.081 | Ihou-Mouko | 258.35 | 4 | 3 | 12 | 21.52916667 | 180947 | 300 |  | *value at 926 K
2694 | 2 | http://dx.doi.org/10.1063/1.2009828 | Ag9TlTe5 | Ag9TlTe5 | Ag9TlTe5 | Ag9TlTe5 | Ag9TlTe5 | None | TRUE |  | Stoichiometric Formula | Kurosaki2005APL | 2005 | 300 | 3.9308 | 388 | 0.59176 | 0.088764151 | 0.2 |  | 0.0028773584 | [5 empty] | melted | [5 empty] | Polycrystalline |  | 167 | 12 |  | http://dx.doi.org/10.1016/0925-8388(92)90508-7 | Paccard | 4758.66 | 6 | 29 | 174 | 27.34862069 | 71689 | 300 |  | *extrapolated from 342 K
2695 | 2 | http://dx.doi.org/10.1063/1.2009828 | Ag9TlTe5 | Ag9TlTe5 | Ag9TlTe5 | Ag9TlTe5 | Ag9TlTe5 | None | TRUE |  | Stoichiometric Formula | Kurosaki2005APL | 2005 | 400 | 12.019 | 327 | 1.2852 | 0.244800824 | 0.21 |  | 0.01173076926 | [5 empty] | melted | [5 empty] | Polycrystalline |  | 167 | 12 |  | http://dx.doi.org/10.1016/0925-8388(92)90508-7 | Paccard | 4758.66 | 6 | 29 | 174 | 27.34862069 | 71689 | 300
2696 | 2 | http://dx.doi.org/10.1063/1.2009828 | Ag9TlTe5 | Ag9TlTe5 | Ag9TlTe5 | Ag9TlTe5 | Ag9TlTe5 | None | TRUE |  | Stoichiometric Formula | Kurosaki2005APL | 2005 | 700 | 37.879 | 311 | 3.6637 | 1.282285985 | 0.2 |  | 0.0646969696 | [5 empty] | melted | [5 empty] | Polycrystalline |  | 167 | 12 |  | http://dx.doi.org/10.1016/0925-8388(92)90508-7 | Paccard | 4758.66 | 6 | 29 | 174 | 27.34862069 | 71689 | 300
2697 | 2 | http://dx.doi.org/10.1063/1.124182 | Tl2SnTe5 | Tl2SnTe5 | TST | Tl2SnTe5 | Tl2SnTe5 | None | TRUE |  | Stoichiometric Formula | Sharp1999APL | 1999 | 300 | 238.1 | 219 | 11.419 | 0.067304238 | 5.09 |  | 0.1742857 | [5 empty] | melted | [5 empty] | Polycrystalline |  | 140 | 32 |  | http://dx.doi.org/10.1107/S0108270190011362 | Agafonov | 1045.95 | 4 | 8 | 32 | 32.6859375 | 73666 | 294
2698 | 2 | http://dx.doi.org/10.1063/1.124182 | Tl2GeTe5 | Tl2GeTe5 | TGT | Tl2GeTe5 | Tl2GeTe5 | None | TRUE |  | Stoichiometric Formula | Sharp1999APL | 1999 | 300 | 43.215 | 285 | 3.5102 | 0.011610217 | 9.07 |  | 0.03163353877 | [5 empty] | melted | [5 empty] | Polycrystalline |  | 65 | 16 |  | http://dx.doi.org/10.1016/0022-4596(90)90323-P | Toure | 2027.01 | 8 | 8 | 64 | 31.67203125 | 68855 | 300 |  | *kappa extrapolated from 250 K
2699 | 2 | http://dx.doi.org/10.1063/1.124182 | Tl2SnTe5 | Tl2SnTe5 | hotpressed TST | Tl2SnTe5 | Tl2SnTe5 | None | TRUE |  | Stoichiometric Formula | Sharp1999APL | 1999 | 300 | 230.95 | 163 | 6.136 | 0.027271234 | 6.75 |  | 0.1690531155 | [5 empty] | melted, hotpressed | [5 empty] | Polycrystalline |  | 140 | 32 |  | http://dx.doi.org/10.1107/S0108270190011362 | Agafonov | 1045.95 | 4 | 8 | 32 | 32.6859375 | 73666 | 294
2700 | 2 | http://dx.doi.org/10.1063/1.124182 | Tl2SnTe5 | Tl2SnTe5 | single Xtal TST | Tl2SnTe5 | Tl2SnTe5 | None | TRUE |  | Stoichiometric Formula | Sharp1999APL | 1999 | 300 | 311.53 | 145 | 6.5498 | [9 empty] | flux (TlTe2) | [5 empty] | Single Crystal |  | 140 | 32 |  | http://dx.doi.org/10.1107/S0108270190011362 | Agafonov | 1045.95 | 4 | 8 | 32 | 32.6859375 | 73666 | 294
2701 | 2 | http://dx.doi.org/10.1063/1.121747 | Sr0.145Ga0.302Ge0.553 | Sr0.145Ga0.302Ge0.553 | Sr8Ga16Ge30 | Sr8Ga16Ge30 | Sr0.145Ga0.302Ge0.553 | None | TRUE |  | Stoichiometric Formula | Nolas1998APL | 1998 | 300 | 77.519 | -320 | 7.938 | 0.293999426 | 0.81 |  | 0.05674418631 | [5 empty] | solid state reaction | [5 empty] | Polycrystalline |  | 223 | 48 |  | http://dx.doi.org/10.1016/S0925-8388(99)00531-9 | Chakoumakos | 1233.18 | 1 | 48 | 48 | 25.69125 | 90177 | 295
2702 | 2 | http://dx.doi.org/10.1063/1.121747 | Sr0.147Ga0.298Ge0.555 | Sr0.147Ga0.298Ge0.555 | Sr8Ga16Ge30 | Sr8Ga16Ge30 | Sr0.147Ga0.298Ge0.555 | None | TRUE |  | Stoichiometric Formula | Nolas1998APL | 1998 | 300 | 381.68 | -154 | 9.0519 | 0.223320108 | 1.216 |  | 0.2793893 | [5 empty] | solid state reaction | [5 empty] | Polycrystalline |  | 223 | 48 |  | http://dx.doi.org/10.1016/S0925-8388(99)00531-9 | Chakoumakos | 1233.18 | 1 | 48 | 48 | 25.69125 | 90177 | 295
2703 | 2 | http://dx.doi.org/10.1063/1.121747 | Sr0.146Ga0.285Ge0.569 | Sr0.146Ga0.285Ge0.569 | Sr8Ga16Ge30 | Sr8Ga16Ge30 | Sr0.146Ga0.285Ge0.569 | None | TRUE |  | Stoichiometric Formula | Nolas1998APL | 1998 | 300 | 515.46 | -128 | 8.4454 | 0.239019646 | 1.06 |  | 0.3773195875 | [5 empty] | solid state reaction | [5 empty] | Polycrystalline |  | 223 | 48 |  | http://dx.doi.org/10.1016/S0925-8388(99)00531-9 | Chakoumakos | 1233.18 | 1 | 48 | 48 | 25.69125 | 90177 | 295
2704 | 2 | http://dx.doi.org/10.1109/ICT.2002.1190269 | Ba8Ga16Ge30 | Ba8Ga16Ge30 | Ba8GaxGe46-x | Ba8GaxGe46-x | Ba8Ga16Ge30 | None | TRUE |  | Stoichiometric Formula | Anno2002ICT | 2002 | 300 | 354.99 | 149 | 7.8811 | 0.118216187 | 2 |  | 0.259850906 | [5 empty] | arc melting | [5 empty] | Polycrystalline |  | 223 | 48 |  | http://dx.doi.org/10.1103/PhysRevB.64.214404 | Paschen | 1254.12 | 1 | 54 | 54 | 23.22444444 | 94298 | 300 |  | *kappa extrapolated
2705 | 2 | http://dx.doi.org/10.1109/ICT.2002.1190269 | Ba8Ga16Ge30 | Ba8Ga16Ge30 | Ba8GaxGe46-x | Ba8GaxGe46-x | Ba8Ga16Ge30 | None | TRUE |  | Stoichiometric Formula | Anno2002ICT | 2002 | 400 | 327.98 | 185 | 11.225 | 0.224499836 | 2 |  | 0.320104952 | [5 empty] | arc melting | [5 empty] | Polycrystalline |  | 223 | 48 |  | http://dx.doi.org/10.1103/PhysRevB.64.214404 | Paschen | 1254.12 | 1 | 54 | 54 | 23.22444444 | 94298 | 300 |  | *kappa extrapolated
2706 | 2 | http://dx.doi.org/10.1109/ICT.2002.1190269 | Ba8Ga16Ge30 | Ba8Ga16Ge30 | Ba8GaxGe46-x | Ba8GaxGe46-x | Ba8Ga16Ge30 | None | TRUE |  | Stoichiometric Formula | Anno2002ICT | 2002 | 700 | 215.98 | 288 | 17.914 | 0.627006479 | 2 |  | 0.368898488 | [5 empty] | arc melting | [5 empty] | Polycrystalline |  | 223 | 48 |  | http://dx.doi.org/10.1103/PhysRevB.64.214404 | Paschen | 1254.12 | 1 | 54 | 54 | 23.22444444 | 94298 | 300 |  | *kappa extrapolated
2707 | 2 | http://dx.doi.org/10.1109/ICT.2002.1190269 | Ba8Ga16Ge30 | Ba8Ga16Ge30 | Ba8GaxGe46-x | Ba8GaxGe46-x | Ba8Ga16Ge30 | None | TRUE |  | Stoichiometric Formula | Anno2002ICT | 2002 | 1000 | 160 | 289 | 13.363 | 0.668168 | 2 |  | 0.3904 | [5 empty] | arc melting | [5 empty] | Polycrystalline |  | 223 | 48 |  | http://dx.doi.org/10.1103/PhysRevB.64.214404 | Paschen | 1254.12 | 1 | 54 | 54 | 23.22444444 | 94298 | 300 |  | *value at 920 K, kappa extrapolated
2708 | 2 | http://dx.doi.org/10.1109/ICT.2002.1190269 | Ba8Ga18Ge28 | Ba8Ga18Ge28 | Ba8GaxGe46-x | Ba8GaxGe46-x | Ba8Ga18Ge28 | None | TRUE |  | Stoichiometric Formula | Anno2002ICT | 2002 | 300 | 128.8 | -78.9 | 0.8018 | 0.01603609 | 1.5 |  | 0.0942812985 | [5 empty] | arc melting | [5 empty] | Polycrystalline |  | 223 | 48 |  | http://dx.doi.org/10.1103/PhysRevB.64.214404 | Paschen | 1254.12 | 1 | 54 | 54 | 23.22444444 | 94298 | 300
2709 | 2 | http://dx.doi.org/10.1109/ICT.2002.1190269 | Ba8Ga18Ge28 | Ba8Ga18Ge28 | Ba8GaxGe46-x | Ba8GaxGe46-x | Ba8Ga18Ge28 | None | TRUE |  | Stoichiometric Formula | Anno2002ICT | 2002 | 400 | 140 | -112.9 | 1.7845 | 0.05098462 | 1.4 |  | 0.1366372672 | [5 empty] | arc melting | [5 empty] | Polycrystalline |  | 223 | 48 |  | http://dx.doi.org/10.1103/PhysRevB.64.214404 | Paschen | 1254.12 | 1 | 54 | 54 | 23.22444444 | 94298 | 300
2710 | 2 | http://dx.doi.org/10.1109/ICT.2002.1190269 | Ba8Ga18Ge28 | Ba8Ga18Ge28 | Ba8GaxGe46-x | Ba8GaxGe46-x | Ba8Ga18Ge28 | None | TRUE |  | Stoichiometric Formula | Anno2002ICT | 2002 | 700 | 134.81 | -219 | 6.4655 | 0.411440231 | 1.1 |  | 0.2302507416 | [5 empty] | arc melting | [5 empty] | Polycrystalline |  | 223 | 48 |  | http://dx.doi.org/10.1103/PhysRevB.64.214404 | Paschen | 1254.12 | 1 | 54 | 54 | 23.22444444 | 94298 | 300
2711 | 2 | http://dx.doi.org/10.1109/ICT.2002.1190269 | Ba8Ga18Ge28 | Ba8Ga18Ge28 | Ba8GaxGe46-x | Ba8GaxGe46-x | Ba8Ga18Ge28 | None | TRUE |  | Stoichiometric Formula | Anno2002ICT | 2002 | 1000 | 136.05 | -266 | 9.6267 | 0.962666667 | 1 |  | 0.331972789 | [5 empty] | arc melting | [5 empty] | Polycrystalline |  | 223 | 48 |  | http://dx.doi.org/10.1103/PhysRevB.64.214404 | Paschen | 1254.12 | 1 | 54 | 54 | 23.22444444 | 94298 | 300 |  | *value at 920 K
2712 | 2 | http://dx.doi.org/10.1109/ICT.1999.843362 | Ba8Ga16Sn30 | Ba8Ga16Sn30 | Ba8Ga16Sn30 | Ba8GaxSn46-x | Ba8Ga16Sn30 | None | TRUE |  | Stoichiometric Formula | Kuznetsov1999ICT | 1999 | 300 | 90.09 | -188.6 | 3.2045 | [9 empty] | melted, Ar | [5 empty] | Polycrystalline |  | 223 | 48 |  | http://dx.doi.org/10.1103/PhysRevB.77.235119 | Suekuni | 1595.46 | 1 | 54 | 54 | 29.54555556 | 161949 | 300 | *no kappa reported | *value at 920 K
2713 | 2 | http://dx.doi.org/10.1109/ICT.1999.843362 | Ba8Ga16Sn30 | Ba8Ga16Sn30 | Ba8Ga16Sn30 | Ba8GaxSn46-x | Ba8Ga16Sn30 | None | TRUE |  | Stoichiometric Formula | Kuznetsov1999ICT | 1999 | 400 | 86.957 | -233 | 4.7208 | [9 empty] | melted, Ar | [5 empty] | Polycrystalline |  | 223 | 48 |  | http://dx.doi.org/10.1103/PhysRevB.77.235119 | Suekuni | 1595.46 | 1 | 54 | 54 | 29.54555556 | 161949 | 300
2714 | 2 | http://dx.doi.org/10.1109/ICT.1999.843362 | Ba8Ga16Sn30 | Ba8Ga16Sn30 | Ba8Ga16Sn30 | Ba8GaxSn46-x | Ba8Ga16Sn30 | None | TRUE |  | Stoichiometric Formula | Kuznetsov1999ICT | 1999 | 700 | 144.09 | -138 | 2.7441 | [9 empty] | melted, Ar | [5 empty] | Polycrystalline |  | 223 | 48 |  | http://dx.doi.org/10.1103/PhysRevB.77.235119 | Suekuni | 1595.46 | 1 | 54 | 54 | 29.54555556 | 161949 | 300 |  | *value at 662 K
2715 | 2 | http://dx.doi.org/10.1109/ICT.1999.843362 | Sr8Ga16Ge30 | Sr8Ga16Ge30 | Sr8Ga16Ge30 | Sr8GaxGe46-x | Sr8Ga16Ge30 | None | TRUE |  | Stoichiometric Formula | Kuznetsov1999ICT | 1999 | 300 | 1272.3 | -71.9 | 6.5771 | [9 empty] | melted, Ar | [5 empty] | Polycrystalline |  | 223 | 48 |  | http://dx.doi.org/10.1016/S0925-8388(99)00531-9 | Chakoumakos | 1233.18 | 1 | 54 | 54 | 22.83666667 | 90177 | 295
2716 | 2 | http://dx.doi.org/10.1109/ICT.1999.843362 | Sr8Ga16Ge30 | Sr8Ga16Ge30 | Sr8Ga16Ge30 | Sr8GaxGe46-x | Sr8Ga16Ge30 | None | TRUE |  | Stoichiometric Formula | Kuznetsov1999ICT | 1999 | 400 | 1094.1 | -94.9 | 9.8534 | [9 empty] | melted, Ar | [5 empty] | Polycrystalline |  | 223 | 48 |  | http://dx.doi.org/10.1016/S0925-8388(99)00531-9 | Chakoumakos | 1233.18 | 1 | 54 | 54 | 22.83666667 | 90177 | 295
2717 | 2 | http://dx.doi.org/10.1109/ICT.1999.843362 | Sr8Ga16Ge30 | Sr8Ga16Ge30 | Sr8Ga16Ge30 | Sr8GaxGe46-x | Sr8Ga16Ge30 | None | TRUE |  | Stoichiometric Formula | Kuznetsov1999ICT | 1999 | 700 | 709.22 | -139 | 13.703 | [9 empty] | melted, Ar | [5 empty] | Polycrystalline |  | 223 | 48 |  | http://dx.doi.org/10.1016/S0925-8388(99)00531-9 | Chakoumakos | 1233.18 | 1 | 54 | 54 | 22.83666667 | 90177 | 295
2718 | 2 | http://dx.doi.org/10.1109/ICT.1999.843362 | Ba8Ga16Ge30 | Ba8Ga16Ge30 | Ba8Ga16Ge30 | Ba8GaxGe46-x | Ba8Ga16Ge30 | None | TRUE |  | Stoichiometric Formula | Kuznetsov1999ICT | 1999 | 300 | 1494.8 | -62 | 5.7459 | [9 empty] | melted, Ar | [5 empty] | Polycrystalline |  | 223 | 48 |  | http://dx.doi.org/10.1103/PhysRevB.64.214404 | Paschen | 1254.12 | 1 | 54 | 54 | 23.22444444 | 94298 | 300
2719 | 2 | http://dx.doi.org/10.1109/ICT.1999.843362 | Ba8Ga16Ge30 | Ba8Ga16Ge30 | Ba8Ga16Ge30 | Ba8GaxGe46-x | Ba8Ga16Ge30 | None | TRUE |  | Stoichiometric Formula | Kuznetsov1999ICT | 1999 | 400 | 1190.5 | -100.8 | 12.096 | [9 empty] | melted, Ar | [5 empty] | Polycrystalline |  | 223 | 48 |  | http://dx.doi.org/10.1103/PhysRevB.64.214404 | Paschen | 1254.12 | 1 | 54 | 54 | 23.22444444 | 94298 | 300
2720 | 2 | http://dx.doi.org/10.1109/ICT.1999.843362 | Ba8Ga16Ge30 | Ba8Ga16Ge30 | Ba8Ga16Ge30 | Ba8GaxGe46-x | Ba8Ga16Ge30 | None | TRUE |  | Stoichiometric Formula | Kuznetsov1999ICT | 1999 | 700 | 709.22 | -186 | 24.536 | [9 empty] | melted, Ar | [5 empty] | Polycrystalline |  | 223 | 48 |  | http://dx.doi.org/10.1103/PhysRevB.64.214404 | Paschen | 1254.12 | 1 | 54 | 54 | 23.22444444 | 94298 | 300
2721 | 2 | http://dx.doi.org/10.1109/ICT.1999.843362 | Ba8Ga16Si30 | Ba8Ga16Si30 | Ba8Ga16Si30 | Ba8GaxSi46-x | Ba8Ga16Si30 | None | TRUE |  | Stoichiometric Formula | Kuznetsov1999ICT | 1999 | 300 | 819.67 | -49.3 | 1.9922 | [9 empty] | melted, Ar | [5 empty] | Polycrystalline |  | 223 | 48 |  | http://dx.doi.org/10.1103/PhysRevB.64.214404 | Paschen | 1254.12 | 1 | 54 | 54 | 23.22444444 | 94298 | 300
2722 | 2 | http://dx.doi.org/10.1109/ICT.1999.843362 | Ba8Ga16Si30 | Ba8Ga16Si30 | Ba8Ga16Si30 | Ba8GaxSi46-x | Ba8Ga16Si30 | None | TRUE |  | Stoichiometric Formula | Kuznetsov1999ICT | 1999 | 400 | 751.88 | -62.8 | 2.9653 | [9 empty] | melted, Ar | [5 empty] | Polycrystalline |  | 223 | 48 |  | http://dx.doi.org/10.1103/PhysRevB.64.214404 | Paschen | 1254.12 | 1 | 54 | 54 | 23.22444444 | 94298 | 300
2723 | 2 | http://dx.doi.org/10.1109/ICT.1999.843362 | Ba8Ga16Si30 | Ba8Ga16Si30 | Ba8Ga16Si30 | Ba8GaxSi46-x | Ba8Ga16Si30 | None | TRUE |  | Stoichiometric Formula | Kuznetsov1999ICT | 1999 | 700 | 534.76 | -111 | 6.5888 | [9 empty] | melted, Ar | [5 empty] | Polycrystalline |  | 223 | 48 |  | http://dx.doi.org/10.1103/PhysRevB.64.214404 | Paschen | 1254.12 | 1 | 54 | 54 | 23.22444444 | 94298 | 300
2724 | 2 | http://dx.doi.org/10.1016/j.jallcom.2007.09.101 | Mg2Si | Mg2Si | Mg2-xCaxSi | Mg2Si | Mg2Si | None | TRUE | 0 | Stoichiometric Formula | Zhang2008JAC | 2008 | 300 | 616.14 | -89 | 4.8805 | 0.032536455 | 4.5 |  | 0.4510166355 | [5 empty] | melted, Ar | [5 empty] | Polycrystalline |  | 225 | 192 |  | http://dx.doi.org/10.1016/j.jallcom.2008.12.117 | Saravanan | 258.55 | 4 | 3 | 12 | 21.54583333 | 163708 | 300
2725 | 2 | http://dx.doi.org/10.1016/j.jallcom.2007.09.101 | Mg2Si | Mg2Si | Mg2-xCaxSi | Mg2Si | Mg2Si | None | TRUE | 0 | Stoichiometric Formula | Zhang2008JAC | 2008 | 400 | 506.07 | -189 | 18.077 | 0.180774291 | 4 |  | 0.493927124 | [5 empty] | melted, Ar | [5 empty] | Polycrystalline |  | 225 | 192 |  | http://dx.doi.org/10.1016/j.jallcom.2008.12.117 | Saravanan | 258.55 | 4 | 3 | 12 | 21.54583333 | 163708 | 300
2726 | 2 | http://dx.doi.org/10.1016/j.jallcom.2007.09.101 | Mg2Si | Mg2Si | Mg2-xCaxSi | Mg2Si | Mg2Si | None | TRUE | 0 | Stoichiometric Formula | Zhang2008JAC | 2008 | 700 | 263.02 | -267 | 18.75 | 0.403854651 | 3.25 |  | 0.449237243 | [5 empty] | melted, Ar | [5 empty] | Polycrystalline |  | 225 | 192 |  | http://dx.doi.org/10.1016/j.jallcom.2008.12.117 | Saravanan | 258.55 | 4 | 3 | 12 | 21.54583333 | 163708 | 300
2727 | 2 | http://dx.doi.org/10.1016/j.jallcom.2007.09.101 | Mg1.95Ca0.05Si | Mg1.95Ca0.05Si | Mg2-xCaxSi | Mg2Si | Mg1.95Si | Ca0.05 | FALSE | 0.05 | Stoichiometric Formula | Zhang2008JAC | 2008 | 300 | 964.32 | -74.8 | 5.3954 | 0.028903981 | 5.6 |  | 0.705882352 | [5 empty] | melted, Ar | [5 empty] | Polycrystalline |  | 225 | 192 |  | http://dx.doi.org/10.1016/j.jallcom.2008.12.117 | Saravanan | 258.55 | 4 | 3 | 12 | 21.54583333 | 163708 | 300
2728 | 2 | http://dx.doi.org/10.1016/j.jallcom.2007.09.101 | Mg1.95Ca0.05Si | Mg1.95Ca0.05Si | Mg2-xCaxSi | Mg2Si | Mg1.95Si | Ca0.05 | FALSE | 0.05 | Stoichiometric Formula | Zhang2008JAC | 2008 | 400 | 869.57 | -94.8 | 7.8148 | 0.063794428 | 4.9 |  | 0.8486956506 | [5 empty] | melted, Ar | [5 empty] | Polycrystalline |  | 225 | 192 |  | http://dx.doi.org/10.1016/j.jallcom.2008.12.117 | Saravanan | 258.55 | 4 | 3 | 12 | 21.54583333 | 163708 | 300
2729 | 2 | http://dx.doi.org/10.1016/j.jallcom.2007.09.101 | Mg1.95Ca0.05Si | Mg1.95Ca0.05Si | Mg2-xCaxSi | Mg2Si | Mg1.95Si | Ca0.05 | FALSE | 0.05 | Stoichiometric Formula | Zhang2008JAC | 2008 | 700 | 391.54 | -153 | 9.1656 | 0.168840415 | 3.8 |  | 0.668754894 | [5 empty] | melted, Ar | [5 empty] | Polycrystalline |  | 225 | 192 |  | http://dx.doi.org/10.1016/j.jallcom.2008.12.117 | Saravanan | 258.55 | 4 | 3 | 12 | 21.54583333 | 163708 | 300
2730 | 2 | http://dx.doi.org/10.1016/j.jallcom.2007.09.101 | Mg1.9Ca0.1Si | Mg1.9Ca0.1Si | Mg2-xCaxSi | Mg2Si | Mg1.9Si | Ca0.1 | FALSE | 0.1 | Stoichiometric Formula | Zhang2008JAC | 2008 | 300 | 472.37 | -61 | 1.7577 | 0.010140438 | 5.2 |  | 0.3457723204 | [5 empty] | melted, Ar | [5 empty] | Polycrystalline |  | 225 | 192 |  | http://dx.doi.org/10.1016/j.jallcom.2008.12.117 | Saravanan | 258.55 | 4 | 3 | 12 | 21.54583333 | 163708 | 300
2731 | 2 | http://dx.doi.org/10.1016/j.jallcom.2007.09.101 | Mg1.9Ca0.1Si | Mg1.9Ca0.1Si | Mg2-xCaxSi | Mg2Si | Mg1.9Si | Ca0.1 | FALSE | 0.1 | Stoichiometric Formula | Zhang2008JAC | 2008 | 400 | 467.07 | -74 | 2.5577 | 0.021767518 | 4.7 |  | 0.4558617467 | [5 empty] | melted, Ar | [5 empty] | Polycrystalline |  | 225 | 192 |  | http://dx.doi.org/10.1016/j.jallcom.2008.12.117 | Saravanan | 258.55 | 4 | 3 | 12 | 21.54583333 | 163708 | 300
2732 | 2 | http://dx.doi.org/10.1016/j.jallcom.2007.09.101 | Mg1.9Ca0.1Si | Mg1.9Ca0.1Si | Mg2-xCaxSi | Mg2Si | Mg1.9Si | Ca0.1 | FALSE | 0.1 | Stoichiometric Formula | Zhang2008JAC | 2008 | 700 | 363.5 | -130 | 6.1432 | 0.113164591 | 3.8 |  | 0.6208651394 | [5 empty] | melted, Ar | [5 empty] | Polycrystalline |  | 225 | 192 |  | http://dx.doi.org/10.1016/j.jallcom.2008.12.117 | Saravanan | 258.55 | 4 | 3 | 12 | 21.54583333 | 163708 | 300
2733 | 2 | http://dx.doi.org/10.1016/j.jcrysgro.2006.10.270 | Mg2Si | Mg2Si | Mg2Si | Mg2Si | Mg2Si | None | TRUE |  | Stoichiometric Formula | Akasaka2007JCG | 2007 | 300 | 821.02 | -178 | 26.013 | 0.107640564 | 7.25 |  | 0.6009852 | [5 empty] | Bridgman method, Ar-H gas | [5 empty] | Polycrystalline |  | 225 | 192 |  | http://dx.doi.org/10.1016/j.jallcom.2008.12.117 | Saravanan | 258.55 | 4 | 3 | 12 | 21.54583333 | 163708 | 300
2734 | 2 | http://dx.doi.org/10.1016/j.jcrysgro.2006.10.270 | Mg2Si | Mg2Si | Mg2Si | Mg2Si | Mg2Si | None | TRUE |  | Stoichiometric Formula | Akasaka2007JCG | 2007 | 400 | 578.03 | -205 | 24.292 | 0.157996146 | 6.15 |  | 0.5641618491 | [5 empty] | Bridgman method, Ar-H gas | [5 empty] | Polycrystalline |  | 225 | 192 |  | http://dx.doi.org/10.1016/j.jallcom.2008.12.117 | Saravanan | 258.55 | 4 | 3 | 12 | 21.54583333 | 163708 | 300
2735 | 2 | http://dx.doi.org/10.1016/j.jcrysgro.2006.10.270 | Mg2Si | Mg2Si | Mg2Si | Mg2Si | Mg2Si | None | TRUE |  | Stoichiometric Formula | Akasaka2007JCG | 2007 | 700 | 242.42 | -282.6 | 19.361 | 0.444343225 | 3.05 |  | 0.4140606068 | [5 empty] | Bridgman method, Ar-H gas | [5 empty] | Polycrystalline |  | 225 | 192 |  | http://dx.doi.org/10.1016/j.jallcom.2008.12.117 | Saravanan | 258.55 | 4 | 3 | 12 | 21.54583333 | 163708 | 300
2736 | 2 | http://dx.doi.org/10.1038/nmat3273 | Cu2Se | Cu2Se | Cu2-xSe | Cu2Se | Cu2Se | None | TRUE |  | Stoichiometric Formula | Liu2012NM | 2012 | 300 | 1000 | 90 | 8.1 | 0.250515464 | 0.97 |  | 0.732 | [5 empty] | melted, vacuum | [5 empty] | Polycrystalline |  | 225 | 192 |  | http://dx.doi.org/10.1016/0022-4596(91)90289-T | Yamamoto | 184.61 | 4 | 3 | 12 | 15.38416667 | 41140 | 293
2737 | 2 | http://dx.doi.org/10.1038/nmat3274 | Cu2Se | Cu2Se | Cu2-xSe | Cu2Se | Cu2Se | None | TRUE |  | Stoichiometric Formula | Liu2012NM | 2012 | 400 | 621.12 | 107 | 7.1112 | 0.273506928 | 1.04 |  | 0.6062112 | [5 empty] | melted, vacuum | [5 empty] | Polycrystalline |  | 225 | 192 |  | http://dx.doi.org/10.1016/0022-4596(91)90289-T | Yamamoto | 184.61 | 4 | 3 | 12 | 15.38416667 | 41140 | 293
2738 | 2 | http://dx.doi.org/10.1038/nmat3275 | Cu2Se | Cu2Se | Cu2-xSe | Cu2Se | Cu2Se | None | TRUE |  | Stoichiometric Formula | Liu2012NM | 2012 | 700 | 238.1 | 201 | 9.6193 | 0.735901639 | 0.915 |  | 0.4066667 | [5 empty] | melted, vacuum | [5 empty] | Polycrystalline |  | 225 | 192 |  | http://dx.doi.org/10.1016/0022-4596(91)90289-T | Yamamoto | 184.61 | 4 | 3 | 12 | 15.38416667 | 41140 | 293
2739 | 2 | http://dx.doi.org/10.1038/nmat3276 | Cu2Se | Cu2Se | Cu2-xSe | Cu2Se | Cu2Se | None | TRUE |  | Stoichiometric Formula | Liu2012NM | 2012 | 1000 | 128.21 | 297 | 11.309 | 1.517965927 | 0.745 |  | 0.3128205 | [5 empty] | melted, vacuum | [5 empty] | Polycrystalline |  | 225 | 192 |  | http://dx.doi.org/10.1016/0022-4596(91)90289-T | Yamamoto | 184.61 | 4 | 3 | 12 | 15.38416667 | 41140 | 293
2740 | 2 | http://dx.doi.org/10.1038/nmat3277 | Cu1.98Se | Cu1.98Se | Cu2-xSe | Cu2Se | Cu1.98Se | None | TRUE |  | Stoichiometric Formula | Liu2012NM | 2012 | 300 | 1652.9 | 62.4 | 6.436 | 0.154463207 | 1.25 |  | 1.209917355 | [5 empty] | melted, vacuum | [5 empty] | Polycrystalline |  | 225 | 192 |  | http://dx.doi.org/10.1016/0022-4596(91)90289-T | Yamamoto | 184.61 | 4 | 3 | 12 | 15.38416667 | 41140 | 293
2741 | 2 | http://dx.doi.org/10.1038/nmat3278 | Cu1.98Se | Cu1.98Se | Cu2-xSe | Cu2Se | Cu1.98Se | None | TRUE |  | Stoichiometric Formula | Liu2012NM | 2012 | 400 | 1390.8 | 64.2 | 5.7325 | 0.132542468 | 1.73 |  | 1.357441 | [5 empty] | melted, vacuum | [5 empty] | Polycrystalline |  | 225 | 192 |  | http://dx.doi.org/10.1016/0022-4596(91)90289-T | Yamamoto | 184.61 | 4 | 3 | 12 | 15.38416667 | 41140 | 293
2742 | 2 | http://dx.doi.org/10.1038/nmat3279 | Cu1.98Se | Cu1.98Se | Cu2-xSe | Cu2Se | Cu1.98Se | None | TRUE |  | Stoichiometric Formula | Liu2012NM | 2012 | 700 | 662.25 | 129 | 11.021 | 0.532025577 | 1.45 |  | 1.131126 | [5 empty] | melted, vacuum | [5 empty] | Polycrystalline |  | 225 | 192 |  | http://dx.doi.org/10.1016/0022-4596(91)90289-T | Yamamoto | 184.61 | 4 | 3 | 12 | 15.38416667 | 41140 | 293
2743 | 2 | http://dx.doi.org/10.1038/nmat3280 | Cu1.98Se | Cu1.98Se | Cu2-xSe | Cu2Se | Cu1.98Se | None | TRUE |  | Stoichiometric Formula | Liu2012NM | 2012 | 1000 | 307.69 | 201.5 | 12.493 | 1.230837438 | 1.015 |  | 0.7507692 | [5 empty] | melted, vacuum | [5 empty] | Polycrystalline |  | 225 | 192 |  | http://dx.doi.org/10.1016/0022-4596(91)90289-T | Yamamoto | 184.61 | 4 | 3 | 12 | 15.38416667 | 41140 | 293
2744 | 2 | http://link.aip.org/link/doi/10.1063/1.1562337 | Ca3Co4O9 | Ca3Co4O9 | Ca3Co4O9 | Ca3Co4O9 | Ca3Co4O9 | None | TRUE |  | Stoichiometric Formula | Shikano2003APL | 2003 | 300 | 507.36 | 125.5 | 7.991 | 0.068299098 | 3.51 |  | 0.3713851 | [5 empty] | flux (SrCl2), air | [5 empty] | Single Crystal |  | 12 | 8 |  | http://dx.doi.org/10.1143/JJAP.46.3004 | Nakatsugawa | 147.11 | 2 | 6.77 | 13.54 | 10.8648449 | 160556 | 300
2745 | 2 | http://link.aip.org/link/doi/10.1063/1.1562337 | Ca3Co4O9 | Ca3Co4O9 | Ca3Co4O9 | Ca3Co4O9 | Ca3Co4O9 | None | TRUE |  | Stoichiometric Formula | Shikano2003APL | 2003 | 400 | 460.41 | 152 | 10.637 | 0.123544724 | 3.444 |  | 0.4493554 | [5 empty] | flux (SrCl2), air | [5 empty] | Single Crystal |  | 12 | 8 |  | http://dx.doi.org/10.1143/JJAP.46.3004 | Nakatsugawa | 147.11 | 2 | 6.77 | 13.54 | 10.8648449 | 160556 | 300
2746 | 2 | http://link.aip.org/link/doi/10.1063/1.1562337 | Ca3Co4O9 | Ca3Co4O9 | Ca3Co4O9 | Ca3Co4O9 | Ca3Co4O9 | None | TRUE |  | Stoichiometric Formula | Shikano2003APL | 2003 | 700 | 432.34 | 197 | 16.779 | 0.372858721 | 3.15 |  | 0.7384349322 | [5 empty] | flux (SrCl2), air | [5 empty] | Single Crystal |  | 12 | 8 |  | http://dx.doi.org/10.1143/JJAP.46.3004 | Nakatsugawa | 147.11 | 2 | 6.77 | 13.54 | 10.8648449 | 160556 | 300
2747 | 2 | http://link.aip.org/link/doi/10.1063/1.1562337 | Ca3Co4O9 | Ca3Co4O9 | Ca3Co4O9 | Ca3Co4O9 | Ca3Co4O9 | None | TRUE |  | Stoichiometric Formula | Shikano2003APL | 2003 | 1000 | 440.33 | 245 | 26.431 | 0.931656243 | 2.837 |  | 1.074417 | [5 empty] | flux (SrCl2), air | [5 empty] | Single Crystal |  | 12 | 8 |  | http://dx.doi.org/10.1143/JJAP.46.3004 | Nakatsugawa | 147.11 | 2 | 6.77 | 13.54 | 10.8648449 | 160556 | 300
2748 | 2 | http://dx.doi.org/10.1063/1.1480115 | Ca3Co4O9 | Ca3Co4O9 | Ca3Co4O9 | Ca3Co4O9 | Ca3Co4O9 | None | TRUE | 0 | Stoichiometric Formula | Xu2002APL | 2002 | 300 | 93.721 | 117 | 1.2829 | 0.019244142 | 2 |  | 0.068603562 | [5 empty] | solid state reaction, air | [5 empty] | Polycrystalline |  | 12 | 8 |  | http://dx.doi.org/10.1143/JJAP.46.3004 | Nakatsugawa | 147.11 | 2 | 6.77 | 13.54 | 10.8648449 | 160556 | 300
2749 | 2 | http://dx.doi.org/10.1063/1.1480115 | Ca3Co4O9 | Ca3Co4O9 | Ca3Co4O9 | Ca3Co4O9 | Ca3Co4O9 | None | TRUE | 0 | Stoichiometric Formula | Xu2002APL | 2002 | 400 | 89.127 | 121 | 1.3049 | 0.02747162 | 1.9 |  | 0.0869875214 | [5 empty] | solid state reaction, air | [5 empty] | Polycrystalline |  | 12 | 8 |  | http://dx.doi.org/10.1143/JJAP.46.3004 | Nakatsugawa | 147.11 | 2 | 6.77 | 13.54 | 10.8648449 | 160556 | 300
2750 | 2 | http://dx.doi.org/10.1063/1.1480115 | Ca3Co4O9 | Ca3Co4O9 | Ca3Co4O9 | Ca3Co4O9 | Ca3Co4O9 | None | TRUE | 0 | Stoichiometric Formula | Xu2002APL | 2002 | 700 | 101 | 147 | 2.1825 | 0.084875265 | 1.8 |  | 0.1725078276 | [5 empty] | solid state reaction, air | [5 empty] | Polycrystalline |  | 12 | 8 |  | http://dx.doi.org/10.1143/JJAP.46.3004 | Nakatsugawa | 147.11 | 2 | 6.77 | 13.54 | 10.8648449 | 160556 | 300
2751 | 2 | http://dx.doi.org/10.1063/1.1480115 | Ca3Co4O9 | Ca3Co4O9 | Ca3Co4O9 | Ca3Co4O9 | Ca3Co4O9 | None | TRUE | 0 | Stoichiometric Formula | Xu2002APL | 2002 | 1000 | 111.51 | 177 | 3.4934 | 0.19962406 | 1.75 |  | 0.2720785 | [5 empty] | solid state reaction, air | [5 empty] | Polycrystalline |  | 12 | 8 |  | http://dx.doi.org/10.1143/JJAP.46.3004 | Nakatsugawa | 147.11 | 2 | 6.77 | 13.54 | 10.8648449 | 160556 | 300
2752 | 2 | http://dx.doi.org/10.1063/1.1480115 | Ca2.7Na0.3Co4O9 | Ca2.7Na0.3Co4O9 | Ca3-xMxCo4O9 | Ca3Co4O9 | Ca2.7Co4O9 | Na0.3 | FALSE | 0.3 | Stoichiometric Formula | Xu2002APL | 2002 | 300 | 123 | 117 | 1.6838 | 0.025256458 | 2 |  | 0.0900369 | [5 empty] | solid state reaction, air | [5 empty] | Polycrystalline |  | 12 | 8 |  | http://dx.doi.org/10.1143/JJAP.46.3004 | Nakatsugawa | 147.11 | 2 | 6.77 | 13.54 | 10.8648449 | 160556 | 300 |  | *extrapolated from 323 K, kappa estimated
2753 | 2 | http://dx.doi.org/10.1063/1.1480115 | Ca2.7Na0.3Co4O9 | Ca2.7Na0.3Co4O9 | Ca3-xMxCo4O9 | Ca3Co4O9 | Ca2.7Co4O9 | Na0.3 | FALSE | 0.3 | Stoichiometric Formula | Xu2002APL | 2002 | 400 | 188.89 | 125.6 | 2.9799 | 0.06273382 | 1.9 |  | 0.1843596524 | [5 empty] | solid state reaction, air | [5 empty] | Polycrystalline |  | 12 | 8 |  | http://dx.doi.org/10.1143/JJAP.46.3004 | Nakatsugawa | 147.11 | 2 | 6.77 | 13.54 | 10.8648449 | 160556 | 300 |  | *kappa estimated
2754 | 2 | http://dx.doi.org/10.1063/1.1480115 | Ca2.7Na0.3Co4O9 | Ca2.7Na0.3Co4O9 | Ca3-xMxCo4O9 | Ca3Co4O9 | Ca2.7Co4O9 | Na0.3 | FALSE | 0.3 | Stoichiometric Formula | Xu2002APL | 2002 | 700 | 124.91 | 153.6 | 2.9469 | 0.103141844 | 2 |  | 0.213339996 | [5 empty] | solid state reaction, air | [5 empty] | Polycrystalline |  | 12 | 8 |  | http://dx.doi.org/10.1143/JJAP.46.3004 | Nakatsugawa | 147.11 | 2 | 6.77 | 13.54 | 10.8648449 | 160556 | 300 |  | *kappa estimated
2755 | 2 | http://dx.doi.org/10.1063/1.1480115 | Ca2.7Na0.3Co4O9 | Ca2.7Na0.3Co4O9 | Ca3-xMxCo4O9 | Ca3Co4O9 | Ca2.7Co4O9 | Na0.3 | FALSE | 0.3 | Stoichiometric Formula | Xu2002APL | 2002 | 1000 | 137.31 | 184 | 4.6486 | 0.226762625 | 2.05 |  | 0.3350268 | [5 empty] | solid state reaction, air | [5 empty] | Polycrystalline |  | 12 | 8 |  | http://dx.doi.org/10.1143/JJAP.46.3004 | Nakatsugawa | 147.11 | 2 | 6.77 | 13.54 | 10.8648449 | 160556 | 300 |  | *kappa estimated
2756 | 2 | http://dx.doi.org/10.1063/1.1480115 | Ca2.7Bi0.3Co4O9 | Ca2.7Bi0.3Co4O9 | Ca3-xMxCo4O9 | Ca3Co4O9 | Ca2.7Co4O9 | Bi0.3 | FALSE | 0.3 | Stoichiometric Formula | Xu2002APL | 2002 | 300 | 96.618 | 135.4 | 1.7713 | 0.026569797 | 2 |  | 0.070724638 | [5 empty] | solid state reaction, air | [5 empty] | Polycrystalline |  | 12 | 8 |  | http://dx.doi.org/10.1143/JJAP.46.3004 | Nakatsugawa | 147.11 | 2 | 6.77 | 13.54 | 10.8648449 | 160556 | 300
2757 | 2 | http://dx.doi.org/10.1063/1.1480115 | Ca2.7Bi0.3Co4O9 | Ca2.7Bi0.3Co4O9 | Ca3-xMxCo4O9 | Ca3Co4O9 | Ca2.7Co4O9 | Bi0.3 | FALSE | 0.3 | Stoichiometric Formula | Xu2002APL | 2002 | 400 | 98.464 | 140.8 | 1.952 | 0.041095002 | 1.9 |  | 0.0961008277 | [5 empty] | solid state reaction, air | [5 empty] | Polycrystalline |  | 12 | 8 |  | http://dx.doi.org/10.1143/JJAP.46.3004 | Nakatsugawa | 147.11 | 2 | 6.77 | 13.54 | 10.8648449 | 160556 | 300
2758 | 2 | http://dx.doi.org/10.1063/1.1480115 | Ca2.7Bi0.3Co4O9 | Ca2.7Bi0.3Co4O9 | Ca3-xMxCo4O9 | Ca3Co4O9 | Ca2.7Co4O9 | Bi0.3 | FALSE | 0.3 | Stoichiometric Formula | Xu2002APL | 2002 | 700 | 109.95 | 169 | 3.1403 | 0.10991039 | 2 |  | 0.187795492 | [5 empty] | solid state reaction, air | [5 empty] | Polycrystalline |  | 12 | 8 |  | http://dx.doi.org/10.1143/JJAP.46.3004 | Nakatsugawa | 147.11 | 2 | 6.77 | 13.54 | 10.8648449 | 160556 | 300
2759 | 2 | http://dx.doi.org/10.1063/1.1480115 | Ca2.7Bi0.3Co4O9 | Ca2.7Bi0.3Co4O9 | Ca3-xMxCo4O9 | Ca3Co4O9 | Ca2.7Co4O9 | Bi0.3 | FALSE | 0.3 | Stoichiometric Formula | Xu2002APL | 2002 | 1000 | 127.7 | 196.8 | 4.9458 | 0.241256545 | 2.05 |  | 0.3115821732 | [5 empty] | solid state reaction, air | [5 empty] | Polycrystalline |  | 12 | 8 |  | http://dx.doi.org/10.1143/JJAP.46.3004 | Nakatsugawa | 147.11 | 2 | 6.77 | 13.54 | 10.8648449 | 160556 | 300
2760 | 2 | http://dx.doi.org/10.1063/1.1480115 | Ca2.4Na0.3Bi0.3Co4O9 | Ca2.4Na0.3Bi0.3Co4O9 | Ca3-xMxCo4O9 | Ca3Co4O9 | Ca2.4Co4O9 | Na0.3, Bi0.3 | FALSE | 0.6 | Stoichiometric Formula | Xu2002APL | 2002 | 300 | 106.87 | 132 | 1.8621 | 0.027932029 | 2 |  | 0.078230202 | [5 empty] | solid state reaction, air | [5 empty] | Polycrystalline |  | 12 | 8 |  | http://dx.doi.org/10.1143/JJAP.46.3004 | Nakatsugawa | 147.11 | 2 | 6.77 | 13.54 | 10.8648449 | 160556 | 300
2761 | 2 | http://dx.doi.org/10.1063/1.1480115 | Ca2.4Na0.3Bi0.3Co4O9 | Ca2.4Na0.3Bi0.3Co4O9 | Ca3-xMxCo4O9 | Ca3Co4O9 | Ca2.4Co4O9 | Na0.3, Bi0.3 | FALSE | 0.6 | Stoichiometric Formula | Xu2002APL | 2002 | 400 | 108.4 | 144.6 | 2.2666 | 0.047717381 | 1.9 |  | 0.1057994575 | [5 empty] | solid state reaction, air | [5 empty] | Polycrystalline |  | 12 | 8 |  | http://dx.doi.org/10.1143/JJAP.46.3004 | Nakatsugawa | 147.11 | 2 | 6.77 | 13.54 | 10.8648449 | 160556 | 300
2762 | 2 | http://dx.doi.org/10.1063/1.1480115 | Ca2.4Na0.3Bi0.3Co4O9 | Ca2.4Na0.3Bi0.3Co4O9 | Ca3-xMxCo4O9 | Ca3Co4O9 | Ca2.4Co4O9 | Na0.3, Bi0.3 | FALSE | 0.6 | Stoichiometric Formula | Xu2002APL | 2002 | 700 | 117.61 | 173 | 3.5198 | 0.136881754 | 1.8 |  | 0.2008702818 | [5 empty] | solid state reaction, air | [5 empty] | Polycrystalline |  | 12 | 8 |  | http://dx.doi.org/10.1143/JJAP.46.3004 | Nakatsugawa | 147.11 | 2 | 6.77 | 13.54 | 10.8648449 | 160556 | 300
2763 | 2 | http://dx.doi.org/10.1063/1.1480115 | Ca2.4Na0.3Bi0.3Co4O9 | Ca2.4Na0.3Bi0.3Co4O9 | Ca3-xMxCo4O9 | Ca3Co4O9 | Ca2.4Co4O9 | Na0.3, Bi0.3 | FALSE | 0.6 | Stoichiometric Formula | Xu2002APL | 2002 | 1000 | 131.2 | 205 | 5.5136 | 0.315065412 | 1.75 |  | 0.320126 | [5 empty] | solid state reaction, air | [5 empty] | Polycrystalline |  | 12 | 8 |  | http://dx.doi.org/10.1143/JJAP.46.3004 | Nakatsugawa | 147.11 | 2 | 6.77 | 13.54 | 10.8648449 | 160556 | 300
2764 | 2 | https://doi.org/10.1143/JJAP.43.L540 | Sr0.9Y0.1TiO3 | Sr0.9Y0.1TiO3 | Sr1-xMxTiO3 | SrTiO3 | Sr0.9TiO3 | Y0.1 | FALSE | 0.1 | Stoichiometric Formula | Obara2004JJAPP2 | 2004 | 300 | 1139 | -92.5 | 9.7452 | 0.041764969 | 7 |  | 0.833712985 | [5 empty] | solid state reaction, air | [5 empty] | Polycrystalline |  | 221 | 48 |  | http://dx.doi.org/10.1016/j.ssi.2010.03.027 | Ma Qian | 59.36 | 1 | 5 | 5 | 11.872 | 181231 | 300 |  | Unit Cell = (Sr0.905 Y0.07) (Ti0.995 O3)
2765 | 2 | https://doi.org/10.1143/JJAP.43.L540 | Sr0.9Y0.1TiO3 | Sr0.9Y0.1TiO3 | Sr1-xMxTiO3 | SrTiO3 | Sr0.9TiO3 | Y0.1 | FALSE | 0.1 | Stoichiometric Formula | Obara2004JJAPP2 | 2004 | 400 | 794.28 | -119.5 | 11.343 | 0.075616892 | 6 |  | 0.775218426 | [5 empty] | solid state reaction, air | [5 empty] | Polycrystalline |  | 221 | 48 |  | http://dx.doi.org/10.1016/j.ssi.2010.03.027 | Ma Qian | 59.36 | 1 | 5 | 5 | 11.872 | 181231 | 300 |  | *kappa estimated from 300K
2766 | 2 | https://doi.org/10.1143/JJAP.43.L540 | Sr0.9Y0.1TiO3 | Sr0.9Y0.1TiO3 | Sr1-xMxTiO3 | SrTiO3 | Sr0.9TiO3 | Y0.1 | FALSE | 0.1 | Stoichiometric Formula | Obara2004JJAPP2 | 2004 | 700 | 290.7 | -185.3 | 9.9814 | 0.139739901 | 5 |  | 0.49651163 | [5 empty] | solid state reaction, air | [5 empty] | Polycrystalline |  | 221 | 48 |  | http://dx.doi.org/10.1016/j.ssi.2010.03.027 | Ma Qian | 59.36 | 1 | 5 | 5 | 11.872 | 181231 | 300 |  | *kappa estimated from 300K
2767 | 2 | https://doi.org/10.1143/JJAP.43.L540 | Sr0.9Y0.1TiO3 | Sr0.9Y0.1TiO3 | Sr1-xMxTiO3 | SrTiO3 | Sr0.9TiO3 | Y0.1 | FALSE | 0.1 | Stoichiometric Formula | Obara2004JJAPP2 | 2004 | 1000 | 151.19 | -228 | 7.8597 | 0.174659813 | 4.5 |  | 0.3689144235 | [5 empty] | solid state reaction, air | [5 empty] | Polycrystalline |  | 221 | 48 |  | http://dx.doi.org/10.1016/j.ssi.2010.03.027 | Ma Qian | 59.36 | 1 | 5 | 5 | 11.872 | 181231 | 300 |  | *extrapolated from 937 K, kappa estimated
2768 | 2 | http://dx.doi.org/10.1016/j.jallcom.2003.07.016 | Ba0.3Sr0.6La0.1TiO3 | Ba0.3Sr0.6La0.1TiO3 | BaxSr1-x-yLayTiO3 | SrTiO3 | Sr0.6La0.1TiO3 | Ba0.3 | FALSE | 0.1 | Stoichiometric Formula | Muta2004JAC | 2004 | 300 | 2025.5 | -82.2 | 13.686 | 0.10088053 | 4.07 |  | 1.482682 | [5 empty] | solid state reaction , Ar | [5 empty] | Polycrystalline |  | 221 | 48 |  | http://dx.doi.org/10.1016/j.ssi.2010.03.027 | Ma Qian | 59.36 | 1 | 5 | 5 | 11.872 | 181231 | 300 |  | *extrapolated from 330 K
2769 | 2 | http://dx.doi.org/10.1016/j.jallcom.2003.07.016 | Ba0.3Sr0.6La0.1TiO3 | Ba0.3Sr0.6La0.1TiO3 | BaxSr1-x-yLayTiO3 | SrTiO3 | Sr0.6La0.1TiO3 | Ba0.3 | FALSE | 0.1 | Stoichiometric Formula | Muta2004JAC | 2004 | 400 | 1309.9 | -101.4 | 13.469 | 0.160340956 | 3.36 |  | 1.278491 | [5 empty] | solid state reaction , Ar | [5 empty] | Polycrystalline |  | 221 | 48 |  | http://dx.doi.org/10.1016/j.ssi.2010.03.027 | Ma Qian | 59.36 | 1 | 5 | 5 | 11.872 | 181231 | 300
2770 | 2 | http://dx.doi.org/10.1016/j.jallcom.2003.07.016 | Ba0.3Sr0.6La0.1TiO3 | Ba0.3Sr0.6La0.1TiO3 | BaxSr1-x-yLayTiO3 | SrTiO3 | Sr0.6La0.1TiO3 | Ba0.3 | FALSE | 0.1 | Stoichiometric Formula | Muta2004JAC | 2004 | 700 | 366.3 | -163 | 9.7322 | 0.356678749 | 1.91 |  | 0.625641 | [5 empty] | solid state reaction , Ar | [5 empty] | Polycrystalline |  | 221 | 48 |  | http://dx.doi.org/10.1016/j.ssi.2010.03.027 | Ma Qian | 59.36 | 1 | 5 | 5 | 11.872 | 181231 | 300
2771 | 2 | http://dx.doi.org/10.1103/PhysRevB.80.115103 | CuRhO2 | CuRhO2 | CuRh1-xMgxO2 | CuRhO2 | CuRhO2 | None | TRUE | 0 | Stoichiometric Formula | Maignan2009PRB | 2009 | 300 | 1.7042 | 294.8 | 0.1481 | [9 empty] | solid state reaction , air | [5 empty] | Polycrystalline |  | 166 | 12 |  | http://dx.doi.org/10.1016/0022-3697(61)90220-7 | Bertaut | 140.56 | 3 | 4 | 12 | 11.71333333 | 29214 | 300 | no kappa reported
2772 | 2 | http://dx.doi.org/10.1103/PhysRevB.80.115103 | CuRhO2 | CuRhO2 | CuRh1-xMgxO2 | CuRhO2 | CuRhO2 | None | TRUE | 0 | Stoichiometric Formula | Maignan2009PRB | 2009 | 400 | 4.56 | 275.3 | 0.3456 | [9 empty] | solid state reaction , air | [5 empty] | Polycrystalline |  | 166 | 12 |  | http://dx.doi.org/10.1016/0022-3697(61)90220-7 | Bertaut | 140.56 | 3 | 4 | 12 | 11.71333333 | 29214 | 300
2773 | 2 | http://dx.doi.org/10.1103/PhysRevB.80.115103 | CuRhO2 | CuRhO2 | CuRh1-xMgxO2 | CuRhO2 | CuRhO2 | None | TRUE | 0 | Stoichiometric Formula | Maignan2009PRB | 2009 | 700 | 9.7752 | 292.4 | 0.83576 | [9 empty] | solid state reaction , air | [5 empty] | Polycrystalline |  | 166 | 12 |  | http://dx.doi.org/10.1016/0022-3697(61)90220-7 | Bertaut | 140.56 | 3 | 4 | 12 | 11.71333333 | 29214 | 300
2774 | 2 | http://dx.doi.org/10.1103/PhysRevB.80.115103 | CuRhO2 | CuRhO2 | CuRh1-xMgxO2 | CuRhO2 | CuRhO2 | None | TRUE | 0 | Stoichiometric Formula | Maignan2009PRB | 2009 | 1000 | 9.3809 | 317 | 0.94267 | [9 empty] | solid state reaction , air | [5 empty] | Polycrystalline |  | 166 | 12 |  | http://dx.doi.org/10.1016/0022-3697(61)90220-7 | Bertaut | 140.56 | 3 | 4 | 12 | 11.71333333 | 29214 | 300
2775 | 2 | http://dx.doi.org/10.1103/PhysRevB.80.115103 | CuRh0.99Mg0.01O2 | CuRh0.99Mg0.01O2 | CuRh1-xMgxO2 | CuRhO2 | CuRh0.99O2 | Mg0.01 | FALSE | 0.01 | Stoichiometric Formula | Maignan2009PRB | 2009 | 300 | 7.6104 | 261 | 0.51842 | [9 empty] | solid state reaction , air | [5 empty] | Polycrystalline |  | 166 | 12 |  | http://dx.doi.org/10.1016/0022-3697(61)90220-7 | Bertaut | 140.56 | 3 | 4 | 12 | 11.71333333 | 29214 | 300
2776 | 2 | http://dx.doi.org/10.1103/PhysRevB.80.115103 | CuRh0.99Mg0.01O2 | CuRh0.99Mg0.01O2 | CuRh1-xMgxO2 | CuRhO2 | CuRh0.99O2 | Mg0.01 | FALSE | 0.01 | Stoichiometric Formula | Maignan2009PRB | 2009 | 400 | 15.244 | 259 | 1.0226 | [9 empty] | solid state reaction , air | [5 empty] | Polycrystalline |  | 166 | 12 |  | http://dx.doi.org/10.1016/0022-3697(61)90220-7 | Bertaut | 140.56 | 3 | 4 | 12 | 11.71333333 | 29214 | 300
2777 | 2 | http://dx.doi.org/10.1103/PhysRevB.80.115103 | CuRh0.99Mg0.01O2 | CuRh0.99Mg0.01O2 | CuRh1-xMgxO2 | CuRhO2 | CuRh0.99O2 | Mg0.01 | FALSE | 0.01 | Stoichiometric Formula | Maignan2009PRB | 2009 | 700 | 21.834 | 283 | 1.7487 | [9 empty] | solid state reaction , air | [5 empty] | Polycrystalline |  | 166 | 12 |  | http://dx.doi.org/10.1016/0022-3697(61)90220-7 | Bertaut | 140.56 | 3 | 4 | 12 | 11.71333333 | 29214 | 300
2778 | 2 | http://dx.doi.org/10.1103/PhysRevB.80.115103 | CuRh0.99Mg0.01O2 | CuRh0.99Mg0.01O2 | CuRh1-xMgxO2 | CuRhO2 | CuRh0.99O2 | Mg0.01 | FALSE | 0.01 | Stoichiometric Formula | Maignan2009PRB | 2009 | 1000 | 20.492 | 315 | 2.0333 | [9 empty] | solid state reaction , air | [5 empty] | Polycrystalline |  | 166 | 12 |  | http://dx.doi.org/10.1016/0022-3697(61)90220-7 | Bertaut | 140.56 | 3 | 4 | 12 | 11.71333333 | 29214 | 300
2779 | 2 | http://dx.doi.org/10.1103/PhysRevB.80.115103 | CuRh0.96Mg0.04O2 | CuRh0.96Mg0.04O2 | CuRh1-xMgxO2 | CuRhO2 | CuRh0.96O2 | Mg0.04 | FALSE | 0.04 | Stoichiometric Formula | Maignan2009PRB | 2009 | 300 | 90.909 | 174.4 | 2.765 | [9 empty] | solid state reaction , air | [5 empty] | Polycrystalline |  | 166 | 12 |  | http://dx.doi.org/10.1016/0022-3697(61)90220-7 | Bertaut | 140.56 | 3 | 4 | 12 | 11.71333333 | 29214 | 300
2780 | 2 | http://dx.doi.org/10.1103/PhysRevB.80.115103 | CuRh0.96Mg0.04O2 | CuRh0.96Mg0.04O2 | CuRh1-xMgxO2 | CuRhO2 | CuRh0.96O2 | Mg0.04 | FALSE | 0.04 | Stoichiometric Formula | Maignan2009PRB | 2009 | 400 | 89.286 | 187.8 | 3.149 | [9 empty] | solid state reaction , air | [5 empty] | Polycrystalline |  | 166 | 12 |  | http://dx.doi.org/10.1016/0022-3697(61)90220-7 | Bertaut | 140.56 | 3 | 4 | 12 | 11.71333333 | 29214 | 300
2781 | 2 | http://dx.doi.org/10.1103/PhysRevB.80.115103 | CuRh0.96Mg0.04O2 | CuRh0.96Mg0.04O2 | CuRh1-xMgxO2 | CuRhO2 | CuRh0.96O2 | Mg0.04 | FALSE | 0.04 | Stoichiometric Formula | Maignan2009PRB | 2009 | 700 | 72.993 | 232 | 3.9288 | [9 empty] | solid state reaction , air | [5 empty] | Polycrystalline |  | 166 | 12 |  | http://dx.doi.org/10.1016/0022-3697(61)90220-7 | Bertaut | 140.56 | 3 | 4 | 12 | 11.71333333 | 29214 | 300
2782 | 2 | http://dx.doi.org/10.1103/PhysRevB.80.115103 | CuRh0.96Mg0.04O2 | CuRh0.96Mg0.04O2 | CuRh1-xMgxO2 | CuRhO2 | CuRh0.96O2 | Mg0.04 | FALSE | 0.04 | Stoichiometric Formula | Maignan2009PRB | 2009 | 1000 | 58.48 | 271 | 4.2948 | [9 empty] | solid state reaction , air | [5 empty] | Polycrystalline |  | 166 | 12 |  | http://dx.doi.org/10.1016/0022-3697(61)90220-7 | Bertaut | 140.56 | 3 | 4 | 12 | 11.71333333 | 29214 | 300
2783 | 2 | http://dx.doi.org/10.1103/PhysRevB.80.115103 | CuRh0.9Mg0.1O2 | CuRh0.9Mg0.1O2 | CuRh1-xMgxO2 | CuRhO2 | CuRh0.9O2 | Mg0.1 | FALSE | 0.1 | Stoichiometric Formula | Maignan2009PRB | 2009 | 300 | 609.76 | 99.7 | 6.061 | [9 empty] | solid state reaction , air | [5 empty] | Polycrystalline |  | 166 | 12 |  | http://dx.doi.org/10.1016/0022-3697(61)90220-7 | Bertaut | 140.56 | 3 | 4 | 12 | 11.71333333 | 29214 | 300
2784 | 2 | http://dx.doi.org/10.1103/PhysRevB.80.115103 | CuRh0.9Mg0.1O2 | CuRh0.9Mg0.1O2 | CuRh1-xMgxO2 | CuRhO2 | CuRh0.9O2 | Mg0.1 | FALSE | 0.1 | Stoichiometric Formula | Maignan2009PRB | 2009 | 400 | 510.2 | 115 | 6.7474 | [9 empty] | solid state reaction , air | [5 empty] | Polycrystalline |  | 166 | 12 |  | http://dx.doi.org/10.1016/0022-3697(61)90220-7 | Bertaut | 140.56 | 3 | 4 | 12 | 11.71333333 | 29214 | 300
2785 | 2 | http://dx.doi.org/10.1103/PhysRevB.80.115103 | CuRh0.9Mg0.1O2 | CuRh0.9Mg0.1O2 | CuRh1-xMgxO2 | CuRhO2 | CuRh0.9O2 | Mg0.1 | FALSE | 0.1 | Stoichiometric Formula | Maignan2009PRB | 2009 | 700 | 334.45 | 144.9 | 7.0221 | [9 empty] | solid state reaction , air | [5 empty] | Polycrystalline |  | 166 | 12 |  | http://dx.doi.org/10.1016/0022-3697(61)90220-7 | Bertaut | 140.56 | 3 | 4 | 12 | 11.71333333 | 29214 | 300
2786 | 2 | http://dx.doi.org/10.1103/PhysRevB.80.115103 | CuRh0.6Mg0.4O2 | CuRh0.6Mg0.4O2 | CuRh1-xMgxO2 | CuRhO2 | CuRh0.6O2 | Mg0.4 | FALSE | 0.1 | Stoichiometric Formula | Maignan2009PRB | 2009 | 1000 | 245.1 | 168.2 | 6.9341 | [9 empty] | solid state reaction , air | [5 empty] | Polycrystalline |  | 166 | 12 |  | http://dx.doi.org/10.1016/0022-3697(61)90220-7 | Bertaut | 140.56 | 3 | 4 | 12 | 11.71333333 | 29214 | 300
2787 | 2 | http://dx.doi.org/10.1039/c0ee00517g | Ca3AlSb3 | Ca3AlSb3 | Ca3-xNaxAlSb3 | Ca3AlSb3 | Ca3AlSb3 | None | TRUE | 0 | Stoichiometric Formula | Zevalkink2011EES | 2011 | 300 | 0.83403 | 165 | 0.022706 | 0.000469788 | 1.45 |  | 0.00061050945 | [5 empty] | solid state reaction, Ar | [5 empty] | Polycrystalline |  | 62 | 8 |  | http://dx.doi.org/10.1039/C0EE00517G | Cordier | 822.88 | 4 | 7 | 28 | 29.38857143 | 36363 | 300 |  | *seebeck extrapolated from 333 K
2788 | 2 | http://dx.doi.org/10.1039/c0ee00517g | Ca3AlSb3 | Ca3AlSb3 | Ca3-xNaxAlSb3 | Ca3AlSb3 | Ca3AlSb3 | None | TRUE | 0 | Stoichiometric Formula | Zevalkink2011EES | 2011 | 400 | 1.8601 | 315.9 | 0.18563 | 0.006750055 | 1.1 |  | 0.0018154763 | [5 empty] | solid state reaction, Ar | [5 empty] | Polycrystalline |  | 62 | 8 |  | http://dx.doi.org/10.1039/C0EE00517G | Cordier | 822.88 | 4 | 7 | 28 | 29.38857143 | 36363 | 300
2789 | 2 | http://dx.doi.org/10.1039/c0ee00517g | Ca3AlSb3 | Ca3AlSb3 | Ca3-xNaxAlSb3 | Ca3AlSb3 | Ca3AlSb3 | None | TRUE | 0 | Stoichiometric Formula | Zevalkink2011EES | 2011 | 700 | 4.0225 | 411.8 | 0.68214 | 0.064093403 | 0.745 |  | 0.00687047493 | [5 empty] | solid state reaction, Ar | [5 empty] | Polycrystalline |  | 62 | 8 |  | http://dx.doi.org/10.1039/C0EE00517G | Cordier | 822.88 | 4 | 7 | 28 | 29.38857143 | 36363 | 300
2790 | 2 | http://dx.doi.org/10.1039/c0ee00517g | Ca3AlSb3 | Ca3AlSb3 | Ca3-xNaxAlSb3 | Ca3AlSb3 | Ca3AlSb3 | None | TRUE | 0 | Stoichiometric Formula | Zevalkink2011EES | 2011 | 1000 | 8.8731 | 265.4 | 0.625 | 0.090317483 | 0.692 |  | 0.0216504 | [5 empty] | solid state reaction, Ar | [5 empty] | Polycrystalline |  | 62 | 8 |  | http://dx.doi.org/10.1039/C0EE00517G | Cordier | 822.88 | 4 | 7 | 28 | 29.38857143 | 36363 | 300
2791 | 2 | http://dx.doi.org/10.1039/c0ee00517g | Ca2.97Na0.03AlSb3 | Ca2.97Na0.03AlSb3 | Ca3-xNaxAlSb3 | Ca3AlSb3 | Ca2.97AlSb3 | Na0.03 | FALSE | 0.03 | Stoichiometric Formula | Zevalkink2011EES | 2011 | 300 | 10.194 | 90 | 0.082569 | 0.001483272 | 1.67 |  | 0.00746177376 | [5 empty] | solid state reaction, Ar | [5 empty] | Polycrystalline |  | 62 | 8 |  | http://dx.doi.org/10.1039/C0EE00517G | Cordier | 822.88 | 4 | 7 | 28 | 29.38857143 | 36363 | 300 |  | *seebeck extrapolated from 333 K
2792 | 2 | http://dx.doi.org/10.1039/c0ee00517g | Ca2.97Na0.03AlSb3 | Ca2.97Na0.03AlSb3 | Ca3-xNaxAlSb3 | Ca3AlSb3 | Ca2.97AlSb3 | Na0.03 | FALSE | 0.03 | Stoichiometric Formula | Zevalkink2011EES | 2011 | 400 | 21.692 | 164.8 | 0.58913 | 0.019004296 | 1.24 |  | 0.02117136692 | [5 empty] | solid state reaction, Ar | [5 empty] | Polycrystalline |  | 62 | 8 |  | http://dx.doi.org/10.1039/C0EE00517G | Cordier | 822.88 | 4 | 7 | 28 | 29.38857143 | 36363 | 300
2793 | 2 | http://dx.doi.org/10.1039/c0ee00517g | Ca2.97Na0.03AlSb3 | Ca2.97Na0.03AlSb3 | Ca3-xNaxAlSb3 | Ca3AlSb3 | Ca2.97AlSb3 | Na0.03 | FALSE | 0.03 | Stoichiometric Formula | Zevalkink2011EES | 2011 | 700 | 58.14 | 248 | 3.5758 | 0.297984496 | 0.84 |  | 0.09930232536 | [5 empty] | solid state reaction, Ar | [5 empty] | Polycrystalline |  | 62 | 8 |  | http://dx.doi.org/10.1039/C0EE00517G | Cordier | 822.88 | 4 | 7 | 28 | 29.38857143 | 36363 | 300
2794 | 2 | http://dx.doi.org/10.1039/c0ee00517g | Ca2.97Na0.03AlSb3 | Ca2.97Na0.03AlSb3 | Ca3-xNaxAlSb3 | Ca3AlSb3 | Ca2.97AlSb3 | Na0.03 | FALSE | 0.03 | Stoichiometric Formula | Zevalkink2011EES | 2011 | 1000 | 58.14 | 287.5 | 4.8056 | 0.717253124 | 0.67 |  | 0.1418605 | [5 empty] | solid state reaction, Ar | [5 empty] | Polycrystalline |  | 62 | 8 |  | http://dx.doi.org/10.1039/C0EE00517G | Cordier | 822.88 | 4 | 7 | 28 | 29.38857143 | 36363 | 300
2795 | 2 | http://dx.doi.org/10.1039/c0ee00517g | Ca2.94Na0.06AlSb3 | Ca2.94Na0.06AlSb3 | Ca3-xNaxAlSb3 | Ca3AlSb3 | Ca2.94AlSb3 | Na0.06 | FALSE | 0.06 | Stoichiometric Formula | Zevalkink2011EES | 2011 | 300 | 16.978 | 81.5 | 0.11277 | 0.002050394 | 1.65 |  | 0.01242784455 | [5 empty] | solid state reaction, Ar | [5 empty] | Polycrystalline |  | 62 | 8 |  | http://dx.doi.org/10.1039/C0EE00517G | Cordier | 822.88 | 4 | 7 | 28 | 29.38857143 | 36363 | 300 |  | *seebeck extrapolated from 333 K
2796 | 2 | http://dx.doi.org/10.1039/c0ee00517g | Ca2.94Na0.06AlSb3 | Ca2.94Na0.06AlSb3 | Ca3-xNaxAlSb3 | Ca3AlSb3 | Ca2.94AlSb3 | Na0.06 | FALSE | 0.06 | Stoichiometric Formula | Zevalkink2011EES | 2011 | 400 | 29.674 | 150 | 0.66766 | 0.021028529 | 1.27 |  | 0.02896142417 | [5 empty] | solid state reaction, Ar | [5 empty] | Polycrystalline |  | 62 | 8 |  | http://dx.doi.org/10.1039/C0EE00517G | Cordier | 822.88 | 4 | 7 | 28 | 29.38857143 | 36363 | 300
2797 | 2 | http://dx.doi.org/10.1039/c0ee00517g | Ca2.94Na0.06AlSb3 | Ca2.94Na0.06AlSb3 | Ca3-xNaxAlSb3 | Ca3AlSb3 | Ca2.94AlSb3 | Na0.06 | FALSE | 0.06 | Stoichiometric Formula | Zevalkink2011EES | 2011 | 700 | 72.464 | 233 | 3.934 | 0.320208123 | 0.86 |  | 0.1237681 | [5 empty] | solid state reaction, Ar | [5 empty] | Polycrystalline |  | 62 | 8 |  | http://dx.doi.org/10.1039/C0EE00517G | Cordier | 822.88 | 4 | 7 | 28 | 29.38857143 | 36363 | 300
2798 | 2 | http://dx.doi.org/10.1039/c0ee00517g | Ca2.94Na0.06AlSb3 | Ca2.94Na0.06AlSb3 | Ca3-xNaxAlSb3 | Ca3AlSb3 | Ca2.94AlSb3 | Na0.06 | FALSE | 0.06 | Stoichiometric Formula | Zevalkink2011EES | 2011 | 1000 | 74.627 | 262 | 5.1227 | 0.73390925 | 0.698 |  | 0.1820896 | [5 empty] | solid state reaction, Ar | [5 empty] | Polycrystalline |  | 62 | 8 |  | http://dx.doi.org/10.1039/C0EE00517G | Cordier | 822.88 | 4 | 7 | 28 | 29.38857143 | 36363 | 300
2799 | 2 | http://dx.doi.org/10.1039/c0ee00517g | Ca2.85Na0.15AlSb3 | Ca2.85Na0.15AlSb3 | Ca3-xNaxAlSb3 | Ca3AlSb3 | Ca2.85AlSb3 | Na0.15 | FALSE | 0.15 | Stoichiometric Formula | Zevalkink2011EES | 2011 | 300 | 36.364 | 112.6 | 0.46105 | 0.008698978 | 1.59 |  | 0.02661818205 | [5 empty] | solid state reaction, Ar | [5 empty] | Polycrystalline |  | 62 | 8 |  | http://dx.doi.org/10.1039/C0EE00517G | Cordier | 822.88 | 4 | 7 | 28 | 29.38857143 | 36363 | 300 |  | *seebeck extrapolated from 333 K
2800 | 2 | http://dx.doi.org/10.1039/c0ee00517g | Ca2.85Na0.15AlSb3 | Ca2.85Na0.15AlSb3 | Ca3-xNaxAlSb3 | Ca3AlSb3 | Ca2.85AlSb3 | Na0.15 | FALSE | 0.15 | Stoichiometric Formula | Zevalkink2011EES | 2011 | 400 | 53.476 | 152 | 1.2355 | 0.039855097 | 1.24 |  | 0.05219251388 | [5 empty] | solid state reaction, Ar | [5 empty] | Polycrystalline |  | 62 | 8 |  | http://dx.doi.org/10.1039/C0EE00517G | Cordier | 822.88 | 4 | 7 | 28 | 29.38857143 | 36363 | 300
2801 | 2 | http://dx.doi.org/10.1039/c0ee00517g | Ca2.85Na0.15AlSb3 | Ca2.85Na0.15AlSb3 | Ca3-xNaxAlSb3 | Ca3AlSb3 | Ca2.85AlSb3 | Na0.15 | FALSE | 0.15 | Stoichiometric Formula | Zevalkink2011EES | 2011 | 700 | 81.967 | 215 | 3.7889 | 0.315744536 | 0.84 |  | 0.14 | [5 empty] | solid state reaction, Ar | [5 empty] | Polycrystalline |  | 62 | 8 |  | http://dx.doi.org/10.1039/C0EE00517G | Cordier | 822.88 | 4 | 7 | 28 | 29.38857143 | 36363 | 300
2802 | 2 | http://dx.doi.org/10.1039/c0ee00517g | Ca2.85Na0.15AlSb3 | Ca2.85Na0.15AlSb3 | Ca3-xNaxAlSb3 | Ca3AlSb3 | Ca2.85AlSb3 | Na0.15 | FALSE | 0.15 | Stoichiometric Formula | Zevalkink2011EES | 2011 | 1000 | 80 | 243 | 4.7239 | 0.694694118 | 0.68 |  | 0.1952 | [5 empty] | solid state reaction, Ar | [5 empty] | Polycrystalline |  | 62 | 8 |  | http://dx.doi.org/10.1039/C0EE00517G | Cordier | 822.88 | 4 | 7 | 28 | 29.38857143 | 36363 | 300 |  | *seebeck, kappa extrapolated from800K
2803 | 2 | http://dx.doi.org/10.1016/j.jallcom.2005.04.060 | Fe0.998Co0.002Si2 | Fe0.998Co0.002Si2 | (Fe0.998Co0.002Si2)1-x(Y2O3)x | FeSi2 | Fe0.998Si2 | Co0.002 | FALSE | 0 | Stoichiometric Formula | Ito2006JAC | 2006 | 300 | 21.053 | -191 | 0.76802 | 0.00404932 | 5.69 |  | 0.01541052857 | [5 empty] | arc-melted, Ar | [5 empty] | Polycrystalline |  | 64 | 16 |  | http://dx.doi.org/10.1107/S0567740871003765 | Dusausoy | 601.91 | 16 | 3 | 48 | 12.53979167 | 9119 | 300 |  | *extrapolated from 315 K
2804 | 2 | http://dx.doi.org/10.1016/j.jallcom.2005.04.060 | Fe0.998Co0.002Si2 | Fe0.998Co0.002Si2 | (Fe0.998Co0.002Si2)1-x(Y2O3)x | FeSi2 | Fe0.998Si2 | Co0.002 | FALSE | 0 | Stoichiometric Formula | Ito2006JAC | 2006 | 400 | 38.462 | -183 | 1.288 | 0.009648228 | 5.34 |  | 0.03753845916 | [5 empty] | arc-melted, Ar | [5 empty] | Polycrystalline |  | 64 | 16 |  | http://dx.doi.org/10.1107/S0567740871003765 | Dusausoy | 601.91 | 16 | 3 | 48 | 12.53979167 | 9119 | 300
2805 | 2 | http://dx.doi.org/10.1016/j.jallcom.2005.04.060 | Fe0.998Co0.002Si2 | Fe0.998Co0.002Si2 | (Fe0.998Co0.002Si2)1-x(Y2O3)x | FeSi2 | Fe0.998Si2 | Co0.002 | FALSE | 0 | Stoichiometric Formula | Ito2006JAC | 2006 | 700 | 81.301 | -180.6 | 2.6517 | 0.037881951 | 4.9 |  | 0.1388617909 | [5 empty] | arc-melted, Ar | [5 empty] | Polycrystalline |  | 64 | 16 |  | http://dx.doi.org/10.1107/S0567740871003765 | Dusausoy | 601.91 | 16 | 3 | 48 | 12.53979167 | 9119 | 300
2806 | 2 | http://dx.doi.org/10.1016/j.jallcom.2005.04.060 | Fe0.998Co0.002Si2 | Fe0.998Co0.002Si2 | (Fe0.998Co0.002Si2)1-x(Y2O3)x | FeSi2 | Fe0.998Si2 | Co0.002 | FALSE | 0 | Stoichiometric Formula | Ito2006JAC | 2006 | 1000 | 165.29 | -87.3 | 1.2597 | 0.025093971 | 5.02 |  | 0.4033058 | [5 empty] | arc-melted, Ar | [5 empty] | Polycrystalline |  | 64 | 16 |  | http://dx.doi.org/10.1107/S0567740871003765 | Dusausoy | 601.91 | 16 | 3 | 48 | 12.53979167 | 9119 | 300
2807 | 2 | http://dx.doi.org/10.1016/j.jallcom.2005.04.060 | Fe0.978Co0.00196Si1.96Y0.04O0.06 | Fe0.978Co0.00196Si1.96Y0.04O0.06 | (Fe0.998Co0.002Si2)1-x(Y2O3)x | FeSi2 | Fe0.978Si1.96 | Co0.00196, Y0.04, O0.06 | FALSE | 2 | Stoichiometric Formula | Ito2006JAC | 2006 | 300 | 7.8431 | -318 | 0.79313 | 0.005183852 | 4.59 |  | 0.00574117659 | [5 empty] | arc-melted, Ar | [5 empty] | Polycrystalline |  | 64 | 16 |  | http://dx.doi.org/10.1107/S0567740871003765 | Dusausoy | 601.91 | 16 | 3 | 48 | 12.53979167 | 9119 | 300 |  | *extrapolated from 315 K
2808 | 2 | http://dx.doi.org/10.1016/j.jallcom.2005.04.060 | Fe0.978Co0.00196Si1.96Y0.04O0.06 | Fe0.978Co0.00196Si1.96Y0.04O0.06 | (Fe0.998Co0.002Si2)1-x(Y2O3)x | FeSi2 | Fe0.978Si1.96 | Co0.00196, Y0.04, O0.06 | FALSE | 2 | Stoichiometric Formula | Ito2006JAC | 2006 | 400 | 17.762 | -327 | 1.8993 | 0.018574785 | 4.09 |  | 0.01733570222 | [5 empty] | arc-melted, Ar | [5 empty] | Polycrystalline |  | 64 | 16 |  | http://dx.doi.org/10.1107/S0567740871003765 | Dusausoy | 601.91 | 16 | 3 | 48 | 12.53979167 | 9119 | 300
2809 | 2 | http://dx.doi.org/10.1016/j.jallcom.2005.04.060 | Fe0.978Co0.00196Si1.96Y0.04O0.06 | Fe0.978Co0.00196Si1.96Y0.04O0.06 | (Fe0.998Co0.002Si2)1-x(Y2O3)x | FeSi2 | Fe0.978Si1.96 | Co0.00196, Y0.04, O0.06 | FALSE | 2 | Stoichiometric Formula | Ito2006JAC | 2006 | 700 | 41.667 | -287 | 3.432 | 0.060820992 | 3.95 |  | 0.0711666681 | [5 empty] | arc-melted, Ar | [5 empty] | Polycrystalline |  | 64 | 16 |  | http://dx.doi.org/10.1107/S0567740871003765 | Dusausoy | 601.91 | 16 | 3 | 48 | 12.53979167 | 9119 | 300
2810 | 2 | http://dx.doi.org/10.1016/j.jallcom.2005.04.060 | Fe0.978Co0.00196Si1.96Y0.04O0.06 | Fe0.978Co0.00196Si1.96Y0.04O0.06 | (Fe0.998Co0.002Si2)1-x(Y2O3)x | FeSi2 | Fe0.978Si1.96 | Co0.00196, Y0.04, O0.06 | FALSE | 2 | Stoichiometric Formula | Ito2006JAC | 2006 | 1000 | 81.967 | -100.8 | 0.83284 | 0.019782407 | 4.21 |  | 0.2 | [5 empty] | arc-melted, Ar | [5 empty] | Polycrystalline |  | 64 | 16 |  | http://dx.doi.org/10.1107/S0567740871003765 | Dusausoy | 601.91 | 16 | 3 | 48 | 12.53979167 | 9119 | 300
2811 | 2 | http://dx.doi.org/10.1016/j.jallcom.2005.04.060 | Fe0.978Co0.00196Si1.96Y0.12O0.18 | Fe0.978Co0.00196Si1.96Y0.12O0.18 | (Fe0.998Co0.002Si2)1-x(Y2O3)x | FeSi2 | Fe0.978Si1.96 | Co0.00196, Y0.12, O0.18 | FALSE | 6 | Stoichiometric Formula | Ito2006JAC | 2006 | 300 | 3.7037 | -226 | 0.18917 | 0.001984305 | 2.86 |  | 0.00271111126 | [5 empty] | arc-melted, Ar | [5 empty] | Polycrystalline |  | 64 | 16 |  | http://dx.doi.org/10.1107/S0567740871003765 | Dusausoy | 601.91 | 16 | 3 | 48 | 12.53979167 | 9119 | 300 |  | *extrapolated from 315 K
2812 | 2 | http://dx.doi.org/10.1016/j.jallcom.2005.04.060 | Fe0.978Co0.00196Si1.96Y0.12O0.18 | Fe0.978Co0.00196Si1.96Y0.12O0.18 | (Fe0.998Co0.002Si2)1-x(Y2O3)x | FeSi2 | Fe0.978Si1.96 | Co0.00196, Y0.12, O0.18 | FALSE | 6 | Stoichiometric Formula | Ito2006JAC | 2006 | 400 | 6.689 | -227 | 0.34468 | 0.005222357 | 2.64 |  | 0.00652842696 | [5 empty] | arc-melted, Ar | [5 empty] | Polycrystalline |  | 64 | 16 |  | http://dx.doi.org/10.1107/S0567740871003765 | Dusausoy | 601.91 | 16 | 3 | 48 | 12.53979167 | 9119 | 300
2813 | 2 | http://dx.doi.org/10.1016/j.jallcom.2005.04.060 | Fe0.978Co0.00196Si1.96Y0.12O0.18 | Fe0.978Co0.00196Si1.96Y0.12O0.18 | (Fe0.998Co0.002Si2)1-x(Y2O3)x | FeSi2 | Fe0.978Si1.96 | Co0.00196, Y0.12, O0.18 | FALSE | 6 | Stoichiometric Formula | Ito2006JAC | 2006 | 700 | 19.305 | -222 | 0.95143 | 0.0225 | 2.96 |  | 0.03297297328 | [5 empty] | arc-melted, Ar | [5 empty] | Polycrystalline |  | 64 | 16 |  | http://dx.doi.org/10.1107/S0567740871003765 | Dusausoy | 601.91 | 16 | 3 | 48 | 12.53979167 | 9119 | 300
2814 | 2 | http://dx.doi.org/10.1016/j.jallcom.2005.04.060 | Fe0.978Co0.00196Si1.96Y0.12O0.18 | Fe0.978Co0.00196Si1.96Y0.12O0.18 | (Fe0.998Co0.002Si2)1-x(Y2O3)x | FeSi2 | Fe0.978Si1.96 | Co0.00196, Y0.12, O0.18 | FALSE | 6 | Stoichiometric Formula | Ito2006JAC | 2006 | 1000 | 46.729 | -68 | 0.21607 | 0.006710396 | 3.22 |  | 0.1140187 | [5 empty] | arc-melted, Ar | [5 empty] | Polycrystalline |  | 64 | 16 |  | http://dx.doi.org/10.1107/S0567740871003765 | Dusausoy | 601.91 | 16 | 3 | 48 | 12.53979167 | 9119 | 300
2815 | 2 | http://dx.doi.org/10.1002/adfm.201000970 | Ca5Al2Sb6 | Ca5Al2Sb6 | Ca5-xNaxAl2Sb6 | Ca3AlSb3 | Ca5Al2Sb6 | None | TRUE | 0 | Stoichiometric Formula | Toberer2010AFM | 2010 | 300 | 2.1877 | 470 | 0.48326 | 0.009414235 | 1.54 |  | 0.0016013998 | [5 empty] | solid state reaction, Ar | [5 empty] | Polycrystalline |  | 55 | 8 |  | http://dx.doi.org/10.1039/C1JM11463H | Yan | 770.68 | 2 | 13 | 26 | 29.64153846 | 183853 | 300
2816 | 2 | http://dx.doi.org/10.1002/adfm.201000970 | Ca5Al2Sb6 | Ca5Al2Sb6 | Ca5-xNaxAl2Sb6 | Ca3AlSb3 | Ca5Al2Sb6 | None | TRUE | 0 | Stoichiometric Formula | Toberer2010AFM | 2010 | 400 | 2.445 | 463 | 0.52413 | 0.017044865 | 1.23 |  | 0.00238630824 | [5 empty] | solid state reaction, Ar | [5 empty] | Polycrystalline |  | 55 | 8 |  | http://dx.doi.org/10.1039/C1JM11463H | Yan | 770.68 | 2 | 13 | 26 | 29.64153846 | 183853 | 300
2817 | 2 | http://dx.doi.org/10.1002/adfm.201000970 | Ca5Al2Sb6 | Ca5Al2Sb6 | Ca5-xNaxAl2Sb6 | Ca3AlSb3 | Ca5Al2Sb6 | None | TRUE | 0 | Stoichiometric Formula | Toberer2010AFM | 2010 | 700 | 4.2571 | 390 | 0.64751 | 0.059326794 | 0.764 |  | 0.007271179 | [5 empty] | solid state reaction, Ar | [5 empty] | Polycrystalline |  | 55 | 8 |  | http://dx.doi.org/10.1039/C1JM11463H | Yan | 770.68 | 2 | 13 | 26 | 29.64153846 | 183853 | 300
2818 | 2 | http://dx.doi.org/10.1002/adfm.201000970 | Ca4.95Na0.05Al2Sb6 | Ca4.95Na0.05Al2Sb6 | Ca5-xNaxAl2Sb6 | Ca3AlSb3 | Ca4.95Al2Sb6 | Na0.05 | FALSE | 0.05 | Stoichiometric Formula | Toberer2010AFM | 2010 | 300 | 30.12 | 193 | 1.122 | 0.022589755 | 1.49 |  | 0.02204819305 | [5 empty] | solid state reaction, Ar | [5 empty] | Polycrystalline |  | 55 | 8 |  | http://dx.doi.org/10.1039/C1JM11463H | Yan | 770.68 | 2 | 13 | 26 | 29.64153846 | 183853 | 300
2819 | 2 | http://dx.doi.org/10.1002/adfm.201000970 | Ca4.95Na0.05Al2Sb6 | Ca4.95Na0.05Al2Sb6 | Ca5-xNaxAl2Sb6 | Ca3AlSb3 | Ca4.95Al2Sb6 | Na0.05 | FALSE | 0.05 | Stoichiometric Formula | Toberer2010AFM | 2010 | 400 | 44.643 | 219.9 | 2.1588 | 0.071958348 | 1.2 |  | 0.0435714288 | [5 empty] | solid state reaction, Ar | [5 empty] | Polycrystalline |  | 55 | 8 |  | http://dx.doi.org/10.1039/C1JM11463H | Yan | 770.68 | 2 | 13 | 26 | 29.64153846 | 183853 | 300
2820 | 2 | http://dx.doi.org/10.1002/adfm.201000970 | Ca4.95Na0.05Al2Sb6 | Ca4.95Na0.05Al2Sb6 | Ca5-xNaxAl2Sb6 | Ca3AlSb3 | Ca4.95Al2Sb6 | Na0.05 | FALSE | 0.05 | Stoichiometric Formula | Toberer2010AFM | 2010 | 700 | 55.249 | 261.7 | 3.7838 | 0.317966897 | 0.833 |  | 0.09436464 | [5 empty] | solid state reaction, Ar | [5 empty] | Polycrystalline |  | 55 | 8 |  | http://dx.doi.org/10.1039/C1JM11463H | Yan | 770.68 | 2 | 13 | 26 | 29.64153846 | 183853 | 300
2821 | 2 | http://dx.doi.org/10.1002/adfm.201000970 | Ca4.75Na0.25Al2Sb6 | Ca4.75Na0.25Al2Sb6 | Ca5-xNaxAl2Sb6 | Ca3AlSb3 | Ca4.75Al2Sb6 | Na0.25 | FALSE | 0.25 | Stoichiometric Formula | Toberer2010AFM | 2010 | 300 | 197.63 | 142.7 | 4.0244 | 0.083262737 | 1.45 |  | 0.1446640321 | [5 empty] | solid state reaction, Ar | [5 empty] | Polycrystalline |  | 55 | 8 |  | http://dx.doi.org/10.1039/C1JM11463H | Yan | 770.68 | 2 | 13 | 26 | 29.64153846 | 183853 | 300
2822 | 2 | http://dx.doi.org/10.1002/adfm.201000970 | Ca4.75Na0.25Al2Sb6 | Ca4.75Na0.25Al2Sb6 | Ca5-xNaxAl2Sb6 | Ca3AlSb3 | Ca4.75Al2Sb6 | Na0.25 | FALSE | 0.25 | Stoichiometric Formula | Toberer2010AFM | 2010 | 400 | 183.82 | 161 | 4.7649 | 0.164306542 | 1.16 |  | 0.1794118 | [5 empty] | solid state reaction, Ar | [5 empty] | Polycrystalline |  | 55 | 8 |  | http://dx.doi.org/10.1039/C1JM11463H | Yan | 770.68 | 2 | 13 | 26 | 29.64153846 | 183853 | 300
2823 | 2 | http://dx.doi.org/10.1002/adfm.201000970 | Ca4.75Na0.25Al2Sb6 | Ca4.75Na0.25Al2Sb6 | Ca5-xNaxAl2Sb6 | Ca3AlSb3 | Ca4.75Al2Sb6 | Na0.25 | FALSE | 0.25 | Stoichiometric Formula | Toberer2010AFM | 2010 | 700 | 136.43 | 200.8 | 5.5008 | 0.469577879 | 0.82 |  | 0.233015 | [5 empty] | solid state reaction, Ar | [5 empty] | Polycrystalline |  | 55 | 8 |  | http://dx.doi.org/10.1039/C1JM11463H | Yan | 770.68 | 2 | 13 | 26 | 29.64153846 | 183853 | 300
2824 | 2 | http://dx.doi.org/10.1002/adfm.201000970 | Ca4.75Na0.25Al2Sb6 | Ca4.75Na0.25Al2Sb6 | Ca5-xNaxAl2Sb6 | Ca3AlSb3 | Ca4.75Al2Sb6 | Na0.25 | FALSE | 0.25 | Stoichiometric Formula | Toberer2010AFM | 2010 | 1000 | 106.5 | 207 | 4.5633 | 0.649112203 | 0.703 |  | 0.2598509 | [5 empty] | solid state reaction, Ar | [5 empty] | Polycrystalline |  | 55 | 8 |  | http://dx.doi.org/10.1039/C1JM11463H | Yan | 770.68 | 2 | 13 | 26 | 29.64153846 | 183853 | 300
2825 | 2 | http://dx.doi.org/10.1016/S0925-8388(01)01804-7 | Fe1.98Ti0.02O3 | Fe1.98Ti0.02O3 | (Fe1-xMx)2O3 | Fe2TiO3 | Fe1.98O3 | Ti0.02 | FALSE | 0.01 | Stoichiometric Formula | Muta2002JAC | 2002 | 300 | 11263 | -413.39 | 0.19248 | [9 empty] | solid state reaction, air | [5 empty] | Polycrystalline |  | 2 | 2 |  | http://dx.doi.org/10.2138/â€‹am.2010.3402 | Harrison | 101.11 | 2 | 5 | 10 | 10.111 | 168009 | 293 |  | Unit Cell = (Fe1.831 Ti0.169) O3
2826 | 2 | http://dx.doi.org/10.1016/S0925-8388(01)01804-7 | Fe1.98Ti0.02O3 | Fe1.98Ti0.02O3 | (Fe1-xMx)2O3 | Fe2TiO3 | Fe1.98O3 | Ti0.02 | FALSE | 0.01 | Stoichiometric Formula | Muta2002JAC | 2002 | 400 | 20329 | -402.83 | 0.32988 | [9 empty] | solid state reaction, air | [5 empty] | Polycrystalline |  | 2 | 2 |  | http://dx.doi.org/10.2138/â€‹am.2010.3402 | Harrison | 101.11 | 2 | 5 | 10 | 10.111 | 168009 | 293
2827 | 2 | http://dx.doi.org/10.1016/S0925-8388(01)01804-7 | Fe1.98Ti0.02O3 | Fe1.98Ti0.02O3 | (Fe1-xMx)2O3 | Fe2TiO3 | Fe1.98O3 | Ti0.02 | FALSE | 0.01 | Stoichiometric Formula | Muta2002JAC | 2002 | 700 | 55640 | -370.39 | 0.76333 | [9 empty] | solid state reaction, air | [5 empty] | Polycrystalline |  | 2 | 2 |  | http://dx.doi.org/10.2138/â€‹am.2010.3402 | Harrison | 101.11 | 2 | 5 | 10 | 10.111 | 168009 | 293
2828 | 2 | http://dx.doi.org/10.1016/S0925-8388(01)01804-7 | Fe1.98Ti0.02O3 | Fe1.98Ti0.02O3 | (Fe1-xMx)2O3 | Fe2TiO3 | Fe1.98O3 | Ti0.02 | FALSE | 0.01 | Stoichiometric Formula | Muta2002JAC | 2002 | 1000 | 72407 | -371.87 | 1.0013 | [9 empty] | solid state reaction, air | [5 empty] | Polycrystalline |  | 2 | 2 |  | http://dx.doi.org/10.2138/â€‹am.2010.3402 | Harrison | 101.11 | 2 | 5 | 10 | 10.111 | 168009 | 293
2829 | 2 | http://dx.doi.org/10.1016/S0925-8388(01)01804-7 | Fe1.96Ti0.04O3 | Fe1.96Ti0.04O3 | (Fe1-xMx)2O3 | Fe2TiO3 | Fe1.96O3 | Ti0.04 | FALSE | 0.02 | Stoichiometric Formula | Muta2002JAC | 2002 | 300 | 26568 | -366.46 | 0.35679 | 0.001368757 | 7.82 |  | 19.44756 | [5 empty] | solid state reaction, air | [5 empty] | Polycrystalline |  | 2 | 2 |  | http://dx.doi.org/10.2138/â€‹am.2010.3402 | Harrison | 101.11 | 2 | 5 | 10 | 10.111 | 168009 | 293
2830 | 2 | http://dx.doi.org/10.1016/S0925-8388(01)01804-7 | Fe1.96Ti0.04O3 | Fe1.96Ti0.04O3 | (Fe1-xMx)2O3 | Fe2TiO3 | Fe1.96O3 | Ti0.04 | FALSE | 0.02 | Stoichiometric Formula | Muta2002JAC | 2002 | 400 | 46746 | -343.86 | 0.55271 | 0.003218108 | 6.87 |  | 45.6238 | [5 empty] | solid state reaction, air | [5 empty] | Polycrystalline |  | 2 | 2 |  | http://dx.doi.org/10.2138/â€‹am.2010.3402 | Harrison | 101.11 | 2 | 5 | 10 | 10.111 | 168009 | 293
2831 | 2 | http://dx.doi.org/10.1016/S0925-8388(01)01804-7 | Fe1.96Ti0.04O3 | Fe1.96Ti0.04O3 | (Fe1-xMx)2O3 | Fe2TiO3 | Fe1.96O3 | Ti0.04 | FALSE | 0.02 | Stoichiometric Formula | Muta2002JAC | 2002 | 700 | 106130 | -322.97 | 1.107 | 0.016487796 | 4.7 |  | 181.2666 | [5 empty] | solid state reaction, air | [5 empty] | Polycrystalline |  | 2 | 2 |  | http://dx.doi.org/10.2138/â€‹am.2010.3402 | Harrison | 101.11 | 2 | 5 | 10 | 10.111 | 168009 | 293
2832 | 2 | http://dx.doi.org/10.1016/S0925-8388(01)01804-7 | Fe1.96Ti0.04O3 | Fe1.96Ti0.04O3 | (Fe1-xMx)2O3 | Fe2TiO3 | Fe1.96O3 | Ti0.04 | FALSE | 0.02 | Stoichiometric Formula | Muta2002JAC | 2002 | 1000 | 138700 | -328.38 | 1.4956 | 0.04224856 | 3.54 |  | 338.4207 | [5 empty] | solid state reaction, air | [5 empty] | Polycrystalline |  | 2 | 2 |  | http://dx.doi.org/10.2138/â€‹am.2010.3402 | Harrison | 101.11 | 2 | 5 | 10 | 10.111 | 168009 | 293
2833 | 2 | http://dx.doi.org/10.1016/S0925-8388(01)01804-7 | Fe1.94Ti0.06O3 | Fe1.94Ti0.06O3 | (Fe1-xMx)2O3 | Fe2TiO3 | Fe1.94O3 | Ti0.06 | FALSE | 0.03 | Stoichiometric Formula | Muta2002JAC | 2002 | 300 | 24300 | -335.01 | 0.27273 | 0.00128041 | 6.39 |  | 17.78767 | [5 empty] | solid state reaction, air | [5 empty] | Polycrystalline |  | 2 | 2 |  | http://dx.doi.org/10.2138/â€‹am.2010.3402 | Harrison | 101.11 | 2 | 5 | 10 | 10.111 | 168009 | 293
2834 | 2 | http://dx.doi.org/10.1016/S0925-8388(01)01804-7 | Fe1.94Ti0.06O3 | Fe1.94Ti0.06O3 | (Fe1-xMx)2O3 | Fe2TiO3 | Fe1.94O3 | Ti0.06 | FALSE | 0.03 | Stoichiometric Formula | Muta2002JAC | 2002 | 400 | 48568 | -308.72 | 0.46289 | 0.00312239 | 5.93 |  | 47.40198 | [5 empty] | solid state reaction, air | [5 empty] | Polycrystalline |  | 2 | 2 |  | http://dx.doi.org/10.2138/â€‹am.2010.3402 | Harrison | 101.11 | 2 | 5 | 10 | 10.111 | 168009 | 293
2835 | 2 | http://dx.doi.org/10.1016/S0925-8388(01)01804-7 | Fe1.94Ti0.06O3 | Fe1.94Ti0.06O3 | (Fe1-xMx)2O3 | Fe2TiO3 | Fe1.94O3 | Ti0.06 | FALSE | 0.03 | Stoichiometric Formula | Muta2002JAC | 2002 | 700 | 131800 | -292.02 | 1.1239 | 0.018127751 | 4.34 |  | 225.1195 | [5 empty] | solid state reaction, air | [5 empty] | Polycrystalline |  | 2 | 2 |  | http://dx.doi.org/10.2138/â€‹am.2010.3402 | Harrison | 101.11 | 2 | 5 | 10 | 10.111 | 168009 | 293
2836 | 2 | http://dx.doi.org/10.1016/S0925-8388(01)01804-7 | Fe1.94Ti0.06O3 | Fe1.94Ti0.06O3 | (Fe1-xMx)2O3 | Fe2TiO3 | Fe1.94O3 | Ti0.06 | FALSE | 0.03 | Stoichiometric Formula | Muta2002JAC | 2002 | 1000 | 173720 | -294.72 | 1.5089 | 0.045042023 | 3.35 |  | 423.8792 | [5 empty] | solid state reaction, air | [5 empty] | Polycrystalline |  | 2 | 2 |  | http://dx.doi.org/10.2138/â€‹am.2010.3402 | Harrison | 101.11 | 2 | 5 | 10 | 10.111 | 168009 | 293
2837 | 2 | http://dx.doi.org/10.1016/S0925-8388(01)01804-7 | Fe1.98Sn0.02O3 | Fe1.98Sn0.02O3 | (Fe1-xMx)2O3 | Fe2TiO3 | Fe1.98O3 | Sn0.02 | FALSE | 0.01 | Stoichiometric Formula | Muta2002JAC | 2002 | 300 | 10000 | -427.64 | 0.18288 | [9 empty] | solid state reaction, air | [5 empty] | Polycrystalline |  | 167 | 12 |  | http://dx.doi.org/10.1006/jssc.1997.7363 | Berry | 303.23 | 6 | 5 | 30 | 10.10766667 | 84729 | 300 |  | Unit Cell = Fe1.874 Sn0.096 O3
2838 | 2 | http://dx.doi.org/10.1016/S0925-8388(01)01804-7 | Fe1.98Sn0.02O3 | Fe1.98Sn0.02O3 | (Fe1-xMx)2O3 | Fe2TiO3 | Fe1.98O3 | Sn0.02 | FALSE | 0.01 | Stoichiometric Formula | Muta2002JAC | 2002 | 400 | 19401 | -413.39 | 0.33155 | [9 empty] | solid state reaction, air | [5 empty] | Polycrystalline |  | 167 | 12 |  | http://dx.doi.org/10.1006/jssc.1997.7363 | Berry | 303.23 | 6 | 5 | 30 | 10.10766667 | 84729 | 300
2839 | 2 | http://dx.doi.org/10.1016/S0925-8388(01)01804-7 | Fe1.98Sn0.02O3 | Fe1.98Sn0.02O3 | (Fe1-xMx)2O3 | Fe2TiO3 | Fe1.98O3 | Sn0.02 | FALSE | 0.01 | Stoichiometric Formula | Muta2002JAC | 2002 | 700 | 46945 | -373.83 | 0.65606 | [9 empty] | solid state reaction, air | [5 empty] | Polycrystalline |  | 167 | 12 |  | http://dx.doi.org/10.1006/jssc.1997.7363 | Berry | 303.23 | 6 | 5 | 30 | 10.10766667 | 84729 | 300
2840 | 2 | http://dx.doi.org/10.1016/S0925-8388(01)01804-7 | Fe1.98Sn0.02O3 | Fe1.98Sn0.02O3 | (Fe1-xMx)2O3 | Fe2TiO3 | Fe1.98O3 | Sn0.02 | FALSE | 0.01 | Stoichiometric Formula | Muta2002JAC | 2002 | 1000 | 61612 | -374.57 | 0.86444 | [9 empty] | solid state reaction, air | [5 empty] | Polycrystalline |  | 167 | 12 |  | http://dx.doi.org/10.1006/jssc.1997.7363 | Berry | 303.23 | 6 | 5 | 30 | 10.10766667 | 84729 | 300
2841 | 2 | http://dx.doi.org/10.1016/S0925-8388(01)01804-7 | Fe1.96Sn0.04O3 | Fe1.96Sn0.04O3 | (Fe1-xMx)2O3 | Fe2TiO3 | Fe1.96O3 | Sn0.04 | FALSE | 0.02 | Stoichiometric Formula | Muta2002JAC | 2002 | 300 | 21392 | -364.5 | 0.28421 | 0.001246546 | 6.84 |  | 15.65916 | [5 empty] | solid state reaction, air | [5 empty] | Polycrystalline |  | 167 | 12 |  | http://dx.doi.org/10.1006/jssc.1997.7363 | Berry | 303.23 | 6 | 5 | 30 | 10.10766667 | 84729 | 300
2842 | 2 | http://dx.doi.org/10.1016/S0925-8388(01)01804-7 | Fe1.96Sn0.04O3 | Fe1.96Sn0.04O3 | (Fe1-xMx)2O3 | Fe2TiO3 | Fe1.96O3 | Sn0.04 | FALSE | 0.02 | Stoichiometric Formula | Muta2002JAC | 2002 | 400 | 37961 | -335.5 | 0.4273 | 0.002770165 | 6.17 |  | 37.04974 | [5 empty] | solid state reaction, air | [5 empty] | Polycrystalline |  | 167 | 12 |  | http://dx.doi.org/10.1006/jssc.1997.7363 | Berry | 303.23 | 6 | 5 | 30 | 10.10766667 | 84729 | 300
2843 | 2 | http://dx.doi.org/10.1016/S0925-8388(01)01804-7 | Fe1.96Sn0.04O3 | Fe1.96Sn0.04O3 | (Fe1-xMx)2O3 | Fe2TiO3 | Fe1.96O3 | Sn0.04 | FALSE | 0.02 | Stoichiometric Formula | Muta2002JAC | 2002 | 700 | 93033 | -317.81 | 0.93968 | 0.015587038 | 4.22 |  | 158.8995 | [5 empty] | solid state reaction, air | [5 empty] | Polycrystalline |  | 167 | 12 |  | http://dx.doi.org/10.1006/jssc.1997.7363 | Berry | 303.23 | 6 | 5 | 30 | 10.10766667 | 84729 | 300
2844 | 2 | http://dx.doi.org/10.1016/S0925-8388(01)01804-7 | Fe1.96Sn0.04O3 | Fe1.96Sn0.04O3 | (Fe1-xMx)2O3 | Fe2TiO3 | Fe1.96O3 | Sn0.04 | FALSE | 0.02 | Stoichiometric Formula | Muta2002JAC | 2002 | 1000 | 114560 | -323.46 | 1.1987 | 0.038917217 | 3.08 |  | 279.5313 | [5 empty] | solid state reaction, air | [5 empty] | Polycrystalline |  | 167 | 12 |  | http://dx.doi.org/10.1006/jssc.1997.7363 | Berry | 303.23 | 6 | 5 | 30 | 10.10766667 | 84729 | 300
2845 | 2 | http://dx.doi.org/10.1016/j.jssc.2011.02.027 | Ba7SrAl16Si30 | Ba7SrAl16Si30 | Ba8-ySryAl14Si32 |  | Ba7Al16Si30 | Sr | FALSE |  | Stoichiometric Formula | Roudebush2011JSSC | 2011 | 300 | 1700 | -26.52 | 1.1958 | 0.015529759 | 2.31 |  | 1.244392 | [5 empty] | flux (Al), dynamic vacuum | [5 empty] | Polycrystalline |  | 223 | 48 |  | http://dx.doi.org/10.1016/j.jssc.2011.02.027 | Roudebush | 1193 | 1 | 55 | 55 | 21.69090909 | 380509 | 90
2846 | 2 | http://dx.doi.org/10.1016/j.jssc.2011.02.027 | Ba7SrAl16Si30 | Ba7SrAl16Si30 | Ba8-ySryAl14Si32 |  | Ba7Al16Si30 | Sr | FALSE |  | Stoichiometric Formula | Roudebush2011JSSC | 2011 | 400 | 1514.4 | -33.75 | 1.7247 | 0.029608249 | 2.33 |  | 1.478047 | [5 empty] | flux (Al), dynamic vacuum | [5 empty] | Polycrystalline |  | 223 | 48 |  | http://dx.doi.org/10.1016/j.jssc.2011.02.027 | Roudebush | 1193 | 1 | 55 | 55 | 21.69090909 | 380509 | 90
2847 | 2 | http://dx.doi.org/10.1016/j.jssc.2011.02.027 | Ba7SrAl16Si30 | Ba7SrAl16Si30 | Ba8-ySryAl14Si32 |  | Ba7Al16Si30 | Sr | FALSE |  | Stoichiometric Formula | Roudebush2011JSSC | 2011 | 700 | 1139 | -53.15 | 3.2179 | 0.091565242 | 2.46 |  | 1.945397 | [5 empty] | flux (Al), dynamic vacuum | [5 empty] | Polycrystalline |  | 223 | 48 |  | http://dx.doi.org/10.1016/j.jssc.2011.02.027 | Roudebush | 1193 | 1 | 55 | 55 | 21.69090909 | 380509 | 90
2848 | 2 | http://dx.doi.org/10.1016/j.jssc.2011.02.027 | Ba7SrAl16Si30 | Ba7SrAl16Si30 | Ba8-ySryAl14Si32 |  | Ba7Al16Si30 | Sr | FALSE |  | Stoichiometric Formula | Roudebush2011JSSC | 2011 | 1000 | 895.01 | -79.05 | 5.5922 | 0.217595686 | 2.57 |  | 2.183836 | [5 empty] | flux (Al), dynamic vacuum | [5 empty] | Polycrystalline |  | 223 | 48 |  | http://dx.doi.org/10.1016/j.jssc.2011.02.027 | Roudebush | 1193 | 1 | 55 | 55 | 21.69090909 | 380509 | 90
2849 | 2 | http://dx.doi.org/10.1002/chin.200318015 | Nd2CuO4 | Nd2CuO4 | Nd2(Cu0.98M0.02)O4 | Nd2CuO4 | Nd2CuO4 | None | TRUE |  | Stoichiometric Formula | Kurosaki2003JAC | 2003 | 300 | 0.3426 | -752.2 | 0.19384 | 0.00019646 | 29.6 |  | 0.000250780376 | [5 empty] | solid state reaction, air | [5 empty] | Polycrystalline |  | 139 | 32 |  | http://dx.doi.org/10.1016/j.jssc.2011.01.035 | Kaluzhskikh | 189.28 | 2 | 7 | 14 | 13.52 | 261375 | 298 |  | *Seebeck extrapolated from 700K, kappa extrapolated from 850 K
2850 | 2 | http://dx.doi.org/10.1002/chin.200318015 | Nd2CuO4 | Nd2CuO4 | Nd2(Cu0.98M0.02)O4 | Nd2CuO4 | Nd2CuO4 | None | TRUE |  | Stoichiometric Formula | Kurosaki2003JAC | 2003 | 400 | 0.46261 | -618.43 | 0.17693 | 0.000516571 | 13.7 |  | 0.00045150953 | [5 empty] | solid state reaction, air | [5 empty] | Polycrystalline |  | 139 | 32 |  | http://dx.doi.org/10.1016/j.jssc.2011.01.035 | Kaluzhskikh | 189.28 | 2 | 7 | 14 | 13.52 | 261375 | 298
2851 | 2 | http://dx.doi.org/10.1002/chin.200318015 | Nd2CuO4 | Nd2CuO4 | Nd2(Cu0.98M0.02)O4 | Nd2CuO4 | Nd2CuO4 | None | TRUE |  | Stoichiometric Formula | Kurosaki2003JAC | 2003 | 700 | 41.024 | -99.7 | 0.40782 | 0.006813229 | 4.19 |  | 0.07006978062 | [5 empty] | solid state reaction, air | [5 empty] | Polycrystalline |  | 139 | 32 |  | http://dx.doi.org/10.1016/j.jssc.2011.01.035 | Kaluzhskikh | 189.28 | 2 | 7 | 14 | 13.52 | 261375 | 298
2852 | 2 | http://dx.doi.org/10.1002/chin.200318015 | Nd2CuO4 | Nd2CuO4 | Nd2(Cu0.98M0.02)O4 | Nd2CuO4 | Nd2CuO4 | None | TRUE |  | Stoichiometric Formula | Kurosaki2003JAC | 2003 | 1000 | 630.96 | 26.27 | 0.43537 | 0.011049908 | 3.94 |  | 1.539539 | [5 empty] | solid state reaction, air | [5 empty] | Polycrystalline |  | 139 | 32 |  | http://dx.doi.org/10.1016/j.jssc.2011.01.035 | Kaluzhskikh | 189.28 | 2 | 7 | 14 | 13.52 | 261375 | 298 |  | *Seebeck extrapolated from 700K, kappa extrapolated from 850 K
2853 | 2 | http://dx.doi.org/10.1002/chin.200318015 | Nd2Cu0.98Ni0.02O4 | Nd2Cu0.98Ni0.02O4 | Nd2(Cu0.98M0.02)O4 | Nd2CuO4 | Nd2Cu0.98O4 | Ni0.02 | FALSE |  | Stoichiometric Formula | Kurosaki2003JAC | 2003 | 300 | 16.83 | -249.39 | 1.0468 | 0.003200812 | 9.811 |  | 0.01231964 | [5 empty] | solid state reaction, air | [5 empty] | Polycrystalline |  | 139 | 32 |  | http://dx.doi.org/10.1016/j.jssc.2011.01.035 | Kaluzhskikh | 189.28 | 2 | 7 | 14 | 13.52 | 261375 | 298
2854 | 2 | http://dx.doi.org/10.1002/chin.200318015 | Nd2Cu0.98Ni0.02O4 | Nd2Cu0.98Ni0.02O4 | Nd2(Cu0.98M0.02)O4 | Nd2CuO4 | Nd2Cu0.98O4 | Ni0.02 | FALSE |  | Stoichiometric Formula | Kurosaki2003JAC | 2003 | 400 | 26.145 | -182.68 | 0.87248 | 0.00434609 | 8.03 |  | 0.02551767779 | [5 empty] | solid state reaction, air | [5 empty] | Polycrystalline |  | 139 | 32 |  | http://dx.doi.org/10.1016/j.jssc.2011.01.035 | Kaluzhskikh | 189.28 | 2 | 7 | 14 | 13.52 | 261375 | 298 |  | *kappa extrapolated from 325 K
2855 | 2 | http://dx.doi.org/10.1002/chin.200318015 | Nd2Cu0.98Ni0.02O4 | Nd2Cu0.98Ni0.02O4 | Nd2(Cu0.98M0.02)O4 | Nd2CuO4 | Nd2Cu0.98O4 | Ni0.02 | FALSE |  | Stoichiometric Formula | Kurosaki2003JAC | 2003 | 700 | 46.261 | -98.5 | 0.44887 | 0.005984998 | 5.25 |  | 0.07901408025 | [5 empty] | solid state reaction, air | [5 empty] | Polycrystalline |  | 139 | 32 |  | http://dx.doi.org/10.1016/j.jssc.2011.01.035 | Kaluzhskikh | 189.28 | 2 | 7 | 14 | 13.52 | 261375 | 298
2856 | 2 | http://dx.doi.org/10.1002/chin.200318015 | Nd2Cu0.98Ni0.02O4 | Nd2Cu0.98Ni0.02O4 | Nd2(Cu0.98M0.02)O4 | Nd2CuO4 | Nd2Cu0.98O4 | Ni0.02 | FALSE |  | Stoichiometric Formula | Kurosaki2003JAC | 2003 | 1000 | 43.564 | -82.67 | 0.29774 | 0.007630344 | 3.902 |  | 0.1062968 | [5 empty] | solid state reaction, air | [5 empty] | Polycrystalline |  | 139 | 32 |  | http://dx.doi.org/10.1016/j.jssc.2011.01.035 | Kaluzhskikh | 189.28 | 2 | 7 | 14 | 13.52 | 261375 | 298 |  | *Seebeck extrapolated from 700K
2857 | 2 | http://dx.doi.org/10.1002/chin.200318015 | Nd2Cu0.98Zn0.02O4 | Nd2Cu0.98Zn0.02O4 | Nd2(Cu0.98M0.02)O4 | Nd2CuO4 | Nd2Cu0.98O4 | Zn0.02 | FALSE |  | Stoichiometric Formula | Kurosaki2003JAC | 2003 | 300 | 5.2691 | -343.22 | 0.6207 | 0.001088945 | 17.1 |  | 0.0038569905 | [5 empty] | solid state reaction, air | [5 empty] | Polycrystalline |  | 139 | 32 |  | http://dx.doi.org/10.1016/j.jssc.2011.01.035 | Kaluzhskikh | 189.28 | 2 | 7 | 14 | 13.52 | 261375 | 298 |  | *Seebeck extrapolated from 700K, kappa extrapolated from 850 K
2858 | 2 | http://dx.doi.org/10.1002/chin.200318015 | Nd2Cu0.98Zn0.02O4 | Nd2Cu0.98Zn0.02O4 | Nd2(Cu0.98M0.02)O4 | Nd2CuO4 | Nd2Cu0.98O4 | Zn0.02 | FALSE |  | Stoichiometric Formula | Kurosaki2003JAC | 2003 | 400 | 7.115 | -294.38 | 0.61658 | 0.002221923 | 11.1 |  | 0.0069442488 | [5 empty] | solid state reaction, air | [5 empty] | Polycrystalline |  | 139 | 32 |  | http://dx.doi.org/10.1016/j.jssc.2011.01.035 | Kaluzhskikh | 189.28 | 2 | 7 | 14 | 13.52 | 261375 | 298
2859 | 2 | http://dx.doi.org/10.1002/chin.200318015 | Nd2Cu0.98Zn0.02O4 | Nd2Cu0.98Zn0.02O4 | Nd2(Cu0.98M0.02)O4 | Nd2CuO4 | Nd2Cu0.98O4 | Zn0.02 | FALSE |  | Stoichiometric Formula | Kurosaki2003JAC | 2003 | 700 | 13.104 | -175.63 | 0.4042 | 0.005420334 | 5.22 |  | 0.02238097968 | [5 empty] | solid state reaction, air | [5 empty] | Polycrystalline |  | 139 | 32 |  | http://dx.doi.org/10.1016/j.jssc.2011.01.035 | Kaluzhskikh | 189.28 | 2 | 7 | 14 | 13.52 | 261375 | 298
2860 | 2 | http://dx.doi.org/10.1002/chin.200318015 | Nd2Cu0.98Zn0.02O4 | Nd2Cu0.98Zn0.02O4 | Nd2(Cu0.98M0.02)O4 | Nd2CuO4 | Nd2Cu0.98O4 | Zn0.02 | FALSE |  | Stoichiometric Formula | Kurosaki2003JAC | 2003 | 1000 | 26.942 | -63.68 | 0.10926 | 0.003009932 | 3.63 |  | 0.06573931089 | [5 empty] | solid state reaction, air | [5 empty] | Polycrystalline |  | 139 | 32 |  | http://dx.doi.org/10.1016/j.jssc.2011.01.035 | Kaluzhskikh | 189.28 | 2 | 7 | 14 | 13.52 | 261375 | 298 |  | *Seebeck extrapolated from 700K
2861 | 2 | http://dx.doi.org/10.1103/PhysRevB.81.125205 | La3Te3.8Sb0.2 | La3Te3.8Sb0.2 | La3Te4-xMx | La3Te4 | La3Te3.8 | Sb0.2 | FALSE | Sb1 | Stoichiometric Formula | May2010PRB | 2010 | 300 | 1886.8 | -45 | 3.8208 | 0.047719668 | 2.402 |  | 1.381132 | [5 empty] | solid state reaction, Ar | [5 empty] | Polycrystalline |  | 220 | 48 |  | http://dx.doi.org/10.1103/PhysRevB.11.500 | Bucher | 893.06 | 4 | 7 | 28 | 31.895 | 642048 | 300
2862 | 2 | http://dx.doi.org/10.1103/PhysRevB.81.125205 | La3Te3.8Sb0.2 | La3Te3.8Sb0.2 | La3Te4-xMx | La3Te4 | La3Te3.8 | Sb0.2 | FALSE | Sb1 | Stoichiometric Formula | May2010PRB | 2010 | 400 | 1697.8 | -46.6 | 3.6869 | 0.057160606 | 2.58 |  | 1.657046 | [5 empty] | solid state reaction, Ar | [5 empty] | Polycrystalline |  | 220 | 48 |  | http://dx.doi.org/10.1103/PhysRevB.11.500 | Bucher | 893.06 | 4 | 7 | 28 | 31.895 | 642048 | 300
2863 | 2 | http://dx.doi.org/10.1103/PhysRevB.81.125205 | La3Te3.8Sb0.2 | La3Te3.8Sb0.2 | La3Te4-xMx | La3Te4 | La3Te3.8 | Sb0.2 | FALSE | Sb1 | Stoichiometric Formula | May2010PRB | 2010 | 700 | 1246.9 | -67.6 | 5.698 | 0.146638551 | 2.72 |  | 2.129676 | [5 empty] | solid state reaction, Ar | [5 empty] | Polycrystalline |  | 220 | 48 |  | http://dx.doi.org/10.1103/PhysRevB.11.500 | Bucher | 893.06 | 4 | 7 | 28 | 31.895 | 642048 | 300
2864 | 2 | http://dx.doi.org/10.1103/PhysRevB.81.125205 | La3Te3.8Sb0.2 | La3Te3.8Sb0.2 | La3Te4-xMx | La3Te4 | La3Te3.8 | Sb0.2 | FALSE | Sb1 | Stoichiometric Formula | May2010PRB | 2010 | 1000 | 970.87 | -87.8 | 7.4843 | 0.281365063 | 2.66 |  | 2.368932 | [5 empty] | solid state reaction, Ar | [5 empty] | Polycrystalline |  | 220 | 48 |  | http://dx.doi.org/10.1103/PhysRevB.11.500 | Bucher | 893.06 | 4 | 7 | 28 | 31.895 | 642048 | 300
2865 | 2 | http://dx.doi.org/10.1103/PhysRevB.81.125205 | La3Te3.65Sb0.35 | La3Te3.65Sb0.35 | La3Te4-xMx | La3Te4 | La3Te3.65 | Sb0.35 | FALSE | Sb2 | Stoichiometric Formula | May2010PRB | 2010 | 300 | 909.09 | -53 | 2.5536 | 0.037370288 | 2.05 |  | 0.6654545 | [5 empty] | solid state reaction, Ar | [5 empty] | Polycrystalline |  | 220 | 48 |  | http://dx.doi.org/10.1103/PhysRevB.11.500 | Bucher | 893.06 | 4 | 7 | 28 | 31.895 | 642048 | 300
2866 | 2 | http://dx.doi.org/10.1103/PhysRevB.81.125205 | La3Te3.65Sb0.35 | La3Te3.65Sb0.35 | La3Te4-xMx | La3Te4 | La3Te3.65 | Sb0.35 | FALSE | Sb2 | Stoichiometric Formula | May2010PRB | 2010 | 400 | 729.93 | -58 | 2.4555 | 0.047679116 | 2.06 |  | 0.7124087597 | [5 empty] | solid state reaction, Ar | [5 empty] | Polycrystalline |  | 220 | 48 |  | http://dx.doi.org/10.1103/PhysRevB.11.500 | Bucher | 893.06 | 4 | 7 | 28 | 31.895 | 642048 | 300
2867 | 2 | http://dx.doi.org/10.1103/PhysRevB.81.125205 | La3Te3.65Sb0.35 | La3Te3.65Sb0.35 | La3Te4-xMx | La3Te4 | La3Te3.65 | Sb0.35 | FALSE | Sb2 | Stoichiometric Formula | May2010PRB | 2010 | 700 | 534.76 | -87.2 | 4.0662 | 0.143755415 | 1.98 |  | 0.913369 | [5 empty] | solid state reaction, Ar | [5 empty] | Polycrystalline |  | 220 | 48 |  | http://dx.doi.org/10.1103/PhysRevB.11.500 | Bucher | 893.06 | 4 | 7 | 28 | 31.895 | 642048 | 300
2868 | 2 | http://dx.doi.org/10.1103/PhysRevB.81.125205 | La3Te3.65Sb0.35 | La3Te3.65Sb0.35 | La3Te4-xMx | La3Te4 | La3Te3.65 | Sb0.35 | FALSE | Sb2 | Stoichiometric Formula | May2010PRB | 2010 | 1000 | 444.44 | -117.3 | 6.1152 | 0.330553514 | 1.85 |  | 1.084444 | [5 empty] | solid state reaction, Ar | [5 empty] | Polycrystalline |  | 220 | 48 |  | http://dx.doi.org/10.1103/PhysRevB.11.500 | Bucher | 893.06 | 4 | 7 | 28 | 31.895 | 642048 | 300
2869 | 2 | http://dx.doi.org/10.1103/PhysRevB.81.125205 | La3Te3.35Sb0.65 | La3Te3.35Sb0.65 | La3Te4-xMx | La3Te4 | La3Te3.35 | Sb0.65 | FALSE | Sb4 | Stoichiometric Formula | May2010PRB | 2010 | 300 | 55.556 | -91 | 0.46006 | 0.009388889 | 1.47 |  | 0.04066666653 | [5 empty] | solid state reaction, Ar | [5 empty] | Polycrystalline |  | 220 | 48 |  | http://dx.doi.org/10.1103/PhysRevB.11.500 | Bucher | 893.06 | 4 | 7 | 28 | 31.895 | 642048 | 300
2870 | 2 | http://dx.doi.org/10.1103/PhysRevB.81.125205 | La3Te3.35Sb0.65 | La3Te3.35Sb0.65 | La3Te4-xMx | La3Te4 | La3Te3.35 | Sb0.65 | FALSE | Sb4 | Stoichiometric Formula | May2010PRB | 2010 | 400 | 740.74 | -89.9 | 5.9867 | 0.176078649 | 1.36 |  | 0.722963 | [5 empty] | solid state reaction, Ar | [5 empty] | Polycrystalline |  | 220 | 48 |  | http://dx.doi.org/10.1103/PhysRevB.11.500 | Bucher | 893.06 | 4 | 7 | 28 | 31.895 | 642048 | 300
2871 | 2 | http://dx.doi.org/10.1103/PhysRevB.81.125205 | La3Te3.35Sb0.65 | La3Te3.35Sb0.65 | La3Te4-xMx | La3Te4 | La3Te3.35 | Sb0.65 | FALSE | Sb4 | Stoichiometric Formula | May2010PRB | 2010 | 700 | 138.7 | -159.3 | 3.5196 | 0.210575803 | 1.17 |  | 0.2368932 | [5 empty] | solid state reaction, Ar | [5 empty] | Polycrystalline |  | 220 | 48 |  | http://dx.doi.org/10.1103/PhysRevB.11.500 | Bucher | 893.06 | 4 | 7 | 28 | 31.895 | 642048 | 300
2872 | 2 | http://dx.doi.org/10.1103/PhysRevB.81.125205 | La3Te3.35Sb0.65 | La3Te3.35Sb0.65 | La3Te4-xMx | La3Te4 | La3Te3.35 | Sb0.65 | FALSE | Sb4 | Stoichiometric Formula | May2010PRB | 2010 | 1000 | 145.56 | -221.2 | 7.1222 | 0.721599719 | 0.987 |  | 0.3551674 | [5 empty] | solid state reaction, Ar | [5 empty] | Polycrystalline |  | 220 | 48 |  | http://dx.doi.org/10.1103/PhysRevB.11.500 | Bucher | 893.06 | 4 | 7 | 28 | 31.895 | 642048 | 300
2873 | 2 | http://dx.doi.org/10.1103/PhysRevB.81.125205 | La3Te3.35Bi0.65 | La3Te3.35Bi0.65 | La3Te4-xMx | La3Te4 | La3Te3.35 | Sb0.65 | FALSE | Bi1 | Stoichiometric Formula | May2010PRB | 2010 | 300 | 140.85 | -71 | 0.71 | 0.010828673 | 1.967 |  | 0.1030986 | [5 empty] | solid state reaction, Ar | [5 empty] | Polycrystalline |  | 220 | 48 |  | http://dx.doi.org/10.1103/PhysRevB.11.500 | Bucher | 893.06 | 4 | 7 | 28 | 31.895 | 642048 | 300
2874 | 2 | http://dx.doi.org/10.1103/PhysRevB.81.125205 | La3Te3.35Bi0.65 | La3Te3.35Bi0.65 | La3Te4-xMx | La3Te4 | La3Te3.35 | Sb0.65 | FALSE | Bi1 | Stoichiometric Formula | May2010PRB | 2010 | 400 | 186.92 | -69.5 | 0.90285 | 0.019734436 | 1.83 |  | 0.1824299 | [5 empty] | solid state reaction, Ar | [5 empty] | Polycrystalline |  | 220 | 48 |  | http://dx.doi.org/10.1103/PhysRevB.11.500 | Bucher | 893.06 | 4 | 7 | 28 | 31.895 | 642048 | 300
2875 | 2 | http://dx.doi.org/10.1103/PhysRevB.81.125205 | La3Te3.35Bi0.65 | La3Te3.35Bi0.65 | La3Te4-xMx | La3Te4 | La3Te3.35 | Sb0.65 | FALSE | Bi1 | Stoichiometric Formula | May2010PRB | 2010 | 700 | 228.83 | -130.6 | 3.9031 | 0.175137182 | 1.56 |  | 0.3908466822 | [5 empty] | solid state reaction, Ar | [5 empty] | Polycrystalline |  | 220 | 48 |  | http://dx.doi.org/10.1103/PhysRevB.11.500 | Bucher | 893.06 | 4 | 7 | 28 | 31.895 | 642048 | 300
2876 | 2 | http://dx.doi.org/10.1103/PhysRevB.81.125205 | La3Te3.35Bi0.65 | La3Te3.35Bi0.65 | La3Te4-xMx | La3Te4 | La3Te3.35 | Sb0.65 | FALSE | Bi1 | Stoichiometric Formula | May2010PRB | 2010 | 1000 | 189.75 | -185.2 | 6.5084 | 0.475062535 | 1.37 |  | 0.4629981 | [5 empty] | solid state reaction, Ar | [5 empty] | Polycrystalline |  | 220 | 48 |  | http://dx.doi.org/10.1103/PhysRevB.11.500 | Bucher | 893.06 | 4 | 7 | 28 | 31.895 | 642048 | 300
2877 | 2 | http://dx.doi.org/10.1103/PhysRevB.81.125205 | La2.99Te4 | La2.99Te4 | La3Te4-xMx | La3Te4 | La2.99 | None | TRUE | La1 | Stoichiometric Formula | May2010PRB | 2010 | 300 | 1639.3 | -40.87 | 2.7383 | 0.03339378 | 2.46 |  | 1.2 | [5 empty] | solid state reaction, Ar | [5 empty] | Polycrystalline |  | 220 | 48 |  | http://dx.doi.org/10.1103/PhysRevB.11.500 | Bucher | 893.06 | 4 | 7 | 28 | 31.895 | 642048 | 300 |  | *kappa extrapolated from 375 K
2878 | 2 | http://dx.doi.org/10.1103/PhysRevB.81.125205 | La2.99Te4 | La2.99Te4 | La3Te4-xMx | La3Te4 | La2.99Te4 | None | TRUE | La1 | Stoichiometric Formula | May2010PRB | 2010 | 400 | 1639.3 | -41.6 | 2.837 | 0.043562128 | 2.605 |  | 1.6 | [5 empty] | solid state reaction, Ar | [5 empty] | Polycrystalline |  | 220 | 48 |  | http://dx.doi.org/10.1103/PhysRevB.11.500 | Bucher | 893.06 | 4 | 7 | 28 | 31.895 | 642048 | 300
2879 | 2 | http://dx.doi.org/10.1103/PhysRevB.81.125205 | La2.99Te4 | La2.99Te4 | La3Te4-xMx | La3Te4 | La2.99Te4 | None | TRUE | La1 | Stoichiometric Formula | May2010PRB | 2010 | 700 | 1246.9 | -57.6 | 4.1369 | 0.101964806 | 2.84 |  | 2.129676 | [5 empty] | solid state reaction, Ar | [5 empty] | Polycrystalline |  | 220 | 48 |  | http://dx.doi.org/10.1103/PhysRevB.11.500 | Bucher | 893.06 | 4 | 7 | 28 | 31.895 | 642048 | 300
2880 | 2 | http://dx.doi.org/10.1103/PhysRevB.81.125205 | La2.99Te4 | La2.99Te4 | La3Te4-xMx | La3Te4 | La2.99Te4 | None | TRUE | La1 | Stoichiometric Formula | May2010PRB | 2010 | 1000 | 1026.7 | -74.7 | 5.729 | 0.199618299 | 2.87 |  | 2.505133 | [5 empty] | solid state reaction, Ar | [5 empty] | Polycrystalline |  | 220 | 48 |  | http://dx.doi.org/10.1103/PhysRevB.11.500 | Bucher | 893.06 | 4 | 7 | 28 | 31.895 | 642048 | 300
2881 | 2 | http://dx.doi.org/10.1103/PhysRevB.81.125205 | La2.74Te4 | La2.74Te4 | La3Te4-xMx | La3Te4 | La2.74Te4 | None | TRUE | La2 | Stoichiometric Formula | May2010PRB | 2010 | 300 | 370.37 | -41 | 0.62259 | 0.015062724 | 1.24 |  | 0.2711111 | [5 empty] | solid state reaction, Ar | [5 empty] | Polycrystalline |  | 220 | 48 |  | http://dx.doi.org/10.1103/PhysRevB.11.500 | Bucher | 893.06 | 4 | 7 | 28 | 31.895 | 642048 | 300 |  | *kappa extrapolated from 375 K
2882 | 2 | http://dx.doi.org/10.1103/PhysRevB.81.125205 | La2.74Te4 | La2.74Te4 | La3Te4-xMx | La3Te4 | La2.74Te4 | None | TRUE | La2 | Stoichiometric Formula | May2010PRB | 2010 | 400 | 373.13 | -89 | 2.9556 | 0.101046052 | 1.17 |  | 0.3641791 | [5 empty] | solid state reaction, Ar | [5 empty] | Polycrystalline |  | 220 | 48 |  | http://dx.doi.org/10.1103/PhysRevB.11.500 | Bucher | 893.06 | 4 | 7 | 28 | 31.895 | 642048 | 300
2883 | 2 | http://dx.doi.org/10.1103/PhysRevB.81.125205 | La2.74Te4 | La2.74Te4 | La3Te4-xMx | La3Te4 | La2.74Te4 | None | TRUE | La2 | Stoichiometric Formula | May2010PRB | 2010 | 700 | 235.29 | -159 | 5.9485 | 0.416392941 | 1 |  | 0.401882353 | [5 empty] | solid state reaction, Ar | [5 empty] | Polycrystalline |  | 220 | 48 |  | http://dx.doi.org/10.1103/PhysRevB.11.500 | Bucher | 893.06 | 4 | 7 | 28 | 31.895 | 642048 | 300
2884 | 2 | http://dx.doi.org/10.1103/PhysRevB.81.125205 | La2.74Te4 | La2.74Te4 | La3Te4-xMx | La3Te4 | La2.74Te4 | None | TRUE | La2 | Stoichiometric Formula | May2010PRB | 2010 | 1000 | 156.49 | -215 | 7.234 | 0.810073831 | 0.893 |  | 0.3818466 | [5 empty] | solid state reaction, Ar | [5 empty] | Polycrystalline |  | 220 | 48 |  | http://dx.doi.org/10.1103/PhysRevB.11.500 | Bucher | 893.06 | 4 | 7 | 28 | 31.895 | 642048 | 300
2885 | 2 | http://dx.doi.org/10.1021/nl202439h | Zn0.9975Al0.0025O | Zn0.9975Al0.0025O | Zn1-xAlxO | ZnO | Zn0.9975O | Al0.0025 | FALSE | 0.0025 | Stoichiometric Formula | Jood2011NL | 2011 | 300 | 3.37 | -210 | 0.14862 | 0.001603781 | 2.78 |  | 0.00246684134 | [5 empty] | microwave solvothermal, air | [5 empty] | Polycrystalline |  | 186 | 12 |  | http://dx.doi.org/10.1107/S0567740869003876 | Abrahams | 47.62 | 2 | 2 | 4 | 11.905 | 26170 | 295
2886 | 2 | http://dx.doi.org/10.1021/nl202439h | Zn0.9975Al0.0025O | Zn0.9975Al0.0025O | Zn1-xAlxO | ZnO | Zn0.9975O | Al0.0025 | FALSE | 0.0025 | Stoichiometric Formula | Jood2011NL | 2011 | 400 | 5.14 | -220 | 0.24878 | 0.003703402 | 2.687 |  | 0.005016639748 | [5 empty] | microwave solvothermal, air | [5 empty] | Polycrystalline |  | 186 | 12 |  | http://dx.doi.org/10.1107/S0567740869003876 | Abrahams | 47.62 | 2 | 2 | 4 | 11.905 | 26170 | 295
2887 | 2 | http://dx.doi.org/10.1021/nl202439h | Zn0.9975Al0.0025O | Zn0.9975Al0.0025O | Zn1-xAlxO | ZnO | Zn0.9975O | Al0.0025 | FALSE | 0.0025 | Stoichiometric Formula | Jood2011NL | 2011 | 700 | 15.31 | -268 | 1.0996 | 0.033716067 | 2.283 |  | 0.02614948 | [5 empty] | microwave solvothermal, air | [5 empty] | Polycrystalline |  | 186 | 12 |  | http://dx.doi.org/10.1107/S0567740869003876 | Abrahams | 47.62 | 2 | 2 | 4 | 11.905 | 26170 | 295
2888 | 2 | http://dx.doi.org/10.1021/nl202439h | Zn0.9975Al0.0025O | Zn0.9975Al0.0025O | Zn1-xAlxO | ZnO | Zn0.9975O | Al0.0025 | FALSE | 0.0025 | Stoichiometric Formula | Jood2011NL | 2011 | 1000 | 81.49 | -316 | 8.1373 | 0.426280342 | 1.9089 |  | 0.1988356 | [5 empty] | microwave solvothermal, air | [5 empty] | Polycrystalline |  | 186 | 12 |  | http://dx.doi.org/10.1107/S0567740869003876 | Abrahams | 47.62 | 2 | 2 | 4 | 11.905 | 26170 | 295
2889 | 2 | http://dx.doi.org/10.1063/1.3291563 | Sr0.61Ba0.39Nb2O6 | Sr0.61Ba0.39Nb2O6 | Sr0.6Ba0.4Nb2O6 | Sr0.6Ba0.4Nb2O6 | Sr0.61Ba0.39Nb2O6 | None | TRUE |  | Stoichiometric Formula | Lee2010APL | 2010 | 300 | 353.86 | -92.4 | 3.0212 | 0.054370144 | 1.667 |  | 0.2590252 | [5 empty] | Czochralski method, anneal PO<sub>2</sub> 10<sup>-14</sup> | [5 empty] | Single Crystal |  | 100 | 8 |  | http://dx.doi.org/10.1590/S1516-14392002000100010 | Carrio | 610.4 | 5 | 9 | 45 | 13.56444444 | 96013 | 300 |  | *kappa from Choy 1992 polycrystalline samples used, values parallel to c axis
2890 | 2 | http://dx.doi.org/10.1063/1.3291563 | Sr0.61Ba0.39Nb2O6 | Sr0.61Ba0.39Nb2O6 | Sr0.6Ba0.4Nb2O6 | Sr0.6Ba0.4Nb2O6 | Sr0.61Ba0.39Nb2O6 | None | TRUE |  | Stoichiometric Formula | Lee2010APL | 2010 | 300 | 9.522 | -186 | 0.32942 | 0.005928401 | 1.667 |  | 0.006970070402 | [5 empty] | Czochralski method, anneal PO<sub>2</sub> 10<sup>-14</sup> | [5 empty] | Single Crystal |  | 100 | 8 |  | http://dx.doi.org/10.1590/S1516-14392002000100010 | Carrio | 610.4 | 5 | 9 | 45 | 13.56444444 | 96013 | 300 |  | *kappa from Choy 1992 polycrystalline samples used, values parallel to c axis
2891 | 2 | http://dx.doi.org/10.1063/1.3291563 | Sr0.61Ba0.39Nb2O6 | Sr0.61Ba0.39Nb2O6 | Sr0.6Ba0.4Nb2O6 | Sr0.6Ba0.4Nb2O6 | Sr0.61Ba0.39Nb2O6 | None | TRUE |  | Stoichiometric Formula | Lee2010APL | 2010 | 400 | 68.429 | -194 | 2.5754 | 0.050985445 | 2.0205 |  | 0.06678692 | [5 empty] | Czochralski method, anneal PO<sub>2</sub> 10<sup>-14</sup> | [5 empty] | Single Crystal |  | 100 | 8 |  | http://dx.doi.org/10.1590/S1516-14392002000100010 | Carrio | 610.4 | 5 | 9 | 45 | 13.56444444 | 96013 | 300 |  | *kappa from Choy 1992 polycrystalline samples used, values parallel to c axis
2892 | 2 | http://dx.doi.org/10.1063/1.3291563 | Sr0.61Ba0.39Nb2O6 | Sr0.61Ba0.39Nb2O6 | Sr0.6Ba0.4Nb2O6 | Sr0.6Ba0.4Nb2O6 | Sr0.61Ba0.39Nb2O6 | None | TRUE |  | Stoichiometric Formula | Lee2010APL | 2010 | 700 | 714.29 | -201 | 28.858 | 0.930169913 | 2.1717 |  | 1.22 | [5 empty] | Czochralski method, anneal PO<sub>2</sub> 10<sup>-14</sup> | [5 empty] | Single Crystal |  | 100 | 8 |  | http://dx.doi.org/10.1590/S1516-14392002000100010 | Carrio | 610.4 | 5 | 9 | 45 | 13.56444444 | 96013 | 300 |  | *values at 550 K, extrapolated from 516 K, values parallel to c axis
2893 | 2 | http://dx.doi.org/10.1557/jmr.2010.78 | Sr0.61Ba0.39Nb2O6 | Sr0.61Ba0.39Nb2O6 | Sr0.6Ba0.4Nb2O6 | Sr0.6Ba0.4Nb2O6 | Sr0.61Ba0.39Nb2O6 | None | TRUE |  | Stoichiometric Formula | Lee2011JMR | 2011 | 300 | 16.16 | -220 | 0.78214 | 0.014075777 | 1.667 |  | 0.01182912 | [5 empty] | templated grain growth, air, anneal PO<sub>2</sub> 10<sup>-14</sup> | [5 empty] | Polycrystalline |  | 100 | 8 |  | http://dx.doi.org/10.1590/S1516-14392002000100010 | Carrio | 610.4 | 5 | 9 | 45 | 13.56444444 | 96013 | 300 |  | *kappa from Choy 1992 polycrystalline samples used, values parallel to c axis
2894 | 2 | http://dx.doi.org/10.1557/jmr.2010.78 | Sr0.61Ba0.39Nb2O6 | Sr0.61Ba0.39Nb2O6 | Sr0.6Ba0.4Nb2O6 | Sr0.6Ba0.4Nb2O6 | Sr0.61Ba0.39Nb2O6 | None | TRUE |  | Stoichiometric Formula | Lee2011JMR | 2011 | 400 | 61.63 | -220 | 2.9829 | 0.059052551 | 2.0205 |  | 0.06015088 | [5 empty] | templated grain growth, air, anneal PO<sub>2</sub> 10<sup>-14</sup> | [5 empty] | Polycrystalline |  | 100 | 8 |  | http://dx.doi.org/10.1590/S1516-14392002000100010 | Carrio | 610.4 | 5 | 9 | 45 | 13.56444444 | 96013 | 300 |  | *kappa from Choy 1992 polycrystalline samples used, values parallel to c axis
2895 | 2 | http://dx.doi.org/10.1557/jmr.2010.78 | Sr0.61Ba0.39Nb2O6 | Sr0.61Ba0.39Nb2O6 | Sr0.6Ba0.4Nb2O6 | Sr0.6Ba0.4Nb2O6 | Sr0.61Ba0.39Nb2O6 | None | TRUE |  | Stoichiometric Formula | Lee2011JMR | 2011 | 700 | 125 | -216 | 5.832 | 0.187981765 | 2.1717 |  | 0.2135 | [5 empty] | templated grain growth, air, anneal PO<sub>2</sub> 10<sup>-14</sup> | [5 empty] | Polycrystalline |  | 100 | 8 |  | http://dx.doi.org/10.1590/S1516-14392002000100010 | Carrio | 610.4 | 5 | 9 | 45 | 13.56444444 | 96013 | 300 |  | *values at 550 K, extrapolated from 516 K, values parallel to c axis
2896 | 2 | http://dx.doi.org/10.1111/j.1551-2916.2012.05169.x | Sr4.5Nb4.5O15.5 | Sr4.5Nb4.5O15.5 | SrnNbnO3n+2 | SrnNbnO3n+2 | Sr4.5Nb4.5O15.5 | None | TRUE |  | Stoichiometric Formula | Sakai2012JACS | 2012 | 300 | 877.19 | -19 | 0.31667 | 0.003877551 | 2.45 |  | 0.6421053 | [5 empty] | floating zone method, Ar | [5 empty] | Single Crystal |  | 31 | 4 |  | http://dx.doi.org/10.1002/zaac.19855280909 | Schuekel | 735.99 | 2 | 26 | 52 | 14.15365385 | 48207 | 300
2897 | 2 | http://dx.doi.org/10.1111/j.1551-2916.2012.05169.x | Sr1.6La0.4Nb2O7 | Sr1.6La0.4Nb2O7 | Sr2-xLaxNb2O7 | Sr2Nb2O7 | Sr1.6Nb2O7 | La0.4 | FALSE |  | Stoichiometric Formula | Sakai2012JACS | 2012 | 300 | 200 | -107 | 2.2898 | 0.038163333 | 1.8 |  | 0.1463999994 | [5 empty] | floating zone method, Ar | [5 empty] | Single Crystal |  | 36 | 8 |  | http://dx.doi.org/10.1107/S0567740875006462 | Ishizawa | 597.36 | 4 | 11 | 44 | 13.57636364 | 187 | 300
2898 | 2 | http://dx.doi.org/10.1021/nl8026795 | Si0.8Ge0.2 | Si0.8Ge0.2 | Si(1-x)Gex | Si | Si0.8 | Ge0.2 | FALSE |  | Stoichiometric Formula | Joshi2008NL | 2008 | 300 | 848.72 | 120.75 | 12.374 | 0.151567098 | 2.44922 |  | 0.6212652 | [5 empty] | ball milling, hot-pressed nanopowders | [5 empty] | Polycrystalline |  | 227 | 192 |  | http://dx.doi.org/10.1021/j100792a049 | Dismukes | 169.78 | 4 | 2 | 8 | 21.2225 | 53910 | 300
2899 | 2 | http://dx.doi.org/10.1021/nl8026795 | Si0.8Ge0.2 | Si0.8Ge0.2 | Si(1-x)Gex | Si | Si0.8 | Ge0.2 | FALSE |  | Stoichiometric Formula | Joshi2008NL | 2008 | 400 | 774.04 | 138.43 | 14.833 | 0.235493287 | 2.51953 |  | 0.755466 | [5 empty] | ball milling, hot-pressed nanopowders | [5 empty] | Polycrystalline |  | 227 | 192 |  | http://dx.doi.org/10.1021/j100792a049 | Dismukes | 169.78 | 4 | 2 | 8 | 21.2225 | 53910 | 300
2900 | 2 | http://dx.doi.org/10.1021/nl8026795 | Si0.8Ge0.2 | Si0.8Ge0.2 | Si(1-x)Gex | Si | Si0.8 | Ge0.2 | FALSE |  | Stoichiometric Formula | Joshi2008NL | 2008 | 700 | 559.57 | 191.49 | 20.519 | 0.55966257 | 2.56641 |  | 0.9557524 | [5 empty] | ball milling, hot-pressed nanopowders | [5 empty] | Polycrystalline |  | 227 | 192 |  | http://dx.doi.org/10.1021/j100792a049 | Dismukes | 169.78 | 4 | 2 | 8 | 21.2225 | 53910 | 300
2901 | 2 | http://dx.doi.org/10.1021/nl8026795 | Si0.8Ge0.2 | Si0.8Ge0.2 | Si(1-x)Gex | Si | Si0.8 | Ge0.2 | FALSE |  | Stoichiometric Formula | Joshi2008NL | 2008 | 1000 | 402.55 | 231.64 | 21.601 | 0.845526008 | 2.55469 |  | 0.9822293 | [5 empty] | ball milling, hot-pressed nanopowders | [5 empty] | Polycrystalline |  | 227 | 192 |  | http://dx.doi.org/10.1021/j100792a049 | Dismukes | 169.78 | 4 | 2 | 8 | 21.2225 | 53910 | 300
2902 | 2 | http://dx.doi.org/10.1038/nature11439 | Pb0.96Sr0.04TeNa0.02 | Pb0.96Sr0.04TeNa0.02 | PbTe (4mol% SrTe, 2mol% Na) | PbTe | Pb0.96Te | Sr0.04, Na0.02 | FALSE |  | Stoichiometric Formula | Biswas2012N | 2012 | 300 | 1473 | 81 | 9.6644 | 0.10173 | 2.85 |  | 1.078236 | [5 empty] | sparks plasma sintering | [5 empty] | Polycrystalline |  | 225 | 192 |  | http://dx.doi.org/10.1107/S0108270187091509 | Noda | 269.84 | 4 | 2 | 8 | 33.73 | 63099 | 298
2903 | 2 | http://dx.doi.org/10.1038/nature11439 | Pb0.96Sr0.04TeNa0.02 | Pb0.96Sr0.04TeNa0.02 | PbTe (4mol% SrTe, 2mol% Na) | PbTe | Pb0.96Te | Sr0.04, Na0.02 | FALSE |  | Stoichiometric Formula | Biswas2012N | 2012 | 400 | 1184 | 128 | 19.399 | 0.364979 | 2.126 |  | 1.155584 | [5 empty] | sparks plasma sintering | [5 empty] | Polycrystalline |  | 225 | 192 |  | http://dx.doi.org/10.1107/S0108270187091509 | Noda | 269.84 | 4 | 2 | 8 | 33.73 | 63099 | 298
2904 | 2 | http://dx.doi.org/10.1038/nature11439 | Pb0.96Sr0.04TeNa0.02 | Pb0.96Sr0.04TeNa0.02 | PbTe (4mol% SrTe, 2mol% Na) | PbTe | Pb0.96Te | Sr0.04, Na0.02 | FALSE |  | Stoichiometric Formula | Biswas2012N | 2012 | 700 | 471 | 239 | 26.904 | 1.596 | 1.18 |  | 0.804468 | [5 empty] | sparks plasma sintering | [5 empty] | Polycrystalline |  | 225 | 192 |  | http://dx.doi.org/10.1107/S0108270187091509 | Noda | 269.84 | 4 | 2 | 8 | 33.73 | 63099 | 298
2905 | 2 | http://dx.doi.org/10.1038/nature11439 | Pb0.96Sr0.04TeNa0.02 | Pb0.96Sr0.04TeNa0.02 | PbTe (4mol% SrTe, 2mol% Na) | PbTe | Pb0.96Te | Sr0.04, Na0.02 | FALSE |  | Stoichiometric Formula | Biswas2012N | 2012 | 1000 | 317 | 265 | 22.261 | 2.27156 | 0.98 |  | 0.77348 | [5 empty] | sparks plasma sintering | [5 empty] | Polycrystalline |  | 225 | 192 |  | http://dx.doi.org/10.1107/S0108270187091509 | Noda | 269.84 | 4 | 2 | 8 | 33.73 | 63099 | 298 |  | *data from 900K
2906 | 2 | http://dx.doi.org/10.1038/nature11439 | Pb0.98Sr0.02TeNa0.01 | Pb0.98Sr0.02TeNa0.01 | PbTe (2 mol% SrTe, 1 mol% Na) | PbTe | Pb0.98Te | Sr0.02, Na0.01 | FALSE |  | Stoichiometric Formula | Biswas2012N | 2012 | 300 | 2442 | 68 | 11.292 | 0.110523 | 3.065 |  | 1.787544 | [5 empty] | melting | [5 empty] | Polycrystalline |  | 225 | 192 |  | http://dx.doi.org/10.1107/S0108270187091509 | Noda | 269.84 | 4 | 2 | 8 | 33.73 | 63099 | 298
2907 | 2 | http://dx.doi.org/10.1038/nature11439 | Pb0.98Sr0.02TeNa0.01 | Pb0.98Sr0.02TeNa0.01 | PbTe (2 mol% SrTe, 1 mol% Na) | PbTe | Pb0.98Te | Sr0.02, Na0.01 | FALSE |  | Stoichiometric Formula | Biswas2012N | 2012 | 400 | 1415 | 117 | 19.37 | 0.347443 | 2.23 |  | 1.38104 | [5 empty] | melting | [5 empty] | Polycrystalline |  | 225 | 192 |  | http://dx.doi.org/10.1107/S0108270187091509 | Noda | 269.84 | 4 | 2 | 8 | 33.73 | 63099 | 298
2908 | 2 | http://dx.doi.org/10.1038/nature11439 | Pb0.98Sr0.02TeNa0.01 | Pb0.98Sr0.02TeNa0.01 | PbTe (2 mol% SrTe, 1 mol% Na) | PbTe | Pb0.98Te | Sr0.02, Na0.01 | FALSE |  | Stoichiometric Formula | Biswas2012N | 2012 | 700 | 332 | 263 | 22.964 | 1.56067 | 1.03 |  | 0.567056 | [5 empty] | melting | [5 empty] | Polycrystalline |  | 225 | 192 |  | http://dx.doi.org/10.1107/S0108270187091509 | Noda | 269.84 | 4 | 2 | 8 | 33.73 | 63099 | 298
2909 | 2 | http://dx.doi.org/10.1038/nature11439 | Pb0.98TeNa0.02 | Pb0.98TeNa0.02 | PbTe (2 mol% Na) | PbTe | Pb0.98Te | Na0.02 | FALSE |  | Stoichiometric Formula | Biswas2012N | 2012 | 300 | 2399 | 64 | 9.8263 | 0.0687154 | 4.29 |  | 1.756068 | [5 empty] | melting | [5 empty] | Polycrystalline |  | 225 | 192 |  | http://dx.doi.org/10.1107/S0108270187091509 | Noda | 269.84 | 4 | 2 | 8 | 33.73 | 63099 | 298
2910 | 2 | http://dx.doi.org/10.1038/nature11439 | Pb0.98TeNa0.02 | Pb0.98TeNa0.02 | PbTe (2 mol% Na) | PbTe | Pb0.98Te | Na0.02 | FALSE |  | Stoichiometric Formula | Biswas2012N | 2012 | 400 | 1736 | 105 | 19.139 | 0.240747 | 3.18 |  | 1.694336 | [5 empty] | melting | [5 empty] | Polycrystalline |  | 225 | 192 |  | http://dx.doi.org/10.1107/S0108270187091509 | Noda | 269.84 | 4 | 2 | 8 | 33.73 | 63099 | 298
2911 | 2 | http://dx.doi.org/10.1038/nature11439 | Pb0.98TeNa0.02 | Pb0.98TeNa0.02 | PbTe (2 mol% Na) | PbTe | Pb0.98Te | Na0.02 | FALSE |  | Stoichiometric Formula | Biswas2012N | 2012 | 700 | 444 | 236 | 24.729 | 1.20211 | 1.44 |  | 0.758352 | [5 empty] | melting | [5 empty] | Polycrystalline |  | 225 | 192 |  | http://dx.doi.org/10.1107/S0108270187091509 | Noda | 269.84 | 4 | 2 | 8 | 33.73 | 63099 | 298
2916 | 2 | https://doi.org/10.1039/C8EE03374A | Mg.305(Sb.03Bi.07)0.1999Te.001 | Mg3.05(Sb.03Bi.07)1.99Te0.01 | Mg3(Sb1−xBix)2 | Mg3Sb0.6Bi1.4 | Mg3.05(Sb.03Bi.07)1.99 | Te0.01 | FALSE |  | Stoichiometric Formula |  | 2019 | 300 | 1374.9 | -135.71 | 25.323 | 0.543877 | 1.3968 |  | 1.006408
2917 | 2 | https://doi.org/10.1039/C8EE03374A | Mg.305(Sb.03Bi.07)0.1999Te.001 | Mg3.05(Sb.03Bi.07)1.99Te0.01 | Mg3(Sb1−xBix)2 | Mg3Sb0.6Bi1.4 | Mg3.05(Sb.03Bi.07)1.99 | Te0.01 | FALSE |  | Stoichiometric Formula |  | 2019 | 400 | 1030.4 | -175 | 31.555 | 1.03751 | 1.21657 |  | 1.005641
2918 | 2 | https://doi.org/10.1039/C8EE03374A | Mg.305(Sb.03Bi.07)0.1999Te.001 | Mg3.05(Sb.03Bi.07)1.99Te0.01 | Mg3(Sb1−xBix)2 | Mg3Sb0.6Bi1.4 | Mg3.05(Sb.03Bi.07)1.99 | Te0.01 | FALSE |  | Stoichiometric Formula |  | 2019 | 700 | 533.04 | -199.55 | 21.227 | 1.20979 | 1.2282 |  | 0.9104346 | [26 empty] | *Data From 600K
2919 | 2 | https://doi.org/10.1039/C8EE03374A | Mg.305(Sb.03Bi.07)0.19975Te.00025 | Mg3.05(Sb.03Bi.07)0.1975Te.0025 | Mg3(Sb1−xBix)2 | Mg3Sb0.6Bi1.4 | Mg3.05(Sb.03Bi.07)0.1975 | Te.0025 | FALSE |  | Stoichiometric Formula |  | 2019 | 300 | 500.75 | -205.05 | 21.054 | 0.679007 | 0.930233 |  | 0.3665456
2920 | 2 | https://doi.org/10.1039/C8EE03374A | Mg.305(Sb.03Bi.07)0.19975Te.00025 | Mg3.05(Sb.03Bi.07)0.1975Te.0025 | Mg3(Sb1−xBix)2 | Mg3Sb0.6Bi1.4 | Mg3.05(Sb.03Bi.07)0.1975 | Te.0025 | FALSE |  | Stoichiometric Formula |  | 2019 | 400 | 382.27 | -232.24 | 20.618 | 0.903528 | 0.912791
2921 | 2 | https://doi.org/10.1039/C8EE03374A | Mg.305(Sb.03Bi.07)0.19975Te.00025 | Mg3.05(Sb.03Bi.07)0.1975Te.0025 | Mg3(Sb1−xBix)2 | Mg3Sb0.6Bi1.4 | Mg3.05(Sb.03Bi.07)0.1975 | Te.0025 | FALSE |  | Stoichiometric Formula |  | 2019 | 700 | 281.67 | -192.12 | 10.397 | 0.562604 | 1.2936 | [28 empty] | *Data From 600K
2922 | 2 | https://doi.org/10.1002/aenm.201502423 | BiCuSeO | BiCuSeO | Bi1–2xCaxPbxCuSeO | BiCuSeO | BiCuSeO | None | TRUE |  | Stoichiometric Formula | Liu2016 | 2016 | 300 | 4.89331238 | 350 | 42.875 | 678.347 | 0.00189615 | [28 empty] | *'data From 320K
2923 | 2 | https://doi.org/10.1002/aenm.201502423 | BiCuSeO | BiCuSeO | Bi1–2xCaxPbxCuSeO | BiCuSeO | BiCuSeO | None | TRUE |  | Stoichiometric Formula | Liu2016 | 2016 | 400 | 4.334555614 | 350.63 | 43.107 | 572.993 | 0.00300922
2924 | 2 | https://doi.org/10.1002/aenm.201502423 | BiCuSeO | BiCuSeO | Bi1–2xCaxPbxCuSeO | BiCuSeO | BiCuSeO | None | TRUE |  | Stoichiometric Formula | Liu2016 | 2016 | 700 | 5.380827658 | 367.92 | 49.805 | 380.643 | 0.00915916
2925 | 2 | https://doi.org/10.1002/aenm.201502423 | BiCuSeO | BiCuSeO | Bi1–2xCaxPbxCuSeO | BiCuSeO | BiCuSeO | None | TRUE |  | Stoichiometric Formula | Liu2016 | 2016 | 1000 | 8.509865549 | 386.79 | 57.867 | 330.525 | 0.0175077 | [28 empty] | *'data From 850K
2926 | 2 | https://doi.org/10.1002/aenm.201502423 | Bi.98Ca.01Pb.01CuSeO | Bi0.98Ca0.01Pb0.01CuSeO | Bi1–2xCaxPbxCuSeO | BiCuSeO | Bi0.98CuSeO | Ca.01, Pb.01 | FALSE |  | Stoichiometric Formula | Liu2016 | 2016 | 300 | 121.7628776 | 170.2595937 | 4.9355 | 2.30323 | 0.064286312 | [28 empty] | *'data From 320K
2927 | 2 | https://doi.org/10.1002/aenm.201502423 | Bi.98Ca.01Pb.01CuSeO | Bi0.98Ca0.01Pb0.01CuSeO | Bi1–2xCaxPbxCuSeO | BiCuSeO | Bi0.98CuSeO | Ca.01, Pb.01 | FALSE |  | Stoichiometric Formula | Liu2016 | 2016 | 400 | 98.24759909 | 182.4492099 | 6.0733 | 3.7146 | 0.0653994
2928 | 2 | https://doi.org/10.1002/aenm.201502423 | Bi.98Ca.01Pb.01CuSeO | Bi0.98Ca0.01Pb0.01CuSeO | Bi1–2xCaxPbxCuSeO | BiCuSeO | Bi0.98CuSeO | Ca.01, Pb.01 | FALSE |  | Stoichiometric Formula | Liu2016 | 2016 | 700 | 55.46219661 | 224.6049661 | 11.331 | 12.2932 | 0.0645194
2929 | 2 | https://doi.org/10.1002/aenm.201502423 | Bi.98Ca.01Pb.01CuSeO | Bi0.98Ca0.01Pb0.01CuSeO | Bi1–2xCaxPbxCuSeO | BiCuSeO | Bi0.98CuSeO | Ca.01, Pb.01 | FALSE |  | Stoichiometric Formula | Liu2016 | 2016 | 1000 | 58.59682207 | 240.8577878 | 13.973 | 16.4057 | 0.0851703 | [28 empty] | *'data From 850K
2930 | 2 | https://doi.org/10.1002/aenm.201502423 | Bi.94Ca.02Pb.02CuSeO | Bi0.94Ca0.02Pb0.02CuSeO | Bi1–2xCaxPbxCuSeO | BiCuSeO | Bi0.94CuSeO | Ca0.02, Pb0.02 | FALSE |  | Stoichiometric Formula | Liu2016 | 2016 | 300 | 200.0237472 | 161.6252822 | 4.2221 | 1.17039 | 0.108223 | [28 empty] | *'data From 320K
2931 | 2 | https://doi.org/10.1002/aenm.201502423 | Bi.94Ca.02Pb.02CuSeO | Bi0.94Ca0.02Pb0.02CuSeO | Bi1–2xCaxPbxCuSeO | BiCuSeO | Bi0.94CuSeO | Ca0.02, Pb0.02 | FALSE |  | Stoichiometric Formula | Liu2016 | 2016 | 400 | 159.8128165 | 174.8306998 | 5.3438 | 1.98695 | 0.107579
2932 | 2 | https://doi.org/10.1002/aenm.201502423 | Bi.94Ca.02Pb.02CuSeO | Bi0.94Ca0.02Pb0.02CuSeO | Bi1–2xCaxPbxCuSeO | BiCuSeO | Bi0.94CuSeO | Ca0.02, Pb0.02 | FALSE |  | Stoichiometric Formula | Liu2016 | 2016 | 700 | 83.63610966 | 213.9390519 | 9.792 | 7.064 | 0.0970326
2933 | 2 | https://doi.org/10.1002/aenm.201502423 | Bi.94Ca.02Pb.02CuSeO | Bi0.94Ca0.02Pb0.02CuSeO | Bi1–2xCaxPbxCuSeO | BiCuSeO | Bi0.94CuSeO | Ca0.02, Pb0.02 | FALSE |  | Stoichiometric Formula | Liu2016 | 2016 | 1000 | 84.68377859 | 228.1602709 | 11.877 | 9.79993 | 0.121198 | [28 empty] | *'data From 850K
2934 | 2 | https://doi.org/10.1002/aenm.201502423 | Bi.92Ca.04Pb.04CuSeO | Bi0.92Ca0.04Pb0.04CuSeO | Bi1–2xCaxPbxCuSeO | BiCuSeO | Bi0.92CuSeO | Ca0.04, Pb0.04 | FALSE |  | Stoichiometric Formula | Liu2016 | 2016 | 300 | 366.9802689 | 139.2776524 | 2.7017 | 0.393912 | 0.205763 | [28 empty] | *'data From 320K
2935 | 2 | https://doi.org/10.1002/aenm.201502423 | Bi.92Ca.04Pb.04CuSeO | Bi0.92Ca0.04Pb0.04CuSeO | Bi1–2xCaxPbxCuSeO | BiCuSeO | Bi0.92CuSeO | Ca0.04, Pb0.04 | FALSE |  | Stoichiometric Formula | Liu2016 | 2016 | 400 | 296.5084687 | 150.4514673 | 3.4056 | 0.664118 | 0.205118
2936 | 2 | https://doi.org/10.1002/aenm.201502423 | Bi.92Ca.04Pb.04CuSeO | Bi0.92Ca0.04Pb0.04CuSeO | Bi1–2xCaxPbxCuSeO | BiCuSeO | Bi0.92CuSeO | Ca0.04, Pb0.04 | FALSE |  | Stoichiometric Formula | Liu2016 | 2016 | 700 | 144.1634364 | 184.4808126 | 6.2785 | 2.57244 | 0.170846
2937 | 2 | https://doi.org/10.1002/aenm.201502423 | Bi.92Ca.04Pb.04CuSeO | Bi0.92Ca0.04Pb0.04CuSeO | Bi1–2xCaxPbxCuSeO | BiCuSeO | Bi0.92CuSeO | Ca0.04, Pb0.04 | FALSE |  | Stoichiometric Formula | Liu2016 | 2016 | 1000 | 130.5968221 | 196.1625282 | 7.5483 | 3.99674 | 0.188861 | [28 empty] | *'data From 850K
2938 | 2 | https://doi.org/10.1002/aenm.201502423 | Bi.88Ca.06Pb.06CuSeO | Bi0.88Ca0.06Pb0.06CuSeO | Bi1–2xCaxPbxCuSeO | BiCuSeO | Bi0.88CuSeO | Ca0.06, Pb0.06 | FALSE |  | Stoichiometric Formula | Liu2016 | 2016 | 300 | 456.7193993 | 147.9119639 | 3.236 | 0.383392 | 0.253214 | [28 empty] | *'data From 320K
2939 | 2 | https://doi.org/10.1002/aenm.201502423 | Bi.88Ca.06Pb.06CuSeO | Bi0.88Ca0.06Pb0.06CuSeO | Bi1–2xCaxPbxCuSeO | BiCuSeO | Bi0.88CuSeO | Ca0.06, Pb0.06 | FALSE |  | Stoichiometric Formula | Liu2016 | 2016 | 400 | 373.72586 | 161.1173815 | 4.1824 | 0.655535 | 0.255206
2940 | 2 | https://doi.org/10.1002/aenm.201502423 | Bi.88Ca.06Pb.06CuSeO | Bi0.88Ca0.06Pb0.06CuSeO | Bi1–2xCaxPbxCuSeO | BiCuSeO | Bi0.88CuSeO | Ca0.06, Pb0.06 | FALSE |  | Stoichiometric Formula | Liu2016 | 2016 | 700 | 184.8590885 | 206.8284424 | 8.8477 | 2.90735 | 0.213026
2941 | 2 | https://doi.org/10.1002/aenm.201502423 | Bi.88Ca.06Pb.06CuSeO | Bi0.88Ca0.06Pb0.06CuSeO | Bi1–2xCaxPbxCuSeO | BiCuSeO | Bi0.88CuSeO | Ca0.06, Pb0.06 | FALSE |  | Stoichiometric Formula | Liu2016 | 2016 | 1000 | 159.8142134 | 225.1128668 | 11.408 | 5.11258 | 0.223132 | [28 empty] | *'data From 850K
2942 | 2 | https://doi.org/10.1002/aenm.201502423 | Bi.84Ca.08Pb.08CuSeO | Bi0.84Ca0.08Pb0.08CuSeO | Bi1–2xCaxPbxCuSeO | BiCuSeO | Bi0.84CuSeO | Ca0.08, Pb0.08 | FALSE |  | Stoichiometric Formula | Liu2016 | 2016 | 300 | 557.9367906 | 114.8984199 | 1.5168 | 0.138036 | 0.329664 | [28 empty] | *'data From 320K
2943 | 2 | https://doi.org/10.1002/aenm.201502423 | Bi.84Ca.08Pb.08CuSeO | Bi0.84Ca0.08Pb0.08CuSeO | Bi1–2xCaxPbxCuSeO | BiCuSeO | Bi0.84CuSeO | Ca0.08, Pb0.08 | FALSE |  | Stoichiometric Formula | Liu2016 | 2016 | 400 | 453.0302078 | 129.1196388 | 2.1527 | 0.261707 | 0.32902
2944 | 2 | https://doi.org/10.1002/aenm.201502423 | Bi.84Ca.08Pb.08CuSeO | Bi0.84Ca0.08Pb0.08CuSeO | Bi1–2xCaxPbxCuSeO | BiCuSeO | Bi0.84CuSeO | Ca0.08, Pb0.08 | FALSE |  | Stoichiometric Formula | Liu2016 | 2016 | 700 | 241.2069146 | 169.751693 | 4.8915 | 1.19007 | 0.287718
2945 | 2 | https://doi.org/10.1002/aenm.201502423 | Bi.84Ca.08Pb.08CuSeO | Bi0.84Ca0.08Pb0.08CuSeO | Bi1–2xCaxPbxCuSeO | BiCuSeO | Bi0.84CuSeO | Ca0.08, Pb0.08 | FALSE |  | Stoichiometric Formula | Liu2016 | 2016 | 1000 | 224.5098655 | 181.4334086 | 5.9724 | 1.84229 | 0.324186 | [28 empty] | *'data From 850K
2946 | 2 | https://doi.org/10.1002/aenm.201502423 | Bi.80Ca.10Pb.10CuSeO | Bi0.80Ca0.10Pb0.10CuSeO | Bi1–2xCaxPbxCuSeO | BiCuSeO | Bi0.80CuSeO | Ca0.10, Pb0.10 | FALSE |  | Stoichiometric Formula | Liu2016 | 2016 | 300 | 580.8933124 | 100.1693002 | 1.0051 | 0.0836597 | 0.36042 | [28 empty] | *'data From 320K
2947 | 2 | https://doi.org/10.1002/aenm.201502423 | Bi.80Ca.10Pb.10CuSeO | Bi0.80Ca0.10Pb0.10CuSeO | Bi1–2xCaxPbxCuSeO | BiCuSeO | Bi0.80CuSeO | Ca0.10, Pb0.10 | FALSE |  | Stoichiometric Formula | Liu2016 | 2016 | 400 | 485.3780339 | 111.3431151 | 1.3804 | 0.151252 | 0.365048
2948 | 2 | https://doi.org/10.1002/aenm.201502423 | Bi.80Ca.10Pb.10CuSeO | Bi0.80Ca0.10Pb0.10CuSeO | Bi1–2xCaxPbxCuSeO | BiCuSeO | Bi0.80CuSeO | Ca0.10, Pb0.10 | FALSE |  | Stoichiometric Formula | Liu2016 | 2016 | 700 | 268.3373494 | 148.4198646 | 3.2695 | 0.690062 | 0.331655
2949 | 2 | https://doi.org/10.1002/aenm.201502423 | Bi.80Ca.10Pb.10CuSeO | Bi0.80Ca0.10Pb0.10CuSeO | Bi1–2xCaxPbxCuSeO | BiCuSeO | Bi0.80CuSeO | Ca0.10, Pb0.10 | FALSE |  | Stoichiometric Formula | Liu2016 | 2016 | 1000 | 242.248996 | 161.1173815 | 4.1824 | 1.16678 | 0.358457 | [28 empty] | *'data From 320K
2950 | 2 | http://doi.org/10.7566/JPSJ.85.074702 | LaOBiS2 | LaOBiS2 | LaOBiS2−xSex | LaOBiS2 | LaOBiS2 | None | TRUE |  | Stoichiometric Formula | Nishida2016 | 2016 | 300 | 0.25032 | -57.35099338 | 0.00082334
2951 | 2 | http://doi.org/10.7566/JPSJ.85.074702 | LaOBiS2 | LaOBiS2 | LaOBiS2−xSex | LaOBiS2 | LaOBiS2 | None | TRUE |  | Stoichiometric Formula | Nishida2016 | 2016 | 400 | 0.23252 | -93.77483444 | 0.0020447
2952 | 2 | http://doi.org/10.7566/JPSJ.85.074702 | LaOBiS2 | LaOBiS2 | LaOBiS2−xSex | LaOBiS2 | LaOBiS2 | None | TRUE |  | Stoichiometric Formula | Nishida2016 | 2016 | 700 | 0.18902 | -130.5298013 | 0.0032205 | [30 empty] | *'data From 650k
2953 | 2 | http://doi.org/10.7566/JPSJ.85.074702 | LaOBiS.16Se.04 | LaOBiS.16Se.04 | LaOBiS2−xSex | LaOBiS2 | LaOBiS.16 | Se.04 | FALSE |  | Stoichiometric Formula | Nishida2016 | 2016 | 300 | 0.31045 | -67.28476821 | 0.0014055
2954 | 2 | http://doi.org/10.7566/JPSJ.85.074702 | LaOBiS.16Se.04 | LaOBiS.16Se.04 | LaOBiS2−xSex | LaOBiS2 | LaOBiS.16 | Se.04 | FALSE |  | Stoichiometric Formula | Nishida2016 | 2016 | 400 | 0.22052 | -98.0794702 | 0.0021213
2955 | 2 | http://doi.org/10.7566/JPSJ.85.074702 | LaOBiS.16Se.04 | LaOBiS.16Se.04 | LaOBiS2−xSex | LaOBiS2 | LaOBiS.16 | Se.04 | FALSE |  | Stoichiometric Formula | Nishida2016 | 2016 | 700 | 0.1474 | -143.4437086 | 0.003033 | [30 empty] | *'data From 650k
2956 | 2 | http://doi.org/10.7566/JPSJ.85.074702 | LaOBiS.14Se.06 | LaOBiS.14Se.06 | LaOBiS2−xSex | LaOBiS2 | LaOBiS.14 | Se.06 | FALSE |  | Stoichiometric Formula | Nishida2016 | 2016 | 300 | 0.33477 | -72.58278146 | 0.0017636
2957 | 2 | http://doi.org/10.7566/JPSJ.85.074702 | LaOBiS.14Se.06 | LaOBiS.14Se.06 | LaOBiS2−xSex | LaOBiS2 | LaOBiS.14 | Se.06 | FALSE |  | Stoichiometric Formula | Nishida2016 | 2016 | 400 | 0.25491 | -102.7152318 | 0.0026895
2958 | 2 | http://doi.org/10.7566/JPSJ.85.074702 | LaOBiS.14Se.06 | LaOBiS.14Se.06 | LaOBiS2−xSex | LaOBiS2 | LaOBiS.14 | Se.06 | FALSE |  | Stoichiometric Formula | Nishida2016 | 2016 | 700 | 0.16061 | -146.4238411 | 0.0034435 | [30 empty] | *'data From 650k
2959 | 2 | http://doi.org/10.7566/JPSJ.85.074702 | LaOBiS.12Se.08 | LaOBiS.12Se.08 | LaOBiS2−xSex | LaOBiS2 | LaOBiS.12 | Se.08 | FALSE |  | Stoichiometric Formula | Nishida2016 | 2016 | 300 | 0.50064 | -82.18543046 | 0.0033816
2960 | 2 | http://doi.org/10.7566/JPSJ.85.074702 | LaOBiS.12Se.08 | LaOBiS.12Se.08 | LaOBiS2−xSex | LaOBiS2 | LaOBiS.12 | Se.08 | FALSE |  | Stoichiometric Formula | Nishida2016 | 2016 | 400 | 0.40269 | -104.7019868 | 0.0044145
2961 | 2 | http://doi.org/10.7566/JPSJ.85.074702 | LaOBiS.12Se.08 | LaOBiS.12Se.08 | LaOBiS2−xSex | LaOBiS2 | LaOBiS.12 | Se.08 | FALSE |  | Stoichiometric Formula | Nishida2016 | 2016 | 700 | 0.20062 | -158.3443709 | 0.0050301 | [30 empty] | *'data From 650k
2962 | 2 | http://doi.org/10.7566/JPSJ.85.074702 | LaOBiS.10Se.10 | LaOBiS.10Se.10 | LaOBiS2−xSex | LaOBiS2 | LaOBiS.10 | Se.10 | FALSE |  | Stoichiometric Formula | Nishida2016 | 2016 | 300 | 0.64618 | -79.53642384 | 0.0040878
2963 | 2 | http://doi.org/10.7566/JPSJ.85.074702 | LaOBiS.10Se.10 | LaOBiS.10Se.10 | LaOBiS2−xSex | LaOBiS2 | LaOBiS.10 | Se.10 | FALSE |  | Stoichiometric Formula | Nishida2016 | 2016 | 400 | 0.50983 | -100.7284768 | 0.0051728
2964 | 2 | http://doi.org/10.7566/JPSJ.85.074702 | LaOBiS.10Se.10 | LaOBiS.10Se.10 | LaOBiS2−xSex | LaOBiS2 | LaOBiS.10 | Se.10 | FALSE |  | Stoichiometric Formula | Nishida2016 | 2016 | 700 | 0.24809 | -150.0662252 | 0.0055869 | [30 empty] | *'data From 650k
2965 | 2 | http://dx.doi.org/10.1063/1.4867186 | La.95F.05OBiS2 | La.95F.05OBiS2 | LaOBiS2−xSex | LaOBiS2 | La.95OBiS2 | F.05 | FALSE |  | Stoichiometric Formula | Omachi2014 | 2014 | 300 | 140.1 | -73.87022016 | 0.76448
2966 | 2 | http://dx.doi.org/10.1063/1.4867186 | La.95F.05OBiS2 | La.95F.05OBiS2 | LaOBiS2−xSex | LaOBiS2 | La.95OBiS2 | F.05 | FALSE |  | Stoichiometric Formula | Omachi2014 | 2014 | 400 | 153.3 | -82.27114716 | 1.0376
2967 | 2 | http://dx.doi.org/10.1063/1.4867186 | La.75F.25OBiS2 | La.75F.25OBiS2 | LaOBiS2−xSex | LaOBiS2 | La.75OBiS2 | F.25 | FALSE |  | Stoichiometric Formula | Omachi2014 | 2014 | 300 | 250.26 | -33.89339513 | 0.28749
2968 | 2 | http://dx.doi.org/10.1063/1.4867186 | La.75F.25OBiS2 | La.75F.25OBiS2 | LaOBiS2−xSex | LaOBiS2 | La.75OBiS2 | F.25 | FALSE |  | Stoichiometric Formula | Omachi2014 | 2014 | 400 | 278.86 | -37.36964079 | 0.38942
2969 | 2 | http://dx.doi.org/10.1063/1.4867186 | La.50F.50OBiS2 | La.50F.50OBiS2 | LaOBiS2−xSex | LaOBiS2 | La.50OBiS2 | F.50 | FALSE |  | Stoichiometric Formula | Omachi2014 | 2014 | 300 | 380.26 | -27.5202781 | 0.288
2970 | 2 | http://dx.doi.org/10.1063/1.4867186 | La.50F.50OBiS2 | La.50F.50OBiS2 | LaOBiS2−xSex | LaOBiS2 | La.50OBiS2 | F.50 | FALSE |  | Stoichiometric Formula | Omachi2014 | 2014 | 400 | 311.49 | -33.02433372 | 0.33971
2971 | 2 | http://dx.doi.org/10.1002/aenm.201900354 | Bi2O2Se | Bi2O2Se | Bi2−xTaxO2Se | Bi2O2Se | Bi2O2Se | None | TRUE |  | Stoichiometric Formula | Tan2019 | 2019 | 300 | 0 | -369.7876448 |  |  | 1.64378
2972 | 2 | http://dx.doi.org/10.1002/aenm.201900354 | Bi2O2Se | Bi2O2Se | Bi2−xTaxO2Se | Bi2O2Se | Bi2O2Se | None | TRUE |  | Stoichiometric Formula | Tan2019 | 2019 | 400 | 0 | -392.3745174 |  |  | 1.32028
2973 | 2 | http://dx.doi.org/10.1002/aenm.201900354 | Bi2O2Se | Bi2O2Se | Bi2−xTaxO2Se | Bi2O2Se | Bi2O2Se | None | TRUE |  | Stoichiometric Formula | Tan2019 | 2019 | 700 | 3.398058252 | -404.9227799 | 0.55715 | 0.0409145 | 0.953226
2974 | 2 | http://dx.doi.org/10.1002/aenm.201900354 | Bi1.94Ta0.06O2 | Bi1.94Ta0.06O2 | Bi2−xTaxO2Se | Bi2O2Se | Bi1.94O2 | Ta0.06 | FALSE |  | Stoichiometric Formula | Tan2019 | 2019 | 300 | 50 | -158.976834 | 1.2637 | 0.0235078 | 1.61267
2975 | 2 | http://dx.doi.org/10.1002/aenm.201900354 | Bi1.94Ta0.06O2 | Bi1.94Ta0.06O2 | Bi2−xTaxO2Se | Bi2O2Se | Bi1.94O2 | Ta0.06 | FALSE |  | Stoichiometric Formula | Tan2019 | 2019 | 400 | 58.73786408 | -189.0926641 | 2.1002 | 0.0629381 | 1.33479
2976 | 2 | http://dx.doi.org/10.1002/aenm.201900354 | Bi1.94Ta0.06O2 | Bi1.94Ta0.06O2 | Bi2−xTaxO2Se | Bi2O2Se | Bi1.94O2 | Ta0.06 | FALSE |  | Stoichiometric Formula | Tan2019 | 2019 | 700 | 60.67961165 | -255.5984556 | 3.9642 | 0.291113 | 0.953226
2977 | 2 | http://dx.doi.org/10.1002/aenm.201900354 | Bi1.92Ta0.08O2 | Bi1.92Ta0.08O2 | Bi2−xTaxO2Se | Bi2O2Se | Bi1.92O2 | Ta0.08 | FALSE |  | Stoichiometric Formula | Tan2019 | 2019 | 300 | 100.4854369 | -126.3513514 | 1.6042 | 0.02969 | 1.62097
2978 | 2 | http://dx.doi.org/10.1002/aenm.201900354 | Bi1.92Ta0.08O2 | Bi1.92Ta0.08O2 | Bi2−xTaxO2Se | Bi2O2Se | Bi1.92O2 | Ta0.08 | FALSE |  | Stoichiometric Formula | Tan2019 | 2019 | 400 | 112.1359223 | -153.957529 | 2.6579 | 0.0804008 | 1.32235
2979 | 2 | http://dx.doi.org/10.1002/aenm.201900354 | Bi1.92Ta0.08O2 | Bi1.92Ta0.08O2 | Bi2−xTaxO2Se | Bi2O2Se | Bi1.92O2 | Ta0.08 | FALSE |  | Stoichiometric Formula | Tan2019 | 2019 | 700 | 92.23300971 | -212.9343629 | 4.1819 | 0.310477 | 0.942857
2980 | 2 | http://dx.doi.org/10.1002/aenm.201900354 | Bi1.90Ta0.10O2 | Bi1.90Ta0.10O2 | Bi2−xTaxO2Se | Bi2O2Se | Bi1.90O2 | Ta0.10 | FALSE |  | Stoichiometric Formula | Tan2019 | 2019 | 300 | 149.0291262 | -116.3127413 | 2.0162 | 0.0384453 | 1.57327
2981 | 2 | http://dx.doi.org/10.1002/aenm.201900354 | Bi1.90Ta0.10O2 | Bi1.90Ta0.10O2 | Bi2−xTaxO2Se | Bi2O2Se | Bi1.90O2 | Ta0.10 | FALSE |  | Stoichiometric Formula | Tan2019 | 2019 | 400 | 151.4563107 | -141.4092664 | 3.0286 | 0.0927768 | 1.30576
2982 | 2 | http://dx.doi.org/10.1002/aenm.201900354 | Bi1.90Ta0.10O2 | Bi1.90Ta0.10O2 | Bi2−xTaxO2Se | Bi2O2Se | Bi1.90O2 | Ta0.10 | FALSE |  | Stoichiometric Formula | Tan2019 | 2019 | 700 | 109.223301 | -199.1312741 | 4.3311 | 0.338681 | 0.895161
2983 | 2 | http://dx.doi.org/10.1002/aenm.201900354 | Bi1.88Ta0.12O2 | Bi1.88Ta0.12O2 | Bi2−xTaxO2Se | Bi2O2Se | Bi1.88O2 | Ta0.12 | FALSE |  | Stoichiometric Formula | Tan2019 | 2019 | 300 | 139.3203883 | -116.3127413 | 1.8848 | 0.0354271 | 1.59608
2984 | 2 | http://dx.doi.org/10.1002/aenm.201900354 | Bi1.88Ta0.12O2 | Bi1.88Ta0.12O2 | Bi2−xTaxO2Se | Bi2O2Se | Bi1.88O2 | Ta0.12 | FALSE |  | Stoichiometric Formula | Tan2019 | 2019 | 400 | 146.1165049 | -142.6640927 | 2.9739 | 0.0919779 | 1.29332
2985 | 2 | http://dx.doi.org/10.1002/aenm.201900354 | Bi1.88Ta0.12O2 | Bi1.88Ta0.12O2 | Bi2−xTaxO2Se | Bi2O2Se | Bi1.88O2 | Ta0.12 | FALSE |  | Stoichiometric Formula | Tan2019 | 2019 | 700 | 106.7961165 | -195.3667954 | 4.0762 | 0.317283 | 0.899309
2986 | 2 | http://dx.doi.org/10.1016/j.jssc.2016.03.032 | Bi2YO4Cu2Se2 | Bi2YO4Cu2Se2 | Bi2YO4Cu2Se2−xIx | Bi2YO4Cu2Se2 | Bi2YO4Cu2Se2 | None | TRUE |  | Stoichiometric Formula | Xiao2016 | 2016 | 300 | 880.1104972 | 19.58333333 | 0.33753 | 0.00553941 | 1.827966102
2987 | 2 | http://dx.doi.org/10.1016/j.jssc.2016.03.032 | Bi2YO4Cu2Se2 | Bi2YO4Cu2Se2 | Bi2YO4Cu2Se2−xIx | Bi2YO4Cu2Se2 | Bi2YO4Cu2Se2 | None | TRUE |  | Stoichiometric Formula | Xiao2016 | 2016 | 400 | 661.3259669 | 23.54166667 | 0.36651 | 0.00872387 | 1.680508475
2988 | 2 | http://dx.doi.org/10.1016/j.jssc.2016.03.032 | Bi2YO4Cu2Se2 | Bi2YO4Cu2Se2 | Bi2YO4Cu2Se2−xIx | Bi2YO4Cu2Se2 | Bi2YO4Cu2Se2 | None | TRUE |  | Stoichiometric Formula | Xiao2016 | 2016 | 700 | 223.7569061 | 45.625 | 0.46578 | 0.0301753 | 1.080508475
2989 | 2 | http://dx.doi.org/10.1016/j.jssc.2016.03.032 | Bi2YO4Cu2Se2 | Bi2YO4Cu2Se2 | Bi2YO4Cu2Se2−xIx | Bi2YO4Cu2Se2 | Bi2YO4Cu2Se2 | None | TRUE |  | Stoichiometric Formula | Xiao2016 | 2016 | 1000 | 161.6022099 | 61.875 | 0.6187 | 0.0647218 | 0.955932203 | [28 empty] | *'data From 880k
2990 | 2 | http://dx.doi.org/10.1016/j.jssc.2016.03.032 | Bi2YO4Cu2Se1.95I.05 | Bi2YO4Cu2Se1.95I.05 | Bi2YO4Cu2Se2−xIx | Bi2YO4Cu2Se2 | Bi2YO4Cu2Se1.95 | I.05 | FALSE |  | Stoichiometric Formula | Xiao2016 | 2016 | 300 | 698.6187845 | 16.66666667 | 0.19406 | 0.00408185 | 1.426271186
2991 | 2 | http://dx.doi.org/10.1016/j.jssc.2016.03.032 | Bi2YO4Cu2Se1.95I.05 | Bi2YO4Cu2Se1.95I.05 | Bi2YO4Cu2Se2−xIx | Bi2YO4Cu2Se2 | Bi2YO4Cu2Se1.95 | I.05 | FALSE |  | Stoichiometric Formula | Xiao2016 | 2016 | 400 | 546.961326 | 20.20833333 | 0.22337 | 0.00749317 | 1.192372881
2992 | 2 | http://dx.doi.org/10.1016/j.jssc.2016.03.032 | Bi2YO4Cu2Se1.95I.05 | Bi2YO4Cu2Se1.95I.05 | Bi2YO4Cu2Se2−xIx | Bi2YO4Cu2Se2 | Bi2YO4Cu2Se1.95 | I.05 | FALSE |  | Stoichiometric Formula | Xiao2016 | 2016 | 700 | 131.7679558 | 50 | 0.32942 | 0.0287937 | 0.800847458
2993 | 2 | http://dx.doi.org/10.1016/j.jssc.2016.03.032 | Bi2YO4Cu2Se1.9I.10 | Bi2YO4Cu2Se1.9I.10 | Bi2YO4Cu2Se2−xIx | Bi2YO4Cu2Se2 | Bi2YO4Cu2Se1.9 | I.10 | FALSE |  | Stoichiometric Formula | Xiao2016 | 2016 | 300 | 174.0331492 | 39.79166667 | 0.27556 | 0.00453502 | 1.822881356
2994 | 2 | http://dx.doi.org/10.1016/j.jssc.2016.03.032 | Bi2YO4Cu2Se1.9I.10 | Bi2YO4Cu2Se1.9I.10 | Bi2YO4Cu2Se2−xIx | Bi2YO4Cu2Se2 | Bi2YO4Cu2Se1.9 | I.10 | FALSE |  | Stoichiometric Formula | Xiao2016 | 2016 | 400 | 203.8674033 | 36.45833333 | 0.27098 | 0.00711763 | 1.522881356
2995 | 2 | http://dx.doi.org/10.1016/j.jssc.2016.03.032 | Bi2YO4Cu2Se1.9I.10 | Bi2YO4Cu2Se1.9I.10 | Bi2YO4Cu2Se2−xIx | Bi2YO4Cu2Se2 | Bi2YO4Cu2Se1.9 | I.10 | FALSE |  | Stoichiometric Formula | Xiao2016 | 2016 | 700 | 114.3646409 | 52.5 | 0.31522 | 0.0219721 | 1.004237288
2996 | 2 | http://dx.doi.org/10.1016/j.jssc.2016.03.032 | Bi2YO4Cu2Se1.9I.10 | Bi2YO4Cu2Se1.9I.10 | Bi2YO4Cu2Se2−xIx | Bi2YO4Cu2Se2 | Bi2YO4Cu2Se1.9 | I.10 | FALSE |  | Stoichiometric Formula | Xiao2016 | 2016 | 1000 | 87.01657459 | 63.125 | 0.34674 | 0.0404702 | 0.856779661 | [28 empty] | *'data From 880k
2997 | 2 | http://dx.doi.org/10.1016/j.jssc.2016.03.032 | Bi2YO4Cu2Se1.85I.15 | Bi2YO4Cu2Se1.85I.15 | Bi2YO4Cu2Se2−xIx | Bi2YO4Cu2Se2 | Bi2YO4Cu2Se1.85 | I.15 | FALSE |  | Stoichiometric Formula | Xiao2016 | 2016 | 300 | 176.519337 | 26.04166667 | 0.11971 | 0.00360351 | 0.996610169
2998 | 2 | http://dx.doi.org/10.1016/j.jssc.2016.03.032 | Bi2YO4Cu2Se1.85I.15 | Bi2YO4Cu2Se1.85I.15 | Bi2YO4Cu2Se2−xIx | Bi2YO4Cu2Se2 | Bi2YO4Cu2Se1.85 | I.15 | FALSE |  | Stoichiometric Formula | Xiao2016 | 2016 | 400 | 144.198895 | 30.20833333 | 0.13159 | 0.00543389 | 0.968644068
2999 | 2 | http://dx.doi.org/10.1016/j.jssc.2016.03.032 | Bi2YO4Cu2Se1.85I.15 | Bi2YO4Cu2Se1.85I.15 | Bi2YO4Cu2Se2−xIx | Bi2YO4Cu2Se2 | Bi2YO4Cu2Se1.85 | I.15 | FALSE |  | Stoichiometric Formula | Xiao2016 | 2016 | 700 | 34.80662983 | 68.125 | 0.16154 | 0.0144876 | 0.780508475
3000 | 2 | http://dx.doi.org/10.1016/j.jssc.2016.03.032 | Bi2YO4Cu2Se1.80I.20 | Bi2YO4Cu2Se1.80I.20 | Bi2YO4Cu2Se2−xIx | Bi2YO4Cu2Se2 | Bi2YO4Cu2Se1.80 | I.20 | FALSE |  | Stoichiometric Formula | Xiao2016 | 2016 | 300 | 556.9060773 | 18.125 | 0.18295 | 0.00289001 | 1.899152542
3001 | 2 | http://dx.doi.org/10.1016/j.jssc.2016.03.032 | Bi2YO4Cu2Se1.80I.20 | Bi2YO4Cu2Se1.80I.20 | Bi2YO4Cu2Se2−xIx | Bi2YO4Cu2Se2 | Bi2YO4Cu2Se1.80 | I.20 | FALSE |  | Stoichiometric Formula | Xiao2016 | 2016 | 400 | 435.0828729 | 21.66666667 | 0.20425 | 0.00505266 | 1.616949153
3002 | 2 | http://dx.doi.org/10.1016/j.jssc.2016.03.032 | Bi2YO4Cu2Se1.80I.20 | Bi2YO4Cu2Se1.80I.20 | Bi2YO4Cu2Se2−xIx | Bi2YO4Cu2Se2 | Bi2YO4Cu2Se1.80 | I.20 | FALSE |  | Stoichiometric Formula | Xiao2016 | 2016 | 700 | 79.55801105 | 47.08333333 | 0.17637 | 0.0126129 | 0.978813559
3003 | 2 | http://dx.doi.org/10.1016/j.jssc.2016.03.032 | Bi2YO4Cu2Se1.80I.20 | Bi2YO4Cu2Se1.80I.20 | Bi2YO4Cu2Se2−xIx | Bi2YO4Cu2Se2 | Bi2YO4Cu2Se1.80 | I.20 | FALSE |  | Stoichiometric Formula | Xiao2016 | 2016 | 1000 | 87.01657459 | 66.66666667 | 0.38674 | 0.0454083 | 0.851694915 | [28 empty] | *'data From 880k
3004 | 2 | http://dx.doi.org/10.1021/acs.chemmater.7b01746 | Mg3.07Sb1.5Bi0.48Se.02 | Mg3.07Sb1.5Bi0.48Se.02 | Mg3.07Sb1.5Bi0.5–xSex | Mg3.2Sb1.5Bi0.5 | Mg3.07Sb1.5Bi0.48 | Se.02 | FALSE |  | Stoichiometric Formula | Zhang2017 | 2017 | 300 | 110.44 | -275.7476636 | 8.3978 | 0.315569 | 0.798347107
3005 | 2 | http://dx.doi.org/10.1021/acs.chemmater.7b01746 | Mg3.07Sb1.5Bi0.48Se.02 | Mg3.07Sb1.5Bi0.48Se.02 | Mg3.07Sb1.5Bi0.5–xSex | Mg3.2Sb1.5Bi0.5 | Mg3.07Sb1.5Bi0.48 | Se.02 | FALSE |  | Stoichiometric Formula | Zhang2017 | 2017 | 400 | 107.27 | -285.1401869 | 8.7217 | 0.465926 | 0.748760331
3006 | 2 | http://dx.doi.org/10.1021/acs.chemmater.7b01746 | Mg3.07Sb1.5Bi0.48Se.02 | Mg3.07Sb1.5Bi0.48Se.02 | Mg3.07Sb1.5Bi0.5–xSex | Mg3.2Sb1.5Bi0.5 | Mg3.07Sb1.5Bi0.48 | Se.02 | FALSE |  | Stoichiometric Formula | Zhang2017 | 2017 | 700 | 115.57 | -301.8224299 | 10.528 | 1.16414 | 0.633057851
3007 | 2 | http://dx.doi.org/10.1021/acs.chemmater.7b01746 | Mg3.07Sb1.5Bi0.47Se.03 | Mg3.07Sb1.5Bi0.47Se.03 | Mg3.07Sb1.5Bi0.5–xSex | Mg3.2Sb1.5Bi0.5 | Mg3.07Sb1.5Bi0.47 | Se.03 | FALSE |  | Stoichiometric Formula | Zhang2017 | 2017 | 300 | 75.633 | -280.6542056 | 5.9574 | 0.229892 | 0.777410468
3008 | 2 | http://dx.doi.org/10.1021/acs.chemmater.7b01746 | Mg3.07Sb1.5Bi0.47Se.03 | Mg3.07Sb1.5Bi0.47Se.03 | Mg3.07Sb1.5Bi0.5–xSex | Mg3.2Sb1.5Bi0.5 | Mg3.07Sb1.5Bi0.47 | Se.03 | FALSE |  | Stoichiometric Formula | Zhang2017 | 2017 | 400 | 86.219 | -293.271028 | 7.4155 | 0.403272 | 0.73553719
3009 | 2 | http://dx.doi.org/10.1021/acs.chemmater.7b01746 | Mg3.07Sb1.5Bi0.47Se.03 | Mg3.07Sb1.5Bi0.47Se.03 | Mg3.07Sb1.5Bi0.5–xSex | Mg3.2Sb1.5Bi0.5 | Mg3.07Sb1.5Bi0.47 | Se.03 | FALSE |  | Stoichiometric Formula | Zhang2017 | 2017 | 700 | 114.46 | -301.2616822 | 10.389 | 1.09897 | 0.661707989
3010 | 2 | http://dx.doi.org/10.1021/acs.chemmater.7b01746 | Mg3.07Sb1.5Bi0.46Se.04 | Mg3.07Sb1.5Bi0.46Se.04 | Mg3.07Sb1.5Bi0.5–xSex | Mg3.2Sb1.5Bi0.5 | Mg3.07Sb1.5Bi0.46 | Se.04 | FALSE |  | Stoichiometric Formula | Zhang2017 | 2017 | 300 | 73.403 | -281.3551402 | 5.8106 | 0.234884 | 0.74214876
3011 | 2 | http://dx.doi.org/10.1021/acs.chemmater.7b01746 | Mg3.07Sb1.5Bi0.46Se.04 | Mg3.07Sb1.5Bi0.46Se.04 | Mg3.07Sb1.5Bi0.5–xSex | Mg3.2Sb1.5Bi0.5 | Mg3.07Sb1.5Bi0.46 | Se.04 | FALSE |  | Stoichiometric Formula | Zhang2017 | 2017 | 400 | 81.737 | -297.8971963 | 7.2536 | 0.411094 | 0.705785124
3012 | 2 | http://dx.doi.org/10.1021/acs.chemmater.7b01746 | Mg3.07Sb1.5Bi0.46Se.04 | Mg3.07Sb1.5Bi0.46Se.04 | Mg3.07Sb1.5Bi0.5–xSex | Mg3.2Sb1.5Bi0.5 | Mg3.07Sb1.5Bi0.46 | Se.04 | FALSE |  | Stoichiometric Formula | Zhang2017 | 2017 | 700 | 108.44 | -304.4859813 | 10.054 | 1.12143 | 0.627548209
3013 | 2 | http://dx.doi.org/10.1021/acs.chemmater.7b01746 | Mg3.07Sb1.5Bi0.45Se.05 | Mg3.07Sb1.5Bi0.45Se.05 | Mg3.07Sb1.5Bi0.5–xSex | Mg3.2Sb1.5Bi0.5 | Mg3.07Sb1.5Bi0.45 | Se.05 | FALSE |  | Stoichiometric Formula | Zhang2017 | 2017 | 300 | 78.93 | -278.9719626 | 6.1428 | 0.210493 | 0.875482094
3014 | 2 | http://dx.doi.org/10.1021/acs.chemmater.7b01746 | Mg3.07Sb1.5Bi0.45Se.05 | Mg3.07Sb1.5Bi0.45Se.05 | Mg3.07Sb1.5Bi0.5–xSex | Mg3.2Sb1.5Bi0.5 | Mg3.07Sb1.5Bi0.45 | Se.05 | FALSE |  | Stoichiometric Formula | Zhang2017 | 2017 | 400 | 84.993 | -293.8317757 | 7.338 | 0.36817 | 0.797245179
3015 | 2 | http://dx.doi.org/10.1021/acs.chemmater.7b01746 | Mg3.07Sb1.5Bi0.45Se.05 | Mg3.07Sb1.5Bi0.45Se.05 | Mg3.07Sb1.5Bi0.5–xSex | Mg3.2Sb1.5Bi0.5 | Mg3.07Sb1.5Bi0.45 | Se.05 | FALSE |  | Stoichiometric Formula | Zhang2017 | 2017 | 700 | 106.51 | -306.1682243 | 9.9838 | 1.0457 | 0.668319559
3016 | 2 | http://dx.doi.org/10.1021/acs.chemmater.7b01746 | Mg3.07Sb1.5Bi0.44Se.06 | Mg3.07Sb1.5Bi0.44Se.06 | Mg3.07Sb1.5Bi0.5–xSex | Mg3.2Sb1.5Bi0.5 | Mg3.07Sb1.5Bi0.44 | Se.06 | FALSE |  | Stoichiometric Formula | Zhang2017 | 2017 | 300 | 67.514 | -296.0747664 | 5.9183 | 0.214121 | 0.829201102
3017 | 2 | http://dx.doi.org/10.1021/acs.chemmater.7b01746 | Mg3.07Sb1.5Bi0.44Se.06 | Mg3.07Sb1.5Bi0.44Se.06 | Mg3.07Sb1.5Bi0.5–xSex | Mg3.2Sb1.5Bi0.5 | Mg3.07Sb1.5Bi0.44 | Se.06 | FALSE |  | Stoichiometric Formula | Zhang2017 | 2017 | 400 | 74.594 | -304.2056075 | 6.903 | 0.34924 | 0.790633609
3018 | 2 | http://dx.doi.org/10.1021/acs.chemmater.7b01746 | Mg3.07Sb1.5Bi0.44Se.06 | Mg3.07Sb1.5Bi0.44Se.06 | Mg3.07Sb1.5Bi0.5–xSex | Mg3.2Sb1.5Bi0.5 | Mg3.07Sb1.5Bi0.44 | Se.06 | FALSE |  | Stoichiometric Formula | Zhang2017 | 2017 | 700 | 101.27 | -314.1588785 | 9.995 | 1.0299 | 0.679338843
3019 | 2 | http://dx.doi.org/10.1126/science.aad3749 | Sn.985Na.015Se | Sn.985Na.015Se (hole doped) B axis |  | SnSe | Sn.985Se | Na.015 | FALSE |  | Stoichiometric Formula | Zhao2015 | 2016 | 300 | 1518.9 | 160.74 | 39.243 | 0.711302 | 1.65512 | [13 empty] | Single Crystal | [14 empty] | B AXIS
3020 | 2 | http://dx.doi.org/10.1126/science.aad3749 | Sn.985Na.015Se | Sn.985Na.015Se (hole doped) B axis |  | SnSe | Sn.985Se | Na.015 | FALSE |  | Stoichiometric Formula | Zhao2015 | 2016 | 400 | 878.81 | 199.47 | 34.967 | 1.11006 | 1.26 | [13 empty] | Single Crystal | [14 empty] | B AXIS
3021 | 2 | http://dx.doi.org/10.1126/science.aad3749 | Sn.985Na.015Se | Sn.985Na.015Se (hole doped) B axis |  | SnSe | Sn.985Se | Na.015 | FALSE |  | Stoichiometric Formula | Zhao2015 | 2016 | 700 | 175.48 | 319.19 | 17.878 | 2.03613 | 0.614634 | [13 empty] | Single Crystal | [14 empty] | B AXIS
3022 | 2 | http://dx.doi.org/10.1126/science.aad3749 | Sn.985Na.015Se | Sn.985Na.015Se (hole doped) A axis |  | SnSe | Sn.985Se | Na.015 | FALSE |  | Stoichiometric Formula | Zhao2015 | 2016 | 300 | 363.96 | 150.18 | 8.2084 | 0.357265 | 0.689268 | [13 empty] | Single Crystal | [14 empty] | A AXIS
3023 | 2 | http://dx.doi.org/10.1126/science.aad3749 | Sn.985Na.015Se | Sn.985Na.015Se (hole doped) A axis |  | SnSe | Sn.985Se | Na.015 | FALSE |  | Stoichiometric Formula | Zhao2015 | 2016 | 400 | 183.66 | 183.63 | 6.193 | 0.464401 | 0.533415 | [13 empty] | Single Crystal | [14 empty] | A AXIS
3024 | 2 | http://dx.doi.org/10.1126/science.aad3749 | Sn.985Na.015Se | Sn.985Na.015Se (hole doped) A axis |  | SnSe | Sn.985Se | Na.015 | FALSE |  | Stoichiometric Formula | Zhao2015 | 2016 | 700 | 42.05 | 305.11 | 3.9144 | 0.960194 | 0.285366 | [13 empty] | Single Crystal | [14 empty] | A AXIS
3025 | 2 | http://dx.doi.org/10.1126/science.aad3749 | Sn.985Na.015Se | Sn.985Na.015Se (hole doped) C axis |  | SnSe | Sn.985Se | Na.015 | FALSE |  | Stoichiometric Formula | Zhao2015 | 2016 | 300 | 1038.7 | 158.98 | 26.253 | 0.575911 | 1.36756 | [13 empty] | Single Crystal | [14 empty] | C AXIS
3026 | 2 | http://dx.doi.org/10.1126/science.aad3749 | Sn.985Na.015Se | Sn.985Na.015Se (hole doped) C axis |  | SnSe | Sn.985Se | Na.015 | FALSE |  | Stoichiometric Formula | Zhao2015 | 2016 | 400 | 648.46 | 194.19 | 24.453 | 0.903837 | 1.0822 | [13 empty] | Single Crystal | [14 empty] | C AXIS
3027 | 2 | http://dx.doi.org/10.1126/science.aad3749 | Sn.985Na.015Se | Sn.985Na.015Se (hole doped) C axis |  | SnSe | Sn.985Se | Na.015 | FALSE |  | Stoichiometric Formula | Zhao2015 | 2016 | 700 | 106.27 | 323.59 | 11.127 | 1.67379 | 0.465366 | [13 empty] | Single Crystal | [14 empty] | C AXIS
3028 | 2 | http://dx.doi.org/10.1039/C9TA01962F | Bi.38Sb1.62Te3 | Bi.38Sb1.62Te3 | Bi0.38Sb1.62Te3 + xGe0.5Mn0.5Te | Bi.38Sb1.62Te3 | Bi.38Sb1.62Te3 | None | TRUE |  | Stoichiometric Formula | Duan2019 | 2019 | 300 | 1182.6 | 185.72 | 40.792 | 0.885017 | 1.38276
3029 | 2 | http://dx.doi.org/10.1039/C9TA01962F | Bi.38Sb1.62Te3 | Bi.38Sb1.62Te3 | Bi0.38Sb1.62Te3 + xGe0.5Mn0.5Te | Bi.38Sb1.62Te3 | Bi.38Sb1.62Te3 | None | TRUE |  | Stoichiometric Formula | Duan2019 | 2019 | 400 | 713.04 | 207.81 | 30.793 | 0.925392 | 1.33103
3030 | 2 | http://dx.doi.org/10.1039/C9TA01962F | Bi.38Sb1.62Te3 | Bi.38Sb1.62Te3 | Bi0.38Sb1.62Te3 + xGe0.5Mn0.5Te | Bi.38Sb1.62Te3 | Bi.38Sb1.62Te3 | None | TRUE |  | Stoichiometric Formula | Duan2019 | 2019 | 700 | 498.55 | 197.04 | 19.356 | 0.837777 | 1.61724 | [28 empty] | *Data taken from 490
3031 | 2 | http://dx.doi.org/10.1039/C9TA01962F | Bi.38Sb1.62Te3+.5%(Ge.5Mn.5Te) | Bi.38Sb1.62Te3+.5%(Ge.5Mn.5Te) | Bi0.38Sb1.62Te3 + xGe0.5Mn0.5Te | Bi.38Sb1.62Te3 | Bi.38Sb1.62Te3 | .5%(Ge.5Mn.5Te) | FALSE |  | Stoichiometric Formula | Duan2019 | 2019 | 300 | 1513 | 161.75 | 39.586 | 0.773934 | 1.53448
3032 | 2 | http://dx.doi.org/10.1039/C9TA01962F | Bi.38Sb1.62Te3+.5%(Ge.5Mn.5Te) | Bi.38Sb1.62Te3+.5%(Ge.5Mn.5Te) | Bi0.38Sb1.62Te3 + xGe0.5Mn0.5Te | Bi.38Sb1.62Te3 | Bi.38Sb1.62Te3 | .5%(Ge.5Mn.5Te) | FALSE |  | Stoichiometric Formula | Duan2019 | 2019 | 400 | 921.74 | 187.07 | 32.257 | 0.908198 | 1.42069
3033 | 2 | http://dx.doi.org/10.1039/C9TA01962F | Bi.38Sb1.62Te3+.5%(Ge.5Mn.5Te) | Bi.38Sb1.62Te3+.5%(Ge.5Mn.5Te) | Bi0.38Sb1.62Te3 + xGe0.5Mn0.5Te | Bi.38Sb1.62Te3 | Bi.38Sb1.62Te3 | .5%(Ge.5Mn.5Te) | FALSE |  | Stoichiometric Formula | Duan2019 | 2019 | 700 | 643.48 | 188.69 | 22.91 | 1.00663 | 1.5931 | [28 empty] | *Data taken from 490
3034 | 2 | http://dx.doi.org/10.1039/C9TA01962F | Bi.38Sb1.62Te3+1%(Ge.5Mn.5Te) | Bi.38Sb1.62Te3+1%(Ge.5Mn.5Te) | Bi0.38Sb1.62Te3 + xGe0.5Mn0.5Te | Bi.38Sb1.62Te3 | Bi.38Sb1.62Te3 | 1%(Ge.5Mn.5Te) | FALSE |  | Stoichiometric Formula | Duan2019 | 2019 | 300 | 1988.4 | 135.35 | 36.429 | 0.648119 | 1.68621
3035 | 2 | http://dx.doi.org/10.1039/C9TA01962F | Bi.38Sb1.62Te3+1%(Ge.5Mn.5Te) | Bi.38Sb1.62Te3+1%(Ge.5Mn.5Te) | Bi0.38Sb1.62Te3 + xGe0.5Mn0.5Te | Bi.38Sb1.62Te3 | Bi.38Sb1.62Te3 | 1%(Ge.5Mn.5Te) | FALSE |  | Stoichiometric Formula | Duan2019 | 2019 | 400 | 1234.8 | 159.87 | 31.557 | 0.837675 | 1.5069
3036 | 2 | http://dx.doi.org/10.1039/C9TA01962F | Bi.38Sb1.62Te3+1%(Ge.5Mn.5Te) | Bi.38Sb1.62Te3+1%(Ge.5Mn.5Te) | Bi0.38Sb1.62Te3 + xGe0.5Mn0.5Te | Bi.38Sb1.62Te3 | Bi.38Sb1.62Te3 | 1%(Ge.5Mn.5Te) | FALSE |  | Stoichiometric Formula | Duan2019 | 2019 | 700 | 846.38 | 169.83 | 24.412 | 1.09395 | 1.56207 | [28 empty] | *Data taken from 490
3037 | 2 | http://dx.doi.org/10.1039/C9TA01962F | Bi.38Sb1.62Te3+1.5%(Ge.5Mn.5Te) | Bi.38Sb1.62Te3+1.5%(Ge.5Mn.5Te) | Bi0.38Sb1.62Te3 + xGe0.5Mn0.5Te | Bi.38Sb1.62Te3 | Bi.38Sb1.62Te3 | 1.5%(Ge.5Mn.5Te) | FALSE |  | Stoichiometric Formula | Duan2019 | 2019 | 300 | 2092.8 | 125.66 | 33.044 | 0.522691 | 1.89655
3038 | 2 | http://dx.doi.org/10.1039/C9TA01962F | Bi.38Sb1.62Te3+1.5%(Ge.5Mn.5Te) | Bi.38Sb1.62Te3+1.5%(Ge.5Mn.5Te) | Bi0.38Sb1.62Te3 + xGe0.5Mn0.5Te | Bi.38Sb1.62Te3 | Bi.38Sb1.62Te3 | 1.5%(Ge.5Mn.5Te) | FALSE |  | Stoichiometric Formula | Duan2019 | 2019 | 400 | 1315.9 | 153.94 | 31.184 | 0.750494 | 1.66207
3039 | 2 | http://dx.doi.org/10.1039/C9TA01962F | Bi.38Sb1.62Te3+1.5%(Ge.5Mn.5Te) | Bi.38Sb1.62Te3+1.5%(Ge.5Mn.5Te) | Bi0.38Sb1.62Te3 + xGe0.5Mn0.5Te | Bi.38Sb1.62Te3 | Bi.38Sb1.62Te3 | 1.5%(Ge.5Mn.5Te) | FALSE |  | Stoichiometric Formula | Duan2019 | 2019 | 700 | 898.55 | 162.02 | 23.587 | 0.989308 | 1.66897 | [28 empty] | *Data taken from 490
3040 | 2 | http://dx.doi.org/10.1039/c5ra28088e | BiSbTe1.5Se1.5 | BiSbTe1.5Se1.5 | (BiSbTe1.5Se1.5)1−xAgx | BiSbTe1.5Se1.5 | BiSbTe1.5Se1.5 | None | TRUE |  | Stoichiometric Formula | Fan2015 | 2016 | 300 | 0.012958 | 146.1009174 | 0.00027659 | 1.28198e-05 | 0.647258
3041 | 2 | http://dx.doi.org/10.1039/c5ra28088e | BiSbTe1.5Se1.5 | BiSbTe1.5Se1.5 | (BiSbTe1.5Se1.5)1−xAgx | BiSbTe1.5Se1.5 | BiSbTe1.5Se1.5 | None | TRUE |  | Stoichiometric Formula | Fan2015 | 2016 | 400 | 0.013289 | 135.4357798 | 0.00024376 | 1.61593e-05 | 0.603394
3042 | 2 | http://dx.doi.org/10.1039/c5ra28088e | BiSbTe1.5Se1.5 | BiSbTe1.5Se1.5 | (BiSbTe1.5Se1.5)1−xAgx | BiSbTe1.5Se1.5 | BiSbTe1.5Se1.5 | None | TRUE |  | Stoichiometric Formula | Fan2015 | 2016 | 700 | 0.012988 | 140.940367 | 0.000258 | 2.42102e-05 | 0.745953 | [28 empty] | *Data taken from 500k
3043 | 2 | http://dx.doi.org/10.1039/c5ra28088e | (BiSbTe1.5Se1.5).997Ag.003 | (BiSbTe1.5Se1.5).997Ag.003 | (BiSbTe1.5Se1.5)1−xAgx | BiSbTe1.5Se1.5 | (BiSbTe1.5Se1.5).997 | Ag.003 | FALSE |  | Stoichiometric Formula | Fan2015 | 2016 | 300 | 0.011994 | 200.8027523 | 0.00048362 | 2.46038e-05 | 0.589687
3044 | 2 | http://dx.doi.org/10.1039/c5ra28088e | (BiSbTe1.5Se1.5).997Ag.003 | (BiSbTe1.5Se1.5).997Ag.003 | (BiSbTe1.5Se1.5)1−xAgx | BiSbTe1.5Se1.5 | (BiSbTe1.5Se1.5).997 | Ag.003 | FALSE |  | Stoichiometric Formula | Fan2015 | 2016 | 400 | 0.012024 | 235.5504587 | 0.00066715 | 4.93037e-05 | 0.541253
3045 | 2 | http://dx.doi.org/10.1039/c5ra28088e | (BiSbTe1.5Se1.5).997Ag.003 | (BiSbTe1.5Se1.5).997Ag.003 | (BiSbTe1.5Se1.5)1−xAgx | BiSbTe1.5Se1.5 | (BiSbTe1.5Se1.5).997 | Ag.003 | FALSE |  | Stoichiometric Formula | Fan2015 | 2016 | 700 | 0.010127 | 220.412844 | 0.00049196 | 4.94361e-05 | 0.696606 | [28 empty] | *Data taken from 500k
3046 | 2 | http://dx.doi.org/10.1039/c5ra28088e | (BiSbTe1.5Se1.5).994Ag.006 | (BiSbTe1.5Se1.5).994Ag.006 | (BiSbTe1.5Se1.5)1−xAgx | BiSbTe1.5Se1.5 | (BiSbTe1.5Se1.5).994 | Ag.006 | FALSE |  | Stoichiometric Formula | Fan2015 | 2016 | 300 | 0.012024 | 185.3211009 | 0.00041295 | 2.01351e-05 | 0.615274
3047 | 2 | http://dx.doi.org/10.1039/c5ra28088e | (BiSbTe1.5Se1.5).994Ag.006 | (BiSbTe1.5Se1.5).994Ag.006 | (BiSbTe1.5Se1.5)1−xAgx | BiSbTe1.5Se1.5 | (BiSbTe1.5Se1.5).994 | Ag.006 | FALSE |  | Stoichiometric Formula | Fan2015 | 2016 | 400 | 0.013108 | 220.7568807 | 0.00063882 | 4.49345e-05 | 0.568668
3048 | 2 | http://dx.doi.org/10.1039/c5ra28088e | (BiSbTe1.5Se1.5).994Ag.006 | (BiSbTe1.5Se1.5).994Ag.006 | (BiSbTe1.5Se1.5)1−xAgx | BiSbTe1.5Se1.5 | (BiSbTe1.5Se1.5).994 | Ag.006 | FALSE |  | Stoichiometric Formula | Fan2015 | 2016 | 700 | 0.011301 | 215.940367 | 0.00052698 | 5.30939e-05 | 0.694778 | [28 empty] | *Data taken from 500k
3049 | 2 | http://dx.doi.org/10.1039/c5ra28088e | (BiSbTe1.5Se1.5).991Ag.009 | (BiSbTe1.5Se1.5).991Ag.009 | (BiSbTe1.5Se1.5)1−xAgx | BiSbTe1.5Se1.5 | (BiSbTe1.5Se1.5).991 | Ag.009 | FALSE |  | Stoichiometric Formula | Fan2015 | 2016 | 300 | 0.012566 | 176.0321101 | 0.00038939 | 2.28564e-05 | 0.511097
3050 | 2 | http://dx.doi.org/10.1039/c5ra28088e | (BiSbTe1.5Se1.5).991Ag.009 | (BiSbTe1.5Se1.5).991Ag.009 | (BiSbTe1.5Se1.5)1−xAgx | BiSbTe1.5Se1.5 | (BiSbTe1.5Se1.5).991 | Ag.009 | FALSE |  | Stoichiometric Formula | Fan2015 | 2016 | 400 | 0.014253 | 211.4678899 | 0.00063738 | 5.78471e-05 | 0.440731
3051 | 2 | http://dx.doi.org/10.1039/c5ra28088e | (BiSbTe1.5Se1.5).991Ag.009 | (BiSbTe1.5Se1.5).991Ag.009 | (BiSbTe1.5Se1.5)1−xAgx | BiSbTe1.5Se1.5 | (BiSbTe1.5Se1.5).991 | Ag.009 | FALSE |  | Stoichiometric Formula | Fan2015 | 2016 | 700 | 0.012054 | 218.3486239 | 0.0005747 | 7.47038e-05 | 0.538512 | [28 empty] | *Data taken from 500k
3052 | 2 | http://dx.doi.org/10.1039/c5ra28088e | (BiSbTe1.5Se1.5).988Ag.012 | (BiSbTe1.5Se1.5).988Ag.012 | (BiSbTe1.5Se1.5)1−xAgx | BiSbTe1.5Se1.5 | (BiSbTe1.5Se1.5).988 | Ag.012 | FALSE |  | Stoichiometric Formula | Fan2015 | 2016 | 300 | 0.0062711 | 219.0366972 | 0.00030087 | 1.58214e-05 | 0.570496
3053 | 2 | http://dx.doi.org/10.1039/c5ra28088e | (BiSbTe1.5Se1.5).988Ag.012 | (BiSbTe1.5Se1.5).988Ag.012 | (BiSbTe1.5Se1.5)1−xAgx | BiSbTe1.5Se1.5 | (BiSbTe1.5Se1.5).988 | Ag.012 | FALSE |  | Stoichiometric Formula | Fan2015 | 2016 | 400 | 0.0077169 | 241.0550459 | 0.00044841 | 3.1848e-05 | 0.563185
3054 | 2 | http://dx.doi.org/10.1039/c5ra28088e | (BiSbTe1.5Se1.5).988Ag.012 | (BiSbTe1.5Se1.5).988Ag.012 | (BiSbTe1.5Se1.5)1−xAgx | BiSbTe1.5Se1.5 | (BiSbTe1.5Se1.5).988 | Ag.012 | FALSE |  | Stoichiometric Formula | Fan2015 | 2016 | 700 | 0.0080181 | 198.7385321 | 0.00031669 | 2.74328e-05 | 0.808094 | [28 empty] | *Data taken from 500k
3055 | 2 | http://dx.doi.org/10.1016/j.jallcom.2017.02.182 | Bi0.5Sb1.5Te2.7Se.3 | Bi0.5Sb1.5Te2.7Se.3 | Bi0.5Sb1.5Te3−xSex | Bi2Te3 | Bi0.5Sb1.5Te2.7 | Se.3 | FALSE |  | Stoichiometric Formula | Guo2017 | 2017 | 300 | 1329.8 | 106.67 | 15.13 | 0.472641 | 0.96035
3056 | 2 | http://dx.doi.org/10.1016/j.jallcom.2017.02.182 | Bi0.5Sb1.5Te2.7Se.3 | Bi0.5Sb1.5Te2.7Se.3 | Bi0.5Sb1.5Te3−xSex | Bi2Te3 | Bi0.5Sb1.5Te2.7 | Se.3 | FALSE |  | Stoichiometric Formula | Guo2017 | 2017 | 400 | 919.12 | 131 | 15.774 | 0.783545 | 0.805248
3057 | 2 | http://dx.doi.org/10.1016/j.jallcom.2017.02.182 | Bi0.5Sb1.5Te2.7Se.3 | Bi0.5Sb1.5Te2.7Se.3 | Bi0.5Sb1.5Te3−xSex | Bi2Te3 | Bi0.5Sb1.5Te2.7 | Se.3 | FALSE |  | Stoichiometric Formula | Guo2017 | 2017 | 700 | 416.67 | 154.69 | 9.9704 | 0.804944 | 0.867055 | [28 empty] | *Data taken from 650k
3058 | 2 | http://dx.doi.org/10.1016/j.jallcom.2017.02.182 | Bi0.5Sb1.5Te2.5Se.5 | Bi0.5Sb1.5Te2.5Se.5 | Bi0.5Sb1.5Te3−xSex | Bi2Te3 | Bi0.5Sb1.5Te2.5 | Se.5 | FALSE |  | Stoichiometric Formula | Guo2017 | 2017 | 300 | 1602.6 | 87.85 | 12.367 | 0.381694 | 0.972012
3059 | 2 | http://dx.doi.org/10.1016/j.jallcom.2017.02.182 | Bi0.5Sb1.5Te2.5Se.5 | Bi0.5Sb1.5Te2.5Se.5 | Bi0.5Sb1.5Te3−xSex | Bi2Te3 | Bi0.5Sb1.5Te2.5 | Se.5 | FALSE |  | Stoichiometric Formula | Guo2017 | 2017 | 400 | 1136.4 | 110.88 | 13.972 | 0.64719 | 0.863557
3060 | 2 | http://dx.doi.org/10.1016/j.jallcom.2017.02.182 | Bi0.5Sb1.5Te2.5Se.5 | Bi0.5Sb1.5Te2.5Se.5 | Bi0.5Sb1.5Te3−xSex | Bi2Te3 | Bi0.5Sb1.5Te2.5 | Se.5 | FALSE |  | Stoichiometric Formula | Guo2017 | 2017 | 700 | 504.03 | 147.23 | 10.925 | 0.809121 | 0.94519 | [28 empty] | *Data taken from 650k
3061 | 2 | http://dx.doi.org/10.1016/j.jallcom.2017.02.182 | Bi0.5Sb1.5Te2.25Se.75 | Bi0.5Sb1.5Te2.25Se.75 | Bi0.5Sb1.5Te3−xSex | Bi2Te3 | Bi0.5Sb1.5Te2.25 | Se.75 | FALSE |  | Stoichiometric Formula | Guo2017 | 2017 | 300 | 349.16 | 160.21 | 8.9616 | 0.338777 | 0.793586
3062 | 2 | http://dx.doi.org/10.1016/j.jallcom.2017.02.182 | Bi0.5Sb1.5Te2.25Se.75 | Bi0.5Sb1.5Te2.25Se.75 | Bi0.5Sb1.5Te3−xSex | Bi2Te3 | Bi0.5Sb1.5Te2.25 | Se.75 | FALSE |  | Stoichiometric Formula | Guo2017 | 2017 | 400 | 274.12 | 179.03 | 8.7858 | 0.5052 | 0.695627
3063 | 2 | http://dx.doi.org/10.1016/j.jallcom.2017.02.182 | Bi0.5Sb1.5Te2.25Se.75 | Bi0.5Sb1.5Te2.25Se.75 | Bi0.5Sb1.5Te3−xSex | Bi2Te3 | Bi0.5Sb1.5Te2.25 | Se.75 | FALSE |  | Stoichiometric Formula | Guo2017 | 2017 | 700 | 171.23 | 137.49 | 3.237 | 0.219427 | 1.03265 | [28 empty] | *Data taken from 650k
3064 | 2 | http://dx.doi.org/10.3390/ma10030251 | BI.4Sb1.6Te3 | BI.4Sb1.6Te3 |  |  | BI.4Sb1.6Te3 | None | TRUE |  | Stoichiometric Formula | Hao2017 | 2017 | 300 | 943.44 | 213.25 | 42.904 | 1.10419 | 1.16567
3065 | 2 | http://dx.doi.org/10.3390/ma10030251 | BI.4Sb1.6Te3 | BI.4Sb1.6Te3 |  |  | BI.4Sb1.6Te3 | None | TRUE |  | Stoichiometric Formula | Hao2017 | 2017 | 400 | 576.09 | 228.5 | 30.078 | 1.1227 | 1.07164
3066 | 2 | http://dx.doi.org/10.3390/ma10030251 | BI.4Sb1.6Te3 | BI.4Sb1.6Te3 |  |  | BI.4Sb1.6Te3 | None | TRUE |  | Stoichiometric Formula | Hao2017 | 2017 | 700 | 439.65 | 174.6 | 13.403 | 0.66589 | 1.40896 | [28 empty] | *Data taken from 520k
3067 | 2 | http://dx.doi.org/10.3390/ma10030251 | BI.4Sb1.590Ge.010Te3 | BI.4Sb1.590Ge.010Te3 |  |  | BI.4Sb1.590Te3 | Ge.010 | FALSE |  | Stoichiometric Formula | Hao2017 | 2017 | 300 | 1090.4 | 209.6 | 47.903 | 1.39342 | 1.03134
3068 | 2 | http://dx.doi.org/10.3390/ma10030251 | BI.4Sb1.590Ge.010Te3 | BI.4Sb1.590Ge.010Te3 |  |  | BI.4Sb1.590Te3 | Ge.010 | FALSE |  | Stoichiometric Formula | Hao2017 | 2017 | 400 | 662.68 | 222.7 | 32.866 | 1.353 | 0.971642
3069 | 2 | http://dx.doi.org/10.3390/ma10030251 | BI.4Sb1.590Ge.010Te3 | BI.4Sb1.590Ge.010Te3 |  |  | BI.4Sb1.590Te3 | Ge.010 | FALSE |  | Stoichiometric Formula | Hao2017 | 2017 | 700 | 502.62 | 172.67 | 14.985 | 0.84575 | 1.2403 | [28 empty] | *Data taken from 520k
3070 | 2 | http://dx.doi.org/10.3390/ma10030251 | BI.4Sb1.585Ge.015Te3 | BI.4Sb1.585Ge.015Te3 |  |  | BI.4Sb1.585Te3 | Ge.015 | FALSE |  | Stoichiometric Formula | Hao2017 | 2017 | 300 | 1216.3 | 198.65 | 47.999 | 1.29848 | 1.10896
3071 | 2 | http://dx.doi.org/10.3390/ma10030251 | BI.4Sb1.585Ge.015Te3 | BI.4Sb1.585Ge.015Te3 |  |  | BI.4Sb1.585Te3 | Ge.015 | FALSE |  | Stoichiometric Formula | Hao2017 | 2017 | 400 | 709.91 | 210.67 | 31.509 | 1.22382 | 1.02985
3072 | 2 | http://dx.doi.org/10.3390/ma10030251 | BI.4Sb1.585Ge.015Te3 | BI.4Sb1.585Ge.015Te3 |  |  | BI.4Sb1.585Te3 | Ge.015 | FALSE |  | Stoichiometric Formula | Hao2017 | 2017 | 700 | 528.86 | 166.66 | 14.689 | 0.839106 | 1.22537 | [28 empty] | *Data taken from 520k
3073 | 2 | http://dx.doi.org/10.3390/ma10030251 | BI.4Sb1.580Ge.020Te3 | BI.4Sb1.580Ge.020Te3 |  |  | BI.4Sb1.580Te3 | Ge.020 | FALSE |  | Stoichiometric Formula | Hao2017 | 2017 | 300 | 1499.7 | 152.7 | 34.969 | 0.811633 | 1.29254
3074 | 2 | http://dx.doi.org/10.3390/ma10030251 | BI.4Sb1.580Ge.020Te3 | BI.4Sb1.580Ge.020Te3 |  |  | BI.4Sb1.580Te3 | Ge.020 | FALSE |  | Stoichiometric Formula | Hao2017 | 2017 | 400 | 938.19 | 170.31 | 27.212 | 0.927829 | 1.17313
3075 | 2 | http://dx.doi.org/10.3390/ma10030251 | BI.4Sb1.580Ge.020Te3 | BI.4Sb1.580Ge.020Te3 |  |  | BI.4Sb1.580Te3 | Ge.020 | FALSE |  | Stoichiometric Formula | Hao2017 | 2017 | 700 | 662.68 | 152.7 | 15.452 | 0.839734 | 1.28806 | [28 empty] | *Data taken from 520k
3076 | 2 | http://dx.doi.org/10.1021/acsami.8b06533 | Bi2Te2.4Se0.6 | Bi2Te2.4Se0.6 | Bi2Te2.4+δSe0.6 |  | Bi2Te2.4Se0.6 | None | TRUE |  | Stoichiometric Formula | Hao2018 | 2018 | 300 | 253.39 | -287.49 | 20.943 | 0.612555 | 1.025668449
3077 | 2 | http://dx.doi.org/10.1021/acsami.8b06533 | Bi2Te2.4Se0.6 | Bi2Te2.4Se0.6 | Bi2Te2.4+δSe0.6 |  | Bi2Te2.4Se0.6 | None | TRUE |  | Stoichiometric Formula | Hao2018 | 2018 | 400 | 202.71 | -267.17 | 14.469 | 0.496014 | 1.16684492
3078 | 2 | http://dx.doi.org/10.1021/acsami.8b06533 | Bi2Te2.4Se0.6 | Bi2Te2.4Se0.6 | Bi2Te2.4+δSe0.6 |  | Bi2Te2.4Se0.6 | None | TRUE |  | Stoichiometric Formula | Hao2018 | 2018 | 700 | 367.42 | -128.13 | 6.0319 | 0.191366 | 2.206417112 | [28 empty] | *Data taken from 600k
3079 | 2 | http://dx.doi.org/10.1021/acsami.8b06533 | Bi2Te2.3I.1Se0.6 | Bi2Te2.3I.1Se0.6 | Bi2Te2.4–xIxSe0.6 |  | Bi2Te2.3Se0.6 | I.1 | FALSE |  | Stoichiometric Formula | Hao2018 | 2018 | 300 | 1837.1 | -114.22 | 23.969 | 0.381359 | 1.885561497
3080 | 2 | http://dx.doi.org/10.1021/acsami.8b06533 | Bi2Te2.3I.1Se0.6 | Bi2Te2.3I.1Se0.6 | Bi2Te2.4–xIxSe0.6 |  | Bi2Te2.3Se0.6 | I.1 | FALSE |  | Stoichiometric Formula | Hao2018 | 2018 | 400 | 1279.6 | -133.48 | 22.798 | 0.566537 | 1.609625668
3081 | 2 | http://dx.doi.org/10.1021/acsami.8b06533 | Bi2Te2.3I.1Se0.6 | Bi2Te2.3I.1Se0.6 | Bi2Te2.4–xIxSe0.6 |  | Bi2Te2.3Se0.6 | I.1 | FALSE |  | Stoichiometric Formula | Hao2018 | 2018 | 700 | 734.84 | -153.8 | 17.382 | 0.694943 | 1.750802139 | [28 empty] | *Data taken from 600k
3082 | 2 | http://dx.doi.org/10.1021/acsami.8b06533 | Bi2Te2.2I.2Se0.6 | Bi2Te2.2I.2Se0.6 | Bi2Te2.4–xIxSe0.6 |  | Bi2Te2.2Se0.6 | I.2 | FALSE |  | Stoichiometric Formula | Hao2018 | 2018 | 300 | 2597.3 | -77.86 | 15.746 | 0.21102 | 2.238502674
3083 | 2 | http://dx.doi.org/10.1021/acsami.8b06533 | Bi2Te2.2I.2Se0.6 | Bi2Te2.2I.2Se0.6 | Bi2Te2.4–xIxSe0.6 |  | Bi2Te2.2Se0.6 | I.2 | FALSE |  | Stoichiometric Formula | Hao2018 | 2018 | 400 | 1811.8 | -98.18 | 17.465 | 0.36552 | 1.911229947
3084 | 2 | http://dx.doi.org/10.1021/acsami.8b06533 | Bi2Te2.2I.2Se0.6 | Bi2Te2.2I.2Se0.6 | Bi2Te2.4–xIxSe0.6 |  | Bi2Te2.2Se0.6 | I.2 | FALSE |  | Stoichiometric Formula | Hao2018 | 2018 | 700 | 1000.9 | -125.99 | 15.888 | 0.666997 | 1.667379679 | [28 empty] | *Data taken from 600k
3085 | 2 | http://dx.doi.org/10.1021/acsami.8b06533 | Bi2Te2.5Se0.6 | Bi2Te2.5Se0.6 | Bi2Te2.4+δSe0.6 |  | Bi2Te2.5Se0.6 | None | TRUE |  | Stoichiometric Formula | Hao2018 | 2018 | 300 | 1127.6 | -165.56 | 30.908 | 0.708893 | 1.30802139
3086 | 2 | http://dx.doi.org/10.1021/acsami.8b06533 | Bi2Te2.5Se0.6 | Bi2Te2.5Se0.6 | Bi2Te2.4+δSe0.6 |  | Bi2Te2.5Se0.6 | None | TRUE |  | Stoichiometric Formula | Hao2018 | 2018 | 400 | 772.85 | -188.02 | 27.322 | 0.624213 | 1.160427807
3087 | 2 | http://dx.doi.org/10.1021/acsami.8b06533 | Bi2Te2.5Se0.6 | Bi2Te2.5Se0.6 | Bi2Te2.4+δSe0.6 |  | Bi2Te2.5Se0.6 | None | TRUE |  | Stoichiometric Formula | Hao2018 | 2018 | 700 | 506.79 | -161.28 | 13.183 | 0.705486 | 1.737967914 | [28 empty] | *Data taken from 600k
3088 | 2 | http://dx.doi.org/10.1021/acsami.8b06533 | Bi2Te2.6Se0.6 | Bi2Te2.6Se0.6 | Bi2Te2.4+δSe0.6 |  | Bi2Te2.5Se0.6 | None | TRUE |  | Stoichiometric Formula | Hao2018 | 2018 | 300 | 1583.7 | -127.06 | 25.567 | 0.401323 | 1.577540107
3089 | 2 | http://dx.doi.org/10.1021/acsami.8b06533 | Bi2Te2.6Se0.6 | Bi2Te2.6Se0.6 | Bi2Te2.4+δSe0.6 |  | Bi2Te2.5Se0.6 | None | TRUE |  | Stoichiometric Formula | Hao2018 | 2018 | 400 | 1064.3 | -147.38 | 23.116 | 0.554556 | 1.33368984
3090 | 2 | http://dx.doi.org/10.1021/acsami.8b06533 | Bi2Te2.6Se0.6 | Bi2Te2.6Se0.6 | Bi2Te2.4+δSe0.6 |  | Bi2Te2.5Se0.6 | None | TRUE |  | Stoichiometric Formula | Hao2018 | 2018 | 700 | 608.14 | -158.07 | 15.196 | 0.674296 | 1.596791444 | [28 empty] | *Data taken from 600k
3091 | 2 | https://doi.org/10.1007/s10854-018-8765-1 | Bi.048SB.152Te.3 | Bi.048SB.152Te.3 | Bi0.48Sb1.52Te3 + x wt% PbTe |  | Bi.048SB.152Te.3 | None | TRUE |  | Stoichiometric Formula | Liang2018 | 2018 | 300 | 1283.1 | 196.2219959 | 49.404 | 1.1331 | 1.685622318
3092 | 2 | https://doi.org/10.1007/s10854-018-8765-1 | Bi.048SB.152Te.3 | Bi.048SB.152Te.3 | Bi0.48Sb1.52Te3 + x wt% PbTe |  | Bi.048SB.152Te.3 | None | TRUE |  | Stoichiometric Formula | Liang2018 | 2018 | 400 | 739.47 | 215.1527495 | 34.231 | 1.17993 | 1.645922747
3093 | 2 | https://doi.org/10.1007/s10854-018-8765-1 | Bi.048SB.152Te.3 | Bi.048SB.152Te.3 | Bi0.48Sb1.52Te3 + x wt% PbTe |  | Bi.048SB.152Te.3 | None | TRUE |  | Stoichiometric Formula | Liang2018 | 2018 | 700 | 520.3 | 169.5621181 | 14.959 | 0.62123 | 2.381974249 | [28 empty] | *Data taken from 500k
3094 | 2 | https://doi.org/10.1007/s10854-018-8765-1 | Bi.048SB.152Te.3+.005wt%PbTe | Bi.048SB.152Te.3+.005wt%PbTe | Bi0.48Sb1.52Te3 + x wt% PbTe |  | Bi.048SB.152Te.3 | .005wt%PbTe | FALSE |  | Mixed Formula | Liang2018 | 2018 | 300 | 1789.8 | 176.7311609 | 55.901 | 1.0189 | 1.846566524
3095 | 2 | https://doi.org/10.1007/s10854-018-8765-1 | Bi.048SB.152Te.3+.005wt%PbTe | Bi.048SB.152Te.3+.005wt%PbTe | Bi0.48Sb1.52Te3 + x wt% PbTe |  | Bi.048SB.152Te.3 | .005wt%PbTe | FALSE |  | Mixed Formula | Liang2018 | 2018 | 400 | 1018.4 | 202.3828921 | 41.713 | 1.25105 | 1.780042918
3096 | 2 | https://doi.org/10.1007/s10854-018-8765-1 | Bi.048SB.152Te.3+.005wt%PbTe | Bi.048SB.152Te.3+.005wt%PbTe | Bi0.48Sb1.52Te3 + x wt% PbTe |  | Bi.048SB.152Te.3 | .005wt%PbTe | FALSE |  | Mixed Formula | Liang2018 | 2018 | 700 | 682.54 | 179.4195519 | 21.972 | 0.963206 | 2.44527897 | [28 empty] | *Data taken from 500k
3097 | 2 | https://doi.org/10.1007/s10854-018-8765-1 | Bi.048SB.152Te.3+.01wt%PbTe | Bi.048SB.152Te.3+.01wt%PbTe | Bi0.48Sb1.52Te3 + x wt% PbTe |  | Bi.048SB.152Te.3 | .01wt%PbTe | FALSE |  | Mixed Formula | Liang2018 | 2018 | 300 | 2117.1 | 159.8167006 | 54.073 | 0.911322 | 1.930257511
3098 | 2 | https://doi.org/10.1007/s10854-018-8765-1 | Bi.048SB.152Te.3+.01wt%PbTe | Bi.048SB.152Te.3+.01wt%PbTe | Bi0.48Sb1.52Te3 + x wt% PbTe |  | Bi.048SB.152Te.3 | .01wt%PbTe | FALSE |  | Mixed Formula | Liang2018 | 2018 | 400 | 1166.4 | 184.4602851 | 39.688 | 0.649217 | 1.755364807
3099 | 2 | https://doi.org/10.1007/s10854-018-8765-1 | Bi.048SB.152Te.3+.01wt%PbTe | Bi.048SB.152Te.3+.01wt%PbTe | Bi0.48Sb1.52Te3 + x wt% PbTe |  | Bi.048SB.152Te.3 | .01wt%PbTe | FALSE |  | Mixed Formula | Liang2018 | 2018 | 700 | 668.31 | 180.98778 | 21.892 | 0.793889 | 2.136266094 | [28 empty] | *Data taken from 500k
3100 | 2 | https://doi.org/10.1007/s10854-018-8765-1 | Bi.048SB.152Te.3+.015wt%PbTe | Bi.048SB.152Te.3+.015wt%PbTe | Bi0.48Sb1.52Te3 + x wt% PbTe |  | Bi.048SB.152Te.3 | .015wt%PbTe | FALSE |  | Mixed Formula | Liang2018 | 2018 | 300 | 2077.2 | 155.7841141 | 50.412 | 0.861558 | 1.846566524
3101 | 2 | https://doi.org/10.1007/s10854-018-8765-1 | Bi.048SB.152Te.3+.015wt%PbTe | Bi.048SB.152Te.3+.015wt%PbTe | Bi0.48Sb1.52Te3 + x wt% PbTe |  | Bi.048SB.152Te.3 | .015wt%PbTe | FALSE |  | Mixed Formula | Liang2018 | 2018 | 400 | 1194.9 | 182.2199593 | 39.675 | 0.742882 | 1.78111588
3102 | 2 | https://doi.org/10.1007/s10854-018-8765-1 | Bi.048SB.152Te.3+.015wt%PbTe | Bi.048SB.152Te.3+.015wt%PbTe | Bi0.48Sb1.52Te3 + x wt% PbTe |  | Bi.048SB.152Te.3 | .015wt%PbTe | FALSE |  | Mixed Formula | Liang2018 | 2018 | 700 | 753.7 | 186.700611 | 26.272 | 0.995917 | 2.408798283 | [28 empty] | *Data taken from 500k
3103 | 2 | http://doi.org/10.1038/s41598-017-05428-4 | Bi.035Sb1.65Te3 | Bi.035Sb1.65Te3 | Bi2−xSbxTe3 | Bi2Te3 | Sb1.65Te3 | Bi.035 | FALSE |  |  | Serrano-Sanchez2017 | 2017 | 300 | 3.6433e-07 | 283.99 | 2.9383e-08 | 4.94902e-10 | 0.925134
3104 | 2 | http://doi.org/10.1038/s41598-017-05428-4 | Bi.035Sb1.65Te3 | Bi.035Sb1.65Te3 | Bi2−xSbxTe3 | Bi2Te3 | Sb1.65Te3 | Bi.035 | FALSE |  |  | Serrano-Sanchez2017 | 2017 | 400 | 5.2714e-07 | 374.38 | 7.3883e-08 | 1.22688e-09 | 1.04813
3105 | 2 | http://doi.org/10.1038/s41598-017-05428-4 | Bi.05Sb1.5Te3 | Bi.05Sb1.5Te3 | Bi2−xSbxTe3 | Bi2Te3 | Sb1.5Te3 | Bi.05 | FALSE |  |  | Serrano-Sanchez2017 | 2017 | 300 | 2.848e-07 | 173.67 | 8.5896e-09 | 2.78541e-10 | 0.839572
3106 | 2 | http://doi.org/10.1038/s41598-017-05428-4 | Bi.05Sb1.5Te3 | Bi.05Sb1.5Te3 | Bi2−xSbxTe3 | Bi2Te3 | Sb1.5Te3 | Bi.05 | FALSE |  |  | Serrano-Sanchez2017 | 2017 | 400 | 4.0205e-07 | 209.25 | 1.7604e-08 | 6.7184e-10 | 1.05348
3107 | 2 | http://doi.org/10.1038/s41598-017-05428-4 | BiSbTe3 | BiSbTe3 | Bi2−xSbxTe3 | Bi2Te3 | BiTe3 | Sb | FALSE |  |  | Serrano-Sanchez2017 | 2017 | 300 | 8.1113e-07 | 160.14 | 2.0802e-08 | 7.43304e-10 | 0.566845
3108 | 2 | http://doi.org/10.1038/s41598-017-05428-4 | Bi2Te3 | Bi2Te3 | Bi2−xSbxTe3 | Bi2Te3 | Bi2Te3 | None | TRUE |  |  | Serrano-Sanchez2017 | 2017 | 300 | 5.6061e-08 | 52.67 | 1.5552e-10 | 4.42864e-12 | 2.62032
3109 | 2 | https://doi.org/10.1039/C6TA08467B | Cu3Sb1Se4 | Cu3Sb1Se4 | Cu3Sb1−xBixSe4 | Cu3Sb1Se4 | Cu3Sb1Se4 |  | FALSE |  |  | Liu 2016-2 | 2017 | 300 | 28.457 | 340.57 | 33005 | 578.582 | 1.711363636
3110 | 2 | https://doi.org/10.1039/C6TA08467B | Cu3Sb1Se4 | Cu3Sb1Se4 | Cu3Sb1−xBixSe4 | Cu3Sb1Se4 | Cu3Sb1Se4 |  | FALSE |  |  | Liu 2016-2 | 2017 | 400 | 29.52 | 366.51 | 39654 | 1237.44 | 1.281818182
3111 | 2 | https://doi.org/10.1039/C6TA08467B | Cu3Sb1Se4 | Cu3Sb1Se4 | Cu3Sb1−xBixSe4 | Cu3Sb1Se4 | Cu3Sb1Se4 |  | FALSE |  |  | Liu 2016-2 | 2017 | 700 | 61.778 | 300 | 55601 | 4796.91 | 0.811363636 | [28 empty] | *Data taken from 650k
3112 | 2 | https://doi.org/10.1039/C6TA08467B | Cu3Sb.99Bi.01Se4 | Cu3Sb.99Bi.01Se4 | Cu3Sb1−xBixSe4 | Cu3Sb1Se4 | Cu3Sb.99Se4 | Bi.01 | FALSE |  |  | Liu 2016-2 | 2017 | 300 | 26.565 | 439.15 | 51231 | 1218.46 | 1.261363636
3113 | 2 | https://doi.org/10.1039/C6TA08467B | Cu3Sb.99Bi.01Se4 | Cu3Sb.99Bi.01Se4 | Cu3Sb1−xBixSe4 | Cu3Sb1Se4 | Cu3Sb.99Se4 | Bi.01 | FALSE |  |  | Liu 2016-2 | 2017 | 400 | 24.572 | 475.94 | 55661 | 2236.6 | 0.995454545
3114 | 2 | https://doi.org/10.1039/C6TA08467B | Cu3Sb.99Bi.01Se4 | Cu3Sb.99Bi.01Se4 | Cu3Sb1−xBixSe4 | Cu3Sb1Se4 | Cu3Sb.99Se4 | Bi.01 | FALSE |  |  | Liu 2016-2 | 2017 | 700 | 45.225 | 403.77 | 73732 | 7209.32 | 0.715909091 | [28 empty] | *Data taken from 650k
3115 | 2 | https://doi.org/10.1039/C6TA08467B | Cu3Sb.98Bi.02Se4 | Cu3Sb.98Bi.02Se4 | Cu3Sb1−xBixSe4 | Cu3Sb1Se4 | Cu3Sb.98Se4 | Bi.02 | FALSE |  |  | Liu 2016-2 | 2017 | 300 | 28.197 | 431.6 | 52525 | 1551.09 | 1.015909091
3116 | 2 | https://doi.org/10.1039/C6TA08467B | Cu3Sb.98Bi.02Se4 | Cu3Sb.98Bi.02Se4 | Cu3Sb1−xBixSe4 | Cu3Sb1Se4 | Cu3Sb.98Se4 | Bi.02 | FALSE |  |  | Liu 2016-2 | 2017 | 400 | 26.565 | 433.49 | 49919 | 2410.33 | 0.828409091
3117 | 2 | https://doi.org/10.1039/C6TA08467B | Cu3Sb.98Bi.02Se4 | Cu3Sb.98Bi.02Se4 | Cu3Sb1−xBixSe4 | Cu3Sb1Se4 | Cu3Sb.98Se4 | Bi.02 | FALSE |  |  | Liu 2016-2 | 2017 | 700 | 55.339 | 368.87 | 75296 | 8834.69 | 0.596590909 | [28 empty] | *Data taken from 650k
3118 | 2 | https://doi.org/10.1039/C6TA08467B | Cu3Sb.96Bi.04Se4 | Cu3Sb.96Bi.04Se4 | Cu3Sb1−xBixSe4 | Cu3Sb1Se4 | Cu3Sb.96Se4 | Bi.04 | FALSE |  |  | Liu 2016-2 | 2017 | 300 | 19.447 | 418.4 | 34042 | 942.054 | 1.084090909
3119 | 2 | https://doi.org/10.1039/C6TA08467B | Cu3Sb.96Bi.04Se4 | Cu3Sb.96Bi.04Se4 | Cu3Sb1−xBixSe4 | Cu3Sb1Se4 | Cu3Sb.96Se4 | Bi.04 | FALSE |  |  | Liu 2016-2 | 2017 | 400 | 18.66 | 464.62 | 40283 | 1839.1 | 0.876136364
3120 | 2 | https://doi.org/10.1039/C6TA08467B | Cu3Sb.96Bi.04Se4 | Cu3Sb.96Bi.04Se4 | Cu3Sb1−xBixSe4 | Cu3Sb1Se4 | Cu3Sb.96Se4 | Bi.04 | FALSE |  |  | Liu 2016-2 | 2017 | 700 | 33.107 | 375.47 | 46674 | 4940.06 | 0.661363636 | [28 empty] | *Data taken from 650k
3121 | 2 | https://doi.org/10.1039/C6TA08467B | Cu3Sb.8Bi.1Se4 | Cu3Sb.9Bi.1Se4 | Cu3Sb1−xBixSe4 | Cu3Sb1Se4 | Cu3Sb.9Se4 | Bi.1 | FALSE |  |  | Liu 2016-2 | 2017 | 300 | 21.024 | 402.36 | 34036 | 691.72 | 1.476136364
3122 | 2 | https://doi.org/10.1039/C6TA08467B | Cu3Sb.8Bi.1Se4 | Cu3Sb.9Bi.1Se4 | Cu3Sb1−xBixSe4 | Cu3Sb1Se4 | Cu3Sb.9Se4 | Bi.1 | FALSE |  |  | Liu 2016-2 | 2017 | 400 | 16.869 | 443.87 | 33235 | 1188.9 | 1.118181818
3123 | 2 | https://doi.org/10.1039/C6TA08467B | Cu3Sb.8Bi.1Se4 | Cu3Sb.9Bi.1Se4 | Cu3Sb1−xBixSe4 | Cu3Sb1Se4 | Cu3Sb.9Se4 | Bi.1 | FALSE |  |  | Liu 2016-2 | 2017 | 700 | 30.067 | 392.92 | 46420 | 4604.63 | 0.705681818 | [28 empty] | *Data taken from 650k
3124 | 2 | http://dx.doi.org/10.1088/1674-1056/26/1/017202 | Bi.48SB1.52Te3 | Bi.48SB1.52Te3 | Bi.48SB1.52Te3 + x mol%(MnSb2Se4) | Bi2Te3 | Bi.48SB1.52Te3 | None | TRUE |  | Stoichiometric Formula | cao2017 | 2017 | 300 | 497.98 | 245.1724138 | 29.933 | 1.14064 | 0.787273
3125 | 2 | http://dx.doi.org/10.1088/1674-1056/26/1/017202 | Bi.48SB1.52Te3 | Bi.48SB1.52Te3 | Bi.48SB1.52Te3 + x mol%(MnSb2Se4) | Bi2Te3 | Bi.48SB1.52Te3 | None | TRUE |  | Stoichiometric Formula | cao2017 | 2017 | 400 | 323.68 | 248.6206897 | 20.008 | 0.849746 | 0.941818
3126 | 2 | http://dx.doi.org/10.1088/1674-1056/26/1/017202 | Bi.48SB1.52Te3 | Bi.48SB1.52Te3 | Bi.48SB1.52Te3 + x mol%(MnSb2Se4) | Bi2Te3 | Bi.48SB1.52Te3 | None | TRUE |  | Stoichiometric Formula | cao2017 | 2017 | 700 | 305.97 | 139.137931 | 5.9234 | 0.261826 | 1.58364 | [28 empty] | *Data taken from 525k
3127 | 2 | http://dx.doi.org/10.1088/1674-1056/26/1/017202 | Og | Bi.48SB1.52Te3+1%(MnSb2Se4) | Bi.48SB1.52Te3 + x mol%(MnSb2Se4) | Bi2Te3 | Bi.48SB1.52Te3 | 1%(MnSb2Se4) | FALSE |  | Stoichiometric Formula | cao2017 | 2017 | 300 | 984 | 185.2586207 | 33.772 | 1.03768 | 0.976364
3128 | 2 | http://dx.doi.org/10.1088/1674-1056/26/1/017202 | Og | Bi.48SB1.52Te3+1%(MnSb2Se4) | Bi.48SB1.52Te3 + x mol%(MnSb2Se4) | Bi2Te3 | Bi.48SB1.52Te3 | 1%(MnSb2Se4) | FALSE |  | Stoichiometric Formula | cao2017 | 2017 | 400 | 640.62 | 210.0431034 | 28.263 | 1.17987 | 0.958182
3129 | 2 | http://dx.doi.org/10.1088/1674-1056/26/1/017202 | Og | Bi.48SB1.52Te3+1%(MnSb2Se4) | Bi.48SB1.52Te3 + x mol%(MnSb2Se4) | Bi2Te3 | Bi.48SB1.52Te3 | 1%(MnSb2Se4) | FALSE |  | Stoichiometric Formula | cao2017 | 2017 | 700 | 431.58 | 189.3534483 | 15.474 | 0.801823 | 1.35091 | [28 empty] | *Data taken from 525k
3130 | 2 | http://dx.doi.org/10.1088/1674-1056/26/1/017202 | Og | Bi.48SB1.52Te3+2%(MnSb2Se4) | Bi.48SB1.52Te3 + x mol%(MnSb2Se4) | Bi2Te3 | Bi.48SB1.52Te3 | 2%(MnSb2Se4) | FALSE |  | Stoichiometric Formula | cao2017 | 2017 | 300 | 836.73 | 194.9568966 | 31.803 | 1.0422 | 0.915455
3131 | 2 | http://dx.doi.org/10.1088/1674-1056/26/1/017202 | Og | Bi.48SB1.52Te3+2%(MnSb2Se4) | Bi.48SB1.52Te3 + x mol%(MnSb2Se4) | Bi2Te3 | Bi.48SB1.52Te3 | 2%(MnSb2Se4) | FALSE |  | Stoichiometric Formula | cao2017 | 2017 | 400 | 585.71 | 217.8017241 | 27.785 | 1.18348 | 0.939091
3132 | 2 | http://dx.doi.org/10.1088/1674-1056/26/1/017202 | Og | Bi.48SB1.52Te3+2%(MnSb2Se4) | Bi.48SB1.52Te3 + x mol%(MnSb2Se4) | Bi2Te3 | Bi.48SB1.52Te3 | 2%(MnSb2Se4) | FALSE |  | Stoichiometric Formula | cao2017 | 2017 | 700 | 404.61 | 185.4741379 | 13.919 | 0.687894 | 1.41636 | [28 empty] | *Data taken from 525k
3133 | 2 | http://dx.doi.org/10.1088/1674-1056/26/1/017202 | Og | Bi.48SB1.52Te3+3%(MnSb2Se4) | Bi.48SB1.52Te3 + x mol%(MnSb2Se4) | Bi2Te3 | Bi.48SB1.52Te3 | 3%(MnSb2Se4) | FALSE |  | Stoichiometric Formula | cao2017 | 2017 | 300 | 597.09 | 214.7844828 | 27.545 | 0.989104 | 0.835455
3134 | 2 | http://dx.doi.org/10.1088/1674-1056/26/1/017202 | Og | Bi.48SB1.52Te3+3%(MnSb2Se4) | Bi.48SB1.52Te3 + x mol%(MnSb2Se4) | Bi2Te3 | Bi.48SB1.52Te3 | 3%(MnSb2Se4) | FALSE |  | Stoichiometric Formula | cao2017 | 2017 | 400 | 403.28 | 235.0431034 | 22.279 | 1.00749 | 0.884545
3135 | 2 | http://dx.doi.org/10.1088/1674-1056/26/1/017202 | Og | Bi.48SB1.52Te3+3%(MnSb2Se4) | Bi.48SB1.52Te3 + x mol%(MnSb2Se4) | Bi2Te3 | Bi.48SB1.52Te3 | 3%(MnSb2Se4) | FALSE |  | Stoichiometric Formula | cao2017 | 2017 | 700 | 312.98 | 183.9655172 | 10.592 | 0.544095 | 1.36273 | [28 empty] | *Data taken from 525k
3136 | 2 | http://dx.doi.org/10.1088/1674-1056/26/1/017202 | Og | Bi.48SB1.52Te3+4%(MnSb2Se4) | Bi.48SB1.52Te3 + x mol%(MnSb2Se4) | Bi2Te3 | Bi.48SB1.52Te3 | 4%(MnSb2Se4) | FALSE |  | Stoichiometric Formula | cao2017 | 2017 | 300 | 551.57 | 222.112069 | 27.211 | 1.00107 | 0.815455
3137 | 2 | http://dx.doi.org/10.1088/1674-1056/26/1/017202 | Og | Bi.48SB1.52Te3+4%(MnSb2Se4) | Bi.48SB1.52Te3 + x mol%(MnSb2Se4) | Bi2Te3 | Bi.48SB1.52Te3 | 4%(MnSb2Se4) | FALSE |  | Stoichiometric Formula | cao2017 | 2017 | 400 | 378.46 | 236.9827586 | 21.255 | 0.967123 | 0.879091
3138 | 2 | http://dx.doi.org/10.1088/1674-1056/26/1/017202 | Og | Bi.48SB1.52Te3+4%(MnSb2Se4) | Bi.48SB1.52Te3 + x mol%(MnSb2Se4) | Bi2Te3 | Bi.48SB1.52Te3 | 4%(MnSb2Se4) | FALSE |  | Stoichiometric Formula | cao2017 | 2017 | 700 | 299.27 | 180.3017241 | 9.7289 | 0.496109 | 1.37273 | [28 empty] | *Data taken from 525k
3139 | 2 | http://dx.doi.org/10.1088/1674-1056/26/1/017202 | Og | Bi.48SB1.52Te3+2%(Mn.8Cu.2Sb2Se4) | Bi.48SB1.52Te3 + x mol%(Mn.8Cu.2Sb2Se4) | Bi2Te3 | Bi.48SB1.52Te3 | 2%(Mn.8Cu.2Sb2Se4) | FALSE |  | Stoichiometric Formula | cao2017 | 2017 | 300 | 911.11 | 195.8189655 | 34.937 | 1.19596 | 0.876364
3140 | 2 | http://dx.doi.org/10.1088/1674-1056/26/1/017202 | Og | Bi.48SB1.52Te3+2%(Mn.8Cu.2Sb2Se4) | Bi.48SB1.52Te3 + x mol%(Mn.8Cu.2Sb2Se4) | Bi2Te3 | Bi.48SB1.52Te3 | 2%(Mn.8Cu.2Sb2Se4) | FALSE |  | Stoichiometric Formula | cao2017 | 2017 | 400 | 664.86 | 215.6465517 | 30.919 | 1.41415 | 0.874545
3141 | 2 | http://dx.doi.org/10.1088/1674-1056/26/1/017202 | Og | Bi.48SB1.52Te3+2%(Mn.8Cu.2Sb2Se4) | Bi.48SB1.52Te3 + x mol%(Mn.8Cu.2Sb2Se4) | Bi2Te3 | Bi.48SB1.52Te3 | 2%(Mn.8Cu.2Sb2Se4) | FALSE |  | Stoichiometric Formula | cao2017 | 2017 | 700 | 460.67 | 194.5258621 | 17.432 | 0.96566 | 1.26364 | [28 empty] | *Data taken from 525k
3142 | 2 | https://doi.org/10.1039/c3ta12508d | Cu2Se | Cu2Se | Cu2-xAgxSe | Cu2Se | Cu2Se | None | TRUE |  |  | Ballikaya2013 | 2013 | 300 | 887.16 | 66.35 | 3.9051 | 0.0924636 | 1.26702
3143 | 2 | https://doi.org/10.1039/c3ta12508d | Cu2Se | Cu2Se | Cu2-xAgxSe | Cu2Se | Cu2Se | None | TRUE |  |  | Ballikaya2013 | 2013 | 400 | 331.13 | 86.06 | 2.4523 | 0.0436732 | 2.24607
3144 | 2 | https://doi.org/10.1039/c3ta12508d | Cu2Se | Cu2Se | Cu2-xAgxSe | Cu2Se | Cu2Se | None | TRUE |  |  | Ballikaya2013 | 2013 | 700 | 210.86 | 192.31 | 7.7982 | 0.516147 | 1.05759
3145 | 2 | https://doi.org/10.1039/c3ta12508d | Cu2Se | Cu2Se | Cu2-xAgxSe | Cu2Se | Cu2Se | None | TRUE |  |  | Ballikaya2013 | 2013 | 1000 | 134.28 | 260.1 | 9.0838 | 1.30452 | 0.696335 | [28 empty] | *Data taken from 900k
3146 | 2 | https://doi.org/10.1039/c3ta12508d | Cu1.98Ag.02Se | Cu1.98Ag.02Se | Cu2-xAgxSe | Cu2Se | Cu1.98Se | Ag.02 | FALSE |  |  | Ballikaya2013 | 2013 | 300 | 440.55 | 50 | 1.1014 | 0.0404548 | 0.816754
3147 | 2 | https://doi.org/10.1039/c3ta12508d | Cu1.98Ag.02Se | Cu1.98Ag.02Se | Cu2-xAgxSe | Cu2Se | Cu1.98Se | Ag.02 | FALSE |  |  | Ballikaya2013 | 2013 | 400 | 89.536 | 198.08 | 3.5129 | 0.0601764 | 2.33508
3148 | 2 | https://doi.org/10.1039/c3ta12508d | Cu1.98Ag.02Se | Cu1.98Ag.02Se | Cu2-xAgxSe | Cu2Se | Cu1.98Se | Ag.02 | FALSE |  |  | Ballikaya2013 | 2013 | 700 | 32.509 | 323.56 | 3.4033 | 0.529098 | 0.450262
3149 | 2 | https://doi.org/10.1039/c3ta12508d | Cu1.98Ag.02Se | Cu1.98Ag.02Se | Cu2-xAgxSe | Cu2Se | Cu1.98Se | Ag.02 | FALSE |  |  | Ballikaya2013 | 2013 | 1000 | 23.988 | 264.9 | 1.6834 | 0.459316 | 0.366492 | [28 empty] | *Data taken from 900k
3150 | 2 | https://doi.org/10.1039/c3ta12508d | Cu2Te | Cu2Te | Cu2-xAgxTe | Cu2Te | Cu2Te | None | TRUE |  |  | Ballikaya2013 | 2013 | 300 | 5546.3 | 18.27 | 1.8511 | 0.0136689 | 4.06283
3151 | 2 | https://doi.org/10.1039/c3ta12508d | Cu2Te | Cu2Te | Cu2-xAgxTe | Cu2Te | Cu2Te | None | TRUE |  |  | Ballikaya2013 | 2013 | 400 | 4529 | 28.85 | 3.7686 | 0.0353708 | 4.26178
3152 | 2 | https://doi.org/10.1039/c3ta12508d | Cu2Te | Cu2Te | Cu2-xAgxTe | Cu2Te | Cu2Te | None | TRUE |  |  | Ballikaya2013 | 2013 | 700 | 2108.6 | 46.63 | 4.5858 | 0.0861129 | 3.72775
3153 | 2 | https://doi.org/10.1039/c3ta12508d | Cu2Te | Cu2Te | Cu2-xAgxTe | Cu2Te | Cu2Te | None | TRUE |  |  | Ballikaya2013 | 2013 | 1000 | 1614.4 | 76.92 | 9.5524 | 0.33294 | 2.86911 | [28 empty] | *Data taken from 900k
3154 | 2 | https://doi.org/10.1039/c3ta12508d | Cu1.98Ag.02Te | Cu1.98Ag.02Te | Cu2-xAgxTe | Cu2Te | Cu1.98Te | Ag.02 | FALSE |  |  | Ballikaya2013 | 2013 | 300 | 2355 | 48.08 | 5.4434 | 0.0842997 | 1.93717
3155 | 2 | https://doi.org/10.1039/c3ta12508d | Cu1.98Ag.02Te | Cu1.98Ag.02Te | Cu2-xAgxTe | Cu2Te | Cu1.98Te | Ag.02 | FALSE |  |  | Ballikaya2013 | 2013 | 400 | 2147.8 | 58.17 | 7.2685 | 0.162372 | 1.79058
3156 | 2 | https://doi.org/10.1039/c3ta12508d | Cu1.98Ag.02Te | Cu1.98Ag.02Te | Cu2-xAgxTe | Cu2Te | Cu1.98Te | Ag.02 | FALSE |  |  | Ballikaya2013 | 2013 | 700 | 744.73 | 111.06 | 9.1854 | 0.465184 | 1.3822
3157 | 2 | https://doi.org/10.1039/c3ta12508d | Cu1.98Ag.02Te | Cu1.98Ag.02Te | Cu2-xAgxTe | Cu2Te | Cu1.98Te | Ag.02 | FALSE |  |  | Ballikaya2013 | 2013 | 1000 | 586.14 | 160.1 | 15.023 | 1.17599 | 1.27749 | [28 empty] | *Data taken from 900k
3158 | 2 | https://doi.org/10.1038/am.2015.91 | Cu2S | Cu2S | Cu2-δS | Cu2S | Cu2S | None | TRUE |  |  | He2014 | 2015 | 300 | 11.61 | 295.83 | 1.016 | 0.0855224 | 0.35641 | [14 empty] | Bulk
3159 | 2 | https://doi.org/10.1038/am.2015.91 | Cu2S | Cu2S | Cu2-δS | Cu2S | Cu2S | None | TRUE |  |  | He2014 | 2015 | 400 | 5.7446 | 356.94 | 0.73191 | 0.0892021 | 0.328205 | [14 empty] | Bulk
3160 | 2 | https://doi.org/10.1038/am.2015.91 | Cu2S | Cu2S | Cu2-δS | Cu2S | Cu2S | None | TRUE |  |  | He2014 | 2015 | 700 | 1.5985 | 337.5 | 0.18208 | 0.0368197 | 0.346154 | [14 empty] | Bulk
3161 | 2 | https://doi.org/10.1038/am.2015.91 | Cu2S | Cu2S | Cu2-δS | Cu2S | Cu2S | None | TRUE |  |  | He2014 | 2015 | 1000 | 11.365 | 444.44 | 2.2449 | 0.648517 | 0.346154 | [14 empty] | Bulk
3162 | 2 | https://doi.org/10.1038/am.2015.91 | Cu1.98S | Cu1.98S | Cu2-δS | Cu2S | Cu1.98S | None | TRUE |  |  | He2014 | 2015 | 300 | 39.137 | 152.78 | 0.91351 | 0.0614256 | 0.446154 | [14 empty] | Bulk
3163 | 2 | https://doi.org/10.1038/am.2015.91 | Cu1.98S | Cu1.98S | Cu2-δS | Cu2S | Cu1.98S | None | TRUE |  |  | He2014 | 2015 | 400 | 65.285 | 191.67 | 2.3983 | 0.261635 | 0.394872 | [14 empty] | Bulk
3164 | 2 | https://doi.org/10.1038/am.2015.91 | Cu1.98S | Cu1.98S | Cu2-δS | Cu2S | Cu1.98S | None | TRUE |  |  | He2014 | 2015 | 700 | 56.234 | 277.78 | 4.3391 | 0.789708 | 0.366667 | [14 empty] | Bulk
3165 | 2 | https://doi.org/10.1038/am.2015.91 | Cu1.98S | Cu1.98S | Cu2-δS | Cu2S | Cu1.98S | None | TRUE |  |  | He2014 | 2015 | 1000 | 45.437 | 344.44 | 5.3907 | 0.938561 | 0.384615 | [14 empty] | Bulk
3166 | 2 | https://doi.org/10.1038/am.2015.91 | Cu1.97S | Cu1.97S | Cu2-δS | Cu2S | Cu1.97S | None | TRUE |  |  | He2014 | 2015 | 300 | 79.095 | 101.39 | 0.81307 | 0.0480451 | 0.574359 | [14 empty] | Bulk
3167 | 2 | https://doi.org/10.1038/am.2015.91 | Cu1.97S | Cu1.97S | Cu2-δS | Cu2S | Cu1.97S | None | TRUE |  |  | He2014 | 2015 | 400 | 137.69 | 148.61 | 3.0408 | 0.194413 | 0.507692 | [14 empty] | Bulk
3168 | 2 | https://doi.org/10.1038/am.2015.91 | Cu1.97S | Cu1.97S | Cu2-δS | Cu2S | Cu1.97S | None | TRUE |  |  | He2014 | 2015 | 700 | 137.69 | 227.78 | 7.1435 | 1.03184 | 0.625641 | [14 empty] | Bulk
3169 | 2 | https://doi.org/10.1038/am.2015.91 | Cu1.97S | Cu1.97S | Cu2-δS | Cu2S | Cu1.97S | None | TRUE |  |  | He2014 | 2015 | 1000 | 87.992 | 305.56 | 8.2153 | 0.413721 | 0.484615 | [14 empty] | Bulk
3170 | 2 | https://doi.org/10.1038/am.2015.91 | Cu2S.5Te.5 | Cu2S.5Te.5 |  |  | Cu2S.5Te.5 |  | FALSE |  |  | He2015 | 2015 | 300 | 335.98 | 56.52 | 1.0734 | 0.051175 | 0.521538
3171 | 2 | https://doi.org/10.1038/am.2015.91 | Cu2S.5Te.5 | Cu2S.5Te.5 |  |  | Cu2S.5Te.5 |  | FALSE |  |  | He2015 | 2015 | 400 | 335.98 | 73.91 | 1.8355 | 0.114445 | 0.629231
3172 | 2 | https://doi.org/10.1038/am.2015.91 | Cu2S.5Te.5 | Cu2S.5Te.5 |  |  | Cu2S.5Te.5 |  | FALSE |  |  | He2015 | 2015 | 700 | 197.12 | 166.67 | 5.4756 | 1.06928 | 0.641538
3173 | 2 | https://doi.org/10.1038/am.2015.91 | Cu2S.5Te.5 | Cu2S.5Te.5 |  |  | Cu2S.5Te.5 |  | FALSE |  |  | He2015 | 2015 | 1000 | 90.76 | 273.91 | 6.8096 | 1.38753 | 0.358462
3174 | 2 | https://doi.org/10.1038/am.2015.91 | Cu2S.52Te.48 | Cu2S.52Te.48 |  |  | Cu2S.52Te.48 |  | FALSE |  |  | He2015 | 2015 | 300 | 283.55 | 62.32 | 1.1012 | 0.0569592 | 0.490769
3175 | 2 | https://doi.org/10.1038/am.2015.91 | Cu2S.52Te.48 | Cu2S.52Te.48 |  |  | Cu2S.52Te.48 |  | FALSE |  |  | He2015 | 2015 | 400 | 297.64 | 76.81 | 1.7561 | 0.130823 | 0.58
3176 | 2 | https://doi.org/10.1038/am.2015.91 | Cu2S.52Te.48 | Cu2S.52Te.48 |  |  | Cu2S.52Te.48 |  | FALSE |  |  | He2015 | 2015 | 700 | 270.13 | 143.48 | 5.561 | 1.01616 | 0.536923
3177 | 2 | https://doi.org/10.1038/am.2015.91 | Cu2S.52Te.48 | Cu2S.52Te.48 |  |  | Cu2S.52Te.48 |  | FALSE |  |  | He2015 | 2015 | 1000 | 183.3 | 218.84 | 8.7784 | 2.10551 | 0.383077
3178 | 2 | https://doi.org/10.1038/am.2015.91 | Cu2S.54Te.46 | Cu2S.54Te.46 |  |  | Cu2S.54Te.46 |  | FALSE |  |  | He2015 | 2015 | 300 | 192.4 | 71.01 | 0.9703 | 0.0548429 | 0.416923
3179 | 2 | https://doi.org/10.1038/am.2015.91 | Cu2S.54Te.46 | Cu2S.54Te.46 |  |  | Cu2S.54Te.46 |  | FALSE |  |  | He2015 | 2015 | 400 | 211.99 | 88.41 | 1.6568 | 0.115489 | 0.530769
3180 | 2 | https://doi.org/10.1038/am.2015.91 | Cu2S.54Te.46 | Cu2S.54Te.46 |  |  | Cu2S.54Te.46 |  | FALSE |  |  | He2015 | 2015 | 700 | 178.91 | 159.42 | 4.5469 | 0.741525 | 0.573846
3181 | 2 | https://doi.org/10.1038/am.2015.91 | Cu2S.54Te.46 | Cu2S.54Te.46 |  |  | Cu2S.54Te.46 |  | FALSE |  |  | He2015 | 2015 | 1000 | 118.49 | 243.48 | 7.0243 | 1.97654 | 0.429231
3182 | 2 | https://doi.org/10.1038/am.2015.91 | Cu2S | Cu2S |  | Cu2S | Cu2S | None | TRUE |  |  | He2015 | 2015 | 300 | 12.743 | 294.2 | 1.103 | 0.102907 | 0.355385
3183 | 2 | https://doi.org/10.1038/am.2015.91 | Cu2S | Cu2S |  | Cu2S | Cu2S | None | TRUE |  |  | He2015 | 2015 | 400 | 8.2374 | 344.93 | 0.98004 | 0.114265 | 0.321538
3184 | 2 | https://doi.org/10.1038/am.2015.91 | Cu2S | Cu2S |  | Cu2S | Cu2S | None | TRUE |  |  | He2015 | 2015 | 700 | 1.6636 | 336.23 | 0.18807 | 0.038374 | 0.343077
3185 | 2 | https://doi.org/10.1038/am.2015.91 | Cu2S | Cu2S |  | Cu2S | Cu2S | None | TRUE |  |  | He2015 | 2015 | 1000 | 11.288 | 440.58 | 2.1912 | 0.227157 | 0.343077
3186 | 2 | https://doi.org/10.1038/am.2015.91 | Cu2Se | Cu2Se |  | Cu2Se | Cu2Se | None | TRUE |  |  | He2015 | 2015 | 300 | 1024.5 | 88.41 | 8.0073 | 0.23064 | 0.964615
3187 | 2 | https://doi.org/10.1038/am.2015.91 | Cu2Se | Cu2Se |  | Cu2Se | Cu2Se | None | TRUE |  |  | He2015 | 2015 | 400 | 572.66 | 105.8 | 6.4098 | 0.280091 | 1.04154 | [28 empty] | Thermal Conductivity data taken from 410K
3188 | 2 | https://doi.org/10.1038/am.2015.91 | Cu2Se | Cu2Se |  | Cu2Se | Cu2Se | None | TRUE |  |  | He2015 | 2015 | 700 | 251.19 | 198.55 | 9.9025 | 0.936719 | 0.915385
3189 | 2 | https://doi.org/10.1038/am.2015.91 | Cu2Se | Cu2Se |  | Cu2Se | Cu2Se | None | TRUE |  |  | He2015 | 2015 | 1000 | 130.55 | 297.1 | 11.524 | 0.571298 | 0.74
3190 | 2 | https://doi.org/10.1038/am.2015.91 | Cu1.97Se | Cu1.97Se |  | Cu2Se | Cu1.97Se | None | TRUE |  |  | He2015 | 2015 | 300 | 78.476 | 101.45 | 0.80767 | 0.0472961 | 0.567692
3191 | 2 | https://doi.org/10.1038/am.2015.91 | Cu1.97Se | Cu1.97Se |  | Cu2Se | Cu1.97Se | None | TRUE |  |  | He2015 | 2015 | 400 | 95.268 | 140.58 | 1.8827 | 0.127147 | 0.512308
3192 | 2 | https://doi.org/10.1038/am.2015.91 | Cu1.97Se | Cu1.97Se |  | Cu2Se | Cu1.97Se | None | TRUE |  |  | He2015 | 2015 | 700 | 133.76 | 223.19 | 6.6628 | 0.968559 | 0.592308
3193 | 2 | https://doi.org/10.1038/am.2015.91 | Cu1.97Se | Cu1.97Se |  | Cu2Se | Cu1.97Se | None | TRUE |  |  | He2015 | 2015 | 1000 | 88.587 | 302.9 | 8.1276 | 0.402927 | 0.481538
3194 | 2 | https://doi.org/10.1038/am.2015.91 | Cu2Te | Cu2Te |  | Cu2Te | Cu2Te | None | TRUE |  |  | He2015 | 2015 | 300 | 3279.4 | 23.19 | 1.7633 | 0.0260773 | 2.01714
3195 | 2 | https://doi.org/10.1038/am.2015.91 | Cu2Te | Cu2Te |  | Cu2Te | Cu2Te | None | TRUE |  |  | He2015 | 2015 | 400 | 2905.1 | 27.54 | 2.2028 | 0.0438049 | 2.02857
3196 | 2 | https://doi.org/10.1038/am.2015.91 | Cu2Te | Cu2Te |  | Cu2Te | Cu2Te | None | TRUE |  |  | He2015 | 2015 | 700 | 1438.4 | 52.17 | 3.9156 | 0.138033 | 2.01143 | [28 empty] | Â https://doi.org/10.1038/am.2015.91
3197 | 2 | https://doi.org/10.1038/am.2015.91 | Cu2Te | Cu2Te |  | Cu2Te | Cu2Te | None | TRUE |  |  | He2015 | 2015 | 1000 | 1184.9 | 89.86 | 9.5669 |  | 1.98571
3198 | 2 | https://doi.org/10.1016/j.nanoen.2016.11.010 | Cu3Sb1Se4 | Cu3Sb1Se4 |  |  |  |  | FALSE |  |  | Liu2016 | 2017 | 300 | 29.55209235 | 356.48 |  | 0.0889449 | 1.60952 | [28 empty] | data taken from 320K
3199 | 2 | https://doi.org/10.1016/j.nanoen.2016.11.010 | Cu3Sb1Se4 | Cu3Sb1Se4 |  |  |  |  | FALSE |  |  | Liu2016 | 2017 | 400 | 30.22679891 | 370.37 |  | 0.204878 | 1.26667
3200 | 2 | https://doi.org/10.1016/j.nanoen.2016.11.010 | Cu3Sb1Se4 | Cu3Sb1Se4 |  |  |  |  | FALSE |  |  | Liu2016 | 2017 | 700 | 62.95346049 | 301.85 |  | 0.32937 | 0.809524 | [28 empty] | data taken from 650K
3201 | 2 | https://doi.org/10.1016/j.nanoen.2016.11.010 | Cu3Sb.96Sn.02Bi.02Se4 | Cu3Sb.96Sn.02Bi.02Se4 |  |  |  |  | FALSE |  |  | Liu2016 | 2017 | 300 | 319.8173061 | 150 |  | 0.188892 | 1.21905 | [28 empty] | data taken from 320K
3202 | 2 | https://doi.org/10.1016/j.nanoen.2016.11.010 | Cu3Sb.96Sn.02Bi.02Se4 | Cu3Sb.96Sn.02Bi.02Se4 |  |  |  |  | FALSE |  |  | Liu2016 | 2017 | 400 | 279.3048206 | 184.26 |  | 0.445003 | 1.14286
3203 | 2 | https://doi.org/10.1016/j.nanoen.2016.11.010 | Cu3Sb.96Sn.02Bi.02Se4 | Cu3Sb.96Sn.02Bi.02Se4 |  |  |  |  | FALSE |  |  | Liu2016 | 2017 | 700 | 158.8475029 | 281.48 |  | 0.651447 | 0.852381 | [28 empty] | data taken from 650K
3204 | 2 | https://doi.org/10.1016/j.nanoen.2016.11.010 | Cu3Sb.93Sn.05Bi.02Se4 | Cu3Sb.93Sn.05Bi.02Se4 |  |  |  |  | FALSE |  |  | Liu2016 | 2017 | 300 | 883.2393946 | 85.19 |  | 0.157727 | 1.35238 | [28 empty] | data taken from 320K
3205 | 2 | https://doi.org/10.1016/j.nanoen.2016.11.010 | Cu3Sb.93Sn.05Bi.02Se4 | Cu3Sb.93Sn.05Bi.02Se4 |  |  |  |  | FALSE |  |  | Liu2016 | 2017 | 400 | 754.1382701 | 108.33 |  | 0.395455 | 1.21905
3206 | 2 | https://doi.org/10.1016/j.nanoen.2016.11.010 | Cu3Sb.93Sn.05Bi.02Se4 | Cu3Sb.93Sn.05Bi.02Se4 |  |  |  |  | FALSE |  |  | Liu2016 | 2017 | 700 | 464.1588834 | 178.7 |  | 0.672521 | 0.895238 | [28 empty] | data taken from 650K
3207 | 2 | https://doi.org/10.1016/j.nanoen.2016.11.010 | Cu3Sb.88Sn.1Bi.02Se4 | Cu3Sb.88Sn.1Bi.02Se4 |  |  |  |  | FALSE |  |  | Liu2016 | 2017 | 300 | 1296.418136 | 75 |  | 0.164078 | 1.54286 | [28 empty] | data taken from 320K
3208 | 2 | https://doi.org/10.1016/j.nanoen.2016.11.010 | Cu3Sb.88Sn.1Bi.02Se4 | Cu3Sb.88Sn.1Bi.02Se4 |  |  |  |  | FALSE |  |  | Liu2016 | 2017 | 400 | 1132.195876 | 91.67 |  | 0.384203 | 1.33333
3209 | 2 | https://doi.org/10.1016/j.nanoen.2016.11.010 | Cu3Sb.88Sn.1Bi.02Se4 | Cu3Sb.88Sn.1Bi.02Se4 |  |  |  |  | FALSE |  |  | Liu2016 | 2017 | 700 | 712.7564834 | 157.41 |  | 0.600932 | 0.990476 | [28 empty] | data taken from 650K
3210 | 2 | https://doi.org/10.1016/j.nanoen.2016.11.010 | Cu3Sb.9Sn.1Se4 | Cu3Sb.9Sn.1Se4 |  |  |  |  | FALSE |  |  | Liu2016 | 2017 | 300 | 893.265153 | 62.96 |  | 0.0614589 | 2.05714 | [28 empty] | data taken from 320K
3211 | 2 | https://doi.org/10.1016/j.nanoen.2016.11.010 | Cu3Sb.9Sn.1Se4 | Cu3Sb.9Sn.1Se4 |  |  |  |  | FALSE |  |  | Liu2016 | 2017 | 400 | 780.1118281 | 75.93 |  | 0.200936 | 1.72857
3212 | 2 | https://doi.org/10.1016/j.nanoen.2016.11.010 | Cu3Sb.9Sn.1Se4 | Cu3Sb.9Sn.1Se4 |  |  |  |  | FALSE |  |  | Liu2016 | 2017 | 700 | 502.3199099 | 115.74 |  | 0.466589 | 0.895238 | [28 empty] | data taken from 650K
3213 | 2 | https://doi.org/10.1016/j.nanoen.2016.11.010 | Cu3Sb.98Bi.02Se4 | Cu3Sb.98Bi.02Se4 |  |  |  |  | FALSE |  |  | Liu2016 | 2017 | 300 | 27.00054616 | 434.26 |  | 0.186502 | 1.00952 | [28 empty] | data taken from 320K
3214 | 2 | https://doi.org/10.1016/j.nanoen.2016.11.010 | Cu3Sb.98Bi.02Se4 | Cu3Sb.98Bi.02Se4 |  |  |  |  | FALSE |  |  | Liu2016 | 2017 | 400 | 26.69749957 | 439.81 |  | 0.344286 | 0.819048
3215 | 2 | https://doi.org/10.1016/j.nanoen.2016.11.010 | Cu3Sb.98Bi.02Se4 | Cu3Sb.98Bi.02Se4 |  |  |  |  | FALSE |  |  | Liu2016 | 2017 | 700 | 55.60297633 | 372.22 |  | 0.328216 | 0.6 | [28 empty] | data taken from 650K
3216 | 2 | https://doi.org/10.1016/j.nanoen.2016.11.010 | Cu3Sb1Se4 | Cu3Sb1Se4 |  |  |  |  | FALSE |  |  | Liu2016 | 2017 | 300 | 28.861 | 353.90625 |  | 0.0851817 | 1.64301 | [28 empty] | data taken from 320K
3217 | 2 | https://doi.org/10.1016/j.nanoen.2016.11.010 | Cu3Sb1Se4 | Cu3Sb1Se4 |  |  |  |  | FALSE |  |  | Liu2016 | 2017 | 400 | 29.394 | 368.75 |  | 0.195635 | 1.27312
3218 | 2 | https://doi.org/10.1016/j.nanoen.2016.11.010 | Cu3Sb1Se4 | Cu3Sb1Se4 |  |  |  |  | FALSE |  |  | Liu2016 | 2017 | 700 | 62.18 | 300.78125 |  | 0.311405 | 0.817204 | [28 empty] | data taken from 650K
3219 | 2 | https://doi.org/10.1016/j.nanoen.2016.11.010 | Cu3Sb.99Sn.01Se4 | Cu3Sb.99Sn.01Se4 |  |  |  |  | FALSE |  |  | Liu2016 | 2017 | 300 | 168.34 | 151.5625 |  | 0.10661 | 1.26452 | [28 empty] | data taken from 320K
3220 | 2 | https://doi.org/10.1016/j.nanoen.2016.11.010 | Cu3Sb.99Sn.01Se4 | Cu3Sb.99Sn.01Se4 |  |  |  |  | FALSE |  |  | Liu2016 | 2017 | 400 | 149.49 | 175.78125 |  | 0.27894 | 1.08817
3221 | 2 | https://doi.org/10.1016/j.nanoen.2016.11.010 | Cu3Sb.99Sn.01Se4 | Cu3Sb.99Sn.01Se4 |  |  |  |  | FALSE |  |  | Liu2016 | 2017 | 700 | 99.09 | 239.0625 |  | 0.233334 | 0.662366 | [28 empty] | data taken from 650K
3222 | 2 | https://doi.org/10.1016/j.nanoen.2016.11.010 | Cu3Sb.98Sn.02Se4 | Cu3Sb.98Sn.02Se4 |  |  |  |  | FALSE |  |  | Liu2016 | 2017 | 300 | 451.61 | 119.53125 |  | 0.134346 | 1.69892 | [28 empty] | data taken from 320K
3223 | 2 | https://doi.org/10.1016/j.nanoen.2016.11.010 | Cu3Sb.98Sn.02Se4 | Cu3Sb.98Sn.02Se4 |  |  |  |  | FALSE |  |  | Liu2016 | 2017 | 400 | 404.71 | 140.625 |  | 0.398024 | 1.44086
3224 | 2 | https://doi.org/10.1016/j.nanoen.2016.11.010 | Cu3Sb.98Sn.02Se4 | Cu3Sb.98Sn.02Se4 |  |  |  |  | FALSE |  |  | Liu2016 | 2017 | 700 | 258.64 | 210.15625 |  | 0.438468 | 0.804301 | [28 empty] | data taken from 650K
3225 | 2 | https://doi.org/10.1016/j.nanoen.2016.11.010 | Cu3Sb.95Sn.05Se4 | Cu3Sb.95Sn.05Se4 |  |  |  |  | FALSE |  |  | Liu2016 | 2017 | 300 | 572.71 | 86.71875 |  | 0.080754 | 1.82366 | [28 empty] | data taken from 320K
3226 | 2 | https://doi.org/10.1016/j.nanoen.2016.11.010 | Cu3Sb.95Sn.05Se4 | Cu3Sb.95Sn.05Se4 |  |  |  |  | FALSE |  |  | Liu2016 | 2017 | 400 | 503.94 | 106.25 |  | 0.297236 | 1.6
3227 | 2 | https://doi.org/10.1016/j.nanoen.2016.11.010 | Cu3Sb.95Sn.05Se4 | Cu3Sb.95Sn.05Se4 |  |  |  |  | FALSE |  |  | Liu2016 | 2017 | 700 | 296.63 | 169.53125 |  | 0.28668 | 0.765591 | [28 empty] | data taken from 650K
3228 | 2 | https://doi.org/10.1016/j.nanoen.2016.11.010 | Cu3Sb1-xSnxSe4 | Cu3Sb1-xSnxSe4 |  |  |  |  | FALSE |  |  | Liu2016 | 2017 | 300 | 904.38 | 66.40625 |  | 0.0688541 | 2.08172 | [28 empty] | data taken from 320K
3229 | 2 | https://doi.org/10.1016/j.nanoen.2016.11.010 | Cu3Sb.9Sn.1Se4 | Cu3Sb.9Sn.1Se4 |  |  |  |  | FALSE |  |  | Liu2016 | 2017 | 400 | 781.37 | 75.78125 |  | 0.196847 | 1.73763
3230 | 2 | https://doi.org/10.1016/j.nanoen.2016.11.010 | Cu3Sb.9Sn.1Se4 | Cu3Sb.9Sn.1Se4 |  |  |  |  | FALSE |  |  | Liu2016 | 2017 | 700 | 499.36 | 118.75 |  | 0.303008 | 0.911828 | [28 empty] | data taken from 650K
3231 | 2 | https://doi.org/10.1016/j.nanoen.2016.11.010 | Cu3Sb1Se4 | Cu3Sb1Se4 |  |  |  |  | FALSE |  |  | Liu2016 | 2017 | 300 | 28.539 | 351.7 |  | 0.0824492 | 1.62676 | [28 empty] | data taken from 320K
3232 | 2 | https://doi.org/10.1016/j.nanoen.2016.11.010 | Cu3Sb1Se4 | Cu3Sb1Se4 |  |  |  |  | FALSE |  |  | Liu2016 | 2017 | 400 | 29.871 | 366.48 |  | 0.195766 | 1.28451
3233 | 2 | https://doi.org/10.1016/j.nanoen.2016.11.010 | Cu3Sb1Se4 | Cu3Sb1Se4 |  |  |  |  | FALSE |  |  | Liu2016 | 2017 | 700 | 61.955 | 302.84 |  | 0.33619 | 0.819718 | [28 empty] | data taken from 650K
3234 | 2 | https://doi.org/10.1016/j.nanoen.2016.11.010 | Cu3Sb.99Bi.01Se4 | Cu3Sb.99Bi.01Se4 |  |  |  |  | FALSE |  |  | Liu2016 | 2017 | 300 | 25.176 | 435.8 |  | 0.146327 | 1.1831 | [28 empty] | data taken from 320K
3235 | 2 | https://doi.org/10.1016/j.nanoen.2016.11.010 | Cu3Sb.99Bi.01Se4 | Cu3Sb.99Bi.01Se4 |  |  |  |  | FALSE |  |  | Liu2016 | 2017 | 400 | 24.469 | 472.16 |  | 0.300234 | 0.980282
3236 | 2 | https://doi.org/10.1016/j.nanoen.2016.11.010 | Cu3Sb.99Bi.01Se4 | Cu3Sb.99Bi.01Se4 |  |  |  |  | FALSE |  |  | Liu2016 | 2017 | 700 | 44.77 | 401.7 |  | 0.500773 | 0.726761 | [28 empty] | data taken from 650K
3237 | 2 | https://doi.org/10.1016/j.nanoen.2016.11.010 | Cu3Sb.98Bi.02Se4 | Cu3Sb.98Bi.02Se4 |  |  |  |  | FALSE |  |  | Liu2016 | 2017 | 300 | 26.805 | 426.7 |  | 0.18238 | 1.00986 | [28 empty] | data taken from 320K
3238 | 2 | https://doi.org/10.1016/j.nanoen.2016.11.010 | Cu3Sb.98Bi.02Se4 | Cu3Sb.98Bi.02Se4 |  |  |  |  | FALSE |  |  | Liu2016 | 2017 | 400 | 25.61 | 430.11 |  | 0.315857 | 0.802817
3239 | 2 | https://doi.org/10.1016/j.nanoen.2016.11.010 | Cu3Sb.98Bi.02Se4 | Cu3Sb.98Bi.02Se4 |  |  |  |  | FALSE |  |  | Liu2016 | 2017 | 700 | 55.281 | 368.18 |  | 0.494607 | 0.6 | [28 empty] | data taken from 650K
3240 | 2 | https://doi.org/10.1016/j.nanoen.2016.11.010 | Cu3Sb.96Bi.04Se4 | Cu3Sb.96Bi.04Se4 |  |  |  |  | FALSE |  |  | Liu2016 | 2017 | 300 | 18.507 | 415.34 |  | 0.110571 | 1.06056 | [28 empty] | data taken from 320K
3241 | 2 | https://doi.org/10.1016/j.nanoen.2016.11.010 | Cu3Sb.96Bi.04Se4 | Cu3Sb.96Bi.04Se4 |  |  |  |  | FALSE |  |  | Liu2016 | 2017 | 400 | 18.719 | 461.93 |  | 0.239317 | 0.866197
3242 | 2 | https://doi.org/10.1016/j.nanoen.2016.11.010 | Cu3Sb.96Bi.04Se4 | Cu3Sb.96Bi.04Se4 |  |  |  |  | FALSE |  |  | Liu2016 | 2017 | 700 | 32.723 | 378.98 |  | 0.2418 | 0.667606 | [28 empty] | data taken from 650K
3243 | 2 | https://doi.org/10.1016/j.nanoen.2016.11.010 | Cu3Sb.9Bi.1Se4 | Cu3Sb.9Bi.1Se4 |  |  |  |  | FALSE |  |  | Liu2016 | 2017 | 300 | 18.507 | 403.98 |  | 0.081226 | 1.36056 | [28 empty] | data taken from 320K
3244 | 2 | https://doi.org/10.1016/j.nanoen.2016.11.010 | Cu3Sb.9Bi.1Se4 | Cu3Sb.9Bi.1Se4 |  |  |  |  | FALSE |  |  | Liu2016 | 2017 | 400 | 16.702 | 440.34 |  | 0.178246 | 1.11549
3245 | 2 | https://doi.org/10.1016/j.nanoen.2016.11.010 | Cu3Sb.9Bi.1Se4 | Cu3Sb.9Bi.1Se4 |  |  |  |  | FALSE |  |  | Liu2016 | 2017 | 700 | 29.198 | 389.2 |  |  | 0.726761 | [28 empty] | data taken from 650K
3246 | 2 | https://doi.org/10.1039/c2cc30318c | CuInTe2 | CuInTe2(annealed 1hr) | CuInTe2 | CuInTe2 | CuInTe2 | None | TRUE |  |  | Liu2012 | 2012 | 300 | 34.515 | 382.39 |  | 0.0451301 | 5.46774
3247 | 2 | https://doi.org/10.1039/c2cc30318c | CuInTe2 | CuInTe2(annealed 1hr) | CuInTe2 | CuInTe2 | CuInTe2 | None | TRUE |  |  | Liu2012 | 2012 | 400 | 31.836 | 403.41 |  | 0.149406 | 3.35484
3248 | 2 | https://doi.org/10.1039/c2cc30318c | CuInTe2 | CuInTe2(annealed 1hr) | CuInTe2 | CuInTe2 | CuInTe2 | None | TRUE |  |  | Liu2012 | 2012 | 700 | 119.13 | 307.39 |  | 0.872357 | 1.3871
3249 | 2 | https://doi.org/10.1039/c2cc30318c | CuInTe2 | CuInTe2(annealed 1hr) | CuInTe2 | CuInTe2 | CuInTe2 | None | TRUE |  |  | Liu2012 | 2012 | 1000 | 129.15 | 284.09 |  | 0.177548 | 0.903226 | [28 empty] | data taken from 850K
3250 | 2 | https://doi.org/10.1039/c2cc30318c | CuInTe2 | CuInTe2(annealed 3 Days) | CuInTe2 | CuInTe2 | CuInTe2 | None | TRUE |  |  | Liu2012 | 2012 | 300 | 79.54 | 272.16 |  | 0.0454702 | 5.87097
3251 | 2 | https://doi.org/10.1039/c2cc30318c | CuInTe2 | CuInTe2(annealed 3 Days) | CuInTe2 | CuInTe2 | CuInTe2 | None | TRUE |  |  | Liu2012 | 2012 | 400 | 75.369 | 300 |  | 0.178961 | 3.8871
3252 | 2 | https://doi.org/10.1039/c2cc30318c | CuInTe2 | CuInTe2(annealed 3 Days) | CuInTe2 | CuInTe2 | CuInTe2 | None | TRUE |  |  | Liu2012 | 2012 | 700 | 141.92 | 290.91 |  | 0.777994 | 1.51613
3253 | 2 | https://doi.org/10.1039/c2cc30318c | CuInTe2 | CuInTe2(annealed 3 Days) | CuInTe2 | CuInTe2 | CuInTe2 | None | TRUE |  |  | Liu2012 | 2012 | 1000 | 143.84 | 275.57 |  | 0.180598 | 1.08065 | [28 empty] | data taken from 850K
3254 | 2 | https://doi.org/10.1039/c2cc30318c | CuInTe2 | CuInTe2(annealed 7 Days) | CuInTe2 | CuInTe2 | CuInTe2 | None | TRUE |  |  | Liu2012 | 2012 | 300 | 141.92 | 253.98 |  | 0.0692172 | 6.04839
3255 | 2 | https://doi.org/10.1039/c2cc30318c | CuInTe2 | CuInTe2(annealed 7 Days) | CuInTe2 | CuInTe2 | CuInTe2 | None | TRUE |  |  | Liu2012 | 2012 | 400 | 134.48 | 284.66 |  | 0.284468 | 3.96774
3256 | 2 | https://doi.org/10.1039/c2cc30318c | CuInTe2 | CuInTe2(annealed 7 Days) | CuInTe2 | CuInTe2 | CuInTe2 | None | TRUE |  |  | Liu2012 | 2012 | 700 | 171.36 | 276.14 |  | 0.872452 | 1.53226
3257 | 2 | https://doi.org/10.1039/c2cc30318c | CuInTe2 | CuInTe2(annealed 7 Days) | CuInTe2 | CuInTe2 | CuInTe2 | None | TRUE |  |  | Liu2012 | 2012 | 1000 | 162.38 | 280.68 |  |  | 1.04839 | [28 empty] | data taken from 850K
3258 | 2 | http://dx.doi.org/10.1016/j.nanoen.2016.11.010 | MgAg0.97Sb.985As.005 | MgAg0.97Sb.985As.005 | MgAg0.97Sb0.99-xAsx | α-MgAgSb | MgAg0.97Sb.985 | As.005 | FALSE |  |  | Liu2016 | 2017 | 300 | 482.43 | 198.99
3259 | 2 | http://dx.doi.org/10.1016/j.nanoen.2016.11.010 | MgAg0.97Sb.985As.005 | MgAg0.97Sb.985As.005 | MgAg0.97Sb0.99-xAsx | α-MgAgSb | MgAg0.97Sb.985 | As.005 | FALSE |  |  | Liu2016 | 2017 | 400 | 437.68 | 214.32
3260 | 2 | https://doi.org/10.1016/j.nanoen.2016.11.010 | MgAg0.97Sb.985As.005 | MgAg0.97Sb.985As.005 | MgAg0.97Sb0.99-xAsx | α-MgAgSb | MgAg0.97Sb.985 | As.005 | FALSE |  |  | Liu2016 | 2017 | 700 | 677.13 | 175.13 | [31 empty] | data taken from 550K
3261 | 2 | https://doi.org/10.1016/j.nanoen.2016.11.010 | MgAg0.97Sb.98As.01 | MgAg0.97Sb.98As.01 | MgAg0.97Sb0.99-xAsx | α-MgAgSb | MgAg0.97Sb.98 | As.01 | FALSE |  |  | Liu2016 | 2017 | 300 | 587.55 | 181.41
3262 | 2 | https://doi.org/10.1016/j.nanoen.2016.11.010 | MgAg0.97Sb.98As.01 | MgAg0.97Sb.98As.01 | MgAg0.97Sb0.99-xAsx | α-MgAgSb | MgAg0.97Sb.98 | As.01 | FALSE |  |  | Liu2016 | 2017 | 400 | 526.13 | 204.52
3263 | 2 | https://doi.org/10.1016/j.nanoen.2016.11.010 | MgAg0.97Sb.98As.01 | MgAg0.97Sb.98As.01 | MgAg0.97Sb0.99-xAsx | α-MgAgSb | MgAg0.97Sb.98 | As.01 | FALSE |  |  | Liu2016 | 2017 | 700 | 766.5 | 168.59 | [31 empty] | data taken from 550K
3264 | 2 | https://doi.org/10.1016/j.nanoen.2016.11.010 | MgAg0.97Sb.985Bi.005 | MgAg0.97Sb.985Bi.005 | MgAg0.97Sb0.99-xBix | α-MgAgSb | MgAg0.97Sb.985 | Bi.005 | FALSE |  |  | Liu2016 | 2017 | 300 | 263.53 | 257.04
3265 | 2 | https://doi.org/10.1016/j.nanoen.2016.11.010 | MgAg0.97Sb.985Bi.005 | MgAg0.97Sb.985Bi.005 | MgAg0.97Sb0.99-xBix | α-MgAgSb | MgAg0.97Sb.985 | Bi.005 | FALSE |  |  | Liu2016 | 2017 | 400 | 264.45 | 261.56
3266 | 2 | https://doi.org/10.1016/j.nanoen.2016.11.010 | MgAg0.97Sb.985Bi.005 | MgAg0.97Sb.985Bi.005 | MgAg0.97Sb0.99-xBix | α-MgAgSb | MgAg0.97Sb.985 | Bi.005 | FALSE |  |  | Liu2016 | 2017 | 700 | 464.62 | 211.81 | [31 empty] | data taken from 550K
3267 | 2 | https://doi.org/10.1016/j.nanoen.2016.11.010 | MgAg0.97Sb.98Bi.01 | MgAg0.97Sb.98Bi.01 | MgAg0.97Sb0.99-xBix | α-MgAgSb | MgAg0.97Sb.98 | Bi.01 | FALSE |  |  | Liu2016 | 2017 | 300 | 245.93 | 261.06
3268 | 2 | https://doi.org/10.1016/j.nanoen.2016.11.010 | MgAg0.97Sb.98Bi.01 | MgAg0.97Sb.98Bi.01 | MgAg0.97Sb0.99-xBix | α-MgAgSb | MgAg0.97Sb.98 | Bi.01 | FALSE |  |  | Liu2016 | 2017 | 400 | 243.94 | 263.82
3269 | 2 | https://doi.org/10.1016/j.nanoen.2016.11.010 | MgAg0.97Sb.98Bi.01 | MgAg0.97Sb.98Bi.01 | MgAg0.97Sb0.99-xBix | α-MgAgSb | MgAg0.97Sb.98 | Bi.01 | FALSE |  |  | Liu2016 | 2017 | 700 | 461.77 | 214.82 | [31 empty] | data taken from 550K
3270 | 2 | https://doi.org/10.1016/j.nanoen.2016.11.010 | MgAg0.97Sb.985Sn.005 | MgAg0.97Sb.985Sn.005 | MgAg0.97Sb0.99-xSnx | α-MgAgSb | MgAg0.97Sb.985 | Sn.005 | FALSE |  |  | Liu2016 | 2017 | 300 | 336.96 | 235.56
3271 | 2 | https://doi.org/10.1016/j.nanoen.2016.11.010 | MgAg0.97Sb.985Sn.005 | MgAg0.97Sb.985Sn.005 | MgAg0.97Sb0.99-xSnx | α-MgAgSb | MgAg0.97Sb.985 | Sn.005 | FALSE |  |  | Liu2016 | 2017 | 400 | 326.32 | 243.48
3272 | 2 | https://doi.org/10.1016/j.nanoen.2016.11.010 | MgAg0.97Sb.985Sn.005 | MgAg0.97Sb.985Sn.005 | MgAg0.97Sb0.99-xSnx | α-MgAgSb | MgAg0.97Sb.985 | Sn.005 | FALSE |  |  | Liu2016 | 2017 | 700 | 551.11 | 197.36 | [31 empty] | data taken from 550K
3273 | 2 | https://doi.org/10.1016/j.nanoen.2016.11.010 | MgAg0.97Sb.98Sn.01 | MgAg0.97Sb.98Sn.01 | MgAg0.97Sb0.99-xSnx | α-MgAgSb | MgAg0.97Sb.98 | Sn.01 | FALSE |  |  | Liu2016 | 2017 | 300 | 388.71 | 218.17
3274 | 2 | https://doi.org/10.1016/j.nanoen.2016.11.010 | MgAg0.97Sb.98Sn.01 | MgAg0.97Sb.98Sn.01 | MgAg0.97Sb0.99-xSnx | α-MgAgSb | MgAg0.97Sb.98 | Sn.01 | FALSE |  |  | Liu2016 | 2017 | 400 | 366.32 | 229.19
3275 | 2 | https://doi.org/10.1016/j.nanoen.2016.11.010 | MgAg0.97Sb.98Sn.01 | MgAg0.97Sb.98Sn.01 | MgAg0.97Sb0.99-xSnx | α-MgAgSb | MgAg0.97Sb.98 | Sn.01 | FALSE |  |  | Liu2016 | 2017 | 700 | 620 | 183.23 | [31 empty] | data taken from 550K
3276 | 2 | https://doi.org/10.1016/j.nanoen.2016.11.010 | MgAg0.97Sb.985Pb.005 | MgAg0.97Sb.985Pb.005 | MgAg0.97Sb0.99-xPbx | α-MgAgSb | MgAg0.97Sb.985 | Pb.005 | FALSE |  |  | Liu2016 | 2017 | 300 | 287.04 | 251.4
3277 | 2 | https://doi.org/10.1016/j.nanoen.2016.11.010 | MgAg0.97Sb.985Pb.005 | MgAg0.97Sb.985Pb.005 | MgAg0.97Sb0.99-xPbx | α-MgAgSb | MgAg0.97Sb.985 | Pb.005 | FALSE |  |  | Liu2016 | 2017 | 400 | 279.91 | 255.59
3278 | 2 | https://doi.org/10.1016/j.nanoen.2016.11.010 | MgAg0.97Sb.985Pb.005 | MgAg0.97Sb.985Pb.005 | MgAg0.97Sb0.99-xPbx | α-MgAgSb | MgAg0.97Sb.985 | Pb.005 | FALSE |  |  | Liu2016 | 2017 | 700 | 474.19 | 207.14 | [31 empty] | data taken from 550K
3279 | 2 | https://doi.org/10.1016/j.nanoen.2016.11.010 | MgAg0.97Sb.98Pb.01 | MgAg0.97Sb.98Pb.01 | MgAg0.97Sb0.99-xPbx | α-MgAgSb | MgAg0.97Sb.98 | Pb.01 | FALSE |  |  | Liu2016 | 2017 | 300 | 297.36 | 246.12
3280 | 2 | https://doi.org/10.1016/j.nanoen.2016.11.010 | MgAg0.97Sb.98Pb.01 | MgAg0.97Sb.98Pb.01 | MgAg0.97Sb0.99-xPbx | α-MgAgSb | MgAg0.97Sb.98 | Pb.01 | FALSE |  |  | Liu2016 | 2017 | 400 | 287.37 | 252.95
3281 | 2 | https://doi.org/10.1016/j.nanoen.2016.11.010 | MgAg0.97Sb.98Pb.01 | MgAg0.97Sb.98Pb.01 | MgAg0.97Sb0.99-xPbx | α-MgAgSb | MgAg0.97Sb.98 | Pb.01 | FALSE |  |  | Liu2016 | 2017 | 700 | 526.54 | 202.8 |  | 1.23441 | [29 empty] | data taken from 550K
3282 | 2 | https://doi.org/10.1016/j.intermet.2016.11.002 | BiSbTe | BiSbTe | BiSbTe + x wt% (Y2O3) | BiSbTe | BiSbTe | None | TRUE |  |  | Madavali2017 | 2017 | 300 | 961.04 | 194.79 |  | 1.05538 | 1.0086
3283 | 2 | https://doi.org/10.1016/j.intermet.2016.11.002 | BiSbTe | BiSbTe | BiSbTe + x wt% (Y2O3) | BiSbTe | BiSbTe | None | TRUE |  |  | Madavali2017 | 2017 | 400 | 601.3 | 218.06 |  | 0.934599 | 1.03656
3284 | 2 | https://doi.org/10.1016/j.intermet.2016.11.002 | BiSbTe | BiSbTe | BiSbTe + x wt% (Y2O3) | BiSbTe | BiSbTe | None | TRUE |  |  | Madavali2017 | 2017 | 700 | 445.45 | 205.56 |  | 1.37984 | 1.22366 | [28 empty] | data taken from 500K
3285 | 2 | https://doi.org/10.1016/j.intermet.2016.11.002 | BiSbTe+(T2O3)2wt% | BiSbTe+(Y2O3)2wt% | BiSbTe + x wt% (Y2O3) | BiSbTe | BiSbTe | (Y2O3)2wt% | FALSE |  | Mixed Formula | Madavali2017 | 2017 | 300 | 511.69 | 278.47 |  | 1.07691 | 0.954839
3286 | 2 | https://doi.org/10.1016/j.intermet.2016.11.002 | BiSbTe+(T2O3)2wt% | BiSbTe+(Y2O3)2wt% | BiSbTe + x wt% (Y2O3) | BiSbTe | BiSbTe | (Y2O3)2wt% | FALSE |  | Mixed Formula | Madavali2017 | 2017 | 400 | 342.86 | 253.47 |  | 0.560492 | 1.10538
3287 | 2 | https://doi.org/10.1016/j.intermet.2016.11.002 | BiSbTe+(T2O3)2wt% | BiSbTe+(Y2O3)2wt% | BiSbTe + x wt% (Y2O3) | BiSbTe | BiSbTe | (Y2O3)2wt% | FALSE |  | Mixed Formula | Madavali2017 | 2017 | 700 | 300 | 175.69 |  | 0.719406 | 1.57204 | [28 empty] | data taken from 500K
3288 | 2 | https://doi.org/10.1016/j.intermet.2016.11.002 | BiSbTe+(T2O3)4wt% | BiSbTe+(Y2O3)4wt% | BiSbTe + x wt% (Y2O3) | BiSbTe | BiSbTe | (Y2O3)4wt% | FALSE |  | Mixed Formula | Madavali2017 | 2017 | 300 | 497.4 | 260.42 |  | 1.00763 | 0.901075
3289 | 2 | https://doi.org/10.1016/j.intermet.2016.11.002 | BiSbTe+(T2O3)4wt% | BiSbTe+(Y2O3)4wt% | BiSbTe + x wt% (Y2O3) | BiSbTe | BiSbTe | (Y2O3)4wt% | FALSE |  | Mixed Formula | Madavali2017 | 2017 | 400 | 349.35 | 220.83 |  | 0.468767 | 1.0043
3290 | 2 | https://doi.org/10.1016/j.intermet.2016.11.002 | BiSbTe+(T2O3)4wt% | BiSbTe+(Y2O3)4wt% | BiSbTe + x wt% (Y2O3) | BiSbTe | BiSbTe | (Y2O3)4wt% | FALSE |  | Mixed Formula | Madavali2017 | 2017 | 700 | 296.1 | 164.58 |  | 0.715277 | 1.45376 | [28 empty] | data taken from 500K
3291 | 2 | https://doi.org/10.1016/j.intermet.2016.11.002 | BiSbTe+(T2O3)6wt% | BiSbTe+(Y2O3)6% | BiSbTe + x wt% (Y2O3) | BiSbTe | BiSbTe | (Y2O3)6% | FALSE |  | Mixed Formula | Madavali2017 | 2017 | 300 | 487.01 | 223.26 |  | 0.798704 | 0.784946
3292 | 2 | https://doi.org/10.1016/j.intermet.2016.11.002 | BiSbTe+(T2O3)6wt% | BiSbTe+(Y2O3)6% | BiSbTe + x wt% (Y2O3) | BiSbTe | BiSbTe | (Y2O3)6% | FALSE |  | Mixed Formula | Madavali2017 | 2017 | 400 | 342.86 | 227.08 |  | 0.575918 | 0.911828
3293 | 2 | https://doi.org/10.1016/j.intermet.2016.11.002 | BiSbTe+(T2O3)6wt% | BiSbTe+(Y2O3)6% | BiSbTe + x wt% (Y2O3) | BiSbTe | BiSbTe | (Y2O3)6% | FALSE |  | Mixed Formula | Madavali2017 | 2017 | 700 | 297.4 | 161.11 |  | 1.17391 | 1.22796 | [28 empty] | data taken from 500K
3294 | 2 | https://doi.org/10.1002/ejic.201100284 | BaCu5.7Se.6Te6.4 | BaCu5.7Se.6Te6.4 | BaCu6–xSe1–yTe6+y |  | BaCu5.7Se.6Te6.4 | None | TRUE |  |  | Mayasree2011 | 2011 | 300 | 29.18 | 108.21 |  | 0.0212796 | 0.512698 | [28 empty] | data taken from 350k
3295 | 2 | https://doi.org/10.1002/ejic.201100284 | BaCu5.7Se.6Te6.4 | BaCu5.7Se.6Te6.4 | BaCu6–xSe1–yTe6+y |  | BaCu5.7Se.6Te6.4 | None | TRUE |  |  | Mayasree2011 | 2011 | 400 | 38.115 | 121.43 |  | 0.0488357 | 0.481746
3296 | 2 | https://doi.org/10.1002/ejic.201100284 | BaCu5.7Se.6Te6.4 | BaCu5.7Se.6Te6.4 | BaCu6–xSe1–yTe6+y |  | BaCu5.7Se.6Te6.4 | None | TRUE |  |  | Mayasree2011 | 2011 | 700 | 59.262 | 136.43 |  | 0.0575584 | 0.460317 | [28 empty] | data taken from 550K
3297 | 2 | https://doi.org/10.1063/1.3103604 | Cu2ZnSn.90In0.10Se4 | Cu2ZnSn.90In0.10Se4 | Cu2ZnSn(1-x)InxSe4 |  | Cu2ZnSn.90Se4 | In0.10 | FALSE |  |  | Shi2009 | 2009 | 300 | 0.0036087 | 0.932515337
3298 | 2 | https://doi.org/10.1063/1.3103604 | Cu2ZnSn.90In0.10Se4 | Cu2ZnSn.90In0.10Se4 | Cu2ZnSn(1-x)InxSe4 |  | Cu2ZnSn.90Se4 | In0.10 | FALSE |  |  | Shi2009 | 2009 | 400 | 0.0040587 | 1.128834356
3299 | 2 | https://doi.org/10.1063/1.3103604 | Cu2ZnSn.90In0.10Se4 | Cu2ZnSn.90In0.10Se4 | Cu2ZnSn(1-x)InxSe4 |  | Cu2ZnSn.90Se4 | In0.10 | FALSE |  |  | Shi2009 | 2009 | 700 | 0.0068033 | 1.889570552
3300 | 2 | https://doi.org/10.1063/1.3103604 | Cu2ZnSn.90In0.10Se4 | Cu2ZnSn.90In0.10Se4 | Cu2ZnSn(1-x)InxSe4 |  | Cu2ZnSn.90Se4 | In0.10 | FALSE |  |  | Shi2009 | 2009 | 1000 | 0.01 | 2.957055215 |  | 2.70915e-09
3301 | 2 | https://doi.org/10.1063/1.3103604 | Cu2ZnSnSe4 | Cu2ZnSnSe4 | Cu2ZnSn(1-x)InxSe4 |  | Cu2ZnSnSe4 | None | TRUE |  |  | Shi2009 | 2009 | 300 | 2.3922e-06 | 136.5 |  | 5.63216e-10 | 3.22764
3302 | 2 | https://doi.org/10.1063/1.3103604 | Cu2ZnSnSe4 | Cu2ZnSnSe4 | Cu2ZnSn(1-x)InxSe4 |  | Cu2ZnSnSe4 | None | TRUE |  |  | Shi2009 | 2009 | 400 | 2.44e-06 | 178.83 |  | 2.93072e-09 | 2.37398
3303 | 2 | https://doi.org/10.1063/1.3103604 | Cu2ZnSnSe4 | Cu2ZnSnSe4 | Cu2ZnSn(1-x)InxSe4 |  | Cu2ZnSnSe4 | None | TRUE |  |  | Shi2009 | 2009 | 700 | 2.1786e-06 | 305.11 |  | 4.24859e-09 | 1.06504
3304 | 2 | https://doi.org/10.1063/1.3103604 | Cu2ZnSn.95In0.05Se4 | Cu2ZnSn.95In0.05Se4 | Cu2ZnSn(1-x)InxSe4 |  | Cu2ZnSn.95Se4 | In0.05 | FALSE |  |  | Shi2009 | 2009 | 300 | 4.7287e-07 | 91.97 |  | 4.79199e-11 | 3.34146
3305 | 2 | https://doi.org/10.1063/1.3103604 | Cu2ZnSn.95In0.05Se4 | Cu2ZnSn.95In0.05Se4 | Cu2ZnSn(1-x)InxSe4 |  | Cu2ZnSn.95Se4 | In0.05 | FALSE |  |  | Shi2009 | 2009 | 400 | 5.4709e-07 | 124.82 |  | 2.79563e-10 | 2.50407
3306 | 2 | https://doi.org/10.1063/1.3103604 | Cu2ZnSn.95In0.05Se4 | Cu2ZnSn.95In0.05Se4 | Cu2ZnSn(1-x)InxSe4 |  | Cu2ZnSn.95Se4 | In0.05 | FALSE |  |  | Shi2009 | 2009 | 700 | 9.037e-07 | 233.58 |  | 1.03792e-09 | 1.21951
3307 | 2 | https://doi.org/10.1063/1.3103604 | Cu2ZnSn.90In0.10Se4 | Cu2ZnSn.90In0.10Se4 | Cu2ZnSn(1-x)InxSe4 |  | Cu2ZnSn.90Se4 | In0.10 | FALSE |  |  | Shi2009 | 2009 | 300 | 3.8365e-07 | 93.43 |  | 3.93558e-11 | 3.3252
3308 | 2 | https://doi.org/10.1063/1.3103604 | Cu2ZnSn.90In0.10Se4 | Cu2ZnSn.90In0.10Se4 | Cu2ZnSn(1-x)InxSe4 |  | Cu2ZnSn.90Se4 | In0.10 | FALSE |  |  | Shi2009 | 2009 | 400 | 4.5185e-07 | 119.71 |  | 2.08217e-10 | 2.55285
3309 | 2 | https://doi.org/10.1063/1.3103604 | Cu2ZnSn.90In0.10Se4 | Cu2ZnSn.90In0.10Se4 | Cu2ZnSn(1-x)InxSe4 |  | Cu2ZnSn.90Se4 | In0.10 | FALSE |  |  | Shi2009 | 2009 | 700 | 6.9318e-07 | 213.87 |  | 6.39317e-10 | 1.2439
3310 | 2 | https://doi.org/10.1063/1.3103604 | Cu2ZnSn.85In0.15Se4 | Cu2ZnSn.85In0.15Se4 | Cu2ZnSn(1-x)InxSe4 |  | Cu2ZnSn.85Se4 | In0.15 | FALSE |  |  | Shi2009 | 2009 | 300 | 3.4659e-07 | 78.83 |  | 2.43799e-11 | 3.47154
3311 | 2 | https://doi.org/10.1063/1.3103604 | Cu2ZnSn.85In0.15Se4 | Cu2ZnSn.85In0.15Se4 | Cu2ZnSn(1-x)InxSe4 |  | Cu2ZnSn.85Se4 | In0.15 | FALSE |  |  | Shi2009 | 2009 | 400 | 4.0264e-07 | 92.7 |  | 1.03173e-10 | 2.65041
3312 | 2 | https://doi.org/10.1063/1.3103604 | Cu2ZnSn.85In0.15Se4 | Cu2ZnSn.85In0.15Se4 | Cu2ZnSn(1-x)InxSe4 |  | Cu2ZnSn.85Se4 | In0.15 | FALSE |  |  | Shi2009 | 2009 | 700 | 6.0396e-07 | 197.81 |  |  | 1.34146
3313 | 2 | https://doi.org/10.1021/ic502055z | BaCu5.9SeTe6 | BaCu5.9SeTe6 | BaCu6–xSe1–yTe6+y |  | BaCu5.9SeTe6 | None | TRUE |  |  | Oudah2015 | 2015 | 300 | 0.0066418 | 181.03 |  | 1.08124e-05 | 0.655446
3314 | 2 | https://doi.org/10.1021/ic502055z | BaCu5.9SeTe6 | BaCu5.9SeTe6 | BaCu6–xSe1–yTe6+y |  | BaCu5.9SeTe6 | None | TRUE |  |  | Oudah2015 | 2015 | 400 | 0.0082103 | 215.52 |  | 3.36388e-05 | 0.60396
3315 | 2 | https://doi.org/10.1021/ic502055z | BaCu5.9SeTe6 | BaCu5.9SeTe6 | BaCu6–xSe1–yTe6+y |  | BaCu5.9SeTe6 | None | TRUE |  |  | Oudah2015 | 2015 | 700 | 0.007646 | 215.8 |  | 4.00884e-05 | 0.453465 | [28 empty] | data taken from 600K
3316 | 2 | https://doi.org/10.1021/ic502055z | BaCu5.9STe6 | BaCu5.9STe6 | BaCu6–xSTe6 |  | BaCu5.9STe6 | None | TRUE |  |  | Oudah2015 | 2015 | 300 | 0.0125 | 205.75 |  | 3.18119e-05 | 0.621782
3317 | 2 | https://doi.org/10.1021/ic502055z | BaCu5.9STe6 | BaCu5.9STe6 | BaCu6–xSTe6 |  | BaCu5.9STe6 | None | TRUE |  |  | Oudah2015 | 2015 | 400 | 0.013244 | 216.67 |  | 7.05564e-05 | 0.49901
3318 | 2 | https://doi.org/10.1021/ic502055z | BaCu5.9STe6 | BaCu5.9STe6 | BaCu6–xSTe6 |  | BaCu5.9STe6 | None | TRUE |  |  | Oudah2015 | 2015 | 700 | 0.011835 | 195.4 |  |  | 0.352475 | [28 empty] | data taken from 600K
3319 | 2 | https://doi.org/10.1002/adfm.200901817 | Ba8Ni4Ge42 | Ba8Ni4Ge42 | Ba8NiyGazGe46–y–z |  | Ba8Ge42 | Ni4 | FALSE |  |  | Shi2010 | 2010 | 300 | 290.18 | -106.79
3320 | 2 | https://doi.org/10.1002/adfm.200901817 | Ba8Ni4Ge42 | Ba8Ni4Ge42 | Ba8NiyGazGe46–y–z |  | Ba8Ge42 | Ni4 | FALSE |  |  | Shi2010 | 2010 | 400 | 270.5 | -130.68
3321 | 2 | https://doi.org/10.1002/adfm.200901817 | Ba8Ni4Ge42 | Ba8Ni4Ge42 | Ba8NiyGazGe46–y–z |  | Ba8Ge42 | Ni4 | FALSE |  |  | Shi2010 | 2010 | 700 | 402.31 | -84.02
3322 | 2 | https://doi.org/10.1002/adfm.200901817 | Ba8Ni4Ge42 | Ba8Ni4Ge42 | Ba8NiyGazGe46–y–z |  | Ba8Ge42 | Ni4 | FALSE |  |  | Shi2010 | 2010 | 1000 | 521.33 | -60.82 | [31 empty] | data taken from 800K
3323 | 2 | https://doi.org/10.1002/adfm.200901817 | Ba8Ni2.97Ga3.94Ge39.09 | Ba8Ni2.97Ga3.94Ge39.09 | Ba8NiyGazGe46–y–z |  | Ba8Ge39.09 | Ni2.97, Ga3.94 | FALSE |  |  | Shi2010 | 2010 | 300 | 394.14 | -117.62
3324 | 2 | https://doi.org/10.1002/adfm.200901817 | Ba8Ni2.97Ga3.94Ge39.09 | Ba8Ni2.97Ga3.94Ge39.09 | Ba8NiyGazGe46–y–z |  | Ba8Ge39.09 | Ni2.97, Ga3.94 | FALSE |  |  | Shi2010 | 2010 | 400 | 315.95 | -145.26
3325 | 2 | https://doi.org/10.1002/adfm.200901817 | Ba8Ni2.97Ga3.94Ge39.09 | Ba8Ni2.97Ga3.94Ge39.09 | Ba8NiyGazGe46–y–z |  | Ba8Ge39.09 | Ni2.97, Ga3.94 | FALSE |  |  | Shi2010 | 2010 | 700 | 258.57 | -153.59
3326 | 2 | https://doi.org/10.1002/adfm.200901817 | Ba8Ni2.97Ga3.94Ge39.09 | Ba8Ni2.97Ga3.94Ge39.09 | Ba8NiyGazGe46–y–z |  | Ba8Ge39.09 | Ni2.97, Ga3.94 | FALSE |  |  | Shi2010 | 2010 | 1000 | 444.3 | -90.96 | [31 empty] | data taken from 900K
3327 | 2 | https://doi.org/10.1002/adfm.200901817 | Ba8Ni1.90Ga8.04Ge36.06 | Ba8Ni1.90Ga8.04Ge36.06 | Ba8NiyGazGe46–y–z |  | Ba8Ge36.06 | Ni1.90, Ga8.04 | FALSE |  |  | Shi2010 | 2010 | 300 | 523.58 | -102.63
3328 | 2 | https://doi.org/10.1002/adfm.200901817 | Ba8Ni1.90Ga8.04Ge36.06 | Ba8Ni1.90Ga8.04Ge36.06 | Ba8NiyGazGe46–y–z |  | Ba8Ge36.06 | Ni1.90, Ga8.04 | FALSE |  |  | Shi2010 | 2010 | 400 | 435.33 | -126.51
3329 | 2 | https://doi.org/10.1002/adfm.200901817 | Ba8Ni1.90Ga8.04Ge36.06 | Ba8Ni1.90Ga8.04Ge36.06 | Ba8NiyGazGe46–y–z |  | Ba8Ge36.06 | Ni1.90, Ga8.04 | FALSE |  |  | Shi2010 | 2010 | 700 | 276.8 | -182.34
3330 | 2 | https://doi.org/10.1002/adfm.200901817 | Ba8Ni1.90Ga8.04Ge36.06 | Ba8Ni1.90Ga8.04Ge36.06 | Ba8NiyGazGe46–y–z |  | Ba8Ge36.06 | Ni1.90, Ga8.04 | FALSE |  |  | Shi2010 | 2010 | 1000 | 361.15 | -77.77
3331 | 2 | https://doi.org/10.1002/adfm.200901817 | Ba8Ni.84Ga12.07Ge33.09 | Ba8Ni.84Ga12.07Ge33.09 | Ba8NiyGazGe46–y–z |  | Ba8Ge33.09 | Ni.84, Ga12.07 | FALSE |  |  | Shi2010 | 2010 | 300 | 1017.5 | -62.2
3332 | 2 | https://doi.org/10.1002/adfm.200901817 | Ba8Ni.84Ga12.07Ge33.09 | Ba8Ni.84Ga12.07Ge33.09 | Ba8NiyGazGe46–y–z |  | Ba8Ge33.09 | Ni.84, Ga12.07 | FALSE |  |  | Shi2010 | 2010 | 400 | 835.24 | -83.6
3333 | 2 | https://doi.org/10.1002/adfm.200901817 | Ba8Ni.84Ga12.07Ge33.09 | Ba8Ni.84Ga12.07Ge33.09 | Ba8NiyGazGe46–y–z |  | Ba8Ge33.09 | Ni.84, Ga12.07 | FALSE |  |  | Shi2010 | 2010 | 700 | 479.43 | -155.67
3334 | 2 | https://doi.org/10.1002/adfm.200901817 | Ba8Ni.84Ga12.07Ge33.09 | Ba8Ni.84Ga12.07Ge33.09 | Ba8NiyGazGe46–y–z |  | Ba8Ge33.09 | Ni.84, Ga12.07 | FALSE |  |  | Shi2010 | 2010 | 1000 | 528.38 | -179.29 | [31 empty] | data taken from 900K
3335 | 2 | https://doi.org/10.1002/adfm.200901817 | Ba8Ni.32Ga13.63Ge32.05 | Ba8Ni.32Ga13.63Ge32.05 | Ba8NiyGazGe46–y–z |  | Ba8Ge32.05 | Ni.32, Ga13.63 | FALSE |  |  | Shi2010 | 2010 | 300 | 1315.3 | -45.95
3336 | 2 | https://doi.org/10.1002/adfm.200901817 | Ba8Ni.32Ga13.63Ge32.05 | Ba8Ni.32Ga13.63Ge32.05 | Ba8NiyGazGe46–y–z |  | Ba8Ge32.05 | Ni.32, Ga13.63 | FALSE |  |  | Shi2010 | 2010 | 400 | 1071.1 | -61.51
3337 | 2 | https://doi.org/10.1002/adfm.200901817 | Ba8Ni.32Ga13.63Ge32.05 | Ba8Ni.32Ga13.63Ge32.05 | Ba8NiyGazGe46–y–z |  | Ba8Ge32.05 | Ni.32, Ga13.63 | FALSE |  |  | Shi2010 | 2010 | 700 | 588.19 | -120.26
3338 | 2 | https://doi.org/10.1002/adfm.200901817 | Ba8Ni.32Ga13.63Ge32.05 | Ba8Ni.32Ga13.63Ge32.05 | Ba8NiyGazGe46–y–z |  | Ba8Ge32.05 | Ni.32, Ga13.63 | FALSE |  |  | Shi2010 | 2010 | 1000 | 446.82 | -169.43
3339 | 2 | https://doi.org/10.1021/ja111199y | Ba0.06La0.05Yb0.02Co4Sb12 | Ba0.06La0.05Yb0.02Co4Sb12 | BauLavYbwCo4Sb12 | CoSb3 | Co4Sb12 | Ba0.06, La0.05, Yb0.02 | FALSE |  |  | Shi2011 | 2011 | 300 | 1863.4 | -137.91 |  |  | 2.95134
3340 | 2 | https://doi.org/10.1021/ja111199y | Ba0.06La0.05Yb0.02Co4Sb12 | Ba0.06La0.05Yb0.02Co4Sb12 | BauLavYbwCo4Sb12 | CoSb3 | Co4Sb12 | Ba0.06, La0.05, Yb0.02 | FALSE |  |  | Shi2011 | 2011 | 400 | 1578.3 | -165.97 |  |  | 2.9154
3341 | 2 | https://doi.org/10.1021/ja111199y | Ba0.06La0.05Yb0.02Co4Sb12 | Ba0.06La0.05Yb0.02Co4Sb12 | BauLavYbwCo4Sb12 | CoSb3 | Co4Sb12 | Ba0.06, La0.05, Yb0.02 | FALSE |  |  | Shi2011 | 2011 | 700 | 1174.2 | -208.96 |  |  | 2.76566
3342 | 2 | https://doi.org/10.1021/ja111199y | Ba0.06La0.05Yb0.02Co4Sb12 | Ba0.06La0.05Yb0.02Co4Sb12 | BauLavYbwCo4Sb12 | CoSb3 | Co4Sb12 | Ba0.06, La0.05, Yb0.02 | FALSE |  |  | Shi2011 | 2011 | 1000 | 1108.6 | -211.04 |  |  | 2.93855 | [28 empty] | data taken from 850K
3343 | 2 | https://doi.org/10.1021/ja111199y | Ba0.08La0.05Yb0.04Co4Sb12 | Ba0.08La0.05Yb0.04Co4Sb12 | BauLavYbwCo4Sb12 | CoSb3 | Co4Sb12 | Ba0.08, La0.05, Yb0.04 | FALSE |  |  | Shi2011 | 2011 | 300 | 2450.2 | -126.27 |  |  | 2.69423
3344 | 2 | https://doi.org/10.1021/ja111199y | Ba0.08La0.05Yb0.04Co4Sb12 | Ba0.08La0.05Yb0.04Co4Sb12 | BauLavYbwCo4Sb12 | CoSb3 | Co4Sb12 | Ba0.08, La0.05, Yb0.04 | FALSE |  |  | Shi2011 | 2011 | 400 | 2115.7 | -142.39 |  |  | 2.71284
3345 | 2 | https://doi.org/10.1021/ja111199y | Ba0.08La0.05Yb0.04Co4Sb12 | Ba0.08La0.05Yb0.04Co4Sb12 | BauLavYbwCo4Sb12 | CoSb3 | Co4Sb12 | Ba0.08, La0.05, Yb0.04 | FALSE |  |  | Shi2011 | 2011 | 700 | 1577 | -182.39 |  |  | 2.6005
3346 | 2 | https://doi.org/10.1021/ja111199y | Ba0.08La0.05Yb0.04Co4Sb12 | Ba0.08La0.05Yb0.04Co4Sb12 | BauLavYbwCo4Sb12 | CoSb3 | Co4Sb12 | Ba0.08, La0.05, Yb0.04 | FALSE |  |  | Shi2011 | 2011 | 1000 | 1458.3 | -194.03 |  |  | 2.66432 | [28 empty] | data taken from 850K
3347 | 2 | https://doi.org/10.1021/ja111199y | Ba0.10La0.05Yb0.07Co4Sb12 | Ba0.10La0.05Yb0.07Co4Sb12 | BauLavYbwCo4Sb12 | CoSb3 | Co4Sb12 | Ba0.10, La0.05, Yb0.07 | FALSE |  |  | Shi2011 | 2011 | 300 | 3095.2 | -106.87 |  |  | 3.12421
3348 | 2 | https://doi.org/10.1021/ja111199y | Ba0.10La0.05Yb0.07Co4Sb12 | Ba0.10La0.05Yb0.07Co4Sb12 | BauLavYbwCo4Sb12 | CoSb3 | Co4Sb12 | Ba0.10, La0.05, Yb0.07 | FALSE |  |  | Shi2011 | 2011 | 400 | 2617.6 | -131.94 |  |  | 3.11642
3349 | 2 | https://doi.org/10.1021/ja111199y | Ba0.10La0.05Yb0.07Co4Sb12 | Ba0.10La0.05Yb0.07Co4Sb12 | BauLavYbwCo4Sb12 | CoSb3 | Co4Sb12 | Ba0.10, La0.05, Yb0.07 | FALSE |  |  | Shi2011 | 2011 | 700 | 1967.6 | -173.73 |  |  | 3.01651
3350 | 2 | https://doi.org/10.1021/ja111199y | Ba0.10La0.05Yb0.07Co4Sb12 | Ba0.10La0.05Yb0.07Co4Sb12 | BauLavYbwCo4Sb12 | CoSb3 | Co4Sb12 | Ba0.10, La0.05, Yb0.07 | FALSE |  |  | Shi2011 | 2011 | 1000 | 1776.7 | -185.67 |  |  | 3.04916 | [28 empty] | data taken from 850K
3351 | 2 | https://doi.org/10.1021/ja111199y | Ba0.09La0.04Yb0.13Co4Sb12 | Ba0.09La0.04Yb0.13Co4Sb12 | BauLavYbwCo4Sb12 | CoSb3 | Co4Sb12 | Ba0.09, La0.04, Yb0.13 | FALSE |  |  | Shi2011 | 2011 | 300 | 3135.6 | -104.18 |  |  | 3.05568
3352 | 2 | https://doi.org/10.1021/ja111199y | Ba0.09La0.04Yb0.13Co4Sb12 | Ba0.09La0.04Yb0.13Co4Sb12 | BauLavYbwCo4Sb12 | CoSb3 | Co4Sb12 | Ba0.09, La0.04, Yb0.13 | FALSE |  |  | Shi2011 | 2011 | 400 | 2738.6 | -121.19 |  |  | 3.16158
3353 | 2 | https://doi.org/10.1021/ja111199y | Ba0.09La0.04Yb0.13Co4Sb12 | Ba0.09La0.04Yb0.13Co4Sb12 | BauLavYbwCo4Sb12 | CoSb3 | Co4Sb12 | Ba0.09, La0.04, Yb0.13 | FALSE |  |  | Shi2011 | 2011 | 700 | 2078.1 | -161.79 |  |  | 3.22057
3354 | 2 | https://doi.org/10.1021/ja111199y | Ba0.09La0.04Yb0.13Co4Sb12 | Ba0.09La0.04Yb0.13Co4Sb12 | BauLavYbwCo4Sb12 | CoSb3 | Co4Sb12 | Ba0.09, La0.04, Yb0.13 | FALSE |  |  | Shi2011 | 2011 | 1000 | 1880.3 | -174.63 |  |  | 3.22516 | [28 empty] | data taken from 850K
3355 | 2 | https://doi.org/10.1021/ja111199y | Ba0.09La0.04Yb0.14Co4Sb12 | Ba0.09La0.04Yb0.14Co4Sb12 | BauLavYbwCo4Sb12 | CoSb3 | Co4Sb12 | Ba0.09, La0.04, Yb0.13 | FALSE |  |  | Shi2011 | 2011 | 300 | 3509.8 | -93.73 |  |  | 3.05252
3356 | 2 | https://doi.org/10.1021/ja111199y | Ba0.09La0.04Yb0.14Co4Sb12 | Ba0.09La0.04Yb0.14Co4Sb12 | BauLavYbwCo4Sb12 | CoSb3 | Co4Sb12 | Ba0.09, La0.04, Yb0.13 | FALSE |  |  | Shi2011 | 2011 | 400 | 3085.7 | -109.25 |  |  | 3.19581
3357 | 2 | https://doi.org/10.1021/ja111199y | Ba0.09La0.04Yb0.14Co4Sb12 | Ba0.09La0.04Yb0.14Co4Sb12 | BauLavYbwCo4Sb12 | CoSb3 | Co4Sb12 | Ba0.09, La0.04, Yb0.13 | FALSE |  |  | Shi2011 | 2011 | 700 | 2434.8 | -148.36 |  |  | 3.34835
3358 | 2 | https://doi.org/10.1021/ja111199y | Ba0.09La0.04Yb0.14Co4Sb12 | Ba0.09La0.04Yb0.14Co4Sb12 | BauLavYbwCo4Sb12 | CoSb3 | Co4Sb12 | Ba0.09, La0.04, Yb0.13 | FALSE |  |  | Shi2011 | 2011 | 1000 | 2189.3 | -161.49 | 57.096 | 2.17899 | 3.43246 | [28 empty] | data taken from 850K
3359 | 2 | https://doi.org/10.1007/s11664-014-3075-8 | Cu2HgSnTe4 | Cu2HgSnTe4 | Cu2HgSnSexTe4-x | Cu | Cu2HgSnTe4 | None | TRUE |  |  | Navratil 2014 | 2014 | 300 | 2242.104 | 36.37306 | 2.9663 | 0.0259258 | 2.546053
3360 | 2 | https://doi.org/10.1007/s11664-014-3075-8 | Cu2HgSnTe4 | Cu2HgSnTe4 | Cu2HgSnSexTe4-x | Cu | Cu2HgSnTe4 | None | TRUE |  |  | Navratil 2014 | 2014 | 400 | 1859.658 | 45.69948 | 3.8838 | 0.0610166 | 2.381579
3361 | 2 | https://doi.org/10.1007/s11664-014-3075-8 | Cu2HgSnTe4 | Cu2HgSnTe4 | Cu2HgSnSexTe4-x | Cu | Cu2HgSnTe4 | None | TRUE |  |  | Navratil 2014 | 2014 | 700 | 1387.344 | 61.5544 | 5.2566 | 0.154502 | 2.092105
3362 | 2 | https://doi.org/10.1007/s11664-014-3075-8 | Cu2HgSnSe0.8Te3.2 | Cu2HgSnSe0.8Te3.2 | Cu2HgSnSexTe4-x | Cu | Cu2HgSnSe0.8Te3.2 | None | TRUE |  |  | Navratil 2014 | 2014 | 300 | 863.8134 | 58.75648 | 2.9822 | 0.0427631 | 1.796053
3363 | 2 | https://doi.org/10.1007/s11664-014-3075-8 | Cu2HgSnSe0.8Te3.2 | Cu2HgSnSe0.8Te3.2 | Cu2HgSnSexTe4-x | Cu | Cu2HgSnSe0.8Te3.2 | None | TRUE |  |  | Navratil 2014 | 2014 | 400 | 753.1069 | 74.30052 | 4.1576 | 0.0925936 | 1.657895
3364 | 2 | https://doi.org/10.1007/s11664-014-3075-8 | Cu2HgSnSe0.8Te3.2 | Cu2HgSnSe0.8Te3.2 | Cu2HgSnSexTe4-x | Cu | Cu2HgSnSe0.8Te3.2 | None | TRUE |  |  | Navratil 2014 | 2014 | 700 | 624.6459 | 97.61658 | 5.9522 | 0.251317 | 1.457237
3365 | 2 | https://doi.org/10.1007/s11664-014-3075-8 | Cu2HgSnSe2Te2 | Cu2HgSnSe2Te2 | Cu2HgSnSexTe4-x | Cu | Cu2HgSnSe2Te2 | None | TRUE |  |  | Navratil 2014 | 2014 | 300 | 427.0523 | 78.34197 | 2.621 | 0.0539587 | 1.026316
3366 | 2 | https://doi.org/10.1007/s11664-014-3075-8 | Cu2HgSnSe2Te2 | Cu2HgSnSe2Te2 | Cu2HgSnSexTe4-x | Cu | Cu2HgSnSe2Te2 | None | TRUE |  |  | Navratil 2014 | 2014 | 400 | 381.7222 | 97.61658 |  |  | 0.743421
3367 | 2 | https://doi.org/10.1007/s11664-014-3075-8 | Cu2HgSnSe2Te2 | Cu2HgSnSe2Te2 | Cu2HgSnSexTe4-x | Cu | Cu2HgSnSe2Te2 | None | TRUE |  |  | Navratil 2014 | 2014 | 700 | 332.8006 | 129.6373 | 5.593 | 0.696017 | 0.5625
3368 | 2 | https://doi.org/10.1007/s11664-014-3075-8 | Cu2HgSnSe3.2Te0.8 | Cu2HgSnSe3.2Te0.8 | Cu2HgSnSexTe4-x | Cu | Cu2HgSnSe3.2Te0.8 | None | TRUE |  |  | Navratil 2014 | 2014 | 300 | 113.1879 | 132.1244 | 1.9759 | 0.0690431 | 0.858553
3369 | 2 | https://doi.org/10.1007/s11664-014-3075-8 | Cu2HgSnSe3.2Te0.8 | Cu2HgSnSe3.2Te0.8 | Cu2HgSnSexTe4-x | Cu | Cu2HgSnSe3.2Te0.8 | None | TRUE |  |  | Navratil 2014 | 2014 | 400 | 98.68167 | 162.5906736 | 2.6087 | 0.17526 | 0.595395
3370 | 2 | https://doi.org/10.1007/s11664-014-3075-8 | Cu2HgSnSe3.2Te0.8 | Cu2HgSnSe3.2Te0.8 | Cu2HgSnSexTe4-x | Cu | Cu2HgSnSe3.2Te0.8 | None | TRUE |  |  | Navratil 2014 | 2014 | 700 | 74.54224 | 214.1968912 | 3.42 | 0.601472 | 0.398026
3371 | 2 | https://doi.org/10.1007/s11664-014-3075-8 | Cu2HgSnSe4 | Cu2HgSnSe4 | Cu2HgSnSexTe4-x | Cu | Cu2HgSnSe4 | None | TRUE |  |  | Navratil 2014 | 2014 | 300 | 68.73943 | 201.76 | 2.7982 | 0.101268 | 0.828947
3372 | 2 | https://doi.org/10.1007/s11664-014-3075-8 | Cu2HgSnSe4 | Cu2HgSnSe4 | Cu2HgSnSexTe4-x | Cu | Cu2HgSnSe4 | None | TRUE |  |  | Navratil 2014 | 2014 | 400 | 58.81937 | 244.66 | 3.5208 | 0.251843 | 0.559211
3373 | 2 | https://doi.org/10.1007/s11664-014-3075-8 | Cu2HgSnSe4 | Cu2HgSnSe4 | Cu2HgSnSexTe4-x | Cu | Cu2HgSnSe4 | None | TRUE |  |  | Navratil 2014 | 2014 | 700 | 42.00679 | 283.8342 | 3.3841 | 0.673033 | 0.351974 | [27 empty] | 0.088989
4185 | https://doi.org/10.1038/s41524-022-00897-2 | https://doi.org/10.1002/adfm.201806558 | BiSb(Se0.92Br0.08)3 |  | BiSb(Se1-xBrx)3 | BiSbSe3 | BiSb(Se0.92)3 | Br0.24 | FALSE |  | Stoichiometric Formula |  | 2019 | 300 | 277.66 | -110 | 3.359686 | 0.159985 | 0.63 | [7 empty] | Spark Plasma Sintering | Starting materials were loaded into quartz tubes, which were sealed under a high vacuum (10−3 bar), slowly heated up to 1173 K and soaked at 1173 K for 5 h. The tubes were ice quenched to room temperature, and then annealed. The obtained ingots were hand-ground into fine powders (200 mesh). | Not mentioned | SPS under an uniaxial pressure of 40 Mpa. | 673 | 48h | Polycrystalline | Bulk
4186 | https://doi.org/10.1038/s41524-022-00897-2 | https://doi.org/10.1002/adfm.201806558 | BiSb(Se0.92Br0.08)3 |  | BiSb(Se1-xBrx)3 | BiSbSe3 | BiSb(Se0.92)3 | Br0.24 | FALSE |  | Stoichiometric Formula |  | 2019 | 400 | 238.83 | -138 | 4.54827852 | 0.31917744 | 0.57 | [7 empty] | Spark Plasma Sintering | Starting materials were loaded into quartz tubes, which were sealed under a high vacuum (10−3 bar), slowly heated up to 1173 K and soaked at 1173 K for 5 h. The tubes were ice quenched to room temperature, and then annealed. The obtained ingots were hand-ground into fine powders (200 mesh). | Not mentioned | SPS under an uniaxial pressure of 40 Mpa. | 673 | 48h | Polycrystalline | Bulk
4187 | https://doi.org/10.1038/s41524-022-00897-2 | https://doi.org/10.1002/adfm.201806558 | BiSb(Se0.92Br0.08)3 |  | BiSb(Se1-xBrx)3 | BiSbSe3 | BiSb(Se0.92)3 | Br0.24 | FALSE |  | Stoichiometric Formula |  | 2019 | 500 | 208.5 | -163 | 5.5396365 | 0.5226072 | 0.53 | [7 empty] | Spark Plasma Sintering | Starting materials were loaded into quartz tubes, which were sealed under a high vacuum (10−3 bar), slowly heated up to 1173 K and soaked at 1173 K for 5 h. The tubes were ice quenched to room temperature, and then annealed. The obtained ingots were hand-ground into fine powders (200 mesh). | Not mentioned | SPS under an uniaxial pressure of 40 Mpa. | 673 | 48h | Polycrystalline | Bulk
4188 | https://doi.org/10.1038/s41524-022-00897-2 | https://doi.org/10.1002/adfm.201806558 | BiSb(Se0.92Br0.08)3 |  | BiSb(Se1-xBrx)3 | BiSbSe3 | BiSb(Se0.92)3 | Br0.24 | FALSE |  | Stoichiometric Formula |  | 2019 | 600 | 190 | -181 | 6.22459 | 0.7323047 | 0.51 | [7 empty] | Spark Plasma Sintering | Starting materials were loaded into quartz tubes, which were sealed under a high vacuum (10−3 bar), slowly heated up to 1173 K and soaked at 1173 K for 5 h. The tubes were ice quenched to room temperature, and then annealed. The obtained ingots were hand-ground into fine powders (200 mesh). | Not mentioned | SPS under an uniaxial pressure of 40 Mpa. | 673 | 48h | Polycrystalline | Bulk
4189 | https://doi.org/10.1038/s41524-022-00897-2 | https://doi.org/10.1002/adfm.201806558 | BiSb(Se0.92Br0.08)3 |  | BiSb(Se1-xBrx)3 | BiSbSe3 | BiSb(Se0.92)3 | Br0.24 | FALSE |  | Stoichiometric Formula |  | 2019 | 700 | 179.25 | -193 | 6.67688325 | 0.94 | 0.5 | [7 empty] | Spark Plasma Sintering | Starting materials were loaded into quartz tubes, which were sealed under a high vacuum (10−3 bar), slowly heated up to 1173 K and soaked at 1173 K for 5 h. The tubes were ice quenched to room temperature, and then annealed. The obtained ingots were hand-ground into fine powders (200 mesh). | Not mentioned | SPS under an uniaxial pressure of 40 Mpa. | 673 | 48h | Polycrystalline | Bulk
4190 | https://doi.org/10.1038/s41524-022-00897-2 | https://doi.org/10.1002/adfm.201806558 | BiSb(Se0.92Br0.08)3 |  | BiSb(Se1-xBrx)3 | BiSbSe3 | BiSb(Se0.92)3 | Br0.24 | FALSE |  | Stoichiometric Formula |  | 2019 | 800 | 173.4 | -203 | 7.1456406 | 1.299207 | 0.44 | [7 empty] | Spark Plasma Sintering | Starting materials were loaded into quartz tubes, which were sealed under a high vacuum (10−3 bar), slowly heated up to 1173 K and soaked at 1173 K for 5 h. The tubes were ice quenched to room temperature, and then annealed. The obtained ingots were hand-ground into fine powders (200 mesh). | Not mentioned | SPS under an uniaxial pressure of 40 Mpa. | 673 | 48h | Polycrystalline | Bulk
4191 | https://doi.org/10.1038/s41524-022-00897-2 | https://doi.org/10.1002/adfm.201806558 | BiSb(Se0.94Br0.06)3 |  | BiSb(Se1-xBrx)3 | BiSbSe3 | BiSb(Se0.94)3 | Br0.18 | FALSE |  | Stoichiometric Formula |  | 2019 | 300 | 261.17 | -112 | 3.27611648 | 0.15356796 | 0.64 | [7 empty] | Spark Plasma Sintering | Starting materials were loaded into quartz tubes, which were sealed under a high vacuum (10−3 bar), slowly heated up to 1173 K and soaked at 1173 K for 5 h. The tubes were ice quenched to room temperature, and then annealed. The obtained ingots were hand-ground into fine powders (200 mesh). | Not mentioned | SPS under an uniaxial pressure of 40 Mpa. | 673 | 48h | Polycrystalline | Bulk
4192 | https://doi.org/10.1038/s41524-022-00897-2 | https://doi.org/10.1002/adfm.201806558 | BiSb(Se0.94Br0.06)3 |  | BiSb(Se1-xBrx)3 | BiSbSe3 | BiSb(Se0.94)3 | Br0.18 | FALSE |  | Stoichiometric Formula |  | 2019 | 400 | 225 | -141 | 4.473225 | 0.3139105 | 0.57 | [7 empty] | Spark Plasma Sintering | Starting materials were loaded into quartz tubes, which were sealed under a high vacuum (10−3 bar), slowly heated up to 1173 K and soaked at 1173 K for 5 h. The tubes were ice quenched to room temperature, and then annealed. The obtained ingots were hand-ground into fine powders (200 mesh). | Not mentioned | SPS under an uniaxial pressure of 40 Mpa. | 673 | 48h | Polycrystalline | Bulk
4193 | https://doi.org/10.1038/s41524-022-00897-2 | https://doi.org/10.1002/adfm.201806558 | BiSb(Se0.94Br0.06)3 |  | BiSb(Se1-xBrx)3 | BiSbSe3 | BiSb(Se0.94)3 | Br0.18 | FALSE |  | Stoichiometric Formula |  | 2019 | 500 | 193.62 | -169 | 5.52998082 | 0.5216963 | 0.53 | [7 empty] | Spark Plasma Sintering | Starting materials were loaded into quartz tubes, which were sealed under a high vacuum (10−3 bar), slowly heated up to 1173 K and soaked at 1173 K for 5 h. The tubes were ice quenched to room temperature, and then annealed. The obtained ingots were hand-ground into fine powders (200 mesh). | Not mentioned | SPS under an uniaxial pressure of 40 Mpa. | 673 | 48h | Polycrystalline | Bulk
4194 | https://doi.org/10.1038/s41524-022-00897-2 | https://doi.org/10.1002/adfm.201806558 | BiSb(Se0.94Br0.06)3 |  | BiSb(Se1-xBrx)3 | BiSbSe3 | BiSb(Se0.94)3 | Br0.18 | FALSE |  | Stoichiometric Formula |  | 2019 | 600 | 175 | -186 | 6.0543 | 0.7122706 | 0.51 | [7 empty] | Spark Plasma Sintering | Starting materials were loaded into quartz tubes, which were sealed under a high vacuum (10−3 bar), slowly heated up to 1173 K and soaked at 1173 K for 5 h. The tubes were ice quenched to room temperature, and then annealed. The obtained ingots were hand-ground into fine powders (200 mesh). | Not mentioned | SPS under an uniaxial pressure of 40 Mpa. | 673 | 48h | Polycrystalline | Bulk
4195 | https://doi.org/10.1038/s41524-022-00897-2 | https://doi.org/10.1002/adfm.201806558 | BiSb(Se0.94Br0.06)3 |  | BiSb(Se1-xBrx)3 | BiSbSe3 | BiSb(Se0.94)3 | Br0.18 | FALSE |  | Stoichiometric Formula |  | 2019 | 700 | 162.77 | -203 | 6.70758893 | 0.9390624502 | 0.5 | [7 empty] | Spark Plasma Sintering | Starting materials were loaded into quartz tubes, which were sealed under a high vacuum (10−3 bar), slowly heated up to 1173 K and soaked at 1173 K for 5 h. The tubes were ice quenched to room temperature, and then annealed. The obtained ingots were hand-ground into fine powders (200 mesh). | Not mentioned | SPS under an uniaxial pressure of 40 Mpa. | 673 | 48h | Polycrystalline | Bulk
4196 | https://doi.org/10.1038/s41524-022-00897-2 | https://doi.org/10.1002/adfm.201806558 | BiSb(Se0.94Br0.06)3 |  | BiSb(Se1-xBrx)3 | BiSbSe3 | BiSb(Se0.94)3 | Br0.18 | FALSE |  | Stoichiometric Formula |  | 2019 | 800 | 154.79 | -219 | 7.42388319 | 1.349797 | 0.44 | [7 empty] | Spark Plasma Sintering | Starting materials were loaded into quartz tubes, which were sealed under a high vacuum (10−3 bar), slowly heated up to 1173 K and soaked at 1173 K for 5 h. The tubes were ice quenched to room temperature, and then annealed. The obtained ingots were hand-ground into fine powders (200 mesh). | Not mentioned | SPS under an uniaxial pressure of 40 Mpa. | 673 | 48h | Polycrystalline | Bulk
4197 | https://doi.org/10.1038/s41524-022-00897-2 | https://doi.org/10.1002/adfm.201806558 | BiSb(Se0.96Br0.04)3 |  | BiSb(Se1-xBrx)3 | BiSbSe3 | BiSb(Se0.96)3 | Br0.12 | FALSE |  | Stoichiometric Formula |  | 2019 | 300 | 210 | -100 | 2.1 | 0.12 | 0.65 | [7 empty] | Spark Plasma Sintering | Starting materials were loaded into quartz tubes, which were sealed under a high vacuum (10−3 bar), slowly heated up to 1173 K and soaked at 1173 K for 5 h. The tubes were ice quenched to room temperature, and then annealed. The obtained ingots were hand-ground into fine powders (200 mesh). | Not mentioned | SPS under an uniaxial pressure of 40 Mpa. | 673 | 48h | Polycrystalline | Bulk
4198 | https://doi.org/10.1038/s41524-022-00897-2 | https://doi.org/10.1002/adfm.201806558 | BiSb(Se0.96Br0.04)3 |  | BiSb(Se1-xBrx)3 | BiSbSe3 | BiSb(Se0.96)3 | Br0.12 | FALSE |  | Stoichiometric Formula |  | 2019 | 400 | 190 | -141 | 3.77739 | 0.28 | 0.59 | [7 empty] | Spark Plasma Sintering | Starting materials were loaded into quartz tubes, which were sealed under a high vacuum (10−3 bar), slowly heated up to 1173 K and soaked at 1173 K for 5 h. The tubes were ice quenched to room temperature, and then annealed. The obtained ingots were hand-ground into fine powders (200 mesh). | Not mentioned | SPS under an uniaxial pressure of 40 Mpa. | 673 | 48h | Polycrystalline | Bulk
4199 | https://doi.org/10.1038/s41524-022-00897-2 | https://doi.org/10.1002/adfm.201806558 | BiSb(Se0.96Br0.04)3 |  | BiSb(Se1-xBrx)3 | BiSbSe3 | BiSb(Se0.96)3 | Br0.12 | FALSE |  | Stoichiometric Formula |  | 2019 | 500 | 164.36 | -169 | 4.69428596 | 0.4267533 | 0.55 | [7 empty] | Spark Plasma Sintering | Starting materials were loaded into quartz tubes, which were sealed under a high vacuum (10−3 bar), slowly heated up to 1173 K and soaked at 1173 K for 5 h. The tubes were ice quenched to room temperature, and then annealed. The obtained ingots were hand-ground into fine powders (200 mesh). | Not mentioned | SPS under an uniaxial pressure of 40 Mpa. | 673 | 48h | Polycrystalline | Bulk
4200 | https://doi.org/10.1038/s41524-022-00897-2 | https://doi.org/10.1002/adfm.201806558 | BiSb(Se0.96Br0.04)3 |  | BiSb(Se1-xBrx)3 | BiSbSe3 | BiSb(Se0.96)3 | Br0.12 | FALSE |  | Stoichiometric Formula |  | 2019 | 600 | 146.3 | -192 | 5.3932032 | 0.63 | 0.53 | [7 empty] | Spark Plasma Sintering | Starting materials were loaded into quartz tubes, which were sealed under a high vacuum (10−3 bar), slowly heated up to 1173 K and soaked at 1173 K for 5 h. The tubes were ice quenched to room temperature, and then annealed. The obtained ingots were hand-ground into fine powders (200 mesh). | Not mentioned | SPS under an uniaxial pressure of 40 Mpa. | 673 | 48h | Polycrystalline | Bulk
4201 | https://doi.org/10.1038/s41524-022-00897-2 | https://doi.org/10.1002/adfm.201806558 | BiSb(Se0.96Br0.04)3 |  | BiSb(Se1-xBrx)3 | BiSbSe3 | BiSb(Se0.96)3 | Br0.12 | FALSE |  | Stoichiometric Formula |  | 2019 | 700 | 132.98 | -213 | 6.03316962 | 0.8446437468 | 0.5 | [7 empty] | Spark Plasma Sintering | Starting materials were loaded into quartz tubes, which were sealed under a high vacuum (10−3 bar), slowly heated up to 1173 K and soaked at 1173 K for 5 h. The tubes were ice quenched to room temperature, and then annealed. The obtained ingots were hand-ground into fine powders (200 mesh). | Not mentioned | SPS under an uniaxial pressure of 40 Mpa. | 673 | 48h | Polycrystalline | Bulk
4202 | https://doi.org/10.1038/s41524-022-00897-2 | https://doi.org/10.1002/adfm.201806558 | BiSb(Se0.96Br0.04)3 |  | BiSb(Se1-xBrx)3 | BiSbSe3 | BiSb(Se0.96)3 | Br0.12 | FALSE |  | Stoichiometric Formula |  | 2019 | 800 | 125 | -228 | 6.498 | 1.1552 | 0.45 | [7 empty] | Spark Plasma Sintering | Starting materials were loaded into quartz tubes, which were sealed under a high vacuum (10−3 bar), slowly heated up to 1173 K and soaked at 1173 K for 5 h. The tubes were ice quenched to room temperature, and then annealed. The obtained ingots were hand-ground into fine powders (200 mesh). | Not mentioned | SPS under an uniaxial pressure of 40 Mpa. | 673 | 48h | Polycrystalline | Bulk
4203 | https://doi.org/10.1038/s41524-022-00897-2 | https://doi.org/10.1002/adfm.201806558 | BiSb(Se0.98Br0.02)3 |  | BiSb(Se1-xBrx)3 | BiSbSe3 | BiSb(Se0.98)3 | Br0.06 | FALSE |  | Stoichiometric Formula |  | 2019 | 300 | 219.15 | -109 | 2.60372115 | 0.12 | 0.68 | [7 empty] | Spark Plasma Sintering | Starting materials were loaded into quartz tubes, which were sealed under a high vacuum (10−3 bar), slowly heated up to 1173 K and soaked at 1173 K for 5 h. The tubes were ice quenched to room temperature, and then annealed. The obtained ingots were hand-ground into fine powders (200 mesh). | Not mentioned | SPS under an uniaxial pressure of 40 Mpa. | 673 | 48h | Polycrystalline | Bulk
4204 | https://doi.org/10.1038/s41524-022-00897-2 | https://doi.org/10.1002/adfm.201806558 | BiSb(Se0.98Br0.02)3 |  | BiSb(Se1-xBrx)3 | BiSbSe3 | BiSb(Se0.98)3 | Br0.06 | FALSE |  | Stoichiometric Formula |  | 2019 | 400 | 193.62 | -147 | 4.18393458 | 0.2743564 | 0.61 | [7 empty] | Spark Plasma Sintering | Starting materials were loaded into quartz tubes, which were sealed under a high vacuum (10−3 bar), slowly heated up to 1173 K and soaked at 1173 K for 5 h. The tubes were ice quenched to room temperature, and then annealed. The obtained ingots were hand-ground into fine powders (200 mesh). | Not mentioned | SPS under an uniaxial pressure of 40 Mpa. | 673 | 48h | Polycrystalline | Bulk
4205 | https://doi.org/10.1038/s41524-022-00897-2 | https://doi.org/10.1002/adfm.201806558 | BiSb(Se0.98Br0.02)3 |  | BiSb(Se1-xBrx)3 | BiSbSe3 | BiSb(Se0.98)3 | Br0.06 | FALSE |  | Stoichiometric Formula |  | 2019 | 500 | 167.02 | -173 | 4.99874158 | 0.42 | 0.58 | [7 empty] | Spark Plasma Sintering | Starting materials were loaded into quartz tubes, which were sealed under a high vacuum (10−3 bar), slowly heated up to 1173 K and soaked at 1173 K for 5 h. The tubes were ice quenched to room temperature, and then annealed. The obtained ingots were hand-ground into fine powders (200 mesh). | Not mentioned | SPS under an uniaxial pressure of 40 Mpa. | 673 | 48h | Polycrystalline | Bulk
4206 | https://doi.org/10.1038/s41524-022-00897-2 | https://doi.org/10.1002/adfm.201806558 | BiSb(Se0.98Br0.02)3 |  | BiSb(Se1-xBrx)3 | BiSbSe3 | BiSb(Se0.98)3 | Br0.06 | FALSE |  | Stoichiometric Formula |  | 2019 | 600 | 150 | -190 | 5.415 | 0.5801786 | 0.56 | [7 empty] | Spark Plasma Sintering | Starting materials were loaded into quartz tubes, which were sealed under a high vacuum (10−3 bar), slowly heated up to 1173 K and soaked at 1173 K for 5 h. The tubes were ice quenched to room temperature, and then annealed. The obtained ingots were hand-ground into fine powders (200 mesh). | Not mentioned | SPS under an uniaxial pressure of 40 Mpa. | 673 | 48h | Polycrystalline | Bulk
4207 | https://doi.org/10.1038/s41524-022-00897-2 | https://doi.org/10.1002/adfm.201806558 | BiSb(Se0.98Br0.02)3 |  | BiSb(Se1-xBrx)3 | BiSbSe3 | BiSb(Se0.98)3 | Br0.06 | FALSE |  | Stoichiometric Formula |  | 2019 | 700 | 137.76 | -208 | 5.96004864 | 0.7871762 | 0.53 | [7 empty] | Spark Plasma Sintering | Starting materials were loaded into quartz tubes, which were sealed under a high vacuum (10−3 bar), slowly heated up to 1173 K and soaked at 1173 K for 5 h. The tubes were ice quenched to room temperature, and then annealed. The obtained ingots were hand-ground into fine powders (200 mesh). | Not mentioned | SPS under an uniaxial pressure of 40 Mpa. | 673 | 48h | Polycrystalline | Bulk
4208 | https://doi.org/10.1038/s41524-022-00897-2 | https://doi.org/10.1002/adfm.201806558 | BiSb(Se0.98Br0.02)3 |  | BiSb(Se1-xBrx)3 | BiSbSe3 | BiSb(Se0.98)3 | Br0.06 | FALSE |  | Stoichiometric Formula |  | 2019 | 800 | 121.28 | -229 | 6.36004448 | 1.060007 | 0.48 | [7 empty] | Spark Plasma Sintering | Starting materials were loaded into quartz tubes, which were sealed under a high vacuum (10−3 bar), slowly heated up to 1173 K and soaked at 1173 K for 5 h. The tubes were ice quenched to room temperature, and then annealed. The obtained ingots were hand-ground into fine powders (200 mesh). | Not mentioned | SPS under an uniaxial pressure of 40 Mpa. | 673 | 48h | Polycrystalline | Bulk
4209 | https://doi.org/10.1038/s41524-022-00897-2 | https://doi.org/10.1002/adma.200900409 | Cu2.025Cd0.975SnSe4 |  | Cu2+x Cd1-xSnSe4 | Cu2CdSnSe4 | Cu2.025Cd0.975SnSe4 | None | TRUE |  | Stoichiometric Formula |  | 2009 | 300 | 53.62 | 173 | 1.60479298 | 0.01801114 | 2.673 | [7 empty] | Spark Plasma Sintering | In a sealed fused-silica tube evacuated to <1 Pa argon, the samples were slowly heated to 923 K at 0.5 and 2 K min-1 for sulﬁdes and selenides, respectively,held for 48 h, and furnace cooled to room temperature. The harvested powders were ground, sealed, and calcined. | Calcined for 96 h at 1123 and 1073 K for sulﬁdes and selenides, respectively | The ﬁnal powders were densiﬁed in a spark plasma sintering furnace in a graphite die under apressure of 60 MPa at 1023 K for 5 mins in Ar atmosphere. | Not mentioned | Not mentioned | Polycrystalline | Bulk
4210 | https://doi.org/10.1038/s41524-022-00897-2 | https://doi.org/10.1002/adma.200900409 | Cu2.025Cd0.975SnSe4 |  | Cu2+x Cd1-xSnSe4 | Cu2CdSnSe4 | Cu2.025Cd0.975SnSe4 | None | TRUE |  | Stoichiometric Formula |  | 2009 | 350 | 58.62 | 176.3 | 1.822009 | 0.02851981 | 2.236 | [7 empty] | Spark Plasma Sintering | In a sealed fused-silica tube evacuated to <1 Pa argon, the samples were slowly heated to 923 K at 0.5 and 2 K min-1 for sulﬁdes and selenides, respectively,held for 48 h, and furnace cooled to room temperature. The harvestedpowders were ground, sealed, and calcined. | Calcined for 96 h at 1123 and 1073 K for sulﬁdes and selenides, respectively | The ﬁnal powders were densiﬁed in a spark plasma sintering furnace in a graphite die under apressure of 60 MPa at 1023 K for 5 mins in Ar atmosphere. | Not mentioned | Not mentioned | Polycrystalline | Bulk
4211 | https://doi.org/10.1038/s41524-022-00897-2 | https://doi.org/10.1002/adma.200900409 | Cu2.025Cd0.975SnSe4 |  | Cu2+x Cd1-xSnSe4 | Cu2CdSnSe4 | Cu2.025Cd0.975SnSe4 | None | TRUE |  | Stoichiometric Formula |  | 2009 | 400 | 61.75 | 179.3 | 1.985169 | 0.04235028 | 1.875 | [7 empty] | Spark Plasma Sintering | In a sealed fused-silica tube evacuated to <1 Pa argon, the samples were slowly heated to 923 K at 0.5 and 2 K min-1 for sulﬁdes and selenides, respectively,held for 48 h, and furnace cooled to room temperature. The harvestedpowders were ground, sealed, and calcined. | Calcined for 96 h at 1123 and 1073 K for sulﬁdes and selenides, respectively | The ﬁnal powders were densiﬁed in a spark plasma sintering furnace in a graphite die under apressure of 60 MPa at 1023 K for 5 mins in Ar atmosphere. | Not mentioned | Not mentioned | Polycrystalline | Bulk
4212 | https://doi.org/10.1038/s41524-022-00897-2 | https://doi.org/10.1002/adma.200900409 | Cu2.025Cd0.975SnSe4 |  | Cu2+x Cd1-xSnSe4 | Cu2CdSnSe4 | Cu2.025Cd0.975SnSe4 | None | TRUE |  | Stoichiometric Formula |  | 2009 | 450 | 65.52 | 183.4 | 2.203802 | 0.06377562 | 1.555 | [7 empty] | Spark Plasma Sintering | In a sealed fused-silica tube evacuated to <1 Pa argon, the samples were slowly heated to 923 K at 0.5 and 2 K min-1 for sulﬁdes and selenides, respectively,held for 48 h, and furnace cooled to room temperature. The harvestedpowders were ground, sealed, and calcined. | Calcined for 96 h at 1123 and 1073 K for sulﬁdes and selenides, respectively | The ﬁnal powders were densiﬁed in a spark plasma sintering furnace in a graphite die under apressure of 60 MPa at 1023 K for 5 mins in Ar atmosphere. | Not mentioned | Not mentioned | Polycrystalline | Bulk
4213 | https://doi.org/10.1038/s41524-022-00897-2 | https://doi.org/10.1002/adma.200900409 | Cu2.025Cd0.975SnSe4 |  | Cu2+x Cd1-xSnSe4 | Cu2CdSnSe4 | Cu2.025Cd0.975SnSe4 | None | TRUE |  | Stoichiometric Formula |  | 2009 | 500 | 67.93 | 186.4 | 2.360225 | 0.08974923 | 1.3149 | [7 empty] | Spark Plasma Sintering | In a sealed fused-silica tube evacuated to <1 Pa argon, the samples were slowly heated to 923 K at 0.5 and 2 K min-1 for sulﬁdes and selenides, respectively,held for 48 h, and furnace cooled to room temperature. The harvestedpowders were ground, sealed, and calcined. | Calcined for 96 h at 1123 and 1073 K for sulﬁdes and selenides, respectively | The ﬁnal powders were densiﬁed in a spark plasma sintering furnace in a graphite die under apressure of 60 MPa at 1023 K for 5 mins in Ar atmosphere. | Not mentioned | Not mentioned | Polycrystalline | Bulk
4214 | https://doi.org/10.1038/s41524-022-00897-2 | https://doi.org/10.1002/adma.200900409 | Cu2.025Cd0.975SnSe4 |  | Cu2+x Cd1-xSnSe4 | Cu2CdSnSe4 | Cu2.025Cd0.975SnSe4 | None | TRUE |  | Stoichiometric Formula |  | 2009 | 550 | 70.69 | 191.2 | 2.584245 | 0.1257819 | 1.13 | [7 empty] | Spark Plasma Sintering | In a sealed fused-silica tube evacuated to <1 Pa argon, the samples were slowly heated to 923 K at 0.5 and 2 K min-1 for sulﬁdes and selenides, respectively,held for 48 h, and furnace cooled to room temperature. The harvestedpowders were ground, sealed, and calcined. | Calcined for 96 h at 1123 and 1073 K for sulﬁdes and selenides, respectively | The ﬁnal powders were densiﬁed in a spark plasma sintering furnace in a graphite die under apressure of 60 MPa at 1023 K for 5 mins in Ar atmosphere. | Not mentioned | Not mentioned | Polycrystalline | Bulk
4215 | https://doi.org/10.1038/s41524-022-00897-2 | https://doi.org/10.1002/adma.200900409 | Cu2.025Cd0.975SnSe4 |  | Cu2+x Cd1-xSnSe4 | Cu2CdSnSe4 | Cu2.025Cd0.975SnSe4 | None | TRUE |  | Stoichiometric Formula |  | 2009 | 600 | 68.79 | 194.8 | 2.610377 | 0.1577267 | 0.993 | [7 empty] | Spark Plasma Sintering | In a sealed fused-silica tube evacuated to <1 Pa argon, the samples were slowly heated to 923 K at 0.5 and 2 K min-1 for sulﬁdes and selenides, respectively,held for 48 h, and furnace cooled to room temperature. The harvestedpowders were ground, sealed, and calcined. | Calcined for 96 h at 1123 and 1073 K for sulﬁdes and selenides, respectively | The ﬁnal powders were densiﬁed in a spark plasma sintering furnace in a graphite die under apressure of 60 MPa at 1023 K for 5 mins in Ar atmosphere. | Not mentioned | Not mentioned | Polycrystalline | Bulk
4216 | https://doi.org/10.1038/s41524-022-00897-2 | https://doi.org/10.1002/adma.200900409 | Cu2.025Cd0.975SnSe4 |  | Cu2+x Cd1-xSnSe4 | Cu2CdSnSe4 | Cu2.025Cd0.975SnSe4 | None | TRUE |  | Stoichiometric Formula |  | 2009 | 650 | 64.48 | 200 | 2.5792 | 0.1963091 | 0.854 | [7 empty] | Spark Plasma Sintering | In a sealed fused-silica tube evacuated to <1 Pa argon, the samples were slowly heated to 923 K at 0.5 and 2 K min-1 for sulﬁdes and selenides, respectively,held for 48 h, and furnace cooled to room temperature. The harvestedpowders were ground, sealed, and calcined. | Calcined for 96 h at 1123 and 1073 K for sulﬁdes and selenides, respectively | The ﬁnal powders were densiﬁed in a spark plasma sintering furnace in a graphite die under apressure of 60 MPa at 1023 K for 5 mins in Ar atmosphere. | Not mentioned | Not mentioned | Polycrystalline | Bulk
4217 | https://doi.org/10.1038/s41524-022-00897-2 | https://doi.org/10.1002/adma.200900409 | Cu2.025Cd0.975SnSe4 |  | Cu2+x Cd1-xSnSe4 | Cu2CdSnSe4 | Cu2.025Cd0.975SnSe4 | None | TRUE |  | Stoichiometric Formula |  | 2009 | 700 | 62.59 | 204.2 | 2.609855 | 0.2435865 | 0.75 | [7 empty] | Spark Plasma Sintering | In a sealed fused-silica tube evacuated to <1 Pa argon, the samples were slowly heated to 923 K at 0.5 and 2 K min-1 for sulﬁdes and selenides, respectively,held for 48 h, and furnace cooled to room temperature. The harvestedpowders were ground, sealed, and calcined. | Calcined for 96 h at 1123 and 1073 K for sulﬁdes and selenides, respectively | The ﬁnal powders were densiﬁed in a spark plasma sintering furnace in a graphite die under apressure of 60 MPa at 1023 K for 5 mins in Ar atmosphere. | Not mentioned | Not mentioned | Polycrystalline | Bulk
4218 | https://doi.org/10.1038/s41524-022-00897-2 | https://doi.org/10.1002/adma.200900409 | Cu2.05Cd0.95SnSe4 |  | Cu2+x Cd1-xSnSe4 | Cu2CdSnSe4 | Cu2.05Cd0.95SnSe4 | None | TRUE |  | Stoichiometric Formula |  | 2009 | 300 | 107.5 | 142.2 | 2.1737403 | 0.0278923 | 2.338 | [7 empty] | Spark Plasma Sintering | In a sealed fused-silica tube evacuated to <1 Pa argon, the samples were slowly heated to 923 K at 0.5 and 2 K min-1 for sulﬁdes and selenides, respectively,held for 48 h, and furnace cooled to room temperature. The harvestedpowders were ground, sealed, and calcined. | Calcined for 96 h at 1123 and 1073 K for sulﬁdes and selenides, respectively | The ﬁnal powders were densiﬁed in a spark plasma sintering furnace in a graphite die under apressure of 60 MPa at 1023 K for 5 mins in Ar atmosphere. | Not mentioned | Not mentioned | Polycrystalline | Bulk
4219 | https://doi.org/10.1038/s41524-022-00897-2 | https://doi.org/10.1002/adma.200900409 | Cu2.05Cd0.95SnSe4 |  | Cu2+x Cd1-xSnSe4 | Cu2CdSnSe4 | Cu2.05Cd0.95SnSe4 | None | TRUE |  | Stoichiometric Formula |  | 2009 | 350 | 121.35 | 143.2 | 2.488432224 | 0.04459556 | 1.953 | [7 empty] | Spark Plasma Sintering | In a sealed fused-silica tube evacuated to <1 Pa argon, the samples were slowly heated to 923 K at 0.5 and 2 K min-1 for sulﬁdes and selenides, respectively,held for 48 h, and furnace cooled to room temperature. The harvestedpowders were ground, sealed, and calcined. | Calcined for 96 h at 1123 and 1073 K for sulﬁdes and selenides, respectively | The ﬁnal powders were densiﬁed in a spark plasma sintering furnace in a graphite die under apressure of 60 MPa at 1023 K for 5 mins in Ar atmosphere. | Not mentioned | Not mentioned | Polycrystalline | Bulk
4220 | https://doi.org/10.1038/s41524-022-00897-2 | https://doi.org/10.1002/adma.200900409 | Cu2.05Cd0.95SnSe4 |  | Cu2+x Cd1-xSnSe4 | Cu2CdSnSe4 | Cu2.05Cd0.95SnSe4 | None | TRUE |  | Stoichiometric Formula |  | 2009 | 400 | 135.95 | 144.8 | 2.850469088 | 0.06798972 | 1.677 | [7 empty] | Spark Plasma Sintering | In a sealed fused-silica tube evacuated to <1 Pa argon, the samples were slowly heated to 923 K at 0.5 and 2 K min-1 for sulﬁdes and selenides, respectively,held for 48 h, and furnace cooled to room temperature. The harvestedpowders were ground, sealed, and calcined. | Calcined for 96 h at 1123 and 1073 K for sulﬁdes and selenides, respectively | The ﬁnal powders were densiﬁed in a spark plasma sintering furnace in a graphite die under apressure of 60 MPa at 1023 K for 5 mins in Ar atmosphere. | Not mentioned | Not mentioned | Polycrystalline | Bulk
4221 | https://doi.org/10.1038/s41524-022-00897-2 | https://doi.org/10.1002/adma.200900409 | Cu2.05Cd0.95SnSe4 |  | Cu2+x Cd1-xSnSe4 | Cu2CdSnSe4 | Cu2.05Cd0.95SnSe4 | None | TRUE |  | Stoichiometric Formula |  | 2009 | 450 | 162.36 | 147.4 | 3.527557 | 0.1138738 | 1.394 | [7 empty] | Spark Plasma Sintering | In a sealed fused-silica tube evacuated to <1 Pa argon, the samples were slowly heated to 923 K at 0.5 and 2 K min-1 for sulﬁdes and selenides, respectively,held for 48 h, and furnace cooled to room temperature. The harvestedpowders were ground, sealed, and calcined. | Calcined for 96 h at 1123 and 1073 K for sulﬁdes and selenides, respectively | The ﬁnal powders were densiﬁed in a spark plasma sintering furnace in a graphite die under apressure of 60 MPa at 1023 K for 5 mins in Ar atmosphere. | Not mentioned | Not mentioned | Polycrystalline | Bulk
4222 | https://doi.org/10.1038/s41524-022-00897-2 | https://doi.org/10.1002/adma.200900409 | Cu2.05Cd0.95SnSe4 |  | Cu2+x Cd1-xSnSe4 | Cu2CdSnSe4 | Cu2.05Cd0.95SnSe4 | None | TRUE |  | Stoichiometric Formula |  | 2009 | 500 | 184.27 | 152 | 4.25737408 | 0.1851032 | 1.15 | [7 empty] | Spark Plasma Sintering | In a sealed fused-silica tube evacuated to <1 Pa argon, the samples were slowly heated to 923 K at 0.5 and 2 K min-1 for sulﬁdes and selenides, respectively,held for 48 h, and furnace cooled to room temperature. The harvestedpowders were ground, sealed, and calcined. | Calcined for 96 h at 1123 and 1073 K for sulﬁdes and selenides, respectively | The ﬁnal powders were densiﬁed in a spark plasma sintering furnace in a graphite die under apressure of 60 MPa at 1023 K for 5 mins in Ar atmosphere. | Not mentioned | Not mentioned | Polycrystalline | Bulk
4223 | https://doi.org/10.1038/s41524-022-00897-2 | https://doi.org/10.1002/adma.200900409 | Cu2.05Cd0.95SnSe4 |  | Cu2+x Cd1-xSnSe4 | Cu2CdSnSe4 | Cu2.05Cd0.95SnSe4 | None | TRUE |  | Stoichiometric Formula |  | 2009 | 550 | 182.58 | 156 | 4.44326688 | 0.2533482 | 0.9646 | [7 empty] | Spark Plasma Sintering | In a sealed fused-silica tube evacuated to <1 Pa argon, the samples were slowly heated to 923 K at 0.5 and 2 K min-1 for sulﬁdes and selenides, respectively,held for 48 h, and furnace cooled to room temperature. The harvestedpowders were ground, sealed, and calcined. | Calcined for 96 h at 1123 and 1073 K for sulﬁdes and selenides, respectively | The ﬁnal powders were densiﬁed in a spark plasma sintering furnace in a graphite die under apressure of 60 MPa at 1023 K for 5 mins in Ar atmosphere. | Not mentioned | Not mentioned | Polycrystalline | Bulk
4224 | https://doi.org/10.1038/s41524-022-00897-2 | https://doi.org/10.1002/adma.200900409 | Cu2.05Cd0.95SnSe4 |  | Cu2+x Cd1-xSnSe4 | Cu2CdSnSe4 | Cu2.05Cd0.95SnSe4 | None | TRUE |  | Stoichiometric Formula |  | 2009 | 600 | 169.1 | 160.7 | 4.366921259 | 0.3139411 | 0.8346 | [7 empty] | Spark Plasma Sintering | In a sealed fused-silica tube evacuated to <1 Pa argon, the samples were slowly heated to 923 K at 0.5 and 2 K min-1 for sulﬁdes and selenides, respectively,held for 48 h, and furnace cooled to room temperature. The harvestedpowders were ground, sealed, and calcined. | Calcined for 96 h at 1123 and 1073 K for sulﬁdes and selenides, respectively | The ﬁnal powders were densiﬁed in a spark plasma sintering furnace in a graphite die under apressure of 60 MPa at 1023 K for 5 mins in Ar atmosphere. | Not mentioned | Not mentioned | Polycrystalline | Bulk
4225 | https://doi.org/10.1038/s41524-022-00897-2 | https://doi.org/10.1002/adma.200900409 | Cu2.05Cd0.95SnSe4 |  | Cu2+x Cd1-xSnSe4 | Cu2CdSnSe4 | Cu2.05Cd0.95SnSe4 | None | TRUE |  | Stoichiometric Formula |  | 2009 | 650 | 155.1 | 165.3 | 4.237966359 | 0.3935254 | 0.7 | [7 empty] | Spark Plasma Sintering | In a sealed fused-silica tube evacuated to <1 Pa argon, the samples were slowly heated to 923 K at 0.5 and 2 K min-1 for sulﬁdes and selenides, respectively,held for 48 h, and furnace cooled to room temperature. The harvestedpowders were ground, sealed, and calcined. | Calcined for 96 h at 1123 and 1073 K for sulﬁdes and selenides, respectively | The ﬁnal powders were densiﬁed in a spark plasma sintering furnace in a graphite die under apressure of 60 MPa at 1023 K for 5 mins in Ar atmosphere. | Not mentioned | Not mentioned | Polycrystalline | Bulk
4226 | https://doi.org/10.1038/s41524-022-00897-2 | https://doi.org/10.1002/adma.200900409 | Cu2.05Cd0.95SnSe4 |  | Cu2+x Cd1-xSnSe4 | Cu2CdSnSe4 | Cu2.05Cd0.95SnSe4 | None | TRUE |  | Stoichiometric Formula |  | 2009 | 700 | 143.3 | 171 | 4.1902353 | 0.4832232 | 0.607 | [7 empty] | Spark Plasma Sintering | In a sealed fused-silica tube evacuated to <1 Pa argon, the samples were slowly heated to 923 K at 0.5 and 2 K min-1 for sulﬁdes and selenides, respectively,held for 48 h, and furnace cooled to room temperature. The harvestedpowders were ground, sealed, and calcined. | Calcined for 96 h at 1123 and 1073 K for sulﬁdes and selenides, respectively | The ﬁnal powders were densiﬁed in a spark plasma sintering furnace in a graphite die under apressure of 60 MPa at 1023 K for 5 mins in Ar atmosphere. | Not mentioned | Not mentioned | Polycrystalline | Bulk
4227 | https://doi.org/10.1038/s41524-022-00897-2 | https://doi.org/10.1002/adma.200900409 | Cu2.1Cd0.9SnSe4 |  | Cu2+x Cd1-xSnSe4 | Cu2CdSnSe4 | Cu2.1Cd0.9SnSe4 | None | TRUE |  | Stoichiometric Formula |  | 2009 | 300 | 205.17 | 129.5 | 3.440752 | 0.05035247 | 2.05 | [7 empty] | Spark Plasma Sintering | In a sealed fused-silica tube evacuated to <1 Pa argon, the samples were slowly heated to 923 K at 0.5 and 2 K min-1 for sulﬁdes and selenides, respectively,held for 48 h, and furnace cooled to room temperature. The harvestedpowders were ground, sealed, and calcined. | Calcined for 96 h at 1123 and 1073 K for sulﬁdes and selenides, respectively | The ﬁnal powders were densiﬁed in a spark plasma sintering furnace in a graphite die under apressure of 60 MPa at 1023 K for 5 mins in Ar atmosphere. | Not mentioned | Not mentioned | Polycrystalline | Bulk
4228 | https://doi.org/10.1038/s41524-022-00897-2 | https://doi.org/10.1002/adma.200900409 | Cu2.1Cd0.9SnSe4 |  | Cu2+x Cd1-xSnSe4 | Cu2CdSnSe4 | Cu2.1Cd0.9SnSe4 | None | TRUE |  | Stoichiometric Formula |  | 2009 | 350 | 210.34 | 132 | 3.66496416 | 0.07488251 | 1.713 | [7 empty] | Spark Plasma Sintering | In a sealed fused-silica tube evacuated to <1 Pa argon, the samples were slowly heated to 923 K at 0.5 and 2 K min-1 for sulﬁdes and selenides, respectively,held for 48 h, and furnace cooled to room temperature. The harvestedpowders were ground, sealed, and calcined. | Calcined for 96 h at 1123 and 1073 K for sulﬁdes and selenides, respectively | The ﬁnal powders were densiﬁed in a spark plasma sintering furnace in a graphite die under apressure of 60 MPa at 1023 K for 5 mins in Ar atmosphere. | Not mentioned | Not mentioned | Polycrystalline | Bulk
4229 | https://doi.org/10.1038/s41524-022-00897-2 | https://doi.org/10.1002/adma.200900409 | Cu2.1Cd0.9SnSe4 |  | Cu2+x Cd1-xSnSe4 | Cu2CdSnSe4 | Cu2.1Cd0.9SnSe4 | None | TRUE |  | Stoichiometric Formula |  | 2009 | 400 | 221.84 | 134.7 | 4.025085 | 0.1110368 | 1.45 | [7 empty] | Spark Plasma Sintering | In a sealed fused-silica tube evacuated to <1 Pa argon, the samples were slowly heated to 923 K at 0.5 and 2 K min-1 for sulﬁdes and selenides, respectively,held for 48 h, and furnace cooled to room temperature. The harvestedpowders were ground, sealed, and calcined. | Calcined for 96 h at 1123 and 1073 K for sulﬁdes and selenides, respectively | The ﬁnal powders were densiﬁed in a spark plasma sintering furnace in a graphite die under apressure of 60 MPa at 1023 K for 5 mins in Ar atmosphere. | Not mentioned | Not mentioned | Polycrystalline | Bulk
4230 | https://doi.org/10.1038/s41524-022-00897-2 | https://doi.org/10.1002/adma.200900409 | Cu2.1Cd0.9SnSe4 |  | Cu2+x Cd1-xSnSe4 | Cu2CdSnSe4 | Cu2.1Cd0.9SnSe4 | None | TRUE |  | Stoichiometric Formula |  | 2009 | 450 | 239.08 | 138.6 | 4.592717 | 0.1688499 | 1.224 | [7 empty] | Spark Plasma Sintering | In a sealed fused-silica tube evacuated to <1 Pa argon, the samples were slowly heated to 923 K at 0.5 and 2 K min-1 for sulﬁdes and selenides, respectively,held for 48 h, and furnace cooled to room temperature. The harvestedpowders were ground, sealed, and calcined. | Calcined for 96 h at 1123 and 1073 K for sulﬁdes and selenides, respectively | The ﬁnal powders were densiﬁed in a spark plasma sintering furnace in a graphite die under apressure of 60 MPa at 1023 K for 5 mins in Ar atmosphere. | Not mentioned | Not mentioned | Polycrystalline | Bulk
4231 | https://doi.org/10.1038/s41524-022-00897-2 | https://doi.org/10.1002/adma.200900409 | Cu2.1Cd0.9SnSe4 |  | Cu2+x Cd1-xSnSe4 | Cu2CdSnSe4 | Cu2.1Cd0.9SnSe4 | None | TRUE |  | Stoichiometric Formula |  | 2009 | 500 | 255.17 | 141 | 5.07303477 | 0.2516386 | 1.008 | [7 empty] | Spark Plasma Sintering | In a sealed fused-silica tube evacuated to <1 Pa argon, the samples were slowly heated to 923 K at 0.5 and 2 K min-1 for sulﬁdes and selenides, respectively,held for 48 h, and furnace cooled to room temperature. The harvestedpowders were ground, sealed, and calcined. | Calcined for 96 h at 1123 and 1073 K for sulﬁdes and selenides, respectively | The ﬁnal powders were densiﬁed in a spark plasma sintering furnace in a graphite die under apressure of 60 MPa at 1023 K for 5 mins in Ar atmosphere. | Not mentioned | Not mentioned | Polycrystalline | Bulk
4232 | https://doi.org/10.1038/s41524-022-00897-2 | https://doi.org/10.1002/adma.200900409 | Cu2.1Cd0.9SnSe4 |  | Cu2+x Cd1-xSnSe4 | Cu2CdSnSe4 | Cu2.1Cd0.9SnSe4 | None | TRUE |  | Stoichiometric Formula |  | 2009 | 550 | 240.8 | 143.8 | 4.979368352 | 0.3281395 | 0.8346 | [7 empty] | Spark Plasma Sintering | In a sealed fused-silica tube evacuated to <1 Pa argon, the samples were slowly heated to 923 K at 0.5 and 2 K min-1 for sulﬁdes and selenides, respectively,held for 48 h, and furnace cooled to room temperature. The harvestedpowders were ground, sealed, and calcined. | Calcined for 96 h at 1123 and 1073 K for sulﬁdes and selenides, respectively | The ﬁnal powders were densiﬁed in a spark plasma sintering furnace in a graphite die under apressure of 60 MPa at 1023 K for 5 mins in Ar atmosphere. | Not mentioned | Not mentioned | Polycrystalline | Bulk
4233 | https://doi.org/10.1038/s41524-022-00897-2 | https://doi.org/10.1002/adma.200900409 | Cu2.1Cd0.9SnSe4 |  | Cu2+x Cd1-xSnSe4 | Cu2CdSnSe4 | Cu2.1Cd0.9SnSe4 | None | TRUE |  | Stoichiometric Formula |  | 2009 | 600 | 219 | 148 | 4.796976 | 0.399748 | 0.72 | [7 empty] | Spark Plasma Sintering | In a sealed fused-silica tube evacuated to <1 Pa argon, the samples were slowly heated to 923 K at 0.5 and 2 K min-1 for sulﬁdes and selenides, respectively,held for 48 h, and furnace cooled to room temperature. The harvestedpowders were ground, sealed, and calcined. | Calcined for 96 h at 1123 and 1073 K for sulﬁdes and selenides, respectively | The ﬁnal powders were densiﬁed in a spark plasma sintering furnace in a graphite die under apressure of 60 MPa at 1023 K for 5 mins in Ar atmosphere. | Not mentioned | Not mentioned | Polycrystalline | Bulk
4234 | https://doi.org/10.1038/s41524-022-00897-2 | https://doi.org/10.1002/adma.200900409 | Cu2.1Cd0.9SnSe4 |  | Cu2+x Cd1-xSnSe4 | Cu2CdSnSe4 | Cu2.1Cd0.9SnSe4 | None | TRUE |  | Stoichiometric Formula |  | 2009 | 650 | 201 | 151.3 | 4.60122969 | 0.5001337 | 0.598 | [7 empty] | Spark Plasma Sintering | In a sealed fused-silica tube evacuated to <1 Pa argon, the samples were slowly heated to 923 K at 0.5 and 2 K min-1 for sulﬁdes and selenides, respectively,held for 48 h, and furnace cooled to room temperature. The harvestedpowders were ground, sealed, and calcined. | Calcined for 96 h at 1123 and 1073 K for sulﬁdes and selenides, respectively | The ﬁnal powders were densiﬁed in a spark plasma sintering furnace in a graphite die under apressure of 60 MPa at 1023 K for 5 mins in Ar atmosphere. | Not mentioned | Not mentioned | Polycrystalline | Bulk
4235 | https://doi.org/10.1038/s41524-022-00897-2 | https://doi.org/10.1002/adma.200900409 | Cu2.1Cd0.9SnSe4 |  | Cu2+x Cd1-xSnSe4 | Cu2CdSnSe4 | Cu2.1Cd0.9SnSe4 | None | TRUE |  | Stoichiometric Formula |  | 2009 | 700 | 189.6 | 156.7 | 4.655607144 | 0.651785 | 0.5 | [7 empty] | Spark Plasma Sintering | In a sealed fused-silica tube evacuated to <1 Pa argon, the samples were slowly heated to 923 K at 0.5 and 2 K min-1 for sulﬁdes and selenides, respectively,held for 48 h, and furnace cooled to room temperature. The harvestedpowders were ground, sealed, and calcined. | Calcined for 96 h at 1123 and 1073 K for sulﬁdes and selenides, respectively | The ﬁnal powders were densiﬁed in a spark plasma sintering furnace in a graphite die under apressure of 60 MPa at 1023 K for 5 mins in Ar atmosphere. | Not mentioned | Not mentioned | Polycrystalline | Bulk
4236 | https://doi.org/10.1038/s41524-022-00897-2 | https://doi.org/10.1002/adma.200900409 | Cu2CdSnSe4 |  | Cu2+x Cd1-xSnSe4 | Cu2CdSnSe4 | Cu2CdSnSe4 | None | TRUE |  | Stoichiometric Formula |  | 2009 | 300 | 24.31 | 235.7 | 1.35053 | 0.01459506 | 2.776 | [7 empty] | Bridgman crystal growth method | Starting materials were loaded into quarts tube with Ar environment, the quartz tubes were vacuum sealed and heat treated at 590 °C for 12 h in a rocking furnace for homogenization of the molten liquid. | Not mentioned | The compounds were melted at 590 °C for 24 h and slowly pulled at a constant speed of 2–5 mm h−1. |  | Not mentioned | Single Crystal | Bulk
4237 | https://doi.org/10.1038/s41524-022-00897-2 | https://doi.org/10.1002/adma.200900409 | Cu2CdSnSe4 |  | Cu2+x Cd1-xSnSe4 | Cu2CdSnSe4 | Cu2CdSnSe4 | None | TRUE |  | Stoichiometric Formula |  | 2009 | 350 | 27.41 | 238 | 1.55261204 | 0.02312401 | 2.35 | [7 empty] | Bridgman crystal growth method | Starting materials were loaded into quarts tube with Ar environment, the quartz tubes were vacuum sealed and heat treated at 590 °C for 12 h in a rocking furnace for homogenization of the molten liquid. | Not mentioned | The compounds were melted at 590 °C for 24 h and slowly pulled at a constant speed of 2–5 mm h−1. |  | Not mentioned | Single Crystal | Bulk
4238 | https://doi.org/10.1038/s41524-022-00897-2 | https://doi.org/10.1002/adma.200900409 | Cu2CdSnSe4 |  | Cu2+x Cd1-xSnSe4 | Cu2CdSnSe4 | Cu2CdSnSe4 | None | TRUE |  | Stoichiometric Formula |  | 2009 | 400 | 31.38 | 241.6 | 1.831668 | 0.03619898 | 2.024 | [7 empty] | Bridgman crystal growth method | Starting materials were loaded into quarts tube with Ar environment, the quartz tubes were vacuum sealed and heat treated at 590 °C for 12 h in a rocking furnace for homogenization of the molten liquid. | Not mentioned | The compounds were melted at 590 °C for 24 h and slowly pulled at a constant speed of 2–5 mm h−1. |  | Not mentioned | Single Crystal | Bulk
4239 | https://doi.org/10.1038/s41524-022-00897-2 | https://doi.org/10.1002/adma.200900409 | Cu2CdSnSe4 |  | Cu2+x Cd1-xSnSe4 | Cu2CdSnSe4 | Cu2CdSnSe4 | None | TRUE |  | Stoichiometric Formula |  | 2009 | 450 | 33.28 | 244.8 | 1.994372 | 0.05157858 | 1.74 | [7 empty] | Bridgman crystal growth method | Starting materials were loaded into quarts tube with Ar environment, the quartz tubes were vacuum sealed and heat treated at 590 °C for 12 h in a rocking furnace for homogenization of the molten liquid. | Not mentioned | The compounds were melted at 590 °C for 24 h and slowly pulled at a constant speed of 2–5 mm h−1. |  | Not mentioned | Single Crystal | Bulk
4240 | https://doi.org/10.1038/s41524-022-00897-2 | https://doi.org/10.1002/adma.200900409 | Cu2CdSnSe4 |  | Cu2+x Cd1-xSnSe4 | Cu2CdSnSe4 | Cu2CdSnSe4 | None | TRUE |  | Stoichiometric Formula |  | 2009 | 500 | 34.66 | 251.3 | 2.188838 | 0.07200124 | 1.52 | [7 empty] | Bridgman crystal growth method | Starting materials were loaded into quarts tube with Ar environment, the quartz tubes were vacuum sealed and heat treated at 590 °C for 12 h in a rocking furnace for homogenization of the molten liquid. | Not mentioned | The compounds were melted at 590 °C for 24 h and slowly pulled at a constant speed of 2–5 mm h−1. |  | Not mentioned | Single Crystal | Bulk
4241 | https://doi.org/10.1038/s41524-022-00897-2 | https://doi.org/10.1002/adma.200900409 | Cu2CdSnSe4 |  | Cu2+x Cd1-xSnSe4 | Cu2CdSnSe4 | Cu2CdSnSe4 | None | TRUE |  | Stoichiometric Formula |  | 2009 | 550 | 34.65 | 261.7 | 2.373071 | 0.09526926 | 1.37 | [7 empty] | Bridgman crystal growth method | Starting materials were loaded into quarts tube with Ar environment, the quartz tubes were vacuum sealed and heat treated at 590 °C for 12 h in a rocking furnace for homogenization of the molten liquid. | Not mentioned | The compounds were melted at 590 °C for 24 h and slowly pulled at a constant speed of 2–5 mm h−1. |  | Not mentioned | Single Crystal | Bulk
4242 | https://doi.org/10.1038/s41524-022-00897-2 | https://doi.org/10.1002/adma.200900409 | Cu2CdSnSe4 |  | Cu2+x Cd1-xSnSe4 | Cu2CdSnSe4 | Cu2CdSnSe4 | None | TRUE |  | Stoichiometric Formula |  | 2009 | 600 | 34.5 | 275 | 2.6090625 | 0.125235 | 1.25 | [7 empty] | Bridgman crystal growth method | Starting materials were loaded into quarts tube with Ar environment, the quartz tubes were vacuum sealed and heat treated at 590 °C for 12 h in a rocking furnace for homogenization of the molten liquid. | Not mentioned | The compounds were melted at 590 °C for 24 h and slowly pulled at a constant speed of 2–5 mm h−1. |  | Not mentioned | Single Crystal | Bulk
4243 | https://doi.org/10.1038/s41524-022-00897-2 | https://doi.org/10.1002/adma.200900409 | Cu2CdSnSe4 |  | Cu2+x Cd1-xSnSe4 | Cu2CdSnSe4 | Cu2CdSnSe4 | None | TRUE |  | Stoichiometric Formula |  | 2009 | 650 | 33.28 | 285.7 | 2.716463 | 0.1573709 | 1.122 | [7 empty] | Bridgman crystal growth method | Starting materials were loaded into quarts tube with Ar environment, the quartz tubes were vacuum sealed and heat treated at 590 °C for 12 h in a rocking furnace for homogenization of the molten liquid. | Not mentioned | The compounds were melted at 590 °C for 24 h and slowly pulled at a constant speed of 2–5 mm h−1. |  | Not mentioned | Single Crystal | Bulk
4244 | https://doi.org/10.1038/s41524-022-00897-2 | https://doi.org/10.1002/adma.200900409 | Cu2CdSnSe4 |  | Cu2+x Cd1-xSnSe4 | Cu2CdSnSe4 | Cu2CdSnSe4 | None | TRUE |  | Stoichiometric Formula |  | 2009 | 700 | 31.03 | 297.4 | 2.744503 | 0.1898372 | 1.012 | [7 empty] | Bridgman crystal growth method | Starting materials were loaded into quarts tube with Ar environment, the quartz tubes were vacuum sealed and heat treated at 590 °C for 12 h in a rocking furnace for homogenization of the molten liquid. | Not mentioned | The compounds were melted at 590 °C for 24 h and slowly pulled at a constant speed of 2–5 mm h−1. |  | Not mentioned | Single Crystal | Bulk
4245 | https://doi.org/10.1038/s41524-022-00897-2 | https://doi.org/10.1002/adma.201004739 | In4Se2.32Cl0.03 |  | In4Se3–xCl0.03 | In4Se3 | In4Se2.32 | Cl0.03 | FALSE |  | Stoichiometric Formula |  | 2011 | 323 | 310 | -213.1 | 14.0775991 | 0.3676 | 1.2467 | [7 empty] | Bridgman crystal growth method | Starting materials were loaded into quarts tube with Ar environment, the quartz tubes were vacuum sealed and heat treated at 590 °C for 12 h in a rocking furnace for homogenization of the molten liquid. | Not mentioned | The compounds were melted at 590 °C for 24 h and slowly pulled at a constant speed of 2–5 mm h−1. |  | Not mentioned | Single Crystal | Bulk
4246 | https://doi.org/10.1038/s41524-022-00897-2 | https://doi.org/10.1002/adma.201004739 | In4Se2.32Cl0.03 |  | In4Se3–xCl0.03 | In4Se3 | In4Se2.32 | Cl0.03 | FALSE |  | Stoichiometric Formula |  | 2011 | 698 | 108.6 | -311 | 10.5039006 | 1.039961 | 0.705 | [7 empty] | Bridgman crystal growth method | Starting materials were loaded into quarts tube with Ar environment, the quartz tubes were vacuum sealed and heat treated at 590 °C for 12 h in a rocking furnace for homogenization of the molten liquid. | Not mentioned | The compounds were melted at 590 °C for 24 h and slowly pulled at a constant speed of 2–5 mm h−1. |  | Not mentioned | Single Crystal | Bulk
4247 | https://doi.org/10.1038/s41524-022-00897-2 | https://doi.org/10.1002/adma.201004739 | In4Se2.32Cl0.03 |  | In4Se3–xCl0.03 | In4Se3 | In4Se2.32 | Cl0.03 | FALSE |  | Stoichiometric Formula |  | 2011 | 373 | 274 | -228 | 14.243616 | 0.493 | 1.087 | [7 empty] | Bridgman crystal growth method | Starting materials were loaded into quarts tube with Ar environment, the quartz tubes were vacuum sealed and heat treated at 590 °C for 12 h in a rocking furnace for homogenization of the molten liquid. | Not mentioned | The compounds were melted at 590 °C for 24 h and slowly pulled at a constant speed of 2–5 mm h−1. |  | Not mentioned | Single Crystal | Bulk
4248 | https://doi.org/10.1038/s41524-022-00897-2 | https://doi.org/10.1002/adma.201004739 | In4Se2.32Cl0.03 |  | In4Se3–xCl0.03 | In4Se3 | In4Se2.32 | Cl0.03 | FALSE |  | Stoichiometric Formula |  | 2011 | 423 | 234 | -246.15 | 14.08 | 0.6 | 0.993 | [7 empty] | Bridgman crystal growth method | Starting materials were loaded into quarts tube with Ar environment, the quartz tubes were vacuum sealed and heat treated at 590 °C for 12 h in a rocking furnace for homogenization of the molten liquid. | Not mentioned | The compounds were melted at 590 °C for 24 h and slowly pulled at a constant speed of 2–5 mm h−1. |  | Not mentioned | Single Crystal | Bulk
4249 | https://doi.org/10.1038/s41524-022-00897-2 | https://doi.org/10.1002/adma.201004739 | In4Se2.32Cl0.03 |  | In4Se3–xCl0.03 | In4Se3 | In4Se2.32 | Cl0.03 | FALSE |  | Stoichiometric Formula |  | 2011 | 473 | 194.71 | -256.6 | 12.8204 | 0.6685831 | 0.907 | [7 empty] | Bridgman crystal growth method | Starting materials were loaded into quarts tube with Ar environment, the quartz tubes were vacuum sealed and heat treated at 590 °C for 12 h in a rocking furnace for homogenization of the molten liquid. | Not mentioned | The compounds were melted at 590 °C for 24 h and slowly pulled at a constant speed of 2–5 mm h−1. |  | Not mentioned | Single Crystal | Bulk
4250 | https://doi.org/10.1038/s41524-022-00897-2 | https://doi.org/10.1002/adma.201004739 | In4Se2.32Cl0.03 |  | In4Se3–xCl0.03 | In4Se3 | In4Se2.32 | Cl0.03 | FALSE |  | Stoichiometric Formula |  | 2011 | 523 | 163.9 | -270.3 | 11.9 | 0.7637635 | 0.82 | [7 empty] | Bridgman crystal growth method | Starting materials were loaded into quarts tube with Ar environment, the quartz tubes were vacuum sealed and heat treated at 590 °C for 12 h in a rocking furnace for homogenization of the molten liquid. | Not mentioned | The compounds were melted at 590 °C for 24 h and slowly pulled at a constant speed of 2–5 mm h−1. |  | Not mentioned | Single Crystal | Bulk
4251 | https://doi.org/10.1038/s41524-022-00897-2 | https://doi.org/10.1002/adma.201004739 | In4Se2.32Cl0.03 |  | In4Se3–xCl0.03 | In4Se3 | In4Se2.32 | Cl0.03 | FALSE |  | Stoichiometric Formula |  | 2011 | 598 | 124.6 | -292.8 | 10.68219 | 0.8597507 | 0.743 | [7 empty] | Bridgman crystal growth method | Starting materials were loaded into quarts tube with Ar environment, the quartz tubes were vacuum sealed and heat treated at 590 °C for 12 h in a rocking furnace for homogenization of the molten liquid. | Not mentioned | The compounds were melted at 590 °C for 24 h and slowly pulled at a constant speed of 2–5 mm h−1. |  | Not mentioned | Single Crystal | Bulk
4252 | https://doi.org/10.1038/s41524-022-00897-2 | https://doi.org/10.1002/adma.201004739 | In4Se2.32Cl0.03 |  | In4Se3–xCl0.03 | In4Se3 | In4Se2.32 | Cl0.03 | FALSE |  | Stoichiometric Formula |  | 2011 | 623 | 120 | -296.7 | 10.5637068 | 0.8917601 | 0.738 | [7 empty] | Bridgman crystal growth method | Starting materials were loaded into quarts tube with Ar environment, the quartz tubes were vacuum sealed and heat treated at 590 °C for 12 h in a rocking furnace for homogenization of the molten liquid. | Not mentioned | The compounds were melted at 590 °C for 24 h and slowly pulled at a constant speed of 2–5 mm h−1. |  | Not mentioned | Single Crystal | Bulk
4253 | https://doi.org/10.1038/s41524-022-00897-2 | https://doi.org/10.1002/adma.201004739 | In4Se2.32Cl0.03 |  | In4Se3–xCl0.03 | In4Se3 | In4Se2.32 | Cl0.03 | FALSE |  | Stoichiometric Formula |  | 2011 | 648 | 115.16 | -301.7 | 10.4822 | 0.9270456 | 0.7327 | [7 empty] | Bridgman crystal growth method | Starting materials were loaded into quarts tube with Ar environment, the quartz tubes were vacuum sealed and heat treated at 590 °C for 12 h in a rocking furnace for homogenization of the molten liquid. | Not mentioned | The compounds were melted at 590 °C for 24 h and slowly pulled at a constant speed of 2–5 mm h−1. |  | Not mentioned | Single Crystal | Bulk
4254 | https://doi.org/10.1038/s41524-022-00897-2 | https://doi.org/10.1002/adma.201004739 | In4Se2.32Cl0.03 |  | In4Se3–xCl0.03 | In4Se3 | In4Se2.32 | Cl0.03 | FALSE |  | Stoichiometric Formula |  | 2011 | 673 | 111.8 | -306.1 | 10.47535 | 0.9728038 | 0.7247 | [7 empty] | Bridgman crystal growth method | Starting materials were loaded into quarts tube with Ar environment, the quartz tubes were vacuum sealed and heat treated at 590 °C for 12 h in a rocking furnace for homogenization of the molten liquid. | Not mentioned | The compounds were melted at 590 °C for 24 h and slowly pulled at a constant speed of 2–5 mm h−1. |  | Not mentioned | Single Crystal | Bulk
4255 | https://doi.org/10.1038/s41524-022-00897-2 | https://doi.org/10.1002/adma.201004739 | In4Se2.67Cl0.03 |  | In4Se3–xCl0.03 | In4Se3 | In4Se2.67 | Cl0.03 | FALSE |  | Stoichiometric Formula |  | 2011 | 323 | 1052.63 | -103.3 | 11.2325 | 0.4122838 | 0.88 | [7 empty] | Bridgman crystal growth method | Starting materials were loaded into quarts tube with Ar environment, the quartz tubes were vacuum sealed and heat treated at 590 °C for 12 h in a rocking furnace for homogenization of the molten liquid. | Not mentioned | The compounds were melted at 590 °C for 24 h and slowly pulled at a constant speed of 2–5 mm h−1. |  | Not mentioned | Single Crystal | Bulk
4256 | https://doi.org/10.1038/s41524-022-00897-2 | https://doi.org/10.1002/adma.201004739 | In4Se2.67Cl0.03 |  | In4Se3–xCl0.03 | In4Se3 | In4Se2.67 | Cl0.03 | FALSE |  | Stoichiometric Formula |  | 2011 | 423 | 710.5 | -137.08 | 13.35095 | 0.7611123 | 0.742 | [7 empty] | Bridgman crystal growth method | Starting materials were loaded into quarts tube with Ar environment, the quartz tubes were vacuum sealed and heat treated at 590 °C for 12 h in a rocking furnace for homogenization of the molten liquid. | Not mentioned | The compounds were melted at 590 °C for 24 h and slowly pulled at a constant speed of 2–5 mm h−1. |  | Not mentioned | Single Crystal | Bulk
4257 | https://doi.org/10.1038/s41524-022-00897-2 | https://doi.org/10.1002/adma.201004739 | In4Se2.67Cl0.03 |  | In4Se3–xCl0.03 | In4Se3 | In4Se2.67 | Cl0.03 | FALSE |  | Stoichiometric Formula |  | 2011 | 473 | 500 | -151.2 | 15.58 | 0.791615 | 0.683 | [7 empty] | Bridgman crystal growth method | Starting materials were loaded into quarts tube with Ar environment, the quartz tubes were vacuum sealed and heat treated at 590 °C for 12 h in a rocking furnace for homogenization of the molten liquid. | Not mentioned | The compounds were melted at 590 °C for 24 h and slowly pulled at a constant speed of 2–5 mm h−1. |  | Not mentioned | Single Crystal | Bulk
4258 | https://doi.org/10.1038/s41524-022-00897-2 | https://doi.org/10.1002/adma.201004739 | In4Se2.67Cl0.03 |  | In4Se3–xCl0.03 | In4Se3 | In4Se2.67 | Cl0.03 | FALSE |  | Stoichiometric Formula |  | 2011 | 523 | 409.1 | -164.8 | 11.7 | 0.8791118 | 0.661 | [7 empty] | Bridgman crystal growth method | Starting materials were loaded into quarts tube with Ar environment, the quartz tubes were vacuum sealed and heat treated at 590 °C for 12 h in a rocking furnace for homogenization of the molten liquid. | Not mentioned | The compounds were melted at 590 °C for 24 h and slowly pulled at a constant speed of 2–5 mm h−1. |  | Not mentioned | Single Crystal | Bulk
4259 | https://doi.org/10.1038/s41524-022-00897-2 | https://doi.org/10.1002/adma.201004739 | In4Se2.67Cl0.03 |  | In4Se3–xCl0.03 | In4Se3 | In4Se2.67 | Cl0.03 | FALSE |  | Stoichiometric Formula |  | 2011 | 573 | 333.33 | -179.2 | 10.8 | 0.996 | 0.618 | [7 empty] | Bridgman crystal growth method | Starting materials were loaded into quarts tube with Ar environment, the quartz tubes were vacuum sealed and heat treated at 590 °C for 12 h in a rocking furnace for homogenization of the molten liquid. | Not mentioned | The compounds were melted at 590 °C for 24 h and slowly pulled at a constant speed of 2–5 mm h−1. |  | Not mentioned | Single Crystal | Bulk
4260 | https://doi.org/10.1038/s41524-022-00897-2 | https://doi.org/10.1002/adma.201004739 | In4Se2.67Cl0.03 |  | In4Se3–xCl0.03 | In4Se3 | In4Se2.67 | Cl0.03 | FALSE |  | Stoichiometric Formula |  | 2011 | 598 | 318.9 | -192.86 | 11.86148 | 1.149063 | 0.6173 | [7 empty] | Bridgman crystal growth method | Starting materials were loaded into quarts tube with Ar environment, the quartz tubes were vacuum sealed and heat treated at 590 °C for 12 h in a rocking furnace for homogenization of the molten liquid. | Not mentioned | The compounds were melted at 590 °C for 24 h and slowly pulled at a constant speed of 2–5 mm h−1. |  | Not mentioned | Single Crystal | Bulk
4261 | https://doi.org/10.1038/s41524-022-00897-2 | https://doi.org/10.1002/adma.201004739 | In4Se2.67Cl0.03 |  | In4Se3–xCl0.03 | In4Se3 | In4Se2.67 | Cl0.03 | FALSE |  | Stoichiometric Formula |  | 2011 | 623 | 304.51 | -202.75 | 12.51766 | 1.274265 | 0.612 | [7 empty] | Bridgman crystal growth method | Starting materials were loaded into quarts tube with Ar environment, the quartz tubes were vacuum sealed and heat treated at 590 °C for 12 h in a rocking furnace for homogenization of the molten liquid. | Not mentioned | The compounds were melted at 590 °C for 24 h and slowly pulled at a constant speed of 2–5 mm h−1. |  | Not mentioned | Single Crystal | Bulk
4262 | https://doi.org/10.1038/s41524-022-00897-2 | https://doi.org/10.1002/adma.201004739 | In4Se2.67Cl0.03 |  | In4Se3–xCl0.03 | In4Se3 | In4Se2.67 | Cl0.03 | FALSE |  | Stoichiometric Formula |  | 2011 | 648 | 291.37 | -208.24 | 12.63494 | 1.364573 | 0.6 | [7 empty] | Bridgman crystal growth method | Starting materials were loaded into quarts tube with Ar environment, the quartz tubes were vacuum sealed and heat treated at 590 °C for 12 h in a rocking furnace for homogenization of the molten liquid. | Not mentioned | The compounds were melted at 590 °C for 24 h and slowly pulled at a constant speed of 2–5 mm h−1. |  | Not mentioned | Single Crystal | Bulk
4263 | https://doi.org/10.1038/s41524-022-00897-2 | https://doi.org/10.1002/adma.201004739 | In4Se2.67Cl0.03 |  | In4Se3–xCl0.03 | In4Se3 | In4Se2.67 | Cl0.03 | FALSE |  | Stoichiometric Formula |  | 2011 | 698 | 263 | -218.7 | 12.57920847 | 1.533 | 0.575 | [7 empty] | Bridgman crystal growth method | Starting materials were loaded into quarts tube with Ar environment, the quartz tubes were vacuum sealed and heat treated at 590 °C for 12 h in a rocking furnace for homogenization of the molten liquid. | Not mentioned | The compounds were melted at 590 °C for 24 h and slowly pulled at a constant speed of 2–5 mm h−1. |  | Not mentioned | Single Crystal | Bulk
4264 | https://doi.org/10.1038/s41524-022-00897-2 | https://doi.org/10.1002/adma.201302038 | In3.94Pb0.06Se3 |  | In4-xPbxSe3 | In4Se3 | In3.94Se3 | Pb0.06 | FALSE |  | Stoichiometric Formula |  | 2013 | 330 | 73 | -200 | 2.92 | 0.06339474 | 1.52 | [7 empty] | Spark Plasma Sintering | Starting materials were loaded in an Ar environment and loaded into a crucible that was later flame-sealed under high vacuum. Slowly heated, dwell and cold water-quenched. Then, the product was ground into a fine powder before being pressed into a pellet, then annealed. | Not mentioned | Spark Plasma Sintering at 700 K for 5 min under uniaxial pressure of 70 MPa under vacuum (10−3 Pa) | 753 | 5 days | Polycrystalline | Bulk
4265 | https://doi.org/10.1038/s41524-022-00897-2 | https://doi.org/10.1002/adma.201302038 | In3.94Pb0.06Se3 |  | In4-xPbxSe3 | In4Se3 | In3.94Se3 | Pb0.06 | FALSE |  | Stoichiometric Formula |  | 2013 | 405 | 78 | -220 | 3.7752 | 0.113677 | 1.345 | [7 empty] | Spark Plasma Sintering | Starting materials were loaded in an Ar environment and loaded into a crucible that was later flame-sealed under high vacuum. Slowly heated, dwell and cold water-quenched. Then, the product was ground into a fine powder before being pressed into a pellet, then annealed. | Not mentioned | Spark Plasma Sintering at 700 K for 5 min under uniaxial pressure of 70 MPa under vacuum (10−3 Pa) | 753 | 5 days | Polycrystalline | Bulk
4266 | https://doi.org/10.1038/s41524-022-00897-2 | https://doi.org/10.1002/adma.201302038 | In3.94Pb0.06Se3 |  | In4-xPbxSe3 | In4Se3 | In3.94Se3 | Pb0.06 | FALSE |  | Stoichiometric Formula |  | 2013 | 480 | 87 | -256 | 5.701632 | 0.2243265 | 1.22 | [7 empty] | Spark Plasma Sintering | Starting materials were loaded in an Ar environment and loaded into a crucible that was later flame-sealed under high vacuum. Slowly heated, dwell and cold water-quenched. Then, the product was ground into a fine powder before being pressed into a pellet, then annealed. | Not mentioned | Spark Plasma Sintering at 700 K for 5 min under uniaxial pressure of 70 MPa under vacuum (10−3 Pa) | 753 | 5 days | Polycrystalline | Bulk
4267 | https://doi.org/10.1038/s41524-022-00897-2 | https://doi.org/10.1002/adma.201302038 | In3.94Pb0.06Se3 |  | In4-xPbxSe3 | In4Se3 | In3.94Se3 | Pb0.06 | FALSE |  | Stoichiometric Formula |  | 2013 | 518 | 81 | -256 | 5.308416 | 0.2342214 | 1.174 | [7 empty] | Spark Plasma Sintering | Starting materials were loaded in an Ar environment and loaded into a crucible that was later flame-sealed under high vacuum. Slowly heated, dwell and cold water-quenched. Then, the product was ground into a fine powder before being pressed into a pellet, then annealed. | Not mentioned | Spark Plasma Sintering at 700 K for 5 min under uniaxial pressure of 70 MPa under vacuum (10−3 Pa) | 753 | 5 days | Polycrystalline | Bulk
4268 | https://doi.org/10.1038/s41524-022-00897-2 | https://doi.org/10.1002/adma.201302038 | In3.95Pb0.05Se3 |  | In4-xPbxSe3 | In4Se3 | In3.95Se3 | Pb0.05 | FALSE |  | Stoichiometric Formula |  | 2013 | 330 | 51.5 | -207 | 2.2067235 | 0.06902547 | 1.055 | [7 empty] | Spark Plasma Sintering | Starting materials were loaded in an Ar environment and loaded into a crucible that was later flame-sealed under high vacuum. Slowly heated, dwell and cold water-quenched. Then, the product was ground into a fine powder before being pressed into a pellet, then annealed. | Not mentioned | Spark Plasma Sintering at 700 K for 5 min under uniaxial pressure of 70 MPa under vacuum (10−3 Pa) | 753 | 5 days | Polycrystalline | Bulk
4269 | https://doi.org/10.1038/s41524-022-00897-2 | https://doi.org/10.1002/adma.201302038 | In3.95Pb0.05Se3 |  | In4-xPbxSe3 | In4Se3 | In3.95Se3 | Pb0.05 | FALSE |  | Stoichiometric Formula |  | 2013 | 405 | 75 | -230 | 3.9675 | 0.1727782 | 0.93 | [7 empty] | Spark Plasma Sintering | Starting materials were loaded in an Ar environment and loaded into a crucible that was later flame-sealed under high vacuum. Slowly heated, dwell and cold water-quenched. Then, the product was ground into a fine powder before being pressed into a pellet, then annealed. | Not mentioned | Spark Plasma Sintering at 700 K for 5 min under uniaxial pressure of 70 MPa under vacuum (10−3 Pa) | 753 | 5 days | Polycrystalline | Bulk
4270 | https://doi.org/10.1038/s41524-022-00897-2 | https://doi.org/10.1002/adma.201302038 | In3.95Pb0.05Se3 |  | In4-xPbxSe3 | In4Se3 | In3.95Se3 | Pb0.05 | FALSE |  | Stoichiometric Formula |  | 2013 | 480 | 112 | -242 | 6.559168 | 0.3660931 | 0.86 | [7 empty] | Spark Plasma Sintering | Starting materials were loaded in an Ar environment and loaded into a crucible that was later flame-sealed under high vacuum. Slowly heated, dwell and cold water-quenched. Then, the product was ground into a fine powder before being pressed into a pellet, then annealed. | Not mentioned | Spark Plasma Sintering at 700 K for 5 min under uniaxial pressure of 70 MPa under vacuum (10−3 Pa) | 753 | 5 days | Polycrystalline | Bulk
4271 | https://doi.org/10.1038/s41524-022-00897-2 | https://doi.org/10.1002/adma.201302038 | In3.95Pb0.05Se3 |  | In4-xPbxSe3 | In4Se3 | In3.95Se3 | Pb0.05 | FALSE |  | Stoichiometric Formula |  | 2013 | 518 | 109 | -259 | 7.311829 | 0.467596 | 0.81 | [7 empty] | Spark Plasma Sintering | Starting materials were loaded in an Ar environment and loaded into a crucible that was later flame-sealed under high vacuum. Slowly heated, dwell and cold water-quenched. Then, the product was ground into a fine powder before being pressed into a pellet, then annealed. | Not mentioned | Spark Plasma Sintering at 700 K for 5 min under uniaxial pressure of 70 MPa under vacuum (10−3 Pa) | 753 | 5 days | Polycrystalline | Bulk
4272 | https://doi.org/10.1038/s41524-022-00897-2 | https://doi.org/10.1002/adma.201302038 | In3.96Pb0.04Se3 |  | In4-xPbxSe3 | In4Se3 | In3.96Se3 | Pb0.04 | FALSE |  | Stoichiometric Formula |  | 2013 | 330 | 70 | -192 | 2.58048 | 0.06850832 | 1.243 | [7 empty] | Spark Plasma Sintering | Starting materials were loaded in an Ar environment and loaded into a crucible that was later flame-sealed under high vacuum. Slowly heated, dwell and cold water-quenched. Then, the product was ground into a fine powder before being pressed into a pellet, then annealed. | Not mentioned | Spark Plasma Sintering at 700 K for 5 min under uniaxial pressure of 70 MPa under vacuum (10−3 Pa) | 753 | 5 days | Polycrystalline | Bulk
4273 | https://doi.org/10.1038/s41524-022-00897-2 | https://doi.org/10.1002/adma.201302038 | In3.96Pb0.04Se3 |  | In4-xPbxSe3 | In4Se3 | In3.96Se3 | Pb0.04 | FALSE |  | Stoichiometric Formula |  | 2013 | 405 | 87 | -221 | 4.249167 | 0.1654724 | 1.04 | [7 empty] | Spark Plasma Sintering | Starting materials were loaded in an Ar environment and loaded into a crucible that was later flame-sealed under high vacuum. Slowly heated, dwell and cold water-quenched. Then, the product was ground into a fine powder before being pressed into a pellet, then annealed. | Not mentioned | Spark Plasma Sintering at 700 K for 5 min under uniaxial pressure of 70 MPa under vacuum (10−3 Pa) | 753 | 5 days | Polycrystalline | Bulk
4274 | https://doi.org/10.1038/s41524-022-00897-2 | https://doi.org/10.1002/adma.201302038 | In3.96Pb0.04Se3 |  | In4-xPbxSe3 | In4Se3 | In3.96Se3 | Pb0.04 | FALSE |  | Stoichiometric Formula |  | 2013 | 480 | 100 | -245 | 6.0025 | 0.3166154 | 0.91 | [7 empty] | Spark Plasma Sintering | Starting materials were loaded in an Ar environment and loaded into a crucible that was later flame-sealed under high vacuum. Slowly heated, dwell and cold water-quenched. Then, the product was ground into a fine powder before being pressed into a pellet, then annealed. | Not mentioned | Spark Plasma Sintering at 700 K for 5 min under uniaxial pressure of 70 MPa under vacuum (10−3 Pa) | 753 | 5 days | Polycrystalline | Bulk
4275 | https://doi.org/10.1038/s41524-022-00897-2 | https://doi.org/10.1002/adma.201302038 | In3.96Pb0.04Se3 |  | In4-xPbxSe3 | In4Se3 | In3.96Se3 | Pb0.04 | FALSE |  | Stoichiometric Formula |  | 2013 | 518 | 95 | -272 | 7.02848 | 0.4233433 | 0.86 | [7 empty] | Spark Plasma Sintering | Starting materials were loaded in an Ar environment and loaded into a crucible that was later flame-sealed under high vacuum. Slowly heated, dwell and cold water-quenched. Then, the product was ground into a fine powder before being pressed into a pellet, then annealed. | Not mentioned | Spark Plasma Sintering at 700 K for 5 min under uniaxial pressure of 70 MPa under vacuum (10−3 Pa) | 753 | 5 days | Polycrystalline | Bulk
4276 | https://doi.org/10.1038/s41524-022-00897-2 | https://doi.org/10.1002/adma.201302038 | In3.99Pb0.01Se3 |  | In4-xPbxSe3 | In4Se3 | In3.99Se3 | Pb0.01 | FALSE |  | Stoichiometric Formula |  | 2013 | 330 | 100 | -206 | 4.2436 | 0.1250346 | 1.12 | [7 empty] | Spark Plasma Sintering | Starting materials were loaded in an Ar environment and loaded into a crucible that was later flame-sealed under high vacuum. Slowly heated, dwell and cold water-quenched. Then, the product was ground into a fine powder before being pressed into a pellet, then annealed. | Not mentioned | Spark Plasma Sintering at 700 K for 5 min under uniaxial pressure of 70 MPa under vacuum (10−3 Pa) | 753 | 5 days | Polycrystalline | Bulk
4277 | https://doi.org/10.1038/s41524-022-00897-2 | https://doi.org/10.1002/adma.201302038 | In3.99Pb0.01Se3 |  | In4-xPbxSe3 | In4Se3 | In3.99Se3 | Pb0.01 | FALSE |  | Stoichiometric Formula |  | 2013 | 405 | 107 | -221 | 5.225987 | 0.2181984 | 0.97 | [7 empty] | Spark Plasma Sintering | Starting materials were loaded in an Ar environment and loaded into a crucible that was later flame-sealed under high vacuum. Slowly heated, dwell and cold water-quenched. Then, the product was ground into a fine powder before being pressed into a pellet, then annealed. | Not mentioned | Spark Plasma Sintering at 700 K for 5 min under uniaxial pressure of 70 MPa under vacuum (10−3 Pa) | 753 | 5 days | Polycrystalline | Bulk
4278 | https://doi.org/10.1038/s41524-022-00897-2 | https://doi.org/10.1002/adma.201302038 | In3.99Pb0.01Se3 |  | In4-xPbxSe3 | In4Se3 | In3.99Se3 | Pb0.01 | FALSE |  | Stoichiometric Formula |  | 2013 | 480 | 122.47 | -242 | 7.17233308 | 0.3783209 | 0.91 | [7 empty] | Spark Plasma Sintering | Starting materials were loaded in an Ar environment and loaded into a crucible that was later flame-sealed under high vacuum. Slowly heated, dwell and cold water-quenched. Then, the product was ground into a fine powder before being pressed into a pellet, then annealed. | Not mentioned | Spark Plasma Sintering at 700 K for 5 min under uniaxial pressure of 70 MPa under vacuum (10−3 Pa) | 753 | 5 days | Polycrystalline | Bulk
4279 | https://doi.org/10.1038/s41524-022-00897-2 | https://doi.org/10.1002/adma.201302038 | In3.99Pb0.01Se3 |  | In4-xPbxSe3 | In4Se3 | In3.99Se3 | Pb0.01 | FALSE |  | Stoichiometric Formula |  | 2013 | 518 | 111.11 | -252 | 7.05592944 | 0.4153377 | 0.88 | [7 empty] | Spark Plasma Sintering | Starting materials were loaded in an Ar environment and loaded into a crucible that was later flame-sealed under high vacuum. Slowly heated, dwell and cold water-quenched. Then, the product was ground into a fine powder before being pressed into a pellet, then annealed. | Not mentioned | Spark Plasma Sintering at 700 K for 5 min under uniaxial pressure of 70 MPa under vacuum (10−3 Pa) | 753 | 5 days | Polycrystalline | Bulk
4280 | https://doi.org/10.1038/s41524-022-00897-2 | https://doi.org/10.1002/adma.201302660 | Cu2Se |  | Cu2Se1-xIx | Cu2Se | Cu2Se | None | TRUE |  | Stoichiometric Formula |  | 2013 | 410 | 550.23 | 85 | 3.97541175 | 0.1897682 | 0.8589 | [7 empty] | Spark Plasma Sintering | Ingredients enclosed in a fused silica tube at 1423 K for 24 hours under vacuum. The melt was slowly cooled down to 923 K in 50 hours and was rested at 923 K for 5 days, and finally being slowly cooled down to room temperature in 50 hours. | Not mentioned | Spark Plasma Sintering at around 750 K under a pressure of 65 Mpa | Not mentioned | Not mentioned | Polycrystalline | Bulk
4281 | https://doi.org/10.1038/s41524-022-00897-2 | https://doi.org/10.1002/adma.201302660 | Cu2Se |  | Cu2Se1-xIx | Cu2Se | Cu2Se | None | TRUE |  | Stoichiometric Formula |  | 2013 | 300 | 995.86 | 92 | 8.42895904 | 0.2873509 | 0.88 | [7 empty] | Spark Plasma Sintering | Ingredients enclosed in a fused silica tube at 1423 K for 24 hours under vacuum. The melt was slowly cooled down to 923 K in 50 hours and was rested at 923 K for 5 days, and finally being slowly cooled down to room temperature in 50 hours. | Not mentioned | Spark Plasma Sintering at around 750 K under a pressure of 65 Mpa | Not mentioned | Not mentioned | Polycrystalline | Bulk
4282 | https://doi.org/10.1038/s41524-022-00897-2 | https://doi.org/10.1002/adma.201302660 | Cu2Se |  | Cu2Se1-xIx | Cu2Se | Cu2Se | None | TRUE |  | Stoichiometric Formula |  | 2013 | 425 | 510.6 | 118 | 7.1095944 | 0.352988 | 0.856 | [7 empty] | Spark Plasma Sintering | Ingredients enclosed in a fused silica tube at 1423 K for 24 hours under vacuum. The melt was slowly cooled down to 923 K in 50 hours and was rested at 923 K for 5 days, and finally being slowly cooled down to room temperature in 50 hours. | Not mentioned | Spark Plasma Sintering at around 750 K under a pressure of 65 Mpa | Not mentioned | Not mentioned | Polycrystalline | Bulk
4283 | https://doi.org/10.1038/s41524-022-00897-2 | https://doi.org/10.1002/adma.201302660 | Cu2Se |  | Cu2Se1-xIx | Cu2Se | Cu2Se | None | TRUE |  | Stoichiometric Formula |  | 2013 | 350 | 873.2 | 101.48 | 8.99238 | 0.3934166 | 0.8 | [7 empty] | Spark Plasma Sintering | Ingredients enclosed in a fused silica tube at 1423 K for 24 hours under vacuum. The melt was slowly cooled down to 923 K in 50 hours and was rested at 923 K for 5 days, and finally being slowly cooled down to room temperature in 50 hours. | Not mentioned | Spark Plasma Sintering at around 750 K under a pressure of 65 Mpa | Not mentioned | Not mentioned | Polycrystalline | Bulk
4284 | https://doi.org/10.1038/s41524-022-00897-2 | https://doi.org/10.1002/adma.201302660 | Cu2Se |  | Cu2Se1-xIx | Cu2Se | Cu2Se | None | TRUE |  | Stoichiometric Formula |  | 2013 | 450 | 472.55 | 126 | 7.5022038 | 0.3943916 | 0.856 | [7 empty] | Spark Plasma Sintering | Ingredients enclosed in a fused silica tube at 1423 K for 24 hours under vacuum. The melt was slowly cooled down to 923 K in 50 hours and was rested at 923 K for 5 days, and finally being slowly cooled down to room temperature in 50 hours. | Not mentioned | Spark Plasma Sintering at around 750 K under a pressure of 65 Mpa | Not mentioned | Not mentioned | Polycrystalline | Bulk
4285 | https://doi.org/10.1038/s41524-022-00897-2 | https://doi.org/10.1002/adma.201302660 | Cu2Se |  | Cu2Se1-xIx | Cu2Se | Cu2Se | None | TRUE |  | Stoichiometric Formula |  | 2013 | 359 | 825.34 | 104.4 | 8.995678 | 0.4423902 | 0.73 | [7 empty] | Spark Plasma Sintering | Ingredients enclosed in a fused silica tube at 1423 K for 24 hours under vacuum. The melt was slowly cooled down to 923 K in 50 hours and was rested at 923 K for 5 days, and finally being slowly cooled down to room temperature in 50 hours. | Not mentioned | Spark Plasma Sintering at around 750 K under a pressure of 65 Mpa | Not mentioned | Not mentioned | Polycrystalline | Bulk
4286 | https://doi.org/10.1038/s41524-022-00897-2 | https://doi.org/10.1002/adma.201302660 | Cu2Se |  | Cu2Se1-xIx | Cu2Se | Cu2Se | None | TRUE |  | Stoichiometric Formula |  | 2013 | 365 | 767.5 | 107.4 | 8.8529283 | 0.4822864 | 0.67 | [7 empty] | Spark Plasma Sintering | Ingredients enclosed in a fused silica tube at 1423 K for 24 hours under vacuum. The melt was slowly cooled down to 923 K in 50 hours and was rested at 923 K for 5 days, and finally being slowly cooled down to room temperature in 50 hours. | Not mentioned | Spark Plasma Sintering at around 750 K under a pressure of 65 Mpa | Not mentioned | Not mentioned | Polycrystalline | Bulk
4287 | https://doi.org/10.1038/s41524-022-00897-2 | https://doi.org/10.1002/adma.201302660 | Cu2Se |  | Cu2Se1-xIx | Cu2Se | Cu2Se | None | TRUE |  | Stoichiometric Formula |  | 2013 | 375 | 647.85 | 114.57 | 8.503864 | 0.5905461 | 0.54 | [7 empty] | Spark Plasma Sintering | Ingredients enclosed in a fused silica tube at 1423 K for 24 hours under vacuum. The melt was slowly cooled down to 923 K in 50 hours and was rested at 923 K for 5 days, and finally being slowly cooled down to room temperature in 50 hours. | Not mentioned | Spark Plasma Sintering at around 750 K under a pressure of 65 Mpa | Not mentioned | Not mentioned | Polycrystalline | Bulk
4288 | https://doi.org/10.1038/s41524-022-00897-2 | https://doi.org/10.1002/adma.201302660 | Cu2Se |  | Cu2Se1-xIx | Cu2Se | Cu2Se | None | TRUE |  | Stoichiometric Formula |  | 2013 | 385 | 528.5 | 127.4 | 8.57795666 | 0.8611508 | 0.3835 | [7 empty] | Spark Plasma Sintering | Ingredients enclosed in a fused silica tube at 1423 K for 24 hours under vacuum. The melt was slowly cooled down to 923 K in 50 hours and was rested at 923 K for 5 days, and finally being slowly cooled down to room temperature in 50 hours. | Not mentioned | Spark Plasma Sintering at around 750 K under a pressure of 65 Mpa | Not mentioned | Not mentioned | Polycrystalline | Bulk
4289 | https://doi.org/10.1038/s41524-022-00897-2 | https://doi.org/10.1002/adma.201302660 | Cu2Se |  | Cu2Se1-xIx | Cu2Se | Cu2Se | None | TRUE |  | Stoichiometric Formula |  | 2013 | 400 | 409.86 | 166.7 | 11.38955 | 2.277911 | 0.2 | [7 empty] | Spark Plasma Sintering | Ingredients enclosed in a fused silica tube at 1423 K for 24 hours under vacuum. The melt was slowly cooled down to 923 K in 50 hours and was rested at 923 K for 5 days, and finally being slowly cooled down to room temperature in 50 hours. | Not mentioned | Spark Plasma Sintering at around 750 K under a pressure of 65 Mpa | Not mentioned | Not mentioned | Polycrystalline | Bulk
4290 | https://doi.org/10.1038/s41524-022-00897-2 | https://doi.org/10.1002/adma.201302660 | Cu2Se0.92I0.08 |  | Cu2Se1-xIx | Cu2Se | Cu2Se0.92 | I0.08 | FALSE |  | Stoichiometric Formula |  | 2013 | 300 | 157.2 | 144.7 | 3.291467748 | 0.2083647 | 0.4739 | [7 empty] | Spark Plasma Sintering | Ingredients enclosed in a fused silica tube at 1423 K for 24 hours under vacuum. The melt was slowly cooled down to 923 K in 50 hours and was rested at 923 K for 5 days, and finally being slowly cooled down to room temperature in 50 hours. | Not mentioned | Spark Plasma Sintering at around 750 K under a pressure of 65 Mpa | Not mentioned | Not mentioned | Polycrystalline | Bulk
4291 | https://doi.org/10.1038/s41524-022-00897-2 | https://doi.org/10.1002/adma.201302660 | Cu2Se0.92I0.08 |  | Cu2Se1-xIx | Cu2Se | Cu2Se0.92 | I0.08 | FALSE |  | Stoichiometric Formula |  | 2013 | 385 | 107.6 | 180 | 3.48624 | 0.2655198 | 0.5055 | [7 empty] | Spark Plasma Sintering | Ingredients enclosed in a fused silica tube at 1423 K for 24 hours under vacuum. The melt was slowly cooled down to 923 K in 50 hours and was rested at 923 K for 5 days, and finally being slowly cooled down to room temperature in 50 hours. | Not mentioned | Spark Plasma Sintering at around 750 K under a pressure of 65 Mpa | Not mentioned | Not mentioned | Polycrystalline | Bulk
4292 | https://doi.org/10.1038/s41524-022-00897-2 | https://doi.org/10.1002/adma.201302660 | Cu2Se0.92I0.08 |  | Cu2Se1-xIx | Cu2Se | Cu2Se0.92 | I0.08 | FALSE |  | Stoichiometric Formula |  | 2013 | 400 | 104.72 | 186 | 3.62289312 | 0.2797601 | 0.518 | [7 empty] | Spark Plasma Sintering | Ingredients enclosed in a fused silica tube at 1423 K for 24 hours under vacuum. The melt was slowly cooled down to 923 K in 50 hours and was rested at 923 K for 5 days, and finally being slowly cooled down to room temperature in 50 hours. | Not mentioned | Spark Plasma Sintering at around 750 K under a pressure of 65 Mpa | Not mentioned | Not mentioned | Polycrystalline | Bulk
4293 | https://doi.org/10.1038/s41524-022-00897-2 | https://doi.org/10.1002/adma.201302660 | Cu2Se0.92I0.08 |  | Cu2Se1-xIx | Cu2Se | Cu2Se0.92 | I0.08 | FALSE |  | Stoichiometric Formula |  | 2013 | 410 | 102.78 | 190 | 3.710358 | 0.2931111 | 0.519 | [7 empty] | Spark Plasma Sintering | Ingredients enclosed in a fused silica tube at 1423 K for 24 hours under vacuum. The melt was slowly cooled down to 923 K in 50 hours and was rested at 923 K for 5 days, and finally being slowly cooled down to room temperature in 50 hours. | Not mentioned | Spark Plasma Sintering at around 750 K under a pressure of 65 Mpa | Not mentioned | Not mentioned | Polycrystalline | Bulk
4294 | https://doi.org/10.1038/s41524-022-00897-2 | https://doi.org/10.1002/adma.201302660 | Cu2Se0.92I0.08 |  | Cu2Se1-xIx | Cu2Se | Cu2Se0.92 | I0.08 | FALSE |  | Stoichiometric Formula |  | 2013 | 425 | 99.4 | 197.5 | 3.87722125 | 0.3156741 | 0.522 | [7 empty] | Spark Plasma Sintering | Ingredients enclosed in a fused silica tube at 1423 K for 24 hours under vacuum. The melt was slowly cooled down to 923 K in 50 hours and was rested at 923 K for 5 days, and finally being slowly cooled down to room temperature in 50 hours. | Not mentioned | Spark Plasma Sintering at around 750 K under a pressure of 65 Mpa | Not mentioned | Not mentioned | Polycrystalline | Bulk
4295 | https://doi.org/10.1038/s41524-022-00897-2 | https://doi.org/10.1002/adma.201302660 | Cu2Se0.92I0.08 |  | Cu2Se1-xIx | Cu2Se | Cu2Se0.92 | I0.08 | FALSE |  | Stoichiometric Formula |  | 2013 | 375 | 109 | 175 | 3.338 | 0.325 | 0.385 | [7 empty] | Spark Plasma Sintering | Ingredients enclosed in a fused silica tube at 1423 K for 24 hours under vacuum. The melt was slowly cooled down to 923 K in 50 hours and was rested at 923 K for 5 days, and finally being slowly cooled down to room temperature in 50 hours. | Not mentioned | Spark Plasma Sintering at around 750 K under a pressure of 65 Mpa | Not mentioned | Not mentioned | Polycrystalline | Bulk
4296 | https://doi.org/10.1038/s41524-022-00897-2 | https://doi.org/10.1002/adma.201302660 | Cu2Se0.92I0.08 |  | Cu2Se1-xIx | Cu2Se | Cu2Se0.92 | I0.08 | FALSE |  | Stoichiometric Formula |  | 2013 | 450 | 93.53 | 209 | 4.08548393 | 0.3549166 | 0.518 | [7 empty] | Spark Plasma Sintering | Ingredients enclosed in a fused silica tube at 1423 K for 24 hours under vacuum. The melt was slowly cooled down to 923 K in 50 hours and was rested at 923 K for 5 days, and finally being slowly cooled down to room temperature in 50 hours. | Not mentioned | Spark Plasma Sintering at around 750 K under a pressure of 65 Mpa | Not mentioned | Not mentioned | Polycrystalline | Bulk
4297 | https://doi.org/10.1038/s41524-022-00897-2 | https://doi.org/10.1002/adma.201302660 | Cu2Se0.92I0.08 |  | Cu2Se1-xIx | Cu2Se | Cu2Se0.92 | I0.08 | FALSE |  | Stoichiometric Formula |  | 2013 | 365 | 106.57 | 154.8 | 2.553741 | 0.375853 | 0.248 | [7 empty] | Spark Plasma Sintering | Ingredients enclosed in a fused silica tube at 1423 K for 24 hours under vacuum. The melt was slowly cooled down to 923 K in 50 hours and was rested at 923 K for 5 days, and finally being slowly cooled down to room temperature in 50 hours. | Not mentioned | Spark Plasma Sintering at around 750 K under a pressure of 65 Mpa | Not mentioned | Not mentioned | Polycrystalline | Bulk
4298 | https://doi.org/10.1038/s41524-022-00897-2 | https://doi.org/10.1002/adma.201302660 | Cu2Se0.92I0.08 |  | Cu2Se1-xIx | Cu2Se | Cu2Se0.92 | I0.08 | FALSE |  | Stoichiometric Formula |  | 2013 | 350 | 114.46 | 175 | 3.5053375 | 0.4792454 | 0.256 | [7 empty] | Spark Plasma Sintering | Ingredients enclosed in a fused silica tube at 1423 K for 24 hours under vacuum. The melt was slowly cooled down to 923 K in 50 hours and was rested at 923 K for 5 days, and finally being slowly cooled down to room temperature in 50 hours. | Not mentioned | Spark Plasma Sintering at around 750 K under a pressure of 65 Mpa | Not mentioned | Not mentioned | Polycrystalline | Bulk
4299 | https://doi.org/10.1038/s41524-022-00897-2 | https://doi.org/10.1002/adma.201302660 | Cu2Se0.92I0.08 |  | Cu2Se1-xIx | Cu2Se | Cu2Se0.92 | I0.08 | FALSE |  | Stoichiometric Formula |  | 2013 | 359 | 89.86 | 191 | 3.27818266 | 0.8406197 | 0.14 | [7 empty] | Spark Plasma Sintering | Ingredients enclosed in a fused silica tube at 1423 K for 24 hours under vacuum. The melt was slowly cooled down to 923 K in 50 hours and was rested at 923 K for 5 days, and finally being slowly cooled down to room temperature in 50 hours. | Not mentioned | Spark Plasma Sintering at around 750 K under a pressure of 65 Mpa | Not mentioned | Not mentioned | Polycrystalline | Bulk
4300 | https://doi.org/10.1038/s41524-022-00897-2 | https://doi.org/10.1002/adma.201302660 | Cu2Se0.96I0.04 |  | Cu2Se1-xIx | Cu2Se | Cu2Se0.96 | I0.04 | FALSE |  | Stoichiometric Formula |  | 2013 | 300 | 644.38 | 84.7 | 4.62284 | 0.1874124 | 0.74 | [7 empty] | Spark Plasma Sintering | Ingredients enclosed in a fused silica tube at 1423 K for 24 hours under vacuum. The melt was slowly cooled down to 923 K in 50 hours and was rested at 923 K for 5 days, and finally being slowly cooled down to room temperature in 50 hours. | Not mentioned | Spark Plasma Sintering at around 750 K under a pressure of 65 Mpa | Not mentioned | Not mentioned | Polycrystalline | Bulk
4301 | https://doi.org/10.1038/s41524-022-00897-2 | https://doi.org/10.1002/adma.201302660 | Cu2Se0.96I0.04 |  | Cu2Se1-xIx | Cu2Se | Cu2Se0.96 | I0.04 | FALSE |  | Stoichiometric Formula |  | 2013 | 385 | 409.86 | 94 | 3.62 | 0.216 | 0.644 | [7 empty] | Spark Plasma Sintering | Ingredients enclosed in a fused silica tube at 1423 K for 24 hours under vacuum. The melt was slowly cooled down to 923 K in 50 hours and was rested at 923 K for 5 days, and finally being slowly cooled down to room temperature in 50 hours. | Not mentioned | Spark Plasma Sintering at around 750 K under a pressure of 65 Mpa | Not mentioned | Not mentioned | Polycrystalline | Bulk
4302 | https://doi.org/10.1038/s41524-022-00897-2 | https://doi.org/10.1002/adma.201302660 | Cu2Se0.96I0.04 |  | Cu2Se1-xIx | Cu2Se | Cu2Se0.96 | I0.04 | FALSE |  | Stoichiometric Formula |  | 2013 | 400 | 414.1 | 112 | 5.1944704 | 0.2637892 | 0.78767 | [7 empty] | Spark Plasma Sintering | Ingredients enclosed in a fused silica tube at 1423 K for 24 hours under vacuum. The melt was slowly cooled down to 923 K in 50 hours and was rested at 923 K for 5 days, and finally being slowly cooled down to room temperature in 50 hours. | Not mentioned | Spark Plasma Sintering at around 750 K under a pressure of 65 Mpa | Not mentioned | Not mentioned | Polycrystalline | Bulk
4303 | https://doi.org/10.1038/s41524-022-00897-2 | https://doi.org/10.1002/adma.201302660 | Cu2Se0.96I0.04 |  | Cu2Se1-xIx | Cu2Se | Cu2Se0.96 | I0.04 | FALSE |  | Stoichiometric Formula |  | 2013 | 410 | 408.64 | 115.56 | 5.457025 | 0.2840505 | 0.78767 | [7 empty] | Spark Plasma Sintering | Ingredients enclosed in a fused silica tube at 1423 K for 24 hours under vacuum. The melt was slowly cooled down to 923 K in 50 hours and was rested at 923 K for 5 days, and finally being slowly cooled down to room temperature in 50 hours. | Not mentioned | Spark Plasma Sintering at around 750 K under a pressure of 65 Mpa | Not mentioned | Not mentioned | Polycrystalline | Bulk
4304 | https://doi.org/10.1038/s41524-022-00897-2 | https://doi.org/10.1002/adma.201302660 | Cu2Se0.96I0.04 |  | Cu2Se1-xIx | Cu2Se | Cu2Se0.96 | I0.04 | FALSE |  | Stoichiometric Formula |  | 2013 | 425 | 393.8 | 121 | 5.7656258 | 0.3101761 | 0.79 | [7 empty] | Spark Plasma Sintering | Ingredients enclosed in a fused silica tube at 1423 K for 24 hours under vacuum. The melt was slowly cooled down to 923 K in 50 hours and was rested at 923 K for 5 days, and finally being slowly cooled down to room temperature in 50 hours. | Not mentioned | Spark Plasma Sintering at around 750 K under a pressure of 65 Mpa | Not mentioned | Not mentioned | Polycrystalline | Bulk
4305 | https://doi.org/10.1038/s41524-022-00897-2 | https://doi.org/10.1002/adma.201302660 | Cu2Se0.96I0.04 |  | Cu2Se1-xIx | Cu2Se | Cu2Se0.96 | I0.04 | FALSE |  | Stoichiometric Formula |  | 2013 | 450 | 369.63 | 129 | 6.15101283 | 0.3503741 | 0.79 | [7 empty] | Spark Plasma Sintering | Ingredients enclosed in a fused silica tube at 1423 K for 24 hours under vacuum. The melt was slowly cooled down to 923 K in 50 hours and was rested at 923 K for 5 days, and finally being slowly cooled down to room temperature in 50 hours. | Not mentioned | Spark Plasma Sintering at around 750 K under a pressure of 65 Mpa | Not mentioned | Not mentioned | Polycrystalline | Bulk
4306 | https://doi.org/10.1038/s41524-022-00897-2 | https://doi.org/10.1002/adma.201302660 | Cu2Se0.96I0.04 |  | Cu2Se1-xIx | Cu2Se | Cu2Se0.96 | I0.04 | FALSE |  | Stoichiometric Formula |  | 2013 | 350 | 476.28 | 106.4 | 5.391947 | 0.3774363 | 0.5 | [7 empty] | Spark Plasma Sintering | Ingredients enclosed in a fused silica tube at 1423 K for 24 hours under vacuum. The melt was slowly cooled down to 923 K in 50 hours and was rested at 923 K for 5 days, and finally being slowly cooled down to room temperature in 50 hours. | Not mentioned | Spark Plasma Sintering at around 750 K under a pressure of 65 Mpa | Not mentioned | Not mentioned | Polycrystalline | Bulk
4307 | https://doi.org/10.1038/s41524-022-00897-2 | https://doi.org/10.1002/adma.201302660 | Cu2Se0.96I0.04 |  | Cu2Se1-xIx | Cu2Se | Cu2Se0.96 | I0.04 | FALSE |  | Stoichiometric Formula |  | 2013 | 359 | 400.33 | 115 | 5.29436425 | 0.4635797 | 0.41 | [7 empty] | Spark Plasma Sintering | Ingredients enclosed in a fused silica tube at 1423 K for 24 hours under vacuum. The melt was slowly cooled down to 923 K in 50 hours and was rested at 923 K for 5 days, and finally being slowly cooled down to room temperature in 50 hours. | Not mentioned | Spark Plasma Sintering at around 750 K under a pressure of 65 Mpa | Not mentioned | Not mentioned | Polycrystalline | Bulk
4308 | https://doi.org/10.1038/s41524-022-00897-2 | https://doi.org/10.1002/adma.201302660 | Cu2Se0.96I0.04 |  | Cu2Se1-xIx | Cu2Se | Cu2Se0.96 | I0.04 | FALSE |  | Stoichiometric Formula |  | 2013 | 365 | 349.27 | 120 | 5.029488 | 0.5245037 | 0.35 | [7 empty] | Spark Plasma Sintering | Ingredients enclosed in a fused silica tube at 1423 K for 24 hours under vacuum. The melt was slowly cooled down to 923 K in 50 hours and was rested at 923 K for 5 days, and finally being slowly cooled down to room temperature in 50 hours. | Not mentioned | Spark Plasma Sintering at around 750 K under a pressure of 65 Mpa | Not mentioned | Not mentioned | Polycrystalline | Bulk
4309 | https://doi.org/10.1038/s41524-022-00897-2 | https://doi.org/10.1002/adma.201302660 | Cu2Se0.96I0.04 |  | Cu2Se1-xIx | Cu2Se | Cu2Se0.96 | I0.04 | FALSE |  | Stoichiometric Formula |  | 2013 | 375 | 271.4 | 133.6 | 4.844207744 | 0.7414604 | 0.245 | [7 empty] | Spark Plasma Sintering | Ingredients enclosed in a fused silica tube at 1423 K for 24 hours under vacuum. The melt was slowly cooled down to 923 K in 50 hours and was rested at 923 K for 5 days, and finally being slowly cooled down to room temperature in 50 hours. | Not mentioned | Spark Plasma Sintering at around 750 K under a pressure of 65 Mpa | Not mentioned | Not mentioned | Polycrystalline | Bulk
4310 | https://doi.org/10.1038/s41524-022-00897-2 | https://doi.org/10.1002/chem.201404453 | TmCuTe2 |  |  | TmCuTe2 | TmCuTe2 | None | TRUE |  | Stoichiometric Formula |  | 2014 | 320 | 959.41 | 73.7 | 5.211218 | 0.1057176 | 1.5774 | [7 empty] | Hot Press | Ingredients are flame-sealed under high vacuum, then heated to 723 K in 10 h, kept at this temperature for 1 day, and then heated to 1273 K in 50 h, followed by a dwell period of 4 days, and subsequently cooled to 473 K at 5 K h−1 | Not mentioned | Hot pressed (823 K for 30 min) | Not mentioned | Not mentioned | Polycrystalline | Bulk
4311 | https://doi.org/10.1038/s41524-022-00897-2 | https://doi.org/10.1002/chem.201404453 | TmCuTe2 |  |  | TmCuTe2 | TmCuTe2 | None | TRUE |  | Stoichiometric Formula |  | 2014 | 363 | 862 | 83.3 | 5.98132318 | 0.144748 | 1.5 | [7 empty] | Hot Press | Ingredients are flame-sealed under high vacuum, then heated to 723 K in 10 h, kept at this temperature for 1 day, and then heated to 1273 K in 50 h, followed by a dwell period of 4 days, and subsequently cooled to 473 K at 5 K h−1 | Not mentioned | Hot pressed (823 K for 30 min) | Not mentioned | Not mentioned | Polycrystalline | Bulk
4312 | https://doi.org/10.1038/s41524-022-00897-2 | https://doi.org/10.1002/chem.201404453 | TmCuTe2 |  |  | TmCuTe2 | TmCuTe2 | None | TRUE |  | Stoichiometric Formula |  | 2014 | 410 | 752.67 | 91.4 | 6.287775 | 0.186 | 1.386015 | [7 empty] | Hot Press | Ingredients are flame-sealed under high vacuum, then heated to 723 K in 10 h, kept at this temperature for 1 day, and then heated to 1273 K in 50 h, followed by a dwell period of 4 days, and subsequently cooled to 473 K at 5 K h−1 | Not mentioned | Hot pressed (823 K for 30 min) | Not mentioned | Not mentioned | Polycrystalline | Bulk
4313 | https://doi.org/10.1038/s41524-022-00897-2 | https://doi.org/10.1002/chem.201404453 | TmCuTe2 |  |  | TmCuTe2 | TmCuTe2 | None | TRUE |  | Stoichiometric Formula |  | 2014 | 457 | 668.64 | 102.6 | 7.038613 | 0.243 | 1.323723 | [7 empty] | Hot Press | Ingredients are flame-sealed under high vacuum, then heated to 723 K in 10 h, kept at this temperature for 1 day, and then heated to 1273 K in 50 h, followed by a dwell period of 4 days, and subsequently cooled to 473 K at 5 K h−1 | Not mentioned | Hot pressed (823 K for 30 min) | Not mentioned | Not mentioned | Polycrystalline | Bulk
4314 | https://doi.org/10.1038/s41524-022-00897-2 | https://doi.org/10.1002/chem.201404453 | TmCuTe2 |  |  | TmCuTe2 | TmCuTe2 | None | TRUE |  | Stoichiometric Formula |  | 2014 | 503 | 573.26 | 110 | 6.936446 | 0.295 | 1.182723 | [7 empty] | Hot Press | Ingredients are flame-sealed under high vacuum, then heated to 723 K in 10 h, kept at this temperature for 1 day, and then heated to 1273 K in 50 h, followed by a dwell period of 4 days, and subsequently cooled to 473 K at 5 K h−1 | Not mentioned | Hot pressed (823 K for 30 min) | Not mentioned | Not mentioned | Polycrystalline | Bulk
4315 | https://doi.org/10.1038/s41524-022-00897-2 | https://doi.org/10.1002/chem.201404453 | TmCuTe2 |  |  | TmCuTe2 | TmCuTe2 | None | TRUE |  | Stoichiometric Formula |  | 2014 | 600 | 441.82 | 128 | 7.23877888 | 0.373 | 1.164415 | [7 empty] | Hot Press | Ingredients are flame-sealed under high vacuum, then heated to 723 K in 10 h, kept at this temperature for 1 day, and then heated to 1273 K in 50 h, followed by a dwell period of 4 days, and subsequently cooled to 473 K at 5 K h−1 | Not mentioned | Hot pressed (823 K for 30 min) | Not mentioned | Not mentioned | Polycrystalline | Bulk
4316 | https://doi.org/10.1038/s41524-022-00897-2 | https://doi.org/10.1002/chem.201404453 | TmCuTe2 |  |  | TmCuTe2 | TmCuTe2 | None | TRUE |  | Stoichiometric Formula |  | 2014 | 550 | 488.59 | 123 | 7.39187811 | 0.3826 | 1.062607 | [7 empty] | Hot Press | Ingredients are flame-sealed under high vacuum, then heated to 723 K in 10 h, kept at this temperature for 1 day, and then heated to 1273 K in 50 h, followed by a dwell period of 4 days, and subsequently cooled to 473 K at 5 K h−1 | Not mentioned | Hot pressed (823 K for 30 min) | Not mentioned | Not mentioned | Polycrystalline | Bulk
4317 | https://doi.org/10.1038/s41524-022-00897-2 | https://doi.org/10.1002/chem.201404453 | TmCuTe2 |  |  | TmCuTe2 | TmCuTe2 | None | TRUE |  | Stoichiometric Formula |  | 2014 | 818 | 191.77 | 179.7 | 6.192654 | 0.73 | 0.6939166 | [7 empty] | Hot Press | Ingredients are flame-sealed under high vacuum, then heated to 723 K in 10 h, kept at this temperature for 1 day, and then heated to 1273 K in 50 h, followed by a dwell period of 4 days, and subsequently cooled to 473 K at 5 K h−1 | Not mentioned | Hot pressed (823 K for 30 min) | Not mentioned | Not mentioned | Polycrystalline | Bulk
4318 | https://doi.org/10.1038/s41524-022-00897-2 | https://doi.org/10.1002/chem.201404453 | TmCuTe2 |  |  | TmCuTe2 | TmCuTe2 | None | TRUE |  | Stoichiometric Formula |  | 2014 | 720 | 237.31 | 175 | 7.26761875 | 0.736 | 0.7109627 | [7 empty] | Hot Press | Ingredients are flame-sealed under high vacuum, then heated to 723 K in 10 h, kept at this temperature for 1 day, and then heated to 1273 K in 50 h, followed by a dwell period of 4 days, and subsequently cooled to 473 K at 5 K h−1 | Not mentioned | Hot pressed (823 K for 30 min) | Not mentioned | Not mentioned | Polycrystalline | Bulk
4319 | https://doi.org/10.1038/s41524-022-00897-2 | https://doi.org/10.1002/pssr.200701302 | Ag8GeTe6 |  |  | Ag8GeTe6 | Ag8GeTe6 | None | TRUE |  | Stoichiometric Formula |  | 2008 | 329 | 0.95 | 519 | 0.25589295 | 0.0332762 | 0.253 | [7 empty] | Hot Press | Starting materials were sealed in silica tubes, melted at 1273 K for 24 h, and annealed, before crushing into fine powders. | Not mentioned | Hot press performed at just below the melting temperature and under an argon flow atmosphere | 873 | 1 week | Polycrystalline | Bulk
4320 | https://doi.org/10.1038/s41524-022-00897-2 | https://doi.org/10.1002/pssr.200701302 | Ag8GeTe6 |  |  | Ag8GeTe6 | Ag8GeTe6 | None | TRUE |  | Stoichiometric Formula |  | 2008 | 413 | 2.75 | 467 | 0.59974475 | 0.091 | 0.267 | [7 empty] | Hot Press | Starting materials were sealed in silica tubes, melted at 1273 K for 24 h, and annealed, before crushing into fine powders. | Not mentioned | Hot press performed at just below the melting temperature and under an argon flow atmosphere | 873 | 1 week | Polycrystalline | Bulk
4321 | https://doi.org/10.1038/s41524-022-00897-2 | https://doi.org/10.1002/pssr.200701302 | Ag8GeTe6 |  |  | Ag8GeTe6 | Ag8GeTe6 | None | TRUE |  | Stoichiometric Formula |  | 2008 | 509 | 7.76 | 366.4 | 1.041772 | 0.189 | 0.283 | [7 empty] | Hot Press | Starting materials were sealed in silica tubes, melted at 1273 K for 24 h, and annealed, before crushing into fine powders. | Not mentioned | Hot press performed at just below the melting temperature and under an argon flow atmosphere | 873 | 1 week | Polycrystalline | Bulk
4322 | https://doi.org/10.1038/s41524-022-00897-2 | https://doi.org/10.1002/pssr.200701302 | Ag8GeTe6 |  |  | Ag8GeTe6 | Ag8GeTe6 | None | TRUE |  | Stoichiometric Formula |  | 2008 | 607 | 17.6 | 324 | 1.8475776 | 0.368 | 0.3085 | [7 empty] | Hot Press | Starting materials were sealed in silica tubes, melted at 1273 K for 24 h, and annealed, before crushing into fine powders. | Not mentioned | Hot press performed at just below the melting temperature and under an argon flow atmosphere | 873 | 1 week | Polycrystalline | Bulk
4323 | https://doi.org/10.1038/s41524-022-00897-2 | https://doi.org/10.1002/pssr.200701302 | Ag8GeTe6 |  |  | Ag8GeTe6 | Ag8GeTe6 | None | TRUE |  | Stoichiometric Formula |  | 2008 | 703 | 30 | 278 | 2.3 | 0.481 | 0.34 | [7 empty] | Hot Press | Starting materials were sealed in silica tubes, melted at 1273 K for 24 h, and annealed, before crushing into fine powders. | Not mentioned | Hot press performed at just below the melting temperature and under an argon flow atmosphere | 873 | 1 week | Polycrystalline | Bulk
4324 | https://doi.org/10.1038/s41524-022-00897-2 | https://doi.org/10.1002/pssr.201700372 | YbSi2 |  |  | YbSi2 | YbSi2 | None | TRUE |  | Stoichiometric Formula |  | 2018 | 522 | 6205 | -36.7 | 8.35745245 | 0.04194798 | 10.4 | [7 empty] | Spark Plasma Sintering | Prepared by arc melting under an Ar atmosphere | Not mentioned | Spark Plasma Sintering performed at 1373 K for 3 min under an axial pressure of 100 MPa in an Ar atmosphere | Not mentioned | Not mentioned | Polycrystalline | Bulk
4325 | https://doi.org/10.1038/s41524-022-00897-2 | https://doi.org/10.1002/pssr.201700372 | YbSi2 |  |  | YbSi2 | YbSi2 | None | TRUE |  | Stoichiometric Formula |  | 2018 | 475 | 6410 | -39.6 | 10.0519056 | 0.04806861 | 9.933 | [7 empty] | Spark Plasma Sintering | Prepared by arc melting under an Ar atmosphere | Not mentioned | Spark Plasma Sintering performed at 1373 K for 3 min under an axial pressure of 100 MPa in an Ar atmosphere | Not mentioned | Not mentioned | Polycrystalline | Bulk
4326 | https://doi.org/10.1038/s41524-022-00897-2 | https://doi.org/10.1002/pssr.201700372 | YbSi2 |  |  | YbSi2 | YbSi2 | None | TRUE |  | Stoichiometric Formula |  | 2018 | 426 | 6712 | -43.6 | 12.75924352 | 0.05721513 | 9.5 | [7 empty] | Spark Plasma Sintering | Prepared by arc melting under an Ar atmosphere | Not mentioned | Spark Plasma Sintering performed at 1373 K for 3 min under an axial pressure of 100 MPa in an Ar atmosphere | Not mentioned | Not mentioned | Polycrystalline | Bulk
4327 | https://doi.org/10.1038/s41524-022-00897-2 | https://doi.org/10.1002/pssr.201700372 | YbSi2 |  |  | YbSi2 | YbSi2 | None | TRUE |  | Stoichiometric Formula |  | 2018 | 377 | 7000 | -46.2 | 14.94108 | 0.06156052 | 9.15 | [7 empty] | Spark Plasma Sintering | Prepared by arc melting under an Ar atmosphere | Not mentioned | Spark Plasma Sintering performed at 1373 K for 3 min under an axial pressure of 100 MPa in an Ar atmosphere | Not mentioned | Not mentioned | Polycrystalline | Bulk
4328 | https://doi.org/10.1038/s41524-022-00897-2 | https://doi.org/10.1002/pssr.201700372 | YbSi2 |  |  | YbSi2 | YbSi2 | None | TRUE |  | Stoichiometric Formula |  | 2018 | 330 | 7301 | -51 | 18.989901 | 0.0715373 | 8.76 | [7 empty] | Spark Plasma Sintering | Prepared by arc melting under an Ar atmosphere | Not mentioned | Spark Plasma Sintering performed at 1373 K for 3 min under an axial pressure of 100 MPa in an Ar atmosphere | Not mentioned | Not mentioned | Polycrystalline | Bulk
4329 | https://doi.org/10.1038/s41524-022-00897-2 | https://doi.org/10.1002/pssr.201700372 | YbSi2 |  |  | YbSi2 | YbSi2 | None | TRUE |  | Stoichiometric Formula |  | 2018 | 300 | 7470 | -52.6 | 20.6676972 | 0.07209662 | 8.6 | [7 empty] | Spark Plasma Sintering | Prepared by arc melting under an Ar atmosphere | Not mentioned | Spark Plasma Sintering performed at 1373 K for 3 min under an axial pressure of 100 MPa in an Ar atmosphere | Not mentioned | Not mentioned | Polycrystalline | Bulk
4330 | https://doi.org/10.1038/s41524-022-00897-2 | https://doi.org/10.1007/s00339-010-5711-3 | Sr0.11Ba0.18Co4Sb12.09 |  | SrxMyCo4Sb12 | CoSb3 | Co4Sb12.09 | Sr0.11, Ba0.18 | FALSE |  | Stoichiometric Formula |  | 2010 | 300 | 4018.52 | -96 | 37.03468032 | 0.2394484 | 4.64 | [8 empty] | sealed in quartz ampules under vacuum (10^−3 Pa). The quartz ampules were heated slowly up to 1333–1353 K, soaked for about 4–5 hours, and followed by quenching in a water bath. | Not mentioned | spark plasma sintering at 863–883 K for 10 minutes under a pressure of 50 MPa | 1050–1080 | 168h | Polycrystalline | Bulk
4331 | https://doi.org/10.1038/s41524-022-00897-2 | https://doi.org/10.1007/s00339-010-5711-3 | Sr0.11Ba0.18Co4Sb12.09 |  | SrxMyCo4Sb12 | CoSb3 | Co4Sb12.09 | Sr0.11, Ba0.18 | FALSE |  | Stoichiometric Formula |  | 2010 | 350 | 3675.93 | -105 | 40.52712825 | 0.3187527 | 4.45 | [8 empty] | sealed in quartz ampules under vacuum (10^−3 Pa). The quartz ampules were heated slowly up to 1333–1353 K, soaked for about 4–5 hours, and followed by quenching in a water bath. | Not mentioned | spark plasma sintering at 863–883 K for 10 minutes under a pressure of 50 MPa | 1050–1080 | 168h | Polycrystalline | Bulk
4332 | https://doi.org/10.1038/s41524-022-00897-2 | https://doi.org/10.1007/s00339-010-5711-3 | Sr0.11Ba0.18Co4Sb12.09 |  | SrxMyCo4Sb12 | CoSb3 | Co4Sb12.09 | Sr0.11, Ba0.18 | FALSE |  | Stoichiometric Formula |  | 2010 | 400 | 3347.22 | -115 | 44.2669845 | 0.4166304 | 4.25 | [8 empty] | sealed in quartz ampules under vacuum (10^−3 Pa). The quartz ampules were heated slowly up to 1333–1353 K, soaked for about 4–5 hours, and followed by quenching in a water bath. | Not mentioned | spark plasma sintering at 863–883 K for 10 minutes under a pressure of 50 MPa | 1050–1080 | 168h | Polycrystalline | Bulk
4333 | https://doi.org/10.1038/s41524-022-00897-2 | https://doi.org/10.1007/s00339-010-5711-3 | Sr0.11Ba0.18Co4Sb12.09 |  | SrxMyCo4Sb12 | CoSb3 | Co4Sb12.09 | Sr0.11, Ba0.18 | FALSE |  | Stoichiometric Formula |  | 2010 | 450 | 3097.22 | -123 | 46.85784138 | 0.5068757 | 4.16 | [8 empty] | sealed in quartz ampules under vacuum (10^−3 Pa). The quartz ampules were heated slowly up to 1333–1353 K, soaked for about 4–5 hours, and followed by quenching in a water bath. | Not mentioned | spark plasma sintering at 863–883 K for 10 minutes under a pressure of 50 MPa | 1050–1080 | 168h | Polycrystalline | Bulk
4334 | https://doi.org/10.1038/s41524-022-00897-2 | https://doi.org/10.1007/s00339-010-5711-3 | Sr0.11Ba0.18Co4Sb12.09 |  | SrxMyCo4Sb12 | CoSb3 | Co4Sb12.09 | Sr0.11, Ba0.18 | FALSE |  | Stoichiometric Formula |  | 2010 | 500 | 2886.36 | -130 | 48.779484 | 0.6007326 | 4.06 | [8 empty] | sealed in quartz ampules under vacuum (10^−3 Pa). The quartz ampules were heated slowly up to 1333–1353 K, soaked for about 4–5 hours, and followed by quenching in a water bath. | Not mentioned | spark plasma sintering at 863–883 K for 10 minutes under a pressure of 50 MPa | 1050–1080 | 168h | Polycrystalline | Bulk
4335 | https://doi.org/10.1038/s41524-022-00897-2 | https://doi.org/10.1007/s00339-010-5711-3 | Sr0.11Ba0.18Co4Sb12.09 |  | SrxMyCo4Sb12 | CoSb3 | Co4Sb12.09 | Sr0.11, Ba0.18 | FALSE |  | Stoichiometric Formula |  | 2010 | 550 | 2713.64 | -137 | 50.93230916 | 0.7003193 | 4 | [8 empty] | sealed in quartz ampules under vacuum (10^−3 Pa). The quartz ampules were heated slowly up to 1333–1353 K, soaked for about 4–5 hours, and followed by quenching in a water bath. | Not mentioned | spark plasma sintering at 863–883 K for 10 minutes under a pressure of 50 MPa | 1050–1080 | 168h | Polycrystalline | Bulk
4336 | https://doi.org/10.1038/s41524-022-00897-2 | https://doi.org/10.1007/s00339-010-5711-3 | Sr0.11Ba0.18Co4Sb12.09 |  | SrxMyCo4Sb12 | CoSb3 | Co4Sb12.09 | Sr0.11, Ba0.18 | FALSE |  | Stoichiometric Formula |  | 2010 | 600 | 2560.18 | -144 | 53.08789248 | 0.8105022 | 3.93 | [8 empty] | sealed in quartz ampules under vacuum (10^−3 Pa). The quartz ampules were heated slowly up to 1333–1353 K, soaked for about 4–5 hours, and followed by quenching in a water bath. | Not mentioned | spark plasma sintering at 863–883 K for 10 minutes under a pressure of 50 MPa | 1050–1080 | 168h | Polycrystalline | Bulk
4337 | https://doi.org/10.1038/s41524-022-00897-2 | https://doi.org/10.1007/s00339-010-5711-3 | Sr0.11Ba0.18Co4Sb12.09 |  | SrxMyCo4Sb12 | CoSb3 | Co4Sb12.09 | Sr0.11, Ba0.18 | FALSE |  | Stoichiometric Formula |  | 2010 | 650 | 2425.93 | -149 | 53.85807193 | 0.8976345 | 3.9 | [8 empty] | sealed in quartz ampules under vacuum (10^−3 Pa). The quartz ampules were heated slowly up to 1333–1353 K, soaked for about 4–5 hours, and followed by quenching in a water bath. | Not mentioned | spark plasma sintering at 863–883 K for 10 minutes under a pressure of 50 MPa | 1050–1080 | 168h | Polycrystalline | Bulk
4338 | https://doi.org/10.1038/s41524-022-00897-2 | https://doi.org/10.1007/s00339-010-5711-3 | Sr0.11Ba0.18Co4Sb12.09 |  | SrxMyCo4Sb12 | CoSb3 | Co4Sb12.09 | Sr0.11, Ba0.18 | FALSE |  | Stoichiometric Formula |  | 2010 | 700 | 2318.18 | -154 | 54.97795688 | 0.9944333 | 3.87 | [8 empty] | sealed in quartz ampules under vacuum (10^−3 Pa). The quartz ampules were heated slowly up to 1333–1353 K, soaked for about 4–5 hours, and followed by quenching in a water bath. | Not mentioned | spark plasma sintering at 863–883 K for 10 minutes under a pressure of 50 MPa | 1050–1080 | 168h | Polycrystalline | Bulk
4339 | https://doi.org/10.1038/s41524-022-00897-2 | https://doi.org/10.1007/s00339-010-5711-3 | Sr0.11Ba0.18Co4Sb12.09 |  | SrxMyCo4Sb12 | CoSb3 | Co4Sb12.09 | Sr0.11, Ba0.18 | FALSE |  | Stoichiometric Formula |  | 2010 | 750 | 2222.73 | -158 | 55.48823172 | 1.067081 | 3.9 | [8 empty] | sealed in quartz ampules under vacuum (10^−3 Pa). The quartz ampules were heated slowly up to 1333–1353 K, soaked for about 4–5 hours, and followed by quenching in a water bath. | Not mentioned | spark plasma sintering at 863–883 K for 10 minutes under a pressure of 50 MPa | 1050–1080 | 168h | Polycrystalline | Bulk
4340 | https://doi.org/10.1038/s41524-022-00897-2 | https://doi.org/10.1007/s00339-010-5711-3 | Sr0.11Ba0.18Co4Sb12.09 |  | SrxMyCo4Sb12 | CoSb3 | Co4Sb12.09 | Sr0.11, Ba0.18 | FALSE |  | Stoichiometric Formula |  | 2010 | 800 | 2136.36 | -161 | 55.37658756 | 1.127259 | 3.93 | [8 empty] | sealed in quartz ampules under vacuum (10^−3 Pa). The quartz ampules were heated slowly up to 1333–1353 K, soaked for about 4–5 hours, and followed by quenching in a water bath. | Not mentioned | spark plasma sintering at 863–883 K for 10 minutes under a pressure of 50 MPa | 1050–1080 | 168h | Polycrystalline | Bulk
4341 | https://doi.org/10.1038/s41524-022-00897-2 | https://doi.org/10.1007/s00339-010-5711-3 | Sr0.11Ba0.18Co4Sb12.09 |  | SrxMyCo4Sb12 | CoSb3 | Co4Sb12.09 | Sr0.11, Ba0.18 | FALSE |  | Stoichiometric Formula |  | 2010 | 850 | 2068.18 | -166 | 56.99076808 | 1.220205 | 3.97 | [8 empty] | sealed in quartz ampules under vacuum (10^−3 Pa). The quartz ampules were heated slowly up to 1333–1353 K, soaked for about 4–5 hours, and followed by quenching in a water bath. | Not mentioned | spark plasma sintering at 863–883 K for 10 minutes under a pressure of 50 MPa | 1050–1080 | 168h | Polycrystalline | Bulk
4342 | https://doi.org/10.1038/s41524-022-00897-2 | https://doi.org/10.1007/s00339-010-5711-3 | Sr0.16Yb0.03Co4Sb11.82 |  | SrxMyCo4Sb12 | CoSb3 | Co4Sb11.82 | Sr0.16Yb0.03, Yb0.03 | FALSE |  | Stoichiometric Formula |  | 2010 | 300 | 2968.18 | -116 | 39.93983008 | 0.2958506 | 4.05 | [8 empty] | sealed in quartz ampules under vacuum (10^−3 Pa). The quartz ampules were heated slowly up to 1333–1353 K, soaked for about 4–5 hours, and followed by quenching in a water bath. | Not mentioned | spark plasma sintering at 863–883 K for 10 minutes under a pressure of 50 MPa | 1050–1080 | 168h | Polycrystalline | Bulk
4343 | https://doi.org/10.1038/s41524-022-00897-2 | https://doi.org/10.1007/s00339-010-5711-3 | Sr0.16Yb0.03Co4Sb11.82 |  | SrxMyCo4Sb12 | CoSb3 | Co4Sb11.82 | Sr0.16Yb0.03, Yb0.03 | FALSE |  | Stoichiometric Formula |  | 2010 | 350 | 2731.82 | -126 | 43.37037432 | 0.389221308 | 3.9 | [8 empty] | sealed in quartz ampules under vacuum (10^−3 Pa). The quartz ampules were heated slowly up to 1333–1353 K, soaked for about 4–5 hours, and followed by quenching in a water bath. | Not mentioned | spark plasma sintering at 863–883 K for 10 minutes under a pressure of 50 MPa | 1050–1080 | 168h | Polycrystalline | Bulk
4344 | https://doi.org/10.1038/s41524-022-00897-2 | https://doi.org/10.1007/s00339-010-5711-3 | Sr0.16Yb0.03Co4Sb11.82 |  | SrxMyCo4Sb12 | CoSb3 | Co4Sb11.82 | Sr0.16Yb0.03, Yb0.03 | FALSE |  | Stoichiometric Formula |  | 2010 | 400 | 2490.91 | -136 | 46.07187136 | 0.4927473 | 3.74 | [8 empty] | sealed in quartz ampules under vacuum (10^−3 Pa). The quartz ampules were heated slowly up to 1333–1353 K, soaked for about 4–5 hours, and followed by quenching in a water bath. | Not mentioned | spark plasma sintering at 863–883 K for 10 minutes under a pressure of 50 MPa | 1050–1080 | 168h | Polycrystalline | Bulk
4345 | https://doi.org/10.1038/s41524-022-00897-2 | https://doi.org/10.1007/s00339-010-5711-3 | Sr0.16Yb0.03Co4Sb11.82 |  | SrxMyCo4Sb12 | CoSb3 | Co4Sb11.82 | Sr0.16Yb0.03, Yb0.03 | FALSE |  | Stoichiometric Formula |  | 2010 | 450 | 2254.55 | -145 | 47.40191375 | 0.587627 | 3.63 | [8 empty] | sealed in quartz ampules under vacuum (10^−3 Pa). The quartz ampules were heated slowly up to 1333–1353 K, soaked for about 4–5 hours, and followed by quenching in a water bath. | Not mentioned | spark plasma sintering at 863–883 K for 10 minutes under a pressure of 50 MPa | 1050–1080 | 168h | Polycrystalline | Bulk
4346 | https://doi.org/10.1038/s41524-022-00897-2 | https://doi.org/10.1007/s00339-010-5711-3 | Sr0.16Yb0.03Co4Sb11.82 |  | SrxMyCo4Sb12 | CoSb3 | Co4Sb11.82 | Sr0.16Yb0.03, Yb0.03 | FALSE |  | Stoichiometric Formula |  | 2010 | 500 | 2104.55 | -154 | 49.9115078 | 0.71302154 | 3.5 | [8 empty] | sealed in quartz ampules under vacuum (10^−3 Pa). The quartz ampules were heated slowly up to 1333–1353 K, soaked for about 4–5 hours, and followed by quenching in a water bath. | Not mentioned | spark plasma sintering at 863–883 K for 10 minutes under a pressure of 50 MPa | 1050–1080 | 168h | Polycrystalline | Bulk
4347 | https://doi.org/10.1038/s41524-022-00897-2 | https://doi.org/10.1007/s00339-010-5711-3 | Sr0.16Yb0.03Co4Sb11.82 |  | SrxMyCo4Sb12 | CoSb3 | Co4Sb11.82 | Sr0.16Yb0.03, Yb0.03 | FALSE |  | Stoichiometric Formula |  | 2010 | 550 | 1963.64 | -161 | 50.89951244 | 0.8114415 | 3.45 | [8 empty] | sealed in quartz ampules under vacuum (10^−3 Pa). The quartz ampules were heated slowly up to 1333–1353 K, soaked for about 4–5 hours, and followed by quenching in a water bath. | Not mentioned | spark plasma sintering at 863–883 K for 10 minutes under a pressure of 50 MPa | 1050–1080 | 168h | Polycrystalline | Bulk
4348 | https://doi.org/10.1038/s41524-022-00897-2 | https://doi.org/10.1007/s00339-010-5711-3 | Sr0.16Yb0.03Co4Sb11.82 |  | SrxMyCo4Sb12 | CoSb3 | Co4Sb11.82 | Sr0.16Yb0.03, Yb0.03 | FALSE |  | Stoichiometric Formula |  | 2010 | 600 | 1854.55 | -168 | 52.3428192 | 0.9236968 | 3.4 | [8 empty] | sealed in quartz ampules under vacuum (10^−3 Pa). The quartz ampules were heated slowly up to 1333–1353 K, soaked for about 4–5 hours, and followed by quenching in a water bath. | Not mentioned | spark plasma sintering at 863–883 K for 10 minutes under a pressure of 50 MPa | 1050–1080 | 168h | Polycrystalline | Bulk
4349 | https://doi.org/10.1038/s41524-022-00897-2 | https://doi.org/10.1007/s00339-010-5711-3 | Sr0.16Yb0.03Co4Sb11.82 |  | SrxMyCo4Sb12 | CoSb3 | Co4Sb11.82 | Sr0.16Yb0.03, Yb0.03 | FALSE |  | Stoichiometric Formula |  | 2010 | 650 | 1759.09 | -175 | 53.87213125 | 1.029908 | 3.4 | [8 empty] | sealed in quartz ampules under vacuum (10^−3 Pa). The quartz ampules were heated slowly up to 1333–1353 K, soaked for about 4–5 hours, and followed by quenching in a water bath. | Not mentioned | spark plasma sintering at 863–883 K for 10 minutes under a pressure of 50 MPa | 1050–1080 | 168h | Polycrystalline | Bulk
4350 | https://doi.org/10.1038/s41524-022-00897-2 | https://doi.org/10.1007/s00339-010-5711-3 | Sr0.16Yb0.03Co4Sb11.82 |  | SrxMyCo4Sb12 | CoSb3 | Co4Sb11.82 | Sr0.16Yb0.03, Yb0.03 | FALSE |  | Stoichiometric Formula |  | 2010 | 700 | 1681.82 | -180 | 54.490968 | 1.118583 | 3.41 | [8 empty] | sealed in quartz ampules under vacuum (10^−3 Pa). The quartz ampules were heated slowly up to 1333–1353 K, soaked for about 4–5 hours, and followed by quenching in a water bath. | Not mentioned | spark plasma sintering at 863–883 K for 10 minutes under a pressure of 50 MPa | 1050–1080 | 168h | Polycrystalline | Bulk
4351 | https://doi.org/10.1038/s41524-022-00897-2 | https://doi.org/10.1007/s00339-010-5711-3 | Sr0.16Yb0.03Co4Sb11.82 |  | SrxMyCo4Sb12 | CoSb3 | Co4Sb11.82 | Sr0.16Yb0.03, Yb0.03 | FALSE |  | Stoichiometric Formula |  | 2010 | 750 | 1600 | -184 | 54.1696 | 1.174197 | 3.46 | [8 empty] | sealed in quartz ampules under vacuum (10^−3 Pa). The quartz ampules were heated slowly up to 1333–1353 K, soaked for about 4–5 hours, and followed by quenching in a water bath. | Not mentioned | spark plasma sintering at 863–883 K for 10 minutes under a pressure of 50 MPa | 1050–1080 | 168h | Polycrystalline | Bulk
4352 | https://doi.org/10.1038/s41524-022-00897-2 | https://doi.org/10.1007/s00339-010-5711-3 | Sr0.16Yb0.03Co4Sb11.82 |  | SrxMyCo4Sb12 | CoSb3 | Co4Sb11.82 | Sr0.16Yb0.03, Yb0.03 | FALSE |  | Stoichiometric Formula |  | 2010 | 800 | 1559.09 | -188 | 55.10447696 | 1.259531 | 3.5 | [8 empty] | sealed in quartz ampules under vacuum (10^−3 Pa). The quartz ampules were heated slowly up to 1333–1353 K, soaked for about 4–5 hours, and followed by quenching in a water bath. | Not mentioned | spark plasma sintering at 863–883 K for 10 minutes under a pressure of 50 MPa | 1050–1080 | 168h | Polycrystalline | Bulk
4353 | https://doi.org/10.1038/s41524-022-00897-2 | https://doi.org/10.1007/s00339-010-5711-3 | Sr0.16Yb0.03Co4Sb11.82 |  | SrxMyCo4Sb12 | CoSb3 | Co4Sb11.82 | Sr0.16Yb0.03, Yb0.03 | FALSE |  | Stoichiometric Formula |  | 2010 | 850 | 1522.73 | -189 | 54.39343833 | 1.277194 | 3.62 | [8 empty] | sealed in quartz ampules under vacuum (10^−3 Pa). The quartz ampules were heated slowly up to 1333–1353 K, soaked for about 4–5 hours, and followed by quenching in a water bath. | Not mentioned | spark plasma sintering at 863–883 K for 10 minutes under a pressure of 50 MPa | 1050–1080 | 168h | Polycrystalline | Bulk
4354 | https://doi.org/10.1038/s41524-022-00897-2 | https://doi.org/10.1007/s00339-010-5711-3 | Sr0.21Co4Sb12.25 |  | SrxMyCo4Sb12 | CoSb3 | Co4Sb12.25 | Sr0.21 | FALSE |  | Stoichiometric Formula |  | 2010 | 300 | 2400 | -126 | 38.1024 | 0.234717 | 4.87 | [8 empty] | sealed in quartz ampules under vacuum (10^−3 Pa). The quartz ampules were heated slowly up to 1333–1353 K, soaked for about 4–5 hours, and followed by quenching in a water bath. | Not mentioned | spark plasma sintering at 863–883 K for 10 minutes under a pressure of 50 MPa | 1050–1080 | 168h | Polycrystalline | Bulk
4355 | https://doi.org/10.1038/s41524-022-00897-2 | https://doi.org/10.1007/s00339-010-5711-3 | Sr0.21Co4Sb12.25 |  | SrxMyCo4Sb12 | CoSb3 | Co4Sb12.25 | Sr0.21 | FALSE |  | Stoichiometric Formula |  | 2010 | 350 | 2177.27 | -136 | 40.27078592 | 0.3077462 | 4.58 | [8 empty] | sealed in quartz ampules under vacuum (10^−3 Pa). The quartz ampules were heated slowly up to 1333–1353 K, soaked for about 4–5 hours, and followed by quenching in a water bath. | Not mentioned | spark plasma sintering at 863–883 K for 10 minutes under a pressure of 50 MPa | 1050–1080 | 168h | Polycrystalline | Bulk
4356 | https://doi.org/10.1038/s41524-022-00897-2 | https://doi.org/10.1007/s00339-010-5711-3 | Sr0.21Co4Sb12.25 |  | SrxMyCo4Sb12 | CoSb3 | Co4Sb12.25 | Sr0.21 | FALSE |  | Stoichiometric Formula |  | 2010 | 400 | 1954.54 | -147 | 42.23565486 | 0.3938056 | 4.29 | [8 empty] | sealed in quartz ampules under vacuum (10^−3 Pa). The quartz ampules were heated slowly up to 1333–1353 K, soaked for about 4–5 hours, and followed by quenching in a water bath. | Not mentioned | spark plasma sintering at 863–883 K for 10 minutes under a pressure of 50 MPa | 1050–1080 | 168h | Polycrystalline | Bulk
4357 | https://doi.org/10.1038/s41524-022-00897-2 | https://doi.org/10.1007/s00339-010-5711-3 | Sr0.21Co4Sb12.25 |  | SrxMyCo4Sb12 | CoSb3 | Co4Sb12.25 | Sr0.21 | FALSE |  | Stoichiometric Formula |  | 2010 | 450 | 1786.36 | -156 | 43.47285696 | 0.4759802 | 4.11 | [8 empty] | sealed in quartz ampules under vacuum (10^−3 Pa). The quartz ampules were heated slowly up to 1333–1353 K, soaked for about 4–5 hours, and followed by quenching in a water bath. | Not mentioned | spark plasma sintering at 863–883 K for 10 minutes under a pressure of 50 MPa | 1050–1080 | 168h | Polycrystalline | Bulk
4358 | https://doi.org/10.1038/s41524-022-00897-2 | https://doi.org/10.1007/s00339-010-5711-3 | Sr0.21Co4Sb12.25 |  | SrxMyCo4Sb12 | CoSb3 | Co4Sb12.25 | Sr0.21 | FALSE |  | Stoichiometric Formula |  | 2010 | 500 | 1654.55 | -162 | 43.4220102 | 0.5538522 | 3.92 | [8 empty] | sealed in quartz ampules under vacuum (10^−3 Pa). The quartz ampules were heated slowly up to 1333–1353 K, soaked for about 4–5 hours, and followed by quenching in a water bath. | Not mentioned | spark plasma sintering at 863–883 K for 10 minutes under a pressure of 50 MPa | 1050–1080 | 168h | Polycrystalline | Bulk
4359 | https://doi.org/10.1038/s41524-022-00897-2 | https://doi.org/10.1007/s00339-010-5711-3 | Sr0.21Co4Sb12.25 |  | SrxMyCo4Sb12 | CoSb3 | Co4Sb12.25 | Sr0.21 | FALSE |  | Stoichiometric Formula |  | 2010 | 550 | 1550 | -170 | 44.795 | 0.6483487 | 3.8 | [8 empty] | sealed in quartz ampules under vacuum (10^−3 Pa). The quartz ampules were heated slowly up to 1333–1353 K, soaked for about 4–5 hours, and followed by quenching in a water bath. | Not mentioned | spark plasma sintering at 863–883 K for 10 minutes under a pressure of 50 MPa | 1050–1080 | 168h | Polycrystalline | Bulk
4360 | https://doi.org/10.1038/s41524-022-00897-2 | https://doi.org/10.1007/s00339-010-5711-3 | Sr0.21Co4Sb12.25 |  | SrxMyCo4Sb12 | CoSb3 | Co4Sb12.25 | Sr0.21 | FALSE |  | Stoichiometric Formula |  | 2010 | 600 | 1463.64 | -176 | 45.33771264 | 0.7392018 | 3.68 | [8 empty] | sealed in quartz ampules under vacuum (10^−3 Pa). The quartz ampules were heated slowly up to 1333–1353 K, soaked for about 4–5 hours, and followed by quenching in a water bath. | Not mentioned | spark plasma sintering at 863–883 K for 10 minutes under a pressure of 50 MPa | 1050–1080 | 168h | Polycrystalline | Bulk
4361 | https://doi.org/10.1038/s41524-022-00897-2 | https://doi.org/10.1007/s00339-010-5711-3 | Sr0.21Co4Sb12.25 |  | SrxMyCo4Sb12 | CoSb3 | Co4Sb12.25 | Sr0.21 | FALSE |  | Stoichiometric Formula |  | 2010 | 650 | 1372.73 | -184 | 46.47514688 | 0.8276396 | 3.65 | [8 empty] | sealed in quartz ampules under vacuum (10^−3 Pa). The quartz ampules were heated slowly up to 1333–1353 K, soaked for about 4–5 hours, and followed by quenching in a water bath. | Not mentioned | spark plasma sintering at 863–883 K for 10 minutes under a pressure of 50 MPa | 1050–1080 | 168h | Polycrystalline | Bulk
4362 | https://doi.org/10.1038/s41524-022-00897-2 | https://doi.org/10.1007/s00339-010-5711-3 | Sr0.21Co4Sb12.25 |  | SrxMyCo4Sb12 | CoSb3 | Co4Sb12.25 | Sr0.21 | FALSE |  | Stoichiometric Formula |  | 2010 | 700 | 1318.18 | -188 | 46.58975392 | 0.9009068 | 3.62 | [8 empty] | sealed in quartz ampules under vacuum (10^−3 Pa). The quartz ampules were heated slowly up to 1333–1353 K, soaked for about 4–5 hours, and followed by quenching in a water bath. | Not mentioned | spark plasma sintering at 863–883 K for 10 minutes under a pressure of 50 MPa | 1050–1080 | 168h | Polycrystalline | Bulk
4363 | https://doi.org/10.1038/s41524-022-00897-2 | https://doi.org/10.1007/s00339-010-5711-3 | Sr0.21Co4Sb12.25 |  | SrxMyCo4Sb12 | CoSb3 | Co4Sb12.25 | Sr0.21 | FALSE |  | Stoichiometric Formula |  | 2010 | 750 | 1281.82 | -192 | 47.25301248 | 0.9709523 | 3.65 | [8 empty] | sealed in quartz ampules under vacuum (10^−3 Pa). The quartz ampules were heated slowly up to 1333–1353 K, soaked for about 4–5 hours, and followed by quenching in a water bath. | Not mentioned | spark plasma sintering at 863–883 K for 10 minutes under a pressure of 50 MPa | 1050–1080 | 168h | Polycrystalline | Bulk
4364 | https://doi.org/10.1038/s41524-022-00897-2 | https://doi.org/10.1007/s00339-010-5711-3 | Sr0.21Co4Sb12.25 |  | SrxMyCo4Sb12 | CoSb3 | Co4Sb12.25 | Sr0.21 | FALSE |  | Stoichiometric Formula |  | 2010 | 800 | 1250 | -193 | 46.56125 | 1.012201 | 3.68 | [8 empty] | sealed in quartz ampules under vacuum (10^−3 Pa). The quartz ampules were heated slowly up to 1333–1353 K, soaked for about 4–5 hours, and followed by quenching in a water bath. | Not mentioned | spark plasma sintering at 863–883 K for 10 minutes under a pressure of 50 MPa | 1050–1080 | 168h | Polycrystalline | Bulk
4365 | https://doi.org/10.1038/s41524-022-00897-2 | https://doi.org/10.1007/s00339-010-5711-3 | Sr0.21Co4Sb12.25 |  | SrxMyCo4Sb12 | CoSb3 | Co4Sb12.25 | Sr0.21 | FALSE |  | Stoichiometric Formula |  | 2010 | 850 | 1222.73 | -193 | 45.54546977 | 1.01878 | 3.8 | [8 empty] | sealed in quartz ampules under vacuum (10^−3 Pa). The quartz ampules were heated slowly up to 1333–1353 K, soaked for about 4–5 hours, and followed by quenching in a water bath. | Not mentioned | spark plasma sintering at 863–883 K for 10 minutes under a pressure of 50 MPa | 1050–1080 | 168h | Polycrystalline | Bulk
4366 | https://doi.org/10.1038/s41524-022-00897-2 | https://doi.org/10.1007/s00339-010-5711-3 | Sr0.21Yb0.03Co4Sb12.12 |  | SrxMyCo4Sb12 | CoSb3 | Co4Sb12.12 | Sr0.21Yb0.03, Yb0.03 | FALSE |  | Stoichiometric Formula |  | 2010 | 300 | 3422.73 | -109 | 40.66545513 | 0.2884075 | 4.23 | [8 empty] | sealed in quartz ampules under vacuum (10^−3 Pa). The quartz ampules were heated slowly up to 1333–1353 K, soaked for about 4–5 hours, and followed by quenching in a water bath. | Not mentioned | spark plasma sintering at 863–883 K for 10 minutes under a pressure of 50 MPa | 1050–1080 | 168h | Polycrystalline | Bulk
4367 | https://doi.org/10.1038/s41524-022-00897-2 | https://doi.org/10.1007/s00339-010-5711-3 | Sr0.21Yb0.03Co4Sb12.12 |  | SrxMyCo4Sb12 | CoSb3 | Co4Sb12.12 | Sr0.21Yb0.03, Yb0.03 | FALSE |  | Stoichiometric Formula |  | 2010 | 350 | 3150 | -119 | 44.60715 | 0.382659375 | 4.08 | [8 empty] | sealed in quartz ampules under vacuum (10^−3 Pa). The quartz ampules were heated slowly up to 1333–1353 K, soaked for about 4–5 hours, and followed by quenching in a water bath. | Not mentioned | spark plasma sintering at 863–883 K for 10 minutes under a pressure of 50 MPa | 1050–1080 | 168h | Polycrystalline | Bulk
4368 | https://doi.org/10.1038/s41524-022-00897-2 | https://doi.org/10.1007/s00339-010-5711-3 | Sr0.21Yb0.03Co4Sb12.12 |  | SrxMyCo4Sb12 | CoSb3 | Co4Sb12.12 | Sr0.21Yb0.03, Yb0.03 | FALSE |  | Stoichiometric Formula |  | 2010 | 400 | 2872.73 | -127 | 46.33426217 | 0.4703986 | 3.94 | [8 empty] | sealed in quartz ampules under vacuum (10^−3 Pa). The quartz ampules were heated slowly up to 1333–1353 K, soaked for about 4–5 hours, and followed by quenching in a water bath. | Not mentioned | spark plasma sintering at 863–883 K for 10 minutes under a pressure of 50 MPa | 1050–1080 | 168h | Polycrystalline | Bulk
4369 | https://doi.org/10.1038/s41524-022-00897-2 | https://doi.org/10.1007/s00339-010-5711-3 | Sr0.21Yb0.03Co4Sb12.12 |  | SrxMyCo4Sb12 | CoSb3 | Co4Sb12.12 | Sr0.21Yb0.03, Yb0.03 | FALSE |  | Stoichiometric Formula |  | 2010 | 450 | 2600 | -136 | 48.0896 | 0.5620862 | 3.85 | [8 empty] | sealed in quartz ampules under vacuum (10^−3 Pa). The quartz ampules were heated slowly up to 1333–1353 K, soaked for about 4–5 hours, and followed by quenching in a water bath. | Not mentioned | spark plasma sintering at 863–883 K for 10 minutes under a pressure of 50 MPa | 1050–1080 | 168h | Polycrystalline | Bulk
4370 | https://doi.org/10.1038/s41524-022-00897-2 | https://doi.org/10.1007/s00339-010-5711-3 | Sr0.21Yb0.03Co4Sb12.12 |  | SrxMyCo4Sb12 | CoSb3 | Co4Sb12.12 | Sr0.21Yb0.03, Yb0.03 | FALSE |  | Stoichiometric Formula |  | 2010 | 500 | 2431.82 | -146 | 51.83667512 | 0.6874891 | 3.77 | [8 empty] | sealed in quartz ampules under vacuum (10^−3 Pa). The quartz ampules were heated slowly up to 1333–1353 K, soaked for about 4–5 hours, and followed by quenching in a water bath. | Not mentioned | spark plasma sintering at 863–883 K for 10 minutes under a pressure of 50 MPa | 1050–1080 | 168h | Polycrystalline | Bulk
4371 | https://doi.org/10.1038/s41524-022-00897-2 | https://doi.org/10.1007/s00339-010-5711-3 | Sr0.21Yb0.03Co4Sb12.12 |  | SrxMyCo4Sb12 | CoSb3 | Co4Sb12.12 | Sr0.21Yb0.03, Yb0.03 | FALSE |  | Stoichiometric Formula |  | 2010 | 550 | 2272.73 | -153 | 53.20233657 | 0.7865937 | 3.72 | [8 empty] | sealed in quartz ampules under vacuum (10^−3 Pa). The quartz ampules were heated slowly up to 1333–1353 K, soaked for about 4–5 hours, and followed by quenching in a water bath. | Not mentioned | spark plasma sintering at 863–883 K for 10 minutes under a pressure of 50 MPa | 1050–1080 | 168h | Polycrystalline | Bulk
4372 | https://doi.org/10.1038/s41524-022-00897-2 | https://doi.org/10.1007/s00339-010-5711-3 | Sr0.21Yb0.03Co4Sb12.12 |  | SrxMyCo4Sb12 | CoSb3 | Co4Sb12.12 | Sr0.21Yb0.03, Yb0.03 | FALSE |  | Stoichiometric Formula |  | 2010 | 600 | 2145.45 | -158 | 53.5590138 | 0.8732448 | 3.68 | [8 empty] | sealed in quartz ampules under vacuum (10^−3 Pa). The quartz ampules were heated slowly up to 1333–1353 K, soaked for about 4–5 hours, and followed by quenching in a water bath. | Not mentioned | spark plasma sintering at 863–883 K for 10 minutes under a pressure of 50 MPa | 1050–1080 | 168h | Polycrystalline | Bulk
4373 | https://doi.org/10.1038/s41524-022-00897-2 | https://doi.org/10.1007/s00339-010-5711-3 | Sr0.21Yb0.03Co4Sb12.12 |  | SrxMyCo4Sb12 | CoSb3 | Co4Sb12.12 | Sr0.21Yb0.03, Yb0.03 | FALSE |  | Stoichiometric Formula |  | 2010 | 650 | 2040.91 | -163 | 54.22493779 | 0.9683025 | 3.64 | [8 empty] | sealed in quartz ampules under vacuum (10^−3 Pa). The quartz ampules were heated slowly up to 1333–1353 K, soaked for about 4–5 hours, and followed by quenching in a water bath. | Not mentioned | spark plasma sintering at 863–883 K for 10 minutes under a pressure of 50 MPa | 1050–1080 | 168h | Polycrystalline | Bulk
4374 | https://doi.org/10.1038/s41524-022-00897-2 | https://doi.org/10.1007/s00339-010-5711-3 | Sr0.21Yb0.03Co4Sb12.12 |  | SrxMyCo4Sb12 | CoSb3 | Co4Sb12.12 | Sr0.21Yb0.03, Yb0.03 | FALSE |  | Stoichiometric Formula |  | 2010 | 700 | 1940.91 | -170 | 56.092299 | 1.090684 | 3.6 | [8 empty] | sealed in quartz ampules under vacuum (10^−3 Pa). The quartz ampules were heated slowly up to 1333–1353 K, soaked for about 4–5 hours, and followed by quenching in a water bath. | Not mentioned | spark plasma sintering at 863–883 K for 10 minutes under a pressure of 50 MPa | 1050–1080 | 168h | Polycrystalline | Bulk
4375 | https://doi.org/10.1038/s41524-022-00897-2 | https://doi.org/10.1007/s00339-010-5711-3 | Sr0.21Yb0.03Co4Sb12.12 |  | SrxMyCo4Sb12 | CoSb3 | Co4Sb12.12 | Sr0.21Yb0.03, Yb0.03 | FALSE |  | Stoichiometric Formula |  | 2010 | 750 | 1868.18 | -175 | 57.2130125 | 1.17884 | 3.64 | [8 empty] | sealed in quartz ampules under vacuum (10^−3 Pa). The quartz ampules were heated slowly up to 1333–1353 K, soaked for about 4–5 hours, and followed by quenching in a water bath. | Not mentioned | spark plasma sintering at 863–883 K for 10 minutes under a pressure of 50 MPa | 1050–1080 | 168h | Polycrystalline | Bulk
4376 | https://doi.org/10.1038/s41524-022-00897-2 | https://doi.org/10.1007/s00339-010-5711-3 | Sr0.21Yb0.03Co4Sb12.12 |  | SrxMyCo4Sb12 | CoSb3 | Co4Sb12.12 | Sr0.21Yb0.03, Yb0.03 | FALSE |  | Stoichiometric Formula |  | 2010 | 800 | 1800 | -177 | 56.3922 | 1.229258 | 3.67 | [8 empty] | sealed in quartz ampules under vacuum (10^−3 Pa). The quartz ampules were heated slowly up to 1333–1353 K, soaked for about 4–5 hours, and followed by quenching in a water bath. | Not mentioned | spark plasma sintering at 863–883 K for 10 minutes under a pressure of 50 MPa | 1050–1080 | 168h | Polycrystalline | Bulk
4377 | https://doi.org/10.1038/s41524-022-00897-2 | https://doi.org/10.1007/s00339-010-5711-3 | Sr0.21Yb0.03Co4Sb12.12 |  | SrxMyCo4Sb12 | CoSb3 | Co4Sb12.12 | Sr0.21Yb0.03, Yb0.03 | FALSE |  | Stoichiometric Formula |  | 2010 | 850 | 1736.36 | -183 | 58.14896004 | 1.335854 | 3.7 | [8 empty] | sealed in quartz ampules under vacuum (10^−3 Pa). The quartz ampules were heated slowly up to 1333–1353 K, soaked for about 4–5 hours, and followed by quenching in a water bath. | Not mentioned | spark plasma sintering at 863–883 K for 10 minutes under a pressure of 50 MPa | 1050–1080 | 168h | Polycrystalline | Bulk
4378 | https://doi.org/10.1038/s41524-022-00897-2 | https://doi.org/10.1007/s11664-010-1149-9 | Yb13CaMnSb11 |  | Yb14-xCaxMnSb11 | CoSb3 | Yb13MnSb11 | Ca | FALSE |  | Stoichiometric Formula |  | 2010 | 373 | 431 | 61.94 | 1.653559 | 0.0687 | 0.789 | [8 empty] | 3Yb:1Ca: 6Mn:11Sb:86Sn, were layered into an alumina crucible and sealed under vacuum in a quartz tube; sealed under vacuum in a quartz tube. The reaction was then heated to 1375 K then cooled at 3 K/h to 975 K, at which point the reaction vessel was then removed from the furnace, inverted, and centrifuged to remove the molten Sn flux. | Not mentioned | Hot Pressed | Not mentioned | Not mentioned | Polycrystalline | Bulk
4379 | https://doi.org/10.1038/s41524-022-00897-2 | https://doi.org/10.1007/s11664-010-1149-9 | Yb13CaMnSb11 |  | Yb14-xCaxMnSb11 | CoSb3 | Yb13MnSb11 | Ca | FALSE |  | Stoichiometric Formula |  | 2010 | 573 | 324 | 109 | 3.849444 | 0.242 | 0.897 | [8 empty] | 3Yb:1Ca: 6Mn:11Sb:86Sn, were layered into an alumina crucible and sealed under vacuum in a quartz tube; sealed under vacuum in a quartz tube. The reaction was then heated to 1375 K then cooled at 3 K/h to 975 K, at which point the reaction vessel was then removed from the furnace, inverted, and centrifuged to remove the molten Sn flux. | Not mentioned | Hot Pressed | Not mentioned | Not mentioned | Polycrystalline | Bulk
4380 | https://doi.org/10.1038/s41524-022-00897-2 | https://doi.org/10.1007/s11664-010-1149-9 | Yb13CaMnSb11 |  | Yb14-xCaxMnSb11 | CoSb3 | Yb13MnSb11 | Ca | FALSE |  | Stoichiometric Formula |  | 2010 | 773 | 250 | 153.83 | 5.915917225 | 0.468 | 0.8773 | [8 empty] | 3Yb:1Ca: 6Mn:11Sb:86Sn, were layered into an alumina crucible and sealed under vacuum in a quartz tube; sealed under vacuum in a quartz tube. The reaction was then heated to 1375 K then cooled at 3 K/h to 975 K, at which point the reaction vessel was then removed from the furnace, inverted, and centrifuged to remove the molten Sn flux. | Not mentioned | Hot Pressed | Not mentioned | Not mentioned | Polycrystalline | Bulk
4381 | https://doi.org/10.1038/s41524-022-00897-2 | https://doi.org/10.1007/s11664-010-1149-9 | Yb13CaMnSb11 |  | Yb14-xCaxMnSb11 | CoSb3 | Yb13MnSb11 | Ca | FALSE |  | Stoichiometric Formula |  | 2010 | 973 | 203 | 176.7 | 6.33824667 | 0.712 | 0.83 | [8 empty] | 3Yb:1Ca: 6Mn:11Sb:86Sn, were layered into an alumina crucible and sealed under vacuum in a quartz tube; sealed under vacuum in a quartz tube. The reaction was then heated to 1375 K then cooled at 3 K/h to 975 K, at which point the reaction vessel was then removed from the furnace, inverted, and centrifuged to remove the molten Sn flux. | Not mentioned | Hot Pressed | Not mentioned | Not mentioned | Polycrystalline | Bulk
4382 | https://doi.org/10.1038/s41524-022-00897-2 | https://doi.org/10.1007/s11664-010-1149-9 | Yb13CaMnSb11 |  | Yb14-xCaxMnSb11 | CoSb3 | Yb13MnSb11 | Ca | FALSE |  | Stoichiometric Formula |  | 2010 | 1163 | 184.82 | 194.1 | 6.963058 | 0.8974 | 0.88 | [8 empty] | 3Yb:1Ca: 6Mn:11Sb:86Sn, were layered into an alumina crucible and sealed under vacuum in a quartz tube; sealed under vacuum in a quartz tube. The reaction was then heated to 1375 K then cooled at 3 K/h to 975 K, at which point the reaction vessel was then removed from the furnace, inverted, and centrifuged to remove the molten Sn flux. | Not mentioned | Hot Pressed | Not mentioned | Not mentioned | Polycrystalline | Bulk
4383 | https://doi.org/10.1038/s41524-022-00897-2 | https://doi.org/10.1007/s11664-010-1149-9 | Yb14MnSb11 |  | Yb14-xCaxMnSb11 | CoSb3 | Yb14MnSb11 | None | TRUE |  | Stoichiometric Formula |  | 2010 | 325 | 479.66 | 53 | 1.34736494 | 0.04378936055 | 1 | [8 empty] | 3Yb:1Ca: 6Mn:11Sb:86Sn, were layered into an alumina crucible and sealed under vacuum in a quartz tube; sealed under vacuum in a quartz tube. The reaction was then heated to 1375 K then cooled at 3 K/h to 975 K, at which point the reaction vessel was then removed from the furnace, inverted, and centrifuged to remove the molten Sn flux. | Not mentioned | Hot Pressed | Not mentioned | Not mentioned | Polycrystalline | Bulk
4384 | https://doi.org/10.1038/s41524-022-00897-2 | https://doi.org/10.1007/s11664-010-1149-9 | Yb14MnSb11 |  | Yb14-xCaxMnSb11 | CoSb3 | Yb14MnSb11 | None | TRUE |  | Stoichiometric Formula |  | 2010 | 525 | 355 | 84 | 2.50488 | 0.1240625 | 1.06 | [8 empty] | 3Yb:1Ca: 6Mn:11Sb:86Sn, were layered into an alumina crucible and sealed under vacuum in a quartz tube; sealed under vacuum in a quartz tube. The reaction was then heated to 1375 K then cooled at 3 K/h to 975 K, at which point the reaction vessel was then removed from the furnace, inverted, and centrifuged to remove the molten Sn flux. | Not mentioned | Hot Pressed | Not mentioned | Not mentioned | Polycrystalline | Bulk
4385 | https://doi.org/10.1038/s41524-022-00897-2 | https://doi.org/10.1007/s11664-010-1149-9 | Yb14MnSb11 |  | Yb14-xCaxMnSb11 | CoSb3 | Yb14MnSb11 | None | TRUE |  | Stoichiometric Formula |  | 2010 | 725 | 278.6 | 118 | 3.8792264 | 0.269 | 1.025 | [8 empty] | 3Yb:1Ca: 6Mn:11Sb:86Sn, were layered into an alumina crucible and sealed under vacuum in a quartz tube; sealed under vacuum in a quartz tube. The reaction was then heated to 1375 K then cooled at 3 K/h to 975 K, at which point the reaction vessel was then removed from the furnace, inverted, and centrifuged to remove the molten Sn flux. | Not mentioned | Hot Pressed | Not mentioned | Not mentioned | Polycrystalline | Bulk
4386 | https://doi.org/10.1038/s41524-022-00897-2 | https://doi.org/10.1007/s11664-010-1149-9 | Yb14MnSb11 |  | Yb14-xCaxMnSb11 | CoSb3 | Yb14MnSb11 | None | TRUE |  | Stoichiometric Formula |  | 2010 | 925 | 230.69 | 151 | 5.25996269 | 0.5121543 | 0.95 | [8 empty] | 3Yb:1Ca: 6Mn:11Sb:86Sn, were layered into an alumina crucible and sealed under vacuum in a quartz tube; sealed under vacuum in a quartz tube. The reaction was then heated to 1375 K then cooled at 3 K/h to 975 K, at which point the reaction vessel was then removed from the furnace, inverted, and centrifuged to remove the molten Sn flux. | Not mentioned | Hot Pressed | Not mentioned | Not mentioned | Polycrystalline | Bulk
4387 | https://doi.org/10.1038/s41524-022-00897-2 | https://doi.org/10.1007/s11664-010-1149-9 | Yb14MnSb11 |  | Yb14-xCaxMnSb11 | CoSb3 | Yb14MnSb11 | None | TRUE |  | Stoichiometric Formula |  | 2010 | 1125 | 196.32 | 178 | 6.22020288 | 0.7444392 | 0.94 | [8 empty] | 3Yb:1Ca: 6Mn:11Sb:86Sn, were layered into an alumina crucible and sealed under vacuum in a quartz tube; sealed under vacuum in a quartz tube. The reaction was then heated to 1375 K then cooled at 3 K/h to 975 K, at which point the reaction vessel was then removed from the furnace, inverted, and centrifuged to remove the molten Sn flux. | Not mentioned | Hot Pressed | Not mentioned | Not mentioned | Polycrystalline | Bulk | [12 empty] | Annealed in Vacuum
4388 | https://doi.org/10.1038/s41524-022-00897-2 | https://doi.org/10.1007/s11664-016-4804-y | FeVSb |  | FeVSb | FeVSb | FeVSb | None | TRUE |  | Stoichiometric Formula |  | 2017 | 400 | 1040 | -210 | 45.864 | 0.2221017 | 8.26 | [8 empty] | Pure elementes were melted together in an induction furnace under a pressurized Ar gas atmosphere and then annealed | Not mentioned | Spark Plasma Sintering in vacuum under the conditions of 1023 K at 70 MPa for 10 min | 1023 | 1 day | Polycrystalline | Bulk | [12 empty] | Annealed in Vacuum
4389 | https://doi.org/10.1038/s41524-022-00897-2 | https://doi.org/10.1007/s11664-016-4804-y | FeVSb |  | FeVSb | FeVSb | FeVSb | None | TRUE |  | Stoichiometric Formula |  | 2017 | 700 | 440 | -238 | 24.92336 | 0.266 | 6.3 | [8 empty] | Pure elementes were melted together in an induction furnace under a pressurized Ar gas atmosphere and then annealed | Not mentioned | Spark Plasma Sintering in vacuum under the conditions of 1023 K at 70 MPa for 10 min | 1023 | 1 day | Polycrystalline | Bulk | [12 empty] | Annealed in Vacuum
4390 | https://doi.org/10.1038/s41524-022-00897-2 | https://doi.org/10.1007/s11664-016-4804-y | FeVSb |  | FeVSb | FeVSb | FeVSb | None | TRUE |  | Stoichiometric Formula |  | 2017 | 500 | 720 | -232 | 38.75328 | 0.2683745 | 7.22 | [8 empty] | Pure elementes were melted together in an induction furnace under a pressurized Ar gas atmosphere and then annealed | Not mentioned | Spark Plasma Sintering in vacuum under the conditions of 1023 K at 70 MPa for 10 min | 1023 | 1 day | Polycrystalline | Bulk | [12 empty] | Annealed in Vacuum
4391 | https://doi.org/10.1038/s41524-022-00897-2 | https://doi.org/10.1007/s11664-016-4804-y | FeVSb |  | FeVSb | FeVSb | FeVSb | None | TRUE |  | Stoichiometric Formula |  | 2017 | 600 | 521 | -235 | 28.772225 | 0.277 | 6.5 | [8 empty] | Pure elementes were melted together in an induction furnace under a pressurized Ar gas atmosphere and then annealed | Not mentioned | Spark Plasma Sintering in vacuum under the conditions of 1023 K at 70 MPa for 10 min | 1023 | 1 day | Polycrystalline | Bulk | [12 empty] | Annealed in Vacuum
4392 | https://doi.org/10.1038/s41524-022-00897-2 | https://doi.org/10.1016/j.jallcom.2010.04.055 | Ca3Co3.7Ti0.3O9 |  | Ca3Co4−xTixO9 | Ca3Co4O9 | Ca3Co3.7O9 | Ti0.3 | FALSE |  | Stoichiometric Formula |  | 2010 | 300 | 43 | 178.2 | 1.36547532 | 0.01781055 | 2.3 | [8 empty] | CaCO3, Co2O3, and TiO2 powders were mixed, pressed into pellets, and then sintered at 1173 K for 48 h under O2 flow with intermediate grindings. | Not mentioned | the pellets were pulverized and cold-pressed into pellets under 3 GPa | 1173 | 12h | Polycrystalline | Bulk | [12 empty] | Annealed Under O2
4393 | https://doi.org/10.1038/s41524-022-00897-2 | https://doi.org/10.1016/j.jallcom.2010.04.055 | Ca3Co3.7Ti0.3O9 |  | Ca3Co4−xTixO9 | Ca3Co4O9 | Ca3Co3.7O9 | Ti0.3 | FALSE |  | Stoichiometric Formula |  | 2010 | 500 | 45.8 | 217 | 2.1566762 | 0.04964724 | 2.172 | [8 empty] | CaCO3, Co2O3, and TiO2 powders were mixed, pressed into pellets, and then sintered at 1173 K for 48 h under O2 flow with intermediate grindings. | Not mentioned | the pellets were pulverized and cold-pressed into pellets under 3 GPa | 1173 | 12h | Polycrystalline | Bulk | [12 empty] | Annealed Under O2
4394 | https://doi.org/10.1038/s41524-022-00897-2 | https://doi.org/10.1016/j.jallcom.2010.04.055 | Ca3Co3.7Ti0.3O9 |  | Ca3Co4−xTixO9 | Ca3Co4O9 | Ca3Co3.7O9 | Ti0.3 | FALSE |  | Stoichiometric Formula |  | 2010 | 700 | 52.26 | 248 | 3.21419904 | 0.111826 | 2.012 | [8 empty] | CaCO3, Co2O3, and TiO2 powders were mixed, pressed into pellets, and then sintered at 1173 K for 48 h under O2 flow with intermediate grindings. | Not mentioned | the pellets were pulverized and cold-pressed into pellets under 3 GPa | 1173 | 12h | Polycrystalline | Bulk | [12 empty] | Annealed Under O2
4395 | https://doi.org/10.1038/s41524-022-00897-2 | https://doi.org/10.1016/j.jallcom.2010.04.055 | Ca3Co3.7Ti0.3O9 |  | Ca3Co4−xTixO9 | Ca3Co4O9 | Ca3Co3.7O9 | Ti0.3 | FALSE |  | Stoichiometric Formula |  | 2010 | 900 | 59.2 | 276.3 | 4.519428048 | 0.2152109 | 1.89 | [8 empty] | CaCO3, Co2O3, and TiO2 powders were mixed, pressed into pellets, and then sintered at 1173 K for 48 h under O2 flow with intermediate grindings. | Not mentioned | the pellets were pulverized and cold-pressed into pellets under 3 GPa | 1173 | 12h | Polycrystalline | Bulk | [12 empty] | Annealed Under O2
4396 | https://doi.org/10.1038/s41524-022-00897-2 | https://doi.org/10.1016/j.jallcom.2010.04.055 | Ca3Co3.7Ti0.3O9 |  | Ca3Co4−xTixO9 | Ca3Co4O9 | Ca3Co3.7O9 | Ti0.3 | FALSE |  | Stoichiometric Formula |  | 2010 | 1000 | 60.5 | 281 | 4.7771405 | 0.28 | 1.79 | [8 empty] | CaCO3, Co2O3, and TiO2 powders were mixed, pressed into pellets, and then sintered at 1173 K for 48 h under O2 flow with intermediate grindings. | Not mentioned | the pellets were pulverized and cold-pressed into pellets under 3 GPa | 1173 | 12h | Polycrystalline | Bulk | [12 empty] | Annealed Under O2
4397 | https://doi.org/10.1038/s41524-022-00897-2 | https://doi.org/10.1016/j.jallcom.2010.04.055 | Ca3Co3.8Ti0.2O9 |  | Ca3Co4−xTixO9 | Ca3Co4O9 | Ca3Co3.8O9 | Ti0.2 | FALSE |  | Stoichiometric Formula |  | 2010 | 300 | 49.67 | 149 | 1.10272367 | 0.01328583 | 2.49 | [8 empty] | CaCO3, Co2O3, and TiO2 powders were mixed, pressed into pellets, and then sintered at 1173 K for 48 h under O2 flow with intermediate grindings. | Not mentioned | the pellets were pulverized and cold-pressed into pellets under 3 GPa | 1173 | 12h | Polycrystalline | Bulk | [12 empty] | Annealed Under O2
4398 | https://doi.org/10.1038/s41524-022-00897-2 | https://doi.org/10.1016/j.jallcom.2010.04.055 | Ca3Co3.8Ti0.2O9 |  | Ca3Co4−xTixO9 | Ca3Co4O9 | Ca3Co3.8O9 | Ti0.2 | FALSE |  | Stoichiometric Formula |  | 2010 | 500 | 53.05 | 169 | 1.51516105 | 0.03285258 | 2.306 | [8 empty] | CaCO3, Co2O3, and TiO2 powders were mixed, pressed into pellets, and then sintered at 1173 K for 48 h under O2 flow with intermediate grindings. | Not mentioned | the pellets were pulverized and cold-pressed into pellets under 3 GPa | 1173 | 12h | Polycrystalline | Bulk | [12 empty] | Annealed Under O2
4399 | https://doi.org/10.1038/s41524-022-00897-2 | https://doi.org/10.1016/j.jallcom.2010.04.055 | Ca3Co3.8Ti0.2O9 |  | Ca3Co4−xTixO9 | Ca3Co4O9 | Ca3Co3.8O9 | Ti0.2 | FALSE |  | Stoichiometric Formula |  | 2010 | 700 | 60.54 | 203.46 | 2.506112 | 0.08314116 | 2.11 | [8 empty] | CaCO3, Co2O3, and TiO2 powders were mixed, pressed into pellets, and then sintered at 1173 K for 48 h under O2 flow with intermediate grindings. | Not mentioned | the pellets were pulverized and cold-pressed into pellets under 3 GPa | 1173 | 12h | Polycrystalline | Bulk | [12 empty] | Annealed Under O2
4400 | https://doi.org/10.1038/s41524-022-00897-2 | https://doi.org/10.1016/j.jallcom.2010.04.055 | Ca3Co3.8Ti0.2O9 |  | Ca3Co4−xTixO9 | Ca3Co4O9 | Ca3Co3.8O9 | Ti0.2 | FALSE |  | Stoichiometric Formula |  | 2010 | 900 | 64.72 | 224 | 3.24739072 | 0.1470147 | 1.988 | [8 empty] | CaCO3, Co2O3, and TiO2 powders were mixed, pressed into pellets, and then sintered at 1173 K for 48 h under O2 flow with intermediate grindings. | Not mentioned | the pellets were pulverized and cold-pressed into pellets under 3 GPa | 1173 | 12h | Polycrystalline | Bulk | [12 empty] | Annealed Under O2
4401 | https://doi.org/10.1038/s41524-022-00897-2 | https://doi.org/10.1016/j.jallcom.2010.04.055 | Ca3Co3.8Ti0.2O9 |  | Ca3Co4−xTixO9 | Ca3Co4O9 | Ca3Co3.8O9 | Ti0.2 | FALSE |  | Stoichiometric Formula |  | 2010 | 1000 | 65.08 | 239.4 | 3.729888 | 0.1944676 | 1.918 | [8 empty] | CaCO3, Co2O3, and TiO2 powders were mixed, pressed into pellets, and then sintered at 1173 K for 48 h under O2 flow with intermediate grindings. | Not mentioned | the pellets were pulverized and cold-pressed into pellets under 3 GPa | 1173 | 12h | Polycrystalline | Bulk | [12 empty] | Annealed Under O2
4402 | https://doi.org/10.1038/s41524-022-00897-2 | https://doi.org/10.1016/j.jallcom.2010.04.055 | Ca3Co3.9Ti0.1O9 |  | Ca3Co4−xTixO9 | Ca3Co4O9 | Ca3Co3.9O9 | Ti0.1 | FALSE |  | Stoichiometric Formula |  | 2010 | 300 | 56.23 | 131 | 0.96496303 | 0.01117718 | 2.59 | [8 empty] | CaCO3, Co2O3, and TiO2 powders were mixed, pressed into pellets, and then sintered at 1173 K for 48 h under O2 flow with intermediate grindings. | Not mentioned | the pellets were pulverized and cold-pressed into pellets under 3 GPa | 1173 | 12h | Polycrystalline | Bulk | [12 empty] | Annealed Under O2
4403 | https://doi.org/10.1038/s41524-022-00897-2 | https://doi.org/10.1016/j.jallcom.2010.04.055 | Ca3Co3.9Ti0.1O9 |  | Ca3Co4−xTixO9 | Ca3Co4O9 | Ca3Co3.9O9 | Ti0.1 | FALSE |  | Stoichiometric Formula |  | 2010 | 500 | 59.64 | 149.46 | 1.332256 | 0.02736762 | 2.434 | [8 empty] | CaCO3, Co2O3, and TiO2 powders were mixed, pressed into pellets, and then sintered at 1173 K for 48 h under O2 flow with intermediate grindings. | Not mentioned | the pellets were pulverized and cold-pressed into pellets under 3 GPa | 1173 | 12h | Polycrystalline | Bulk | [12 empty] | Annealed Under O2
4404 | https://doi.org/10.1038/s41524-022-00897-2 | https://doi.org/10.1016/j.jallcom.2010.04.055 | Ca3Co3.9Ti0.1O9 |  | Ca3Co4−xTixO9 | Ca3Co4O9 | Ca3Co3.9O9 | Ti0.1 | FALSE |  | Stoichiometric Formula |  | 2010 | 700 | 66.82 | 178 | 2.11712488 | 0.06563275 | 2.258 | [8 empty] | CaCO3, Co2O3, and TiO2 powders were mixed, pressed into pellets, and then sintered at 1173 K for 48 h under O2 flow with intermediate grindings. | Not mentioned | the pellets were pulverized and cold-pressed into pellets under 3 GPa | 1173 | 12h | Polycrystalline | Bulk | [12 empty] | Annealed Under O2
4405 | https://doi.org/10.1038/s41524-022-00897-2 | https://doi.org/10.1016/j.jallcom.2010.04.055 | Ca3Co3.9Ti0.1O9 |  | Ca3Co4−xTixO9 | Ca3Co4O9 | Ca3Co3.9O9 | Ti0.1 | FALSE |  | Stoichiometric Formula |  | 2010 | 900 | 70.59 | 206 | 2.99555724 | 0.1271699 | 2.12 | [8 empty] | CaCO3, Co2O3, and TiO2 powders were mixed, pressed into pellets, and then sintered at 1173 K for 48 h under O2 flow with intermediate grindings. | Not mentioned | the pellets were pulverized and cold-pressed into pellets under 3 GPa | 1173 | 12h | Polycrystalline | Bulk | [12 empty] | Annealed Under O2
4406 | https://doi.org/10.1038/s41524-022-00897-2 | https://doi.org/10.1016/j.jallcom.2010.04.055 | Ca3Co3.9Ti0.1O9 |  | Ca3Co4−xTixO9 | Ca3Co4O9 | Ca3Co3.9O9 | Ti0.1 | FALSE |  | Stoichiometric Formula |  | 2010 | 1000 | 71 | 213.6 | 3.23937216 | 0.1592612 | 2.034 | [8 empty] | CaCO3, Co2O3, and TiO2 powders were mixed, pressed into pellets, and then sintered at 1173 K for 48 h under O2 flow with intermediate grindings. | Not mentioned | the pellets were pulverized and cold-pressed into pellets under 3 GPa | 1173 | 12h | Polycrystalline | Bulk | [12 empty] | Annealed Under O2
4407 | https://doi.org/10.1038/s41524-022-00897-2 | https://doi.org/10.1016/j.jallcom.2010.04.055 | Ca3Co4O9 |  | Ca3Co4−xTixO9 | Ca3Co4O9 | Ca3Co4O9 | None | TRUE |  | Stoichiometric Formula |  | 2010 | 300 | 64.93 | 122.3 | 0.9711768397 | 0.01014107 | 2.873 | [8 empty] | CaCO3, Co2O3, and TiO2 powders were mixed, pressed into pellets, and then sintered at 1173 K for 48 h under O2 flow with intermediate grindings. | Not mentioned | the pellets were pulverized and cold-pressed into pellets under 3 GPa | 1173 | 12h | Polycrystalline | Bulk
4408 | https://doi.org/10.1038/s41524-022-00897-2 | https://doi.org/10.1016/j.jallcom.2010.04.055 | Ca3Co4O9 |  | Ca3Co4−xTixO9 | Ca3Co4O9 | Ca3Co4O9 | None | TRUE |  | Stoichiometric Formula |  | 2010 | 500 | 68.26 | 136.4 | 1.269975 | 0.02442259 | 2.6 | [8 empty] | CaCO3, Co2O3, and TiO2 powders were mixed, pressed into pellets, and then sintered at 1173 K for 48 h under O2 flow with intermediate grindings. | Not mentioned | the pellets were pulverized and cold-pressed into pellets under 3 GPa | 1173 | 12h | Polycrystalline | Bulk
4409 | https://doi.org/10.1038/s41524-022-00897-2 | https://doi.org/10.1016/j.jallcom.2010.04.055 | Ca3Co4O9 |  | Ca3Co4−xTixO9 | Ca3Co4O9 | Ca3Co4O9 | None | TRUE |  | Stoichiometric Formula |  | 2010 | 700 | 73.44 | 168.6 | 2.087603 | 0.06088840632 | 2.4 | [8 empty] | CaCO3, Co2O3, and TiO2 powders were mixed, pressed into pellets, and then sintered at 1173 K for 48 h under O2 flow with intermediate grindings. | Not mentioned | the pellets were pulverized and cold-pressed into pellets under 3 GPa | 1173 | 12h | Polycrystalline | Bulk
4410 | https://doi.org/10.1038/s41524-022-00897-2 | https://doi.org/10.1016/j.jallcom.2010.04.055 | Ca3Co4O9 |  | Ca3Co4−xTixO9 | Ca3Co4O9 | Ca3Co4O9 | None | TRUE |  | Stoichiometric Formula |  | 2010 | 900 | 75.76 | 190.7 | 2.755125 | 0.1095235 | 2.264 | [8 empty] | CaCO3, Co2O3, and TiO2 powders were mixed, pressed into pellets, and then sintered at 1173 K for 48 h under O2 flow with intermediate grindings. | Not mentioned | the pellets were pulverized and cold-pressed into pellets under 3 GPa | 1173 | 12h | Polycrystalline | Bulk
4411 | https://doi.org/10.1038/s41524-022-00897-2 | https://doi.org/10.1016/j.jallcom.2010.04.055 | Ca3Co4O9 |  | Ca3Co4−xTixO9 | Ca3Co4O9 | Ca3Co4O9 | None | TRUE |  | Stoichiometric Formula |  | 2010 | 1000 | 75 | 202 | 3.0603 | 0.129 | 2.21 | [8 empty] | CaCO3, Co2O3, and TiO2 powders were mixed, pressed into pellets, and then sintered at 1173 K for 48 h under O2 flow with intermediate grindings. | Not mentioned | the pellets were pulverized and cold-pressed into pellets under 3 GPa | 1173 | 12h | Polycrystalline | Bulk
4412 | https://doi.org/10.1038/s41524-022-00897-2 | https://doi.org/10.1021/acs.jpcc.6b09379 | Cu3Sb0.85Ge0.15S4 |  | Cu3Sb 1−xGexS4 | Cu3SbS4 | Cu3Sb0.85S4 | Ge0.15 | FALSE |  | Stoichiometric Formula |  | 2016 | 300 | 511.94 | 114.4 | 6.699943 | 0.09207434 | 2.183 | [8 empty] | Starting elements were ball milled in argon for 20 h | Not mentioned | mechanical alloying combined with spark plasma sintering at 723 K for 3 min at a pressure of 50 Mpa | Not mentioned | Not mentioned | Polycrystalline | Bulk
4413 | https://doi.org/10.1038/s41524-022-00897-2 | https://doi.org/10.1021/acs.jpcc.6b09379 | Cu3Sb0.85Ge0.15S4 |  | Cu3Sb 1−xGexS4 | Cu3SbS4 | Cu3Sb0.85S4 | Ge0.15 | FALSE |  | Stoichiometric Formula |  | 2016 | 373 | 456.64 | 137.78 | 8.668547 | 0.1802826 | 1.7935 | [8 empty] | Starting elements were ball milled in argon for 20 h | Not mentioned | mechanical alloying combined with spark plasma sintering at 723 K for 3 min at a pressure of 50 Mpa | Not mentioned | Not mentioned | Polycrystalline | Bulk
4414 | https://doi.org/10.1038/s41524-022-00897-2 | https://doi.org/10.1021/acs.jpcc.6b09379 | Cu3Sb0.85Ge0.15S4 |  | Cu3Sb 1−xGexS4 | Cu3SbS4 | Cu3Sb0.85S4 | Ge0.15 | FALSE |  | Stoichiometric Formula |  | 2016 | 473 | 381 | 163 | 10.122789 | 0.3388591 | 1.413 | [8 empty] | Starting elements were ball milled in argon for 20 h | Not mentioned | mechanical alloying combined with spark plasma sintering at 723 K for 3 min at a pressure of 50 Mpa | Not mentioned | Not mentioned | Polycrystalline | Bulk
4415 | https://doi.org/10.1038/s41524-022-00897-2 | https://doi.org/10.1021/acs.jpcc.6b09379 | Cu3Sb0.85Ge0.15S4 |  | Cu3Sb 1−xGexS4 | Cu3SbS4 | Cu3Sb0.85S4 | Ge0.15 | FALSE |  | Stoichiometric Formula |  | 2016 | 573 | 313.5 | 184.3 | 10.64849 | 0.5179616 | 1.178 | [8 empty] | Starting elements were ball milled in argon for 20 h | Not mentioned | mechanical alloying combined with spark plasma sintering at 723 K for 3 min at a pressure of 50 Mpa | Not mentioned | Not mentioned | Polycrystalline | Bulk
4416 | https://doi.org/10.1038/s41524-022-00897-2 | https://doi.org/10.1021/acs.jpcc.6b09379 | Cu3Sb0.925Ge0.075S4 |  | Cu3Sb 1−xGexS4 | Cu3SbS4 | Cu3Sb0.925S4 | Ge0.075 | FALSE |  | Stoichiometric Formula |  | 2016 | 300 | 202 | 175 | 6.18625 | 0.09103228 | 2.0387 | [8 empty] | Starting elements were ball milled in argon for 20 h | Not mentioned | mechanical alloying combined with spark plasma sintering at 723 K for 3 min at a pressure of 50 Mpa | Not mentioned | Not mentioned | Polycrystalline | Bulk
4417 | https://doi.org/10.1038/s41524-022-00897-2 | https://doi.org/10.1021/acs.jpcc.6b09379 | Cu3Sb0.925Ge0.075S4 |  | Cu3Sb 1−xGexS4 | Cu3SbS4 | Cu3Sb0.925S4 | Ge0.075 | FALSE |  | Stoichiometric Formula |  | 2016 | 373 | 187 | 197.7 | 7.30894923 | 0.1747589 | 1.56 | [8 empty] | Starting elements were ball milled in argon for 20 h | Not mentioned | mechanical alloying combined with spark plasma sintering at 723 K for 3 min at a pressure of 50 Mpa | Not mentioned | Not mentioned | Polycrystalline | Bulk
4418 | https://doi.org/10.1038/s41524-022-00897-2 | https://doi.org/10.1021/acs.jpcc.6b09379 | Cu3Sb0.925Ge0.075S4 |  | Cu3Sb 1−xGexS4 | Cu3SbS4 | Cu3Sb0.925S4 | Ge0.075 | FALSE |  | Stoichiometric Formula |  | 2016 | 473 | 161.8 | 225.5 | 8.22757045 | 0.3262063 | 1.193 | [8 empty] | Starting elements were ball milled in argon for 20 h | Not mentioned | mechanical alloying combined with spark plasma sintering at 723 K for 3 min at a pressure of 50 Mpa | Not mentioned | Not mentioned | Polycrystalline | Bulk
4419 | https://doi.org/10.1038/s41524-022-00897-2 | https://doi.org/10.1021/acs.jpcc.6b09379 | Cu3Sb0.925Ge0.075S4 |  | Cu3Sb 1−xGexS4 | Cu3SbS4 | Cu3Sb0.925S4 | Ge0.075 | FALSE |  | Stoichiometric Formula |  | 2016 | 573 | 136.38 | 247.78 | 8.37304 | 0.4997658 | 0.96 | [8 empty] | Starting elements were ball milled in argon for 20 h | Not mentioned | mechanical alloying combined with spark plasma sintering at 723 K for 3 min at a pressure of 50 Mpa | Not mentioned | Not mentioned | Polycrystalline | Bulk
4420 | https://doi.org/10.1038/s41524-022-00897-2 | https://doi.org/10.1021/acs.jpcc.6b09379 | Cu3Sb0.95Ge0.05S4 |  | Cu3Sb 1−xGexS4 | Cu3SbS4 | Cu3Sb0.95S4 | Ge0.05 | FALSE |  | Stoichiometric Formula |  | 2016 | 300 | 93.68 | 207.78 | 4.044402 | 0.06066604 | 2 | [8 empty] | Starting elements were ball milled in argon for 20 h | Not mentioned | mechanical alloying combined with spark plasma sintering at 723 K for 3 min at a pressure of 50 Mpa | Not mentioned | Not mentioned | Polycrystalline | Bulk
4421 | https://doi.org/10.1038/s41524-022-00897-2 | https://doi.org/10.1021/acs.jpcc.6b09379 | Cu3Sb0.95Ge0.05S4 |  | Cu3Sb 1−xGexS4 | Cu3SbS4 | Cu3Sb0.95S4 | Ge0.05 | FALSE |  | Stoichiometric Formula |  | 2016 | 373 | 92 | 234 | 5.037552 | 0.1221721 | 1.538 | [8 empty] | Starting elements were ball milled in argon for 20 h | Not mentioned | mechanical alloying combined with spark plasma sintering at 723 K for 3 min at a pressure of 50 Mpa | Not mentioned | Not mentioned | Polycrystalline | Bulk
4422 | https://doi.org/10.1038/s41524-022-00897-2 | https://doi.org/10.1021/acs.jpcc.6b09379 | Cu3Sb0.95Ge0.05S4 |  | Cu3Sb 1−xGexS4 | Cu3SbS4 | Cu3Sb0.95S4 | Ge0.05 | FALSE |  | Stoichiometric Formula |  | 2016 | 473 | 83.55 | 268.3 | 6.014338 | 0.2508626 | 1.134 | [8 empty] | Starting elements were ball milled in argon for 20 h | Not mentioned | mechanical alloying combined with spark plasma sintering at 723 K for 3 min at a pressure of 50 Mpa | Not mentioned | Not mentioned | Polycrystalline | Bulk
4423 | https://doi.org/10.1038/s41524-022-00897-2 | https://doi.org/10.1021/acs.jpcc.6b09379 | Cu3Sb0.95Ge0.05S4 |  | Cu3Sb 1−xGexS4 | Cu3SbS4 | Cu3Sb0.95S4 | Ge0.05 | FALSE |  | Stoichiometric Formula |  | 2016 | 573 | 73.33 | 286.7 | 6.3 | 0.415 | 0.865 | [8 empty] | Starting elements were ball milled in argon for 20 h | Not mentioned | mechanical alloying combined with spark plasma sintering at 723 K for 3 min at a pressure of 50 Mpa | Not mentioned | Not mentioned | Polycrystalline | Bulk
4424 | https://doi.org/10.1038/s41524-022-00897-2 | https://doi.org/10.1021/acs.jpcc.6b09379 | Cu3Sb0.975Ge0.025S4 |  | Cu3Sb 1−xGexS4 | Cu3SbS4 | Cu3Sb0.975S4 | Ge0.025 | FALSE |  | Stoichiometric Formula |  | 2016 | 300 | 50 | 287 | 4.11845 | 0.06441788 | 1.918 | [8 empty] | Starting elements were ball milled in argon for 20 h | Not mentioned | mechanical alloying combined with spark plasma sintering at 723 K for 3 min at a pressure of 50 Mpa | Not mentioned | Not mentioned | Polycrystalline | Bulk
4425 | https://doi.org/10.1038/s41524-022-00897-2 | https://doi.org/10.1021/acs.jpcc.6b09379 | Cu3Sb0.975Ge0.025S4 |  | Cu3Sb 1−xGexS4 | Cu3SbS4 | Cu3Sb0.975S4 | Ge0.025 | FALSE |  | Stoichiometric Formula |  | 2016 | 373 | 52.1 | 308 | 4.9424144 | 0.1224361 | 1.5057 | [8 empty] | Starting elements were ball milled in argon for 20 h | Not mentioned | mechanical alloying combined with spark plasma sintering at 723 K for 3 min at a pressure of 50 Mpa | Not mentioned | Not mentioned | Polycrystalline | Bulk
4426 | https://doi.org/10.1038/s41524-022-00897-2 | https://doi.org/10.1021/acs.jpcc.6b09379 | Cu3Sb0.975Ge0.025S4 |  | Cu3Sb 1−xGexS4 | Cu3SbS4 | Cu3Sb0.975S4 | Ge0.025 | FALSE |  | Stoichiometric Formula |  | 2016 | 473 | 49.5 | 329.1 | 5.361187095 | 0.2410496 | 1.052 | [8 empty] | Starting elements were ball milled in argon for 20 h | Not mentioned | mechanical alloying combined with spark plasma sintering at 723 K for 3 min at a pressure of 50 Mpa | Not mentioned | Not mentioned | Polycrystalline | Bulk
4427 | https://doi.org/10.1038/s41524-022-00897-2 | https://doi.org/10.1021/acs.jpcc.6b09379 | Cu3Sb0.975Ge0.025S4 |  | Cu3Sb 1−xGexS4 | Cu3SbS4 | Cu3Sb0.975S4 | Ge0.025 | FALSE |  | Stoichiometric Formula |  | 2016 | 573 | 43.48 | 349.45 | 5.309573 | 0.3822092 | 0.796 | [8 empty] | Starting elements were ball milled in argon for 20 h | Not mentioned | mechanical alloying combined with spark plasma sintering at 723 K for 3 min at a pressure of 50 Mpa | Not mentioned | Not mentioned | Polycrystalline | Bulk
4428 | https://doi.org/10.1038/s41524-022-00897-2 | https://doi.org/10.1021/acs.jpcc.6b09379 | Cu3Sb0.9875Ge0.0125S4 |  | Cu3Sb 1−xGexS4 | Cu3SbS4 | Cu3Sb0.9875S4 | Ge0.0125 | FALSE |  | Stoichiometric Formula |  | 2016 | 300 | 15.8 | 351.65 | 1.953792 | 0.03079748 | 1.9032 | [8 empty] | Starting elements were ball milled in argon for 20 h | Not mentioned | mechanical alloying combined with spark plasma sintering at 723 K for 3 min at a pressure of 50 Mpa | Not mentioned | Not mentioned | Polycrystalline | Bulk
4429 | https://doi.org/10.1038/s41524-022-00897-2 | https://doi.org/10.1021/acs.jpcc.6b09379 | Cu3Sb0.9875Ge0.0125S4 |  | Cu3Sb 1−xGexS4 | Cu3SbS4 | Cu3Sb0.9875S4 | Ge0.0125 | FALSE |  | Stoichiometric Formula |  | 2016 | 373 | 19.22 | 381.2 | 2.792924 | 0.07038924 | 1.48 | [8 empty] | Starting elements were ball milled in argon for 20 h | Not mentioned | mechanical alloying combined with spark plasma sintering at 723 K for 3 min at a pressure of 50 Mpa | Not mentioned | Not mentioned | Polycrystalline | Bulk
4430 | https://doi.org/10.1038/s41524-022-00897-2 | https://doi.org/10.1021/acs.jpcc.6b09379 | Cu3Sb0.9875Ge0.0125S4 |  | Cu3Sb 1−xGexS4 | Cu3SbS4 | Cu3Sb0.9875S4 | Ge0.0125 | FALSE |  | Stoichiometric Formula |  | 2016 | 473 | 20.2 | 404.4 | 3.303495072 | 0.147 | 1.072 | [8 empty] | Starting elements were ball milled in argon for 20 h | Not mentioned | mechanical alloying combined with spark plasma sintering at 723 K for 3 min at a pressure of 50 Mpa | Not mentioned | Not mentioned | Polycrystalline | Bulk
4431 | https://doi.org/10.1038/s41524-022-00897-2 | https://doi.org/10.1021/acs.jpcc.6b09379 | Cu3Sb0.9875Ge0.0125S4 |  | Cu3Sb 1−xGexS4 | Cu3SbS4 | Cu3Sb0.9875S4 | Ge0.0125 | FALSE |  | Stoichiometric Formula |  | 2016 | 573 | 18.91 | 424.3 | 3.404377 | 0.2411258 | 0.809 | [8 empty] | Starting elements were ball milled in argon for 20 h | Not mentioned | mechanical alloying combined with spark plasma sintering at 723 K for 3 min at a pressure of 50 Mpa | Not mentioned | Not mentioned | Polycrystalline | Bulk
4432 | https://doi.org/10.1038/s41524-022-00897-2 | https://doi.org/10.1021/acs.jpcc.6b09379 | Cu3Sb0.9Ge0.1S4 |  | Cu3Sb 1−xGexS4 | Cu3SbS4 | Cu3Sb0.9S4 | Ge0.1 | FALSE |  | Stoichiometric Formula |  | 2016 | 300 | 284 | 150 | 6.39 | 0.09128571 | 2.1 | [8 empty] | Starting elements were ball milled in argon for 20 h | Not mentioned | mechanical alloying combined with spark plasma sintering at 723 K for 3 min at a pressure of 50 Mpa | Not mentioned | Not mentioned | Polycrystalline | Bulk
4433 | https://doi.org/10.1038/s41524-022-00897-2 | https://doi.org/10.1021/acs.jpcc.6b09379 | Cu3Sb0.9Ge0.1S4 |  | Cu3Sb 1−xGexS4 | Cu3SbS4 | Cu3Sb0.9S4 | Ge0.1 | FALSE |  | Stoichiometric Formula |  | 2016 | 373 | 258 | 172.2 | 7.65043272 | 0.1675638 | 1.703 | [8 empty] | Starting elements were ball milled in argon for 20 h | Not mentioned | mechanical alloying combined with spark plasma sintering at 723 K for 3 min at a pressure of 50 Mpa | Not mentioned | Not mentioned | Polycrystalline | Bulk
4434 | https://doi.org/10.1038/s41524-022-00897-2 | https://doi.org/10.1021/acs.jpcc.6b09379 | Cu3Sb0.9Ge0.1S4 |  | Cu3Sb 1−xGexS4 | Cu3SbS4 | Cu3Sb0.9S4 | Ge0.1 | FALSE |  | Stoichiometric Formula |  | 2016 | 473 | 215.44 | 201.7 | 8.764722 | 0.3241371 | 1.279 | [8 empty] | Starting elements were ball milled in argon for 20 h | Not mentioned | mechanical alloying combined with spark plasma sintering at 723 K for 3 min at a pressure of 50 Mpa | Not mentioned | Not mentioned | Polycrystalline | Bulk
4435 | https://doi.org/10.1038/s41524-022-00897-2 | https://doi.org/10.1021/acs.jpcc.6b09379 | Cu3Sb0.9Ge0.1S4 |  | Cu3Sb 1−xGexS4 | Cu3SbS4 | Cu3Sb0.9S4 | Ge0.1 | FALSE |  | Stoichiometric Formula |  | 2016 | 573 | 177 | 227.3 | 9.14475633 | 0.5112142 | 1.025 | [8 empty] | Starting elements were ball milled in argon for 20 h | Not mentioned | mechanical alloying combined with spark plasma sintering at 723 K for 3 min at a pressure of 50 Mpa | Not mentioned | Not mentioned | Polycrystalline | Bulk
4436 | https://doi.org/10.1038/s41524-022-00897-2 | https://doi.org/10.1021/acs.jpcc.6b09379 | Cu3SbS4 |  | Cu3Sb 1−xGexS4 | Cu3SbS4 | Cu3SbS4 | None | TRUE |  | Stoichiometric Formula |  | 2016 | 300 | 0.893 | 670.33 | 0.4012627 | 0.006454628 | 1.865 | [8 empty] | Starting elements were ball milled in argon for 20 h | Not mentioned | mechanical alloying combined with spark plasma sintering at 723 K for 3 min at a pressure of 50 Mpa | Not mentioned | Not mentioned | Polycrystalline | Bulk
4437 | https://doi.org/10.1038/s41524-022-00897-2 | https://doi.org/10.1021/acs.jpcc.6b09379 | Cu3SbS4 |  | Cu3Sb 1−xGexS4 | Cu3SbS4 | Cu3SbS4 | None | TRUE |  | Stoichiometric Formula |  | 2016 | 373 | 2.008 | 641.76 | 0.8270066 | 0.02181566 | 1.414 | [8 empty] | Starting elements were ball milled in argon for 20 h | Not mentioned | mechanical alloying combined with spark plasma sintering at 723 K for 3 min at a pressure of 50 Mpa | Not mentioned | Not mentioned | Polycrystalline | Bulk
4438 | https://doi.org/10.1038/s41524-022-00897-2 | https://doi.org/10.1021/acs.jpcc.6b09379 | Cu3SbS4 |  | Cu3Sb 1−xGexS4 | Cu3SbS4 | Cu3SbS4 | None | TRUE |  | Stoichiometric Formula |  | 2016 | 473 | 3.162 | 603.3 | 1.150876 | 0.05313982 | 1.0244 | [8 empty] | Starting elements were ball milled in argon for 20 h | Not mentioned | mechanical alloying combined with spark plasma sintering at 723 K for 3 min at a pressure of 50 Mpa | Not mentioned | Not mentioned | Polycrystalline | Bulk
4439 | https://doi.org/10.1038/s41524-022-00897-2 | https://doi.org/10.1021/acs.jpcc.6b09379 | Cu3SbS4 |  | Cu3Sb 1−xGexS4 | Cu3SbS4 | Cu3SbS4 | None | TRUE |  | Stoichiometric Formula |  | 2016 | 573 | 3.78 | 584.6 | 1.291842 | 0.09502253 | 0.779 | [8 empty] | Starting elements were ball milled in argon for 20 h | Not mentioned | mechanical alloying combined with spark plasma sintering at 723 K for 3 min at a pressure of 50 Mpa | Not mentioned | Not mentioned | Polycrystalline | Bulk
4440 | https://doi.org/10.1038/s41524-022-00897-2 | https://doi.org/10.1021/acs.jpcc.6b10308 | CuFe0.92In0.08S2 |  | CuFe1–xInxS2 | CuFeS2 | CuFe0.92S2 | In0.08 | FALSE |  | Stoichiometric Formula |  | 2016 | 300 | 17.85 | -382 | 2.6047434 | 0.02270259 | 3.442 | [8 empty] | Starting elements sealed in evacuated quartz tubes and slowly heated up to 1323 K and held at this temperature for 24 h, followed by a slow furnace cooling to room temperature | Not mentioned | Spark Plasma Sintering at 823 K under a pressure of 40 MPa in a vacuum | Not mentioned | Not mentioned | Polycrystalline | Bulk
4441 | https://doi.org/10.1038/s41524-022-00897-2 | https://doi.org/10.1021/acs.jpcc.6b10308 | CuFe0.92In0.08S2 |  | CuFe1–xInxS2 | CuFeS2 | CuFe0.92S2 | In0.08 | FALSE |  | Stoichiometric Formula |  | 2016 | 390 | 22.2 | -373 | 3.0886638 | 0.0424 | 2.826 | [8 empty] | Starting elements sealed in evacuated quartz tubes and slowly heated up to 1323 K and held at this temperature for 24 h, followed by a slow furnace cooling to room temperature | Not mentioned | Spark Plasma Sintering at 823 K under a pressure of 40 MPa in a vacuum | Not mentioned | Not mentioned | Polycrystalline | Bulk
4442 | https://doi.org/10.1038/s41524-022-00897-2 | https://doi.org/10.1021/acs.jpcc.6b10308 | CuFe0.92In0.08S2 |  | CuFe1–xInxS2 | CuFeS2 | CuFe0.92S2 | In0.08 | FALSE |  | Stoichiometric Formula |  | 2016 | 510 | 26.3 | -372.5 | 3.649289375 | 0.0913666 | 2.037 | [8 empty] | Starting elements sealed in evacuated quartz tubes and slowly heated up to 1323 K and held at this temperature for 24 h, followed by a slow furnace cooling to room temperature | Not mentioned | Spark Plasma Sintering at 823 K under a pressure of 40 MPa in a vacuum | Not mentioned | Not mentioned | Polycrystalline | Bulk
4443 | https://doi.org/10.1038/s41524-022-00897-2 | https://doi.org/10.1021/acs.jpcc.6b10308 | CuFe0.92In0.08S2 |  | CuFe1–xInxS2 | CuFeS2 | CuFe0.92S2 | In0.08 | FALSE |  | Stoichiometric Formula |  | 2016 | 600 | 25.07 | -379.2 | 3.604881 | 0.134 | 1.604 | [8 empty] | Starting elements sealed in evacuated quartz tubes and slowly heated up to 1323 K and held at this temperature for 24 h, followed by a slow furnace cooling to room temperature | Not mentioned | Spark Plasma Sintering at 823 K under a pressure of 40 MPa in a vacuum | Not mentioned | Not mentioned | Polycrystalline | Bulk
4444 | https://doi.org/10.1038/s41524-022-00897-2 | https://doi.org/10.1021/acs.jpcc.6b10308 | CuFe0.96In0.04S2 |  | CuFe1–xInxS2 | CuFeS2 | CuFe0.96S2 | In0.04 | FALSE |  | Stoichiometric Formula |  | 2016 | 300 | 34.88 | -363.6 | 4.611309 | 0.0325 | 4.2315 | [8 empty] | Starting elements sealed in evacuated quartz tubes and slowly heated up to 1323 K and held at this temperature for 24 h, followed by a slow furnace cooling to room temperature | Not mentioned | Spark Plasma Sintering at 823 K under a pressure of 40 MPa in a vacuum | Not mentioned | Not mentioned | Polycrystalline | Bulk
4445 | https://doi.org/10.1038/s41524-022-00897-2 | https://doi.org/10.1021/acs.jpcc.6b10308 | CuFe0.96In0.04S2 |  | CuFe1–xInxS2 | CuFeS2 | CuFe0.96S2 | In0.04 | FALSE |  | Stoichiometric Formula |  | 2016 | 390 | 39.16 | -357.9 | 5.016099 | 0.059 | 3.337 | [8 empty] | Starting elements sealed in evacuated quartz tubes and slowly heated up to 1323 K and held at this temperature for 24 h, followed by a slow furnace cooling to room temperature | Not mentioned | Spark Plasma Sintering at 823 K under a pressure of 40 MPa in a vacuum | Not mentioned | Not mentioned | Polycrystalline | Bulk
4446 | https://doi.org/10.1038/s41524-022-00897-2 | https://doi.org/10.1021/acs.jpcc.6b10308 | CuFe0.96In0.04S2 |  | CuFe1–xInxS2 | CuFeS2 | CuFe0.96S2 | In0.04 | FALSE |  | Stoichiometric Formula |  | 2016 | 510 | 42.44 | -355.2 | 5.354529 | 0.1147399 | 2.38 | [8 empty] | Starting elements sealed in evacuated quartz tubes and slowly heated up to 1323 K and held at this temperature for 24 h, followed by a slow furnace cooling to room temperature | Not mentioned | Spark Plasma Sintering at 823 K under a pressure of 40 MPa in a vacuum | Not mentioned | Not mentioned | Polycrystalline | Bulk
4447 | https://doi.org/10.1038/s41524-022-00897-2 | https://doi.org/10.1021/acs.jpcc.6b10308 | CuFe0.96In0.04S2 |  | CuFe1–xInxS2 | CuFeS2 | CuFe0.96S2 | In0.04 | FALSE |  | Stoichiometric Formula |  | 2016 | 600 | 36.4 | -369.05 | 4.957603651 | 0.1628 | 1.8624 | [8 empty] | Starting elements sealed in evacuated quartz tubes and slowly heated up to 1323 K and held at this temperature for 24 h, followed by a slow furnace cooling to room temperature | Not mentioned | Spark Plasma Sintering at 823 K under a pressure of 40 MPa in a vacuum | Not mentioned | Not mentioned | Polycrystalline | Bulk
4448 | https://doi.org/10.1038/s41524-022-00897-2 | https://doi.org/10.1021/acs.jpcc.6b10308 | CuFe0.98In0.02S2 |  | CuFe1–xInxS2 | CuFeS2 | CuFe0.98S2 | In0.02 | FALSE |  | Stoichiometric Formula |  | 2016 | 300 | 45 | -358.2 | 5.7738258 | 0.03329773 | 5.202 | [8 empty] | Starting elements sealed in evacuated quartz tubes and slowly heated up to 1323 K and held at this temperature for 24 h, followed by a slow furnace cooling to room temperature | Not mentioned | Spark Plasma Sintering at 823 K under a pressure of 40 MPa in a vacuum | Not mentioned | Not mentioned | Polycrystalline | Bulk
4449 | https://doi.org/10.1038/s41524-022-00897-2 | https://doi.org/10.1021/acs.jpcc.6b10308 | CuFe0.98In0.02S2 |  | CuFe1–xInxS2 | CuFeS2 | CuFe0.98S2 | In0.02 | FALSE |  | Stoichiometric Formula |  | 2016 | 390 | 47.15 | -348.8 | 5.736336896 | 0.05592928 | 4 | [8 empty] | Starting elements sealed in evacuated quartz tubes and slowly heated up to 1323 K and held at this temperature for 24 h, followed by a slow furnace cooling to room temperature | Not mentioned | Spark Plasma Sintering at 823 K under a pressure of 40 MPa in a vacuum | Not mentioned | Not mentioned | Polycrystalline | Bulk
4450 | https://doi.org/10.1038/s41524-022-00897-2 | https://doi.org/10.1021/acs.jpcc.6b10308 | CuFe0.98In0.02S2 |  | CuFe1–xInxS2 | CuFeS2 | CuFe0.98S2 | In0.02 | FALSE |  | Stoichiometric Formula |  | 2016 | 510 | 48 | -353 | 5.981232 | 0.1112077 | 2.743 | [8 empty] | Starting elements sealed in evacuated quartz tubes and slowly heated up to 1323 K and held at this temperature for 24 h, followed by a slow furnace cooling to room temperature | Not mentioned | Spark Plasma Sintering at 823 K under a pressure of 40 MPa in a vacuum | Not mentioned | Not mentioned | Polycrystalline | Bulk
4451 | https://doi.org/10.1038/s41524-022-00897-2 | https://doi.org/10.1021/acs.jpcc.6b10308 | CuFe0.98In0.02S2 |  | CuFe1–xInxS2 | CuFeS2 | CuFe0.98S2 | In0.02 | FALSE |  | Stoichiometric Formula |  | 2016 | 600 | 39.36 | -369.8 | 5.38256 | 0.1504209 | 2.147 | [8 empty] | Starting elements sealed in evacuated quartz tubes and slowly heated up to 1323 K and held at this temperature for 24 h, followed by a slow furnace cooling to room temperature | Not mentioned | Spark Plasma Sintering at 823 K under a pressure of 40 MPa in a vacuum | Not mentioned | Not mentioned | Polycrystalline | Bulk
4452 | https://doi.org/10.1038/s41524-022-00897-2 | https://doi.org/10.1021/acs.jpcc.6b10308 | CuFeS2 |  | CuFe1–xInxS2 | CuFeS2 | CuFeS2 | None | TRUE |  | Stoichiometric Formula |  | 2016 | 300 | 52.7 | -361.6 | 6.890765312 | 0.02453685 | 8.425 | [8 empty] | Starting elements sealed in evacuated quartz tubes and slowly heated up to 1323 K and held at this temperature for 24 h, followed by a slow furnace cooling to room temperature | Not mentioned | Spark Plasma Sintering at 823 K under a pressure of 40 MPa in a vacuum | Not mentioned | Not mentioned | Polycrystalline | Bulk
4453 | https://doi.org/10.1038/s41524-022-00897-2 | https://doi.org/10.1021/acs.jpcc.6b10308 | CuFeS2 |  | CuFe1–xInxS2 | CuFeS2 | CuFeS2 | None | TRUE |  | Stoichiometric Formula |  | 2016 | 390 | 51.43 | -359 | 6.62834983 | 0.04467006 | 5.787 | [8 empty] | Starting elements sealed in evacuated quartz tubes and slowly heated up to 1323 K and held at this temperature for 24 h, followed by a slow furnace cooling to room temperature | Not mentioned | Spark Plasma Sintering at 823 K under a pressure of 40 MPa in a vacuum | Not mentioned | Not mentioned | Polycrystalline | Bulk
4454 | https://doi.org/10.1038/s41524-022-00897-2 | https://doi.org/10.1021/acs.jpcc.6b10308 | CuFeS2 |  | CuFe1–xInxS2 | CuFeS2 | CuFeS2 | None | TRUE |  | Stoichiometric Formula |  | 2016 | 510 | 48.8 | -361.6 | 6.380822528 | 0.09266001 | 3.512 | [8 empty] | Starting elements sealed in evacuated quartz tubes and slowly heated up to 1323 K and held at this temperature for 24 h, followed by a slow furnace cooling to room temperature | Not mentioned | Spark Plasma Sintering at 823 K under a pressure of 40 MPa in a vacuum | Not mentioned | Not mentioned | Polycrystalline | Bulk
4455 | https://doi.org/10.1038/s41524-022-00897-2 | https://doi.org/10.1021/acs.jpcc.6b10308 | CuFeS2 |  | CuFe1–xInxS2 | CuFeS2 | CuFeS2 | None | TRUE |  | Stoichiometric Formula |  | 2016 | 600 | 39.14 | -380 | 5.651816 | 0.1296784 | 2.615 | [8 empty] | Starting elements sealed in evacuated quartz tubes and slowly heated up to 1323 K and held at this temperature for 24 h, followed by a slow furnace cooling to room temperature | Not mentioned | Spark Plasma Sintering at 823 K under a pressure of 40 MPa in a vacuum | Not mentioned | Not mentioned | Polycrystalline | Bulk
4456 | https://doi.org/10.1038/s41524-022-00897-2 | https://doi.org/10.1021/acsaem.9b02004 | Mg2Cu3In3Te8 |  | Mg2Cu3In3Te8 | Mg2Cu3In3Te8 | Mg2Cu3In3Te8 | None | TRUE |  | Stoichiometric Formula |  | 2019 | 335 | 14.83 | 311.3 | 1.437141 | 0.01345939 | 3.577 | [8 empty] | Starting elements placed into a crucible and then sealed in an evacuated quartz ampule. The tubes were heated from 300 to 1173 K at the rate of 1 K min–1, soaked at this temperature for 24 h, and then annealed | Not mentioned | melt-annealing method | 923 | 9 days | Polycrystalline | Bulk
4457 | https://doi.org/10.1038/s41524-022-00897-2 | https://doi.org/10.1021/acsaem.9b02004 | Mg2Cu3In3Te8 |  | Mg2Cu3In3Te8 | Mg2Cu3In3Te8 | Mg2Cu3In3Te8 | None | TRUE |  | Stoichiometric Formula |  | 2019 | 377 | 16.2 | 326 | 1.7216712 | 0.02360255 | 2.75 | [8 empty] | Starting elements placed into a crucible and then sealed in an evacuated quartz ampule. The tubes were heated from 300 to 1173 K at the rate of 1 K min–1, soaked at this temperature for 24 h, and then annealed | Not mentioned | melt-annealing method | 923 | 9 days | Polycrystalline | Bulk
4458 | https://doi.org/10.1038/s41524-022-00897-2 | https://doi.org/10.1021/acsaem.9b02004 | Mg2Cu3In3Te8 |  | Mg2Cu3In3Te8 | Mg2Cu3In3Te8 | Mg2Cu3In3Te8 | None | TRUE |  | Stoichiometric Formula |  | 2019 | 427 | 17.93 | 338.3 | 2.052033 | 0.03793151 | 2.31 | [8 empty] | Starting elements placed into a crucible and then sealed in an evacuated quartz ampule. The tubes were heated from 300 to 1173 K at the rate of 1 K min–1, soaked at this temperature for 24 h, and then annealed | Not mentioned | melt-annealing method | 923 | 9 days | Polycrystalline | Bulk
4459 | https://doi.org/10.1038/s41524-022-00897-2 | https://doi.org/10.1021/acsaem.9b02004 | Mg2Cu3In3Te8 |  | Mg2Cu3In3Te8 | Mg2Cu3In3Te8 | Mg2Cu3In3Te8 | None | TRUE |  | Stoichiometric Formula |  | 2019 | 473 | 22.75 | 334.2 | 2.54093931 | 0.05792117 | 2.075 | [8 empty] | Starting elements placed into a crucible and then sealed in an evacuated quartz ampule. The tubes were heated from 300 to 1173 K at the rate of 1 K min–1, soaked at this temperature for 24 h, and then annealed | Not mentioned | melt-annealing method | 923 | 9 days | Polycrystalline | Bulk
4460 | https://doi.org/10.1038/s41524-022-00897-2 | https://doi.org/10.1021/acsaem.9b02004 | Mg2Cu3In3Te8 |  | Mg2Cu3In3Te8 | Mg2Cu3In3Te8 | Mg2Cu3In3Te8 | None | TRUE |  | Stoichiometric Formula |  | 2019 | 523 | 33.45 | 310.4 | 3.222845952 | 0.09111073 | 1.85 | [8 empty] | Starting elements placed into a crucible and then sealed in an evacuated quartz ampule. The tubes were heated from 300 to 1173 K at the rate of 1 K min–1, soaked at this temperature for 24 h, and then annealed | Not mentioned | melt-annealing method | 923 | 9 days | Polycrystalline | Bulk
4461 | https://doi.org/10.1038/s41524-022-00897-2 | https://doi.org/10.1021/acsaem.9b02004 | Mg2Cu3In3Te8 |  | Mg2Cu3In3Te8 | Mg2Cu3In3Te8 | Mg2Cu3In3Te8 | None | TRUE |  | Stoichiometric Formula |  | 2019 | 572 | 48.62 | 290.7 | 4.108706 | 0.1358485 | 1.73 | [8 empty] | Starting elements placed into a crucible and then sealed in an evacuated quartz ampule. The tubes were heated from 300 to 1173 K at the rate of 1 K min–1, soaked at this temperature for 24 h, and then annealed | Not mentioned | melt-annealing method | 923 | 9 days | Polycrystalline | Bulk
4462 | https://doi.org/10.1038/s41524-022-00897-2 | https://doi.org/10.1021/acsaem.9b02004 | Mg2Cu3In3Te8 |  | Mg2Cu3In3Te8 | Mg2Cu3In3Te8 | Mg2Cu3In3Te8 | None | TRUE |  | Stoichiometric Formula |  | 2019 | 620 | 59.5 | 283 | 4.7652955 | 0.1908581 | 1.548 | [8 empty] | Starting elements placed into a crucible and then sealed in an evacuated quartz ampule. The tubes were heated from 300 to 1173 K at the rate of 1 K min–1, soaked at this temperature for 24 h, and then annealed | Not mentioned | melt-annealing method | 923 | 9 days | Polycrystalline | Bulk
4463 | https://doi.org/10.1038/s41524-022-00897-2 | https://doi.org/10.1021/acsaem.9b02004 | Mg2Cu3In3Te8 |  | Mg2Cu3In3Te8 | Mg2Cu3In3Te8 | Mg2Cu3In3Te8 | None | TRUE |  | Stoichiometric Formula |  | 2019 | 668 | 66.9 | 279.3 | 5.218767981 | 0.2540916189 | 1.372 | [8 empty] | Starting elements placed into a crucible and then sealed in an evacuated quartz ampule. The tubes were heated from 300 to 1173 K at the rate of 1 K min–1, soaked at this temperature for 24 h, and then annealed | Not mentioned | melt-annealing method | 923 | 9 days | Polycrystalline | Bulk
4464 | https://doi.org/10.1038/s41524-022-00897-2 | https://doi.org/10.1021/acsaem.9b02004 | Mg2Cu3In3Te8 |  | Mg2Cu3In3Te8 | Mg2Cu3In3Te8 | Mg2Cu3In3Te8 | None | TRUE |  | Stoichiometric Formula |  | 2019 | 720 | 69.65 | 276 | 5.3056584 | 0.3191373 | 1.197 | [8 empty] | Starting elements placed into a crucible and then sealed in an evacuated quartz ampule. The tubes were heated from 300 to 1173 K at the rate of 1 K min–1, soaked at this temperature for 24 h, and then annealed | Not mentioned | melt-annealing method | 923 | 9 days | Polycrystalline | Bulk
4465 | https://doi.org/10.1038/s41524-022-00897-2 | https://doi.org/10.1021/acsaem.9b02004 | Mg2Cu3In3Te8 |  | Mg2Cu3In3Te8 | Mg2Cu3In3Te8 | Mg2Cu3In3Te8 | None | TRUE |  | Stoichiometric Formula |  | 2019 | 770 | 77 | 267 | 5.489253 | 0.426 | 1 | [8 empty] | Starting elements placed into a crucible and then sealed in an evacuated quartz ampule. The tubes were heated from 300 to 1173 K at the rate of 1 K min–1, soaked at this temperature for 24 h, and then annealed | Not mentioned | melt-annealing method | 923 | 9 days | Polycrystalline | Bulk
4466 | https://doi.org/10.1038/s41524-022-00897-2 | https://doi.org/10.1021/acsaem.9b02004 | Mg2Cu3In3Te8 |  | Mg2Cu3In3Te8 | Mg2Cu3In3Te8 | Mg2Cu3In3Te8 | None | TRUE |  | Stoichiometric Formula |  | 2019 | 866 | 77.3 | 226 | 3.9481748 | 0.496 | 0.497 | [8 empty] | Starting elements placed into a crucible and then sealed in an evacuated quartz ampule. The tubes were heated from 300 to 1173 K at the rate of 1 K min–1, soaked at this temperature for 24 h, and then annealed | Not mentioned | melt-annealing method | 923 | 9 days | Polycrystalline | Bulk
4467 | https://doi.org/10.1038/s41524-022-00897-2 | https://doi.org/10.1021/cm502570b | Cu10.5Ni0.5ZnSb4S13 |  | Cu10.5Ni1.5-xZnxSb4S13 | Cu12Sb4S13 | Cu10.5Sb4S13 | Ni0.5, Zn | FALSE |  | Stoichiometric Formula |  | 2015 | 323 | 68.6 | 168.2 | 1.940779064 | 0.1575054 | 0.398 | [8 empty] | Starting elements sealed in <10^-5 Torr , heated at the rate of 0.3 K min–1 to 923 K and kept at that temperature for 12 h. Finally, the furnace was slowly cooled at the rate of 0.4 K min–1 to room temperature. Ingot then ball-milled | Not mentioned | A combination of cold pressing, ball milling and hot pressing | 723 | 1 week | Polycrystalline | Bulk
4468 | https://doi.org/10.1038/s41524-022-00897-2 | https://doi.org/10.1021/cm502570b | Cu10.5Ni0.5ZnSb4S13 |  | Cu10.5Ni1.5-xZnxSb4S13 | Cu12Sb4S13 | Cu10.5Sb4S13 | Ni0.5, Zn | FALSE |  | Stoichiometric Formula |  | 2015 | 420 | 87.65 | 188 | 3.07 | 0.2917306 | 0.446 | [8 empty] | Starting elements sealed in <10^-5 Torr , heated at the rate of 0.3 K min–1 to 923 K and kept at that temperature for 12 h. Finally, the furnace was slowly cooled at the rate of 0.4 K min–1 to room temperature. Ingot then ball-milled | Not mentioned | A combination of cold pressing, ball milling and hot pressing | 723 | 1 week | Polycrystalline | Bulk
4469 | https://doi.org/10.1038/s41524-022-00897-2 | https://doi.org/10.1021/cm502570b | Cu10.5Ni0.5ZnSb4S13 |  | Cu10.5Ni1.5-xZnxSb4S13 | Cu12Sb4S13 | Cu10.5Sb4S13 | Ni0.5, Zn | FALSE |  | Stoichiometric Formula |  | 2015 | 517 | 101.53 | 205.4 | 4.283465 | 0.473 | 0.47 | [8 empty] | Starting elements sealed in <10^-5 Torr , heated at the rate of 0.3 K min–1 to 923 K and kept at that temperature for 12 h. Finally, the furnace was slowly cooled at the rate of 0.4 K min–1 to room temperature. Ingot then ball-milled | Not mentioned | A combination of cold pressing, ball milling and hot pressing | 723 | 1 week | Polycrystalline | Bulk
4470 | https://doi.org/10.1038/s41524-022-00897-2 | https://doi.org/10.1021/cm502570b | Cu10.5Ni0.5ZnSb4S13 |  | Cu10.5Ni1.5-xZnxSb4S13 | Cu12Sb4S13 | Cu10.5Sb4S13 | Ni0.5, Zn | FALSE |  | Stoichiometric Formula |  | 2015 | 617 | 105.9 | 221 | 5.164 | 0.6369832 | 0.501 | [8 empty] | Starting elements sealed in <10^-5 Torr , heated at the rate of 0.3 K min–1 to 923 K and kept at that temperature for 12 h. Finally, the furnace was slowly cooled at the rate of 0.4 K min–1 to room temperature. Ingot then ball-milled | Not mentioned | A combination of cold pressing, ball milling and hot pressing | 723 | 1 week | Polycrystalline | Bulk
4471 | https://doi.org/10.1038/s41524-022-00897-2 | https://doi.org/10.1021/cm502570b | Cu10.5Ni0.5ZnSb4S13 |  | Cu10.5Ni1.5-xZnxSb4S13 | Cu12Sb4S13 | Cu10.5Sb4S13 | Ni0.5, Zn | FALSE |  | Stoichiometric Formula |  | 2015 | 715 | 103 | 234.3 | 5.65433847 | 0.81 | 0.5023 | [8 empty] | Starting elements sealed in <10^-5 Torr , heated at the rate of 0.3 K min–1 to 923 K and kept at that temperature for 12 h. Finally, the furnace was slowly cooled at the rate of 0.4 K min–1 to room temperature. Ingot then ball-milled | Not mentioned | A combination of cold pressing, ball milling and hot pressing | 723 | 1 week | Polycrystalline | Bulk
4472 | https://doi.org/10.1038/s41524-022-00897-2 | https://doi.org/10.1021/cm502570b | Cu10.5Ni1.3Zn0.2Sb4S13 |  | Cu10.5Ni1.5-xZnxSb4S13 | Cu12Sb4S13 | Cu10.5Sb4S13 | Ni1.3, Zn0.2 | FALSE |  | Stoichiometric Formula |  | 2015 | 517 | 225.7 | 177 | 7.0709553 | 0.562 | 0.658 | [8 empty] | Starting elements sealed in <10^-5 Torr , heated at the rate of 0.3 K min–1 to 923 K and kept at that temperature for 12 h. Finally, the furnace was slowly cooled at the rate of 0.4 K min–1 to room temperature. Ingot then ball-milled | Not mentioned | A combination of cold pressing, ball milling and hot pressing | 723 | 1 week | Polycrystalline | Bulk
4473 | https://doi.org/10.1038/s41524-022-00897-2 | https://doi.org/10.1021/cm502570b | Cu10.5Ni1.3Zn0.2Sb4S13 |  | Cu10.5Ni1.5-xZnxSb4S13 | Cu12Sb4S13 | Cu10.5Sb4S13 | Ni1.3, Zn0.2 | FALSE |  | Stoichiometric Formula |  | 2015 | 617 | 244.5 | 186.1 | 8.467819845 | 0.7459516 | 0.7004 | [8 empty] | Starting elements sealed in <10^-5 Torr , heated at the rate of 0.3 K min–1 to 923 K and kept at that temperature for 12 h. Finally, the furnace was slowly cooled at the rate of 0.4 K min–1 to room temperature. Ingot then ball-milled | Not mentioned | A combination of cold pressing, ball milling and hot pressing | 723 | 1 week | Polycrystalline | Bulk
4474 | https://doi.org/10.1038/s41524-022-00897-2 | https://doi.org/10.1021/cm502570b | Cu10.5Ni1.3Zn0.2Sb4S13 |  | Cu10.5Ni1.5-xZnxSb4S13 | Cu12Sb4S13 | Cu10.5Sb4S13 | Ni1.3, Zn0.2 | FALSE |  | Stoichiometric Formula |  | 2015 | 715 | 226.7 | 200.7 | 9.11 | 0.8914643 | 0.7324 | [8 empty] | Starting elements sealed in <10^-5 Torr , heated at the rate of 0.3 K min–1 to 923 K and kept at that temperature for 12 h. Finally, the furnace was slowly cooled at the rate of 0.4 K min–1 to room temperature. Ingot then ball-milled | Not mentioned | A combination of cold pressing, ball milling and hot pressing | 723 | 1 week | Polycrystalline | Bulk
4475 | https://doi.org/10.1038/s41524-022-00897-2 | https://doi.org/10.1021/cm502570b | Cu10.5Ni1.5Sb4S13 |  | Cu10.5Ni1.5-xZnxSb4S13 | Cu12Sb4S13 | Cu10.5Sb4S13 | Ni1.5 | FALSE |  | Stoichiometric Formula |  | 2015 | 323 | 163.8 | 136.4 | 3.047492448 | 0.1558733 | 0.6315 | [8 empty] | Starting elements sealed in <10^-5 Torr , heated at the rate of 0.3 K min–1 to 923 K and kept at that temperature for 12 h. Finally, the furnace was slowly cooled at the rate of 0.4 K min–1 to room temperature. Ingot then ball-milled | Not mentioned | A combination of cold pressing, ball milling and hot pressing | 723 | 1 week | Polycrystalline | Bulk
4476 | https://doi.org/10.1038/s41524-022-00897-2 | https://doi.org/10.1021/cm502570b | Cu10.5Ni1.5Sb4S13 |  | Cu10.5Ni1.5-xZnxSb4S13 | Cu12Sb4S13 | Cu10.5Sb4S13 | Ni1.5 | FALSE |  | Stoichiometric Formula |  | 2015 | 420 | 210 | 157 | 5.17629 | 0.3237 | 0.675 | [8 empty] | Starting elements sealed in <10^-5 Torr , heated at the rate of 0.3 K min–1 to 923 K and kept at that temperature for 12 h. Finally, the furnace was slowly cooled at the rate of 0.4 K min–1 to room temperature. Ingot then ball-milled | Not mentioned | A combination of cold pressing, ball milling and hot pressing | 723 | 1 week | Polycrystalline | Bulk
4477 | https://doi.org/10.1038/s41524-022-00897-2 | https://doi.org/10.1021/cm502570b | Cu10.5Ni1.5Sb4S13 |  | Cu10.5Ni1.5-xZnxSb4S13 | Cu12Sb4S13 | Cu10.5Sb4S13 | Ni1.5 | FALSE |  | Stoichiometric Formula |  | 2015 | 517 | 235.5 | 172.6 | 7.01572398 | 0.5065823 | 0.716 | [8 empty] | Starting elements sealed in <10^-5 Torr , heated at the rate of 0.3 K min–1 to 923 K and kept at that temperature for 12 h. Finally, the furnace was slowly cooled at the rate of 0.4 K min–1 to room temperature. Ingot then ball-milled | Not mentioned | A combination of cold pressing, ball milling and hot pressing | 723 | 1 week | Polycrystalline | Bulk
4478 | https://doi.org/10.1038/s41524-022-00897-2 | https://doi.org/10.1021/cm502570b | Cu10.5Ni1.5Sb4S13 |  | Cu10.5Ni1.5-xZnxSb4S13 | Cu12Sb4S13 | Cu10.5Sb4S13 | Ni1.5 | FALSE |  | Stoichiometric Formula |  | 2015 | 617 | 248 | 181 | 8.13 | 0.651 | 0.758 | [8 empty] | Starting elements sealed in <10^-5 Torr , heated at the rate of 0.3 K min–1 to 923 K and kept at that temperature for 12 h. Finally, the furnace was slowly cooled at the rate of 0.4 K min–1 to room temperature. Ingot then ball-milled | Not mentioned | A combination of cold pressing, ball milling and hot pressing | 723 | 1 week | Polycrystalline | Bulk
4479 | https://doi.org/10.1038/s41524-022-00897-2 | https://doi.org/10.1021/cm502570b | Cu10.5Ni1.5Sb4S13 |  | Cu10.5Ni1.5-xZnxSb4S13 | Cu12Sb4S13 | Cu10.5Sb4S13 | Ni1.5 | FALSE |  | Stoichiometric Formula |  | 2015 | 715 | 238.75 | 194.2 | 9.00413155 | 0.8114386 | 0.7934 | [8 empty] | Starting elements sealed in <10^-5 Torr , heated at the rate of 0.3 K min–1 to 923 K and kept at that temperature for 12 h. Finally, the furnace was slowly cooled at the rate of 0.4 K min–1 to room temperature. Ingot then ball-milled | Not mentioned | A combination of cold pressing, ball milling and hot pressing | 723 | 1 week | Polycrystalline | Bulk
4480 | https://doi.org/10.1038/s41524-022-00897-2 | https://doi.org/10.1021/cm502570b | Cu10.5NiZn0.5Sb4S13 |  | Cu10.5Ni1.5-xZnxSb4S13 | Cu12Sb4S13 | Cu10.5Sb4S13 | Ni, Zn0.5 | FALSE |  | Stoichiometric Formula |  | 2015 | 323 | 145.3 | 160 | 3.71968 | 0.240291328 | 0.5 | [8 empty] | Starting elements sealed in <10^-5 Torr , heated at the rate of 0.3 K min–1 to 923 K and kept at that temperature for 12 h. Finally, the furnace was slowly cooled at the rate of 0.4 K min–1 to room temperature. Ingot then ball-milled | Not mentioned | A combination of cold pressing, ball milling and hot pressing | 723 | 1 week | Polycrystalline | Bulk
4481 | https://doi.org/10.1038/s41524-022-00897-2 | https://doi.org/10.1021/cm502570b | Cu10.5NiZn0.5Sb4S13 |  | Cu10.5Ni1.5-xZnxSb4S13 | Cu12Sb4S13 | Cu10.5Sb4S13 | Ni, Zn0.5 | FALSE |  | Stoichiometric Formula |  | 2015 | 420 | 179.5 | 176 | 5.2 | 0.442 | 0.524 | [8 empty] | Starting elements sealed in <10^-5 Torr , heated at the rate of 0.3 K min–1 to 923 K and kept at that temperature for 12 h. Finally, the furnace was slowly cooled at the rate of 0.4 K min–1 to room temperature. Ingot then ball-milled | Not mentioned | A combination of cold pressing, ball milling and hot pressing | 723 | 1 week | Polycrystalline | Bulk
4482 | https://doi.org/10.1038/s41524-022-00897-2 | https://doi.org/10.1021/cm502570b | Cu10.5NiZn0.5Sb4S13 |  | Cu10.5Ni1.5-xZnxSb4S13 | Cu12Sb4S13 | Cu10.5Sb4S13 | Ni, Zn0.5 | FALSE |  | Stoichiometric Formula |  | 2015 | 517 | 198 | 190.6 | 7.19301528 | 0.6767587 | 0.5495 | [8 empty] | Starting elements sealed in <10^-5 Torr , heated at the rate of 0.3 K min–1 to 923 K and kept at that temperature for 12 h. Finally, the furnace was slowly cooled at the rate of 0.4 K min–1 to room temperature. Ingot then ball-milled | Not mentioned | A combination of cold pressing, ball milling and hot pressing | 723 | 1 week | Polycrystalline | Bulk
4483 | https://doi.org/10.1038/s41524-022-00897-2 | https://doi.org/10.1021/cm502570b | Cu10.5NiZn0.5Sb4S13 |  | Cu10.5Ni1.5-xZnxSb4S13 | Cu12Sb4S13 | Cu10.5Sb4S13 | Ni, Zn0.5 | FALSE |  | Stoichiometric Formula |  | 2015 | 715 | 185 | 214.7 | 8.52777665 | 1.025 | 0.549 | [8 empty] | Starting elements sealed in <10^-5 Torr , heated at the rate of 0.3 K min–1 to 923 K and kept at that temperature for 12 h. Finally, the furnace was slowly cooled at the rate of 0.4 K min–1 to room temperature. Ingot then ball-milled | Not mentioned | A combination of cold pressing, ball milling and hot pressing | 723 | 1 week | Polycrystalline | Bulk
4484 | https://doi.org/10.1038/s41524-022-00897-2 | https://doi.org/10.1021/cm504059t | Ca14MgSb11 |  | A14MPn11 | A14MPn11 | Ca14MgSb11 | None | TRUE |  | Stoichiometric Formula |  | 2015 | 400 | 26.2 | 121.43 | 0.3863254 | 0.026 | 0.6 | [8 empty] | Ball milling |  | Spark Plasma Sintering 1000–1025 K in 15 min, 3kN to at least 6 kN pressure, <10 Pa | 1075 | 4 days | Polycrystalline | Bulk
4485 | https://doi.org/10.1038/s41524-022-00897-2 | https://doi.org/10.1021/cm504059t | Ca14MgSb11 |  | A14MPn11 | A14MPn11 | Ca14MgSb11 | None | TRUE |  | Stoichiometric Formula |  | 2015 | 600 | 54 | 130 | 0.9126 | 0.08233985 | 0.665 | [8 empty] | Ball milling |  | Spark Plasma Sintering 1000–1025 K in 15 min, 3kN to at least 6 kN pressure, <10 Pa | 1075 | 4 days | Polycrystalline | Bulk
4486 | https://doi.org/10.1038/s41524-022-00897-2 | https://doi.org/10.1021/cm504059t | Ca14MgSb11 |  | A14MPn11 | A14MPn11 | Ca14MgSb11 | None | TRUE |  | Stoichiometric Formula |  | 2015 | 700 | 62.5 | 139.4 | 1.2145225 | 0.125024375 | 0.68 | [8 empty] | Ball milling |  | Spark Plasma Sintering 1000–1025 K in 15 min, 3kN to at least 6 kN pressure, <10 Pa | 1075 | 4 days | Polycrystalline | Bulk
4487 | https://doi.org/10.1038/s41524-022-00897-2 | https://doi.org/10.1021/cm504059t | Ca14MgSb11 |  | A14MPn11 | A14MPn11 | Ca14MgSb11 | None | TRUE |  | Stoichiometric Formula |  | 2015 | 800 | 68.18 | 150 | 1.53405 | 0.1770909 | 0.693 | [8 empty] | Ball milling |  | Spark Plasma Sintering 1000–1025 K in 15 min, 3kN to at least 6 kN pressure, <10 Pa | 1075 | 4 days | Polycrystalline | Bulk
4488 | https://doi.org/10.1038/s41524-022-00897-2 | https://doi.org/10.1021/cm504059t | Ca14MgSb11 |  | A14MPn11 | A14MPn11 | Ca14MgSb11 | None | TRUE |  | Stoichiometric Formula |  | 2015 | 900 | 68.4 | 160.37 | 1.759148 | 0.2250509 | 0.7035 | [8 empty] | Ball milling |  | Spark Plasma Sintering 1000–1025 K in 15 min, 3kN to at least 6 kN pressure, <10 Pa | 1075 | 4 days | Polycrystalline | Bulk
4489 | https://doi.org/10.1038/s41524-022-00897-2 | https://doi.org/10.1021/cm504059t | Ca14MgSb11 |  | A14MPn11 | A14MPn11 | Ca14MgSb11 | None | TRUE |  | Stoichiometric Formula |  | 2015 | 1000 | 66.88 | 171.8 | 1.973979 | 0.2741638 | 0.72 | [8 empty] | Ball milling |  | Spark Plasma Sintering 1000–1025 K in 15 min, 3kN to at least 6 kN pressure, <10 Pa | 1075 | 4 days | Polycrystalline | Bulk
4490 | https://doi.org/10.1038/s41524-022-00897-2 | https://doi.org/10.1021/cm504059t | Ca14MgSb11 |  | A14MPn11 | A14MPn11 | Ca14MgSb11 | None | TRUE |  | Stoichiometric Formula |  | 2015 | 1083 | 67 | 182 | 2.219308 | 0.322 | 0.74 | [8 empty] | Ball milling |  | Spark Plasma Sintering 1000–1025 K in 15 min, 3kN to at least 6 kN pressure, <10 Pa | 1075 | 4 days | Polycrystalline | Bulk
4491 | https://doi.org/10.1038/s41524-022-00897-2 | https://doi.org/10.1021/cm504059t | Ca14MgSb11 |  | A14MPn11 | A14MPn11 | Ca14MgSb11 | None | TRUE |  | Stoichiometric Formula |  | 2015 | 500 | 41.5 | 123 | 0.6278535 | 0.492 | 0.632 | [8 empty] | Ball milling |  | Spark Plasma Sintering 1000–1025 K in 15 min, 3kN to at least 6 kN pressure, <10 Pa | 1075 | 4 days | Polycrystalline | Bulk
4492 | https://doi.org/10.1038/s41524-022-00897-2 | https://doi.org/10.1021/cm504059t | Yb14MgSb11 |  | A14MPn11 | A14MPn11 | Yb14MgSb11 | None | TRUE |  | Stoichiometric Formula |  | 2015 | 400 | 275 | 81.5 | 1.82661875 | 0.0902034 | 0.81 | [8 empty] | Ball milling |  | Spark Plasma Sintering 1000–1025 K in 15 min, 3kN to at least 6 kN pressure, <10 Pa | 1175 | 4 days | Polycrystalline | Bulk
4493 | https://doi.org/10.1038/s41524-022-00897-2 | https://doi.org/10.1021/cm504059t | Yb14MgSb11 |  | A14MPn11 | A14MPn11 | Yb14MgSb11 | None | TRUE |  | Stoichiometric Formula |  | 2015 | 500 | 236.5 | 106.4 | 2.67740704 | 0.1622671 | 0.825 | [8 empty] | Ball milling |  | Spark Plasma Sintering 1000–1025 K in 15 min, 3kN to at least 6 kN pressure, <10 Pa | 1175 | 4 days | Polycrystalline | Bulk
4494 | https://doi.org/10.1038/s41524-022-00897-2 | https://doi.org/10.1021/cm504059t | Yb14MgSb11 |  | A14MPn11 | A14MPn11 | Yb14MgSb11 | None | TRUE |  | Stoichiometric Formula |  | 2015 | 600 | 205 | 131.7 | 3.55570245 | 0.2633854 | 0.81 | [8 empty] | Ball milling |  | Spark Plasma Sintering 1000–1025 K in 15 min, 3kN to at least 6 kN pressure, <10 Pa | 1175 | 4 days | Polycrystalline | Bulk
4495 | https://doi.org/10.1038/s41524-022-00897-2 | https://doi.org/10.1021/cm504059t | Yb14MgSb11 |  | A14MPn11 | A14MPn11 | Yb14MgSb11 | None | TRUE |  | Stoichiometric Formula |  | 2015 | 700 | 178 | 157.4 | 4.40990728 | 0.4003807 | 0.771 | [8 empty] | Ball milling |  | Spark Plasma Sintering 1000–1025 K in 15 min, 3kN to at least 6 kN pressure, <10 Pa | 1175 | 4 days | Polycrystalline | Bulk
4496 | https://doi.org/10.1038/s41524-022-00897-2 | https://doi.org/10.1021/cm504059t | Yb14MgSb11 |  | A14MPn11 | A14MPn11 | Yb14MgSb11 | None | TRUE |  | Stoichiometric Formula |  | 2015 | 800 | 154.41 | 182.26 | 5.129301 | 0.5571542 | 0.7365 | [8 empty] | Ball milling |  | Spark Plasma Sintering 1000–1025 K in 15 min, 3kN to at least 6 kN pressure, <10 Pa | 1175 | 4 days | Polycrystalline | Bulk
4497 | https://doi.org/10.1038/s41524-022-00897-2 | https://doi.org/10.1021/cm504059t | Yb14MgSb11 |  | A14MPn11 | A14MPn11 | Yb14MgSb11 | None | TRUE |  | Stoichiometric Formula |  | 2015 | 900 | 138.16 | 205.07 | 5.81014 | 0.7358747 | 0.7106 | [8 empty] | Ball milling |  | Spark Plasma Sintering 1000–1025 K in 15 min, 3kN to at least 6 kN pressure, <10 Pa | 1175 | 4 days | Polycrystalline | Bulk
4498 | https://doi.org/10.1038/s41524-022-00897-2 | https://doi.org/10.1021/cm504059t | Yb14MgSb11 |  | A14MPn11 | A14MPn11 | Yb14MgSb11 | None | TRUE |  | Stoichiometric Formula |  | 2015 | 1000 | 128 | 224 | 6.422528 | 0.912 | 0.703 | [8 empty] | Ball milling |  | Spark Plasma Sintering 1000–1025 K in 15 min, 3kN to at least 6 kN pressure, <10 Pa | 1175 | 4 days | Polycrystalline | Bulk
4499 | https://doi.org/10.1038/s41524-022-00897-2 | https://doi.org/10.1021/cm504059t | Yb14MgSb11 |  | A14MPn11 | A14MPn11 | Yb14MgSb11 | None | TRUE |  | Stoichiometric Formula |  | 2015 | 1083 | 120.5 | 237 | 6.7683645 | 1.03 | 0.71 | [8 empty] | Ball milling |  | Spark Plasma Sintering 1000–1025 K in 15 min, 3kN to at least 6 kN pressure, <10 Pa | 1175 | 4 days | Polycrystalline | Bulk
4500 | https://doi.org/10.1038/s41524-022-00897-2 | https://doi.org/10.1021/ja312474n | Ag0.96Nb0.04BiSe2.0 |  | Ag1–xNbxBiSe2 | AgBiSe2 | Ag0.96BiSe2.0 | Nb0.04 | FALSE |  | Stoichiometric Formula |  | 2013 | 296 | 221 | -85 | 1.596725 | 0.06564314 | 0.72 | [8 empty] | Hand grind elements and pressed into pellets under 250 Mpa, heated at 773K for 12h under Ar |  | Spark Plasma Sintering. 773K with holding time of 10 min, 100 MPa, Argon | Not mentioned | Not mentioned | Polycrystalline | Bulk
4501 | https://doi.org/10.1038/s41524-022-00897-2 | https://doi.org/10.1021/ja312474n | Ag0.96Nb0.04BiSe2.0 |  | Ag1–xNbxBiSe2 | AgBiSe2 | Ag0.96BiSe2.0 | Nb0.04 | FALSE |  | Stoichiometric Formula |  | 2013 | 375 | 246.15 | -98 | 2.3640246 | 0.124022 | 0.7148 | [8 empty] | Hand grind elements and pressed into pellets under 250 Mpa, heated at 773K for 12h under Ar |  | Spark Plasma Sintering. 773K with holding time of 10 min, 100 MPa, Argon | Not mentioned | Not mentioned | Polycrystalline | Bulk
4502 | https://doi.org/10.1038/s41524-022-00897-2 | https://doi.org/10.1021/ja312474n | Ag0.98Nb0.02BiSe2.0 |  | Ag1–xNbxBiSe2 | AgBiSe2 | Ag0.98BiSe2.0 | Nb0.02 | FALSE |  | Stoichiometric Formula |  | 2013 | 296 | 138 | -121.4 | 2.03383848 | 0.08600231 | 0.7 | [8 empty] | Hand grind elements and pressed into pellets under 250 Mpa, heated at 773K for 12h under Ar |  | Spark Plasma Sintering. 773K with holding time of 10 min, 100 MPa, Argon | Not mentioned | Not mentioned | Polycrystalline | Bulk
4503 | https://doi.org/10.1038/s41524-022-00897-2 | https://doi.org/10.1021/ja312474n | Ag0.98Nb0.02BiSe2.0 |  | Ag1–xNbxBiSe2 | AgBiSe2 | Ag0.98BiSe2.0 | Nb0.02 | FALSE |  | Stoichiometric Formula |  | 2013 | 375 | 160 | -138 | 3.04704 | 0.1656 | 0.69 | [8 empty] | Hand grind elements and pressed into pellets under 250 Mpa, heated at 773K for 12h under Ar |  | Spark Plasma Sintering. 773K with holding time of 10 min, 100 MPa, Argon | Not mentioned | Not mentioned | Polycrystalline | Bulk
4504 | https://doi.org/10.1038/s41524-022-00897-2 | https://doi.org/10.1021/ja312474n | Ag0.98Nb0.02BiSe2.0 |  | Ag1–xNbxBiSe2 | AgBiSe2 | Ag0.98BiSe2.0 | Nb0.02 | FALSE |  | Stoichiometric Formula |  | 2013 | 425 | 147.13 | -150 | 3.310425 | 0.2069015625 | 0.68 | [8 empty] | Hand grind elements and pressed into pellets under 250 Mpa, heated at 773K for 12h under Ar |  | Spark Plasma Sintering. 773K with holding time of 10 min, 100 MPa, Argon | Not mentioned | Not mentioned | Polycrystalline | Bulk
4505 | https://doi.org/10.1038/s41524-022-00897-2 | https://doi.org/10.1021/ja312474n | Ag0.98Nb0.02BiSe2.0 |  | Ag1–xNbxBiSe2 | AgBiSe2 | Ag0.98BiSe2.0 | Nb0.02 | FALSE |  | Stoichiometric Formula |  | 2013 | 478 | 118.52 | -164.7 | 3.214984 | 0.2307451 | 0.666 | [8 empty] | Hand grind elements and pressed into pellets under 250 Mpa, heated at 773K for 12h under Ar |  | Spark Plasma Sintering. 773K with holding time of 10 min, 100 MPa, Argon | Not mentioned | Not mentioned | Polycrystalline | Bulk
4506 | https://doi.org/10.1038/s41524-022-00897-2 | https://doi.org/10.1021/ja312474n | Ag0.98Nb0.02BiSe2.0 |  | Ag1–xNbxBiSe2 | AgBiSe2 | Ag0.98BiSe2.0 | Nb0.02 | FALSE |  | Stoichiometric Formula |  | 2013 | 528 | 78.53 | -189.2 | 2.81111 | 0.2433223 | 0.61 | [8 empty] | Hand grind elements and pressed into pellets under 250 Mpa, heated at 773K for 12h under Ar |  | Spark Plasma Sintering. 773K with holding time of 10 min, 100 MPa, Argon | Not mentioned | Not mentioned | Polycrystalline | Bulk
4507 | https://doi.org/10.1038/s41524-022-00897-2 | https://doi.org/10.1021/ja312474n | Ag0.98Nb0.02BiSe2.0 |  | Ag1–xNbxBiSe2 | AgBiSe2 | Ag0.98BiSe2.0 | Nb0.02 | FALSE |  | Stoichiometric Formula |  | 2013 | 577 | 63.05 | -223.7 | 3.155129 | 0.3738212 | 0.487 | [8 empty] | Hand grind elements and pressed into pellets under 250 Mpa, heated at 773K for 12h under Ar |  | Spark Plasma Sintering. 773K with holding time of 10 min, 100 MPa, Argon | Not mentioned | Not mentioned | Polycrystalline | Bulk
4508 | https://doi.org/10.1038/s41524-022-00897-2 | https://doi.org/10.1021/ja312474n | Ag0.98Nb0.02BiSe2.0 |  | Ag1–xNbxBiSe2 | AgBiSe2 | Ag0.98BiSe2.0 | Nb0.02 | FALSE |  | Stoichiometric Formula |  | 2013 | 625 | 64.32 | -225 | 3.2562 | 0.4293513 | 0.474 | [8 empty] | Hand grind elements and pressed into pellets under 250 Mpa, heated at 773K for 12h under Ar |  | Spark Plasma Sintering. 773K with holding time of 10 min, 100 MPa, Argon | Not mentioned | Not mentioned | Polycrystalline | Bulk
4509 | https://doi.org/10.1038/s41524-022-00897-2 | https://doi.org/10.1021/ja312474n | Ag0.98Nb0.02BiSe2.0 |  | Ag1–xNbxBiSe2 | AgBiSe2 | Ag0.98BiSe2.0 | Nb0.02 | FALSE |  | Stoichiometric Formula |  | 2013 | 675 | 64.3 | -242.4 | 3.778123968 | 0.531298683 | 0.48 | [8 empty] | Hand grind elements and pressed into pellets under 250 Mpa, heated at 773K for 12h under Ar |  | Spark Plasma Sintering. 773K with holding time of 10 min, 100 MPa, Argon | Not mentioned | Not mentioned | Polycrystalline | Bulk
4510 | https://doi.org/10.1038/s41524-022-00897-2 | https://doi.org/10.1021/ja312474n | AgBiSe2.0 |  | Ag1–xNbxBiSe2 | AgBiSe2 | AgBiSe2.0 | None | TRUE |  | Stoichiometric Formula |  | 2013 | 296 | 72.32 | -154 | 1.71514112 | 0.07871035 | 0.645 | [8 empty] | Hand grind elements and pressed into pellets under 250 Mpa, heated at 773K for 12h under Ar |  | Spark Plasma Sintering. 773K with holding time of 10 min, 100 MPa, Argon | Not mentioned | Not mentioned | Polycrystalline | Bulk
4511 | https://doi.org/10.1038/s41524-022-00897-2 | https://doi.org/10.1021/ja312474n | AgBiSe2.0 |  | Ag1–xNbxBiSe2 | AgBiSe2 | AgBiSe2.0 | None | TRUE |  | Stoichiometric Formula |  | 2013 | 375 | 83.1 | -166 | 2.2899036 | 0.1281662 | 0.67 | [8 empty] | Hand grind elements and pressed into pellets under 250 Mpa, heated at 773K for 12h under Ar |  | Spark Plasma Sintering. 773K with holding time of 10 min, 100 MPa, Argon | Not mentioned | Not mentioned | Polycrystalline | Bulk
4512 | https://doi.org/10.1038/s41524-022-00897-2 | https://doi.org/10.1021/ja312474n | AgBiSe2.0 |  | Ag1–xNbxBiSe2 | AgBiSe2 | AgBiSe2.0 | None | TRUE |  | Stoichiometric Formula |  | 2013 | 478 | 56.64 | -188 | 2.00188416 | 0.150693 | 0.635 | [8 empty] | Hand grind elements and pressed into pellets under 250 Mpa, heated at 773K for 12h under Ar |  | Spark Plasma Sintering. 773K with holding time of 10 min, 100 MPa, Argon | Not mentioned | Not mentioned | Polycrystalline | Bulk
4513 | https://doi.org/10.1038/s41524-022-00897-2 | https://doi.org/10.1021/ja312474n | AgBiSe2.0 |  | Ag1–xNbxBiSe2 | AgBiSe2 | AgBiSe2.0 | None | TRUE |  | Stoichiometric Formula |  | 2013 | 425 | 76.2 | -177.3 | 2.395369098 | 0.1510433 | 0.674 | [8 empty] | Hand grind elements and pressed into pellets under 250 Mpa, heated at 773K for 12h under Ar |  | Spark Plasma Sintering. 773K with holding time of 10 min, 100 MPa, Argon | Not mentioned | Not mentioned | Polycrystalline | Bulk
4514 | https://doi.org/10.1038/s41524-022-00897-2 | https://doi.org/10.1021/ja312474n | AgBiSe2.0 |  | Ag1–xNbxBiSe2 | AgBiSe2 | AgBiSe2.0 | None | TRUE |  | Stoichiometric Formula |  | 2013 | 528 | 36.78 | -213.7 | 1.679658 | 0.1545051 | 0.574 | [8 empty] | Hand grind elements and pressed into pellets under 250 Mpa, heated at 773K for 12h under Ar |  | Spark Plasma Sintering. 773K with holding time of 10 min, 100 MPa, Argon | Not mentioned | Not mentioned | Polycrystalline | Bulk
4515 | https://doi.org/10.1038/s41524-022-00897-2 | https://doi.org/10.1021/ja312474n | AgBiSe2.0 |  | Ag1–xNbxBiSe2 | AgBiSe2 | AgBiSe2.0 | None | TRUE |  | Stoichiometric Formula |  | 2013 | 577 | 34.78 | -239 | 1.98666838 | 0.2665832 | 0.43 | [8 empty] | Hand grind elements and pressed into pellets under 250 Mpa, heated at 773K for 12h under Ar |  | Spark Plasma Sintering. 773K with holding time of 10 min, 100 MPa, Argon | Not mentioned | Not mentioned | Polycrystalline | Bulk
4516 | https://doi.org/10.1038/s41524-022-00897-2 | https://doi.org/10.1021/ja312474n | AgBiSe2.0 |  | Ag1–xNbxBiSe2 | AgBiSe2 | AgBiSe2.0 | None | TRUE |  | Stoichiometric Formula |  | 2013 | 625 | 40 | -236 | 2.22784 | 0.3143115 | 0.443 | [8 empty] | Hand grind elements and pressed into pellets under 250 Mpa, heated at 773K for 12h under Ar |  | Spark Plasma Sintering. 773K with holding time of 10 min, 100 MPa, Argon | Not mentioned | Not mentioned | Polycrystalline | Bulk
4517 | https://doi.org/10.1038/s41524-022-00897-2 | https://doi.org/10.1021/ja312474n | AgBiSe2.0 |  | Ag1–xNbxBiSe2 | AgBiSe2 | AgBiSe2.0 | None | TRUE |  | Stoichiometric Formula |  | 2013 | 675 | 40.4 | -251 | 2.5452404 | 0.3734864 | 0.46 | [8 empty] | Hand grind elements and pressed into pellets under 250 Mpa, heated at 773K for 12h under Ar |  | Spark Plasma Sintering. 773K with holding time of 10 min, 100 MPa, Argon | Not mentioned | Not mentioned | Polycrystalline | Bulk
4518 | https://doi.org/10.1038/s41524-022-00897-2 | https://doi.org/10.1038/ncomms9144 | FeNb0.86Hf0.14Sb |  | FeNb1−xHfxSb | FeNbSb | FeNb0.86Sb | Hf0.14 | FALSE |  | Stoichiometric Formula |  | 2015 | 300 | 6689.92 | 84.47 | 47.73379 | 0.1951238 | 7.339 | [8 empty] | levitation melting in Ar four times followed by mechanical milling | Not mentioned | Spark Plasma Sintering at 1123 K for 10 min under 65 MPa in vacuum | 1073 | 3 days | Polycrystalline | Bulk
4519 | https://doi.org/10.1038/s41524-022-00897-2 | https://doi.org/10.1038/ncomms9144 | FeNb0.86Hf0.14Sb |  | FeNb1−xHfxSb | FeNbSb | FeNb0.86Sb | Hf0.14 | FALSE |  | Stoichiometric Formula |  | 2015 | 400 | 4922.48 | 102.9 | 52.12124 | 0.3245559 | 6.4237 | [8 empty] | levitation melting in Ar four times followed by mechanical milling | Not mentioned | Spark Plasma Sintering at 1123 K for 10 min under 65 MPa in vacuum | 1073 | 3 days | Polycrystalline | Bulk
4520 | https://doi.org/10.1038/s41524-022-00897-2 | https://doi.org/10.1038/ncomms9144 | FeNb0.86Hf0.14Sb |  | FeNb1−xHfxSb | FeNbSb | FeNb0.86Sb | Hf0.14 | FALSE |  | Stoichiometric Formula |  | 2015 | 500 | 3666.67 | 124.5 | 56.8343 | 0.4931222 | 5.7627 | [8 empty] | levitation melting in Ar four times followed by mechanical milling | Not mentioned | Spark Plasma Sintering at 1123 K for 10 min under 65 MPa in vacuum | 1073 | 3 days | Polycrystalline | Bulk
4521 | https://doi.org/10.1038/s41524-022-00897-2 | https://doi.org/10.1038/ncomms9144 | FeNb0.86Hf0.14Sb |  | FeNb1−xHfxSb | FeNbSb | FeNb0.86Sb | Hf0.14 | FALSE |  | Stoichiometric Formula |  | 2015 | 600 | 2798.45 | 145.63 | 59.3498 | 0.6712513 | 5.305 | [8 empty] | levitation melting in Ar four times followed by mechanical milling | Not mentioned | Spark Plasma Sintering at 1123 K for 10 min under 65 MPa in vacuum | 1073 | 3 days | Polycrystalline | Bulk
4522 | https://doi.org/10.1038/s41524-022-00897-2 | https://doi.org/10.1038/ncomms9144 | FeNb0.86Hf0.14Sb |  | FeNb1−xHfxSb | FeNbSb | FeNb0.86Sb | Hf0.14 | FALSE |  | Stoichiometric Formula |  | 2015 | 700 | 2178.29 | 165 | 59.30394525 | 0.8359396 | 4.966 | [8 empty] | levitation melting in Ar four times followed by mechanical milling | Not mentioned | Spark Plasma Sintering at 1123 K for 10 min under 65 MPa in vacuum | 1073 | 3 days | Polycrystalline | Bulk
4523 | https://doi.org/10.1038/s41524-022-00897-2 | https://doi.org/10.1038/ncomms9144 | FeNb0.86Hf0.14Sb |  | FeNb1−xHfxSb | FeNbSb | FeNb0.86Sb | Hf0.14 | FALSE |  | Stoichiometric Formula |  | 2015 | 800 | 1775.19 | 181.6 | 58.54321 | 1.001166 | 4.678 | [8 empty] | levitation melting in Ar four times followed by mechanical milling | Not mentioned | Spark Plasma Sintering at 1123 K for 10 min under 65 MPa in vacuum | 1073 | 3 days | Polycrystalline | Bulk
4524 | https://doi.org/10.1038/s41524-022-00897-2 | https://doi.org/10.1038/ncomms9144 | FeNb0.86Hf0.14Sb |  | FeNb1−xHfxSb | FeNbSb | FeNb0.86Sb | Hf0.14 | FALSE |  | Stoichiometric Formula |  | 2015 | 900 | 1480 | 195.3 | 56.4502932 | 1.142462 | 4.447 | [8 empty] | levitation melting in Ar four times followed by mechanical milling | Not mentioned | Spark Plasma Sintering at 1123 K for 10 min under 65 MPa in vacuum | 1073 | 3 days | Polycrystalline | Bulk
4525 | https://doi.org/10.1038/s41524-022-00897-2 | https://doi.org/10.1038/ncomms9144 | FeNb0.86Hf0.14Sb |  | FeNb1−xHfxSb | FeNbSb | FeNb0.86Sb | Hf0.14 | FALSE |  | Stoichiometric Formula |  | 2015 | 1000 | 1248.1 | 208.5 | 54.25772 | 1.264749 | 4.29 | [8 empty] | levitation melting in Ar four times followed by mechanical milling | Not mentioned | Spark Plasma Sintering at 1123 K for 10 min under 65 MPa in vacuum | 1073 | 3 days | Polycrystalline | Bulk
4526 | https://doi.org/10.1038/s41524-022-00897-2 | https://doi.org/10.1038/ncomms9144 | FeNb0.86Hf0.14Sb |  | FeNb1−xHfxSb | FeNbSb | FeNb0.86Sb | Hf0.14 | FALSE |  | Stoichiometric Formula |  | 2015 | 1100 | 1069.77 | 220 | 51.776868 | 1.356061 | 4.2 | [8 empty] | levitation melting in Ar four times followed by mechanical milling | Not mentioned | Spark Plasma Sintering at 1123 K for 10 min under 65 MPa in vacuum | 1073 | 3 days | Polycrystalline | Bulk
4527 | https://doi.org/10.1038/s41524-022-00897-2 | https://doi.org/10.1038/ncomms9144 | FeNb0.86Hf0.14Sb |  | FeNb1−xHfxSb | FeNbSb | FeNb0.86Sb | Hf0.14 | FALSE |  | Stoichiometric Formula |  | 2015 | 1200 | 930.23 | 230.58 | 49.45767 | 1.430101 | 4.15 | [8 empty] | levitation melting in Ar four times followed by mechanical milling | Not mentioned | Spark Plasma Sintering at 1123 K for 10 min under 65 MPa in vacuum | 1073 | 3 days | Polycrystalline | Bulk
4528 | https://doi.org/10.1038/s41524-022-00897-2 | https://doi.org/10.1038/ncomms9144 | FeNb0.86Zr0.14Sb |  | FeNb1−yZrySb | FeNbSb | FeNb0.86Sb | Zr0.14 | FALSE |  | Stoichiometric Formula |  | 2015 | 400 | 3542.64 | 117.96 | 49.29428 | 0.2044558 | 9.644 | [8 empty] | levitation melting in Ar four times followed by mechanical milling | Not mentioned | Spark Plasma Sintering at 1123 K for 10 min under 65 MPa in vacuum | 1073 | 3 days | Polycrystalline | Bulk
4529 | https://doi.org/10.1038/s41524-022-00897-2 | https://doi.org/10.1038/ncomms9144 | FeNb0.86Zr0.14Sb |  | FeNb1−yZrySb | FeNbSb | FeNb0.86Sb | Zr0.14 | FALSE |  | Stoichiometric Formula |  | 2015 | 500 | 2720.93 | 139.08 | 52.63162 | 0.3068434 | 8.5763 | [8 empty] | levitation melting in Ar four times followed by mechanical milling | Not mentioned | Spark Plasma Sintering at 1123 K for 10 min under 65 MPa in vacuum | 1073 | 3 days | Polycrystalline | Bulk
4530 | https://doi.org/10.1038/s41524-022-00897-2 | https://doi.org/10.1038/ncomms9144 | FeNb0.88Hf0.12Sb |  | FeNb1−xHfxSb | FeNbSb | FeNb0.88Sb | Hf0.12 | FALSE |  | Stoichiometric Formula |  | 2015 | 300 | 5907 | 93.72 | 51.88377 | 0.1879 | 8.32 | [8 empty] | levitation melting in Ar four times followed by mechanical milling | Not mentioned | Spark Plasma Sintering at 1123 K for 10 min under 65 MPa in vacuum | 1073 | 3 days | Polycrystalline | Bulk
4531 | https://doi.org/10.1038/s41524-022-00897-2 | https://doi.org/10.1038/ncomms9144 | FeNb0.88Hf0.12Sb |  | FeNb1−xHfxSb | FeNbSb | FeNb0.88Sb | Hf0.12 | FALSE |  | Stoichiometric Formula |  | 2015 | 400 | 4350 | 115.7 | 58.2312315 | 0.3345 | 7.05 | [8 empty] | levitation melting in Ar four times followed by mechanical milling | Not mentioned | Spark Plasma Sintering at 1123 K for 10 min under 65 MPa in vacuum | 1073 | 3 days | Polycrystalline | Bulk
4532 | https://doi.org/10.1038/s41524-022-00897-2 | https://doi.org/10.1038/ncomms9144 | FeNb0.88Hf0.12Sb |  | FeNb1−xHfxSb | FeNbSb | FeNb0.88Sb | Hf0.12 | FALSE |  | Stoichiometric Formula |  | 2015 | 500 | 3225 | 138 | 61.4169 | 0.5 | 6.2 | [8 empty] | levitation melting in Ar four times followed by mechanical milling | Not mentioned | Spark Plasma Sintering at 1123 K for 10 min under 65 MPa in vacuum | 1073 | 3 days | Polycrystalline | Bulk
4533 | https://doi.org/10.1038/s41524-022-00897-2 | https://doi.org/10.1038/ncomms9144 | FeNb0.88Hf0.12Sb |  | FeNb1−xHfxSb | FeNbSb | FeNb0.88Sb | Hf0.12 | FALSE |  | Stoichiometric Formula |  | 2015 | 600 | 2457.4 | 159.7 | 62.67375 | 0.6727057 | 5.59 | [8 empty] | levitation melting in Ar four times followed by mechanical milling | Not mentioned | Spark Plasma Sintering at 1123 K for 10 min under 65 MPa in vacuum | 1073 | 3 days | Polycrystalline | Bulk
4534 | https://doi.org/10.1038/s41524-022-00897-2 | https://doi.org/10.1038/ncomms9144 | FeNb0.88Hf0.12Sb |  | FeNb1−xHfxSb | FeNbSb | FeNb0.88Sb | Hf0.12 | FALSE |  | Stoichiometric Formula |  | 2015 | 700 | 1922.5 | 179.7 | 62.08154 | 0.845 | 5.186 | [8 empty] | levitation melting in Ar four times followed by mechanical milling | Not mentioned | Spark Plasma Sintering at 1123 K for 10 min under 65 MPa in vacuum | 1073 | 3 days | Polycrystalline | Bulk
4535 | https://doi.org/10.1038/s41524-022-00897-2 | https://doi.org/10.1038/ncomms9144 | FeNb0.88Hf0.12Sb |  | FeNb1−xHfxSb | FeNbSb | FeNb0.88Sb | Hf0.12 | FALSE |  | Stoichiometric Formula |  | 2015 | 800 | 1543 | 195.63 | 59.0523 | 0.988 | 4.83 | [8 empty] | levitation melting in Ar four times followed by mechanical milling | Not mentioned | Spark Plasma Sintering at 1123 K for 10 min under 65 MPa in vacuum | 1073 | 3 days | Polycrystalline | Bulk
4536 | https://doi.org/10.1038/s41524-022-00897-2 | https://doi.org/10.1038/ncomms9144 | FeNb0.88Hf0.12Sb |  | FeNb1−xHfxSb | FeNbSb | FeNb0.88Sb | Hf0.12 | FALSE |  | Stoichiometric Formula |  | 2015 | 900 | 1279 | 210.44 | 56.64051 | 1.128 | 4.576 | [8 empty] | levitation melting in Ar four times followed by mechanical milling | Not mentioned | Spark Plasma Sintering at 1123 K for 10 min under 65 MPa in vacuum | 1073 | 3 days | Polycrystalline | Bulk
4537 | https://doi.org/10.1038/s41524-022-00897-2 | https://doi.org/10.1038/ncomms9144 | FeNb0.88Hf0.12Sb |  | FeNb1−xHfxSb | FeNbSb | FeNb0.88Sb | Hf0.12 | FALSE |  | Stoichiometric Formula |  | 2015 | 1000 | 1093 | 223.3 | 54.50013877 | 1.253 | 4.373 | [8 empty] | levitation melting in Ar four times followed by mechanical milling | Not mentioned | Spark Plasma Sintering at 1123 K for 10 min under 65 MPa in vacuum | 1073 | 3 days | Polycrystalline | Bulk
4538 | https://doi.org/10.1038/s41524-022-00897-2 | https://doi.org/10.1038/ncomms9144 | FeNb0.88Hf0.12Sb |  | FeNb1−xHfxSb | FeNbSb | FeNb0.88Sb | Hf0.12 | FALSE |  | Stoichiometric Formula |  | 2015 | 1100 | 946 | 235.44 | 52.43867 | 1.36 | 4.27 | [8 empty] | levitation melting in Ar four times followed by mechanical milling | Not mentioned | Spark Plasma Sintering at 1123 K for 10 min under 65 MPa in vacuum | 1073 | 3 days | Polycrystalline | Bulk
4539 | https://doi.org/10.1038/s41524-022-00897-2 | https://doi.org/10.1038/ncomms9144 | FeNb0.88Hf0.12Sb |  | FeNb1−xHfxSb | FeNbSb | FeNb0.88Sb | Hf0.12 | FALSE |  | Stoichiometric Formula |  | 2015 | 1200 | 829.46 | 246.1 | 50.23642 | 1.457 | 4.186 | [8 empty] | levitation melting in Ar four times followed by mechanical milling | Not mentioned | Spark Plasma Sintering at 1123 K for 10 min under 65 MPa in vacuum | 1073 | 3 days | Polycrystalline | Bulk
4540 | https://doi.org/10.1038/s41524-022-00897-2 | https://doi.org/10.1038/ncomms9144 | FeNb0.92Hf0.08Sb |  | FeNb1−xHfxSb | FeNbSb | FeNb0.92Sb | Hf0.08 | FALSE |  | Stoichiometric Formula |  | 2015 | 300 | 3457.36 | 116.26 | 46.73102 | 0.148227 | 9.458 | [8 empty] | levitation melting in Ar four times followed by mechanical milling | Not mentioned | Spark Plasma Sintering at 1123 K for 10 min under 65 MPa in vacuum | 1073 | 3 days | Polycrystalline | Bulk
4541 | https://doi.org/10.1038/s41524-022-00897-2 | https://doi.org/10.1038/ncomms9144 | FeNb0.92Hf0.08Sb |  | FeNb1−xHfxSb | FeNbSb | FeNb0.92Sb | Hf0.08 | FALSE |  | Stoichiometric Formula |  | 2015 | 400 | 2764 | 145.4 | 58.43416624 | 0.2973749 | 7.86 | [8 empty] | levitation melting in Ar four times followed by mechanical milling | Not mentioned | Spark Plasma Sintering at 1123 K for 10 min under 65 MPa in vacuum | 1073 | 3 days | Polycrystalline | Bulk
4542 | https://doi.org/10.1038/s41524-022-00897-2 | https://doi.org/10.1038/ncomms9144 | FeNb0.92Hf0.08Sb |  | FeNb1−xHfxSb | FeNbSb | FeNb0.92Sb | Hf0.08 | FALSE |  | Stoichiometric Formula |  | 2015 | 500 | 2147.28 | 167 | 59.88549192 | 0.4377594 | 6.84 | [8 empty] | levitation melting in Ar four times followed by mechanical milling | Not mentioned | Spark Plasma Sintering at 1123 K for 10 min under 65 MPa in vacuum | 1073 | 3 days | Polycrystalline | Bulk
4543 | https://doi.org/10.1038/s41524-022-00897-2 | https://doi.org/10.1038/ncomms9144 | FeNb0.92Hf0.08Sb |  | FeNb1−xHfxSb | FeNbSb | FeNb0.92Sb | Hf0.08 | FALSE |  | Stoichiometric Formula |  | 2015 | 600 | 1690 | 187.4 | 59.3507044 | 0.5790313 | 6.15 | [8 empty] | levitation melting in Ar four times followed by mechanical milling | Not mentioned | Spark Plasma Sintering at 1123 K for 10 min under 65 MPa in vacuum | 1073 | 3 days | Polycrystalline | Bulk
4544 | https://doi.org/10.1038/s41524-022-00897-2 | https://doi.org/10.1038/ncomms9144 | FeNb0.92Hf0.08Sb |  | FeNb1−xHfxSb | FeNbSb | FeNb0.92Sb | Hf0.08 | FALSE |  | Stoichiometric Formula |  | 2015 | 700 | 1326 | 205.4 | 55.94282616 | 0.6960536 | 5.626 | [8 empty] | levitation melting in Ar four times followed by mechanical milling | Not mentioned | Spark Plasma Sintering at 1123 K for 10 min under 65 MPa in vacuum | 1073 | 3 days | Polycrystalline | Bulk
4545 | https://doi.org/10.1038/s41524-022-00897-2 | https://doi.org/10.1038/ncomms9144 | FeNb0.92Zr0.08Sb |  | FeNb1−yZrySb | FeNbSb | FeNb0.92Sb | Zr0.08 | FALSE |  | Stoichiometric Formula |  | 2015 | 300 | 3302.33 | 122.816 | 49.81159 | 0.112611 | 13.27 | [8 empty] | levitation melting in Ar four times followed by mechanical milling | Not mentioned | Spark Plasma Sintering at 1123 K for 10 min under 65 MPa in vacuum | 1073 | 3 days | Polycrystalline | Bulk
4546 | https://doi.org/10.1038/s41524-022-00897-2 | https://doi.org/10.1038/ncomms9144 | FeNb0.92Zr0.08Sb |  | FeNb1−yZrySb | FeNbSb | FeNb0.92Sb | Zr0.08 | FALSE |  | Stoichiometric Formula |  | 2015 | 500 | 1961.24 | 174.5 | 59.72024831 | 0.313479 | 9.5254 | [8 empty] | levitation melting in Ar four times followed by mechanical milling | Not mentioned | Spark Plasma Sintering at 1123 K for 10 min under 65 MPa in vacuum | 1073 | 3 days | Polycrystalline | Bulk
4547 | https://doi.org/10.1038/s41524-022-00897-2 | https://doi.org/10.1038/ncomms9144 | FeNb0.92Zr0.08Sb |  | FeNb1−yZrySb | FeNbSb | FeNb0.92Sb | Zr0.08 | FALSE |  | Stoichiometric Formula |  | 2015 | 900 | 845 | 246.6 | 51.3857682 | 0.7087258 | 6.5254 | [8 empty] | levitation melting in Ar four times followed by mechanical milling | Not mentioned | Spark Plasma Sintering at 1123 K for 10 min under 65 MPa in vacuum | 1073 | 3 days | Polycrystalline | Bulk
4548 | https://doi.org/10.1038/s41524-022-00897-2 | https://doi.org/10.1038/ncomms9144 | FeNb0.92Zr0.08Sb |  | FeNb1−yZrySb | FeNbSb | FeNb0.92Sb | Zr0.08 | FALSE |  | Stoichiometric Formula |  | 2015 | 1100 | 598 | 270.63 | 43.79788 | 0.7683838 | 6.27 | [8 empty] | levitation melting in Ar four times followed by mechanical milling | Not mentioned | Spark Plasma Sintering at 1123 K for 10 min under 65 MPa in vacuum | 1073 | 3 days | Polycrystalline | Bulk
4549 | https://doi.org/10.1038/s41524-022-00897-2 | https://doi.org/10.1038/ncomms9144 | FeNb0.92Zr0.08Sb |  | FeNb1−yZrySb | FeNbSb | FeNb0.92Sb | Zr0.08 | FALSE |  | Stoichiometric Formula |  | 2015 | 1000 | 720.93 | 258.74 | 48.26366 | 0.7738281 | 6.237 | [8 empty] | levitation melting in Ar four times followed by mechanical milling | Not mentioned | Spark Plasma Sintering at 1123 K for 10 min under 65 MPa in vacuum | 1073 | 3 days | Polycrystalline | Bulk
4550 | https://doi.org/10.1038/s41524-022-00897-2 | https://doi.org/10.1038/ncomms9144 | FeNb0.9Hf0.1Sb |  | FeNb1−xHfxSb | FeNbSb | FeNb0.9Sb | Hf0.1 | FALSE |  | Stoichiometric Formula |  | 2015 | 400 | 4349 | 130.1 | 73.61121749 | 0.38 | 7.862 | [8 empty] | levitation melting in Ar four times followed by mechanical milling | Not mentioned | Spark Plasma Sintering at 1123 K for 10 min under 65 MPa in vacuum | 1073 | 3 days | Polycrystalline | Bulk
4551 | https://doi.org/10.1038/s41524-022-00897-2 | https://doi.org/10.1038/ncomms9144 | FeNb0.9Hf0.1Sb |  | FeNb1−xHfxSb | FeNbSb | FeNb0.9Sb | Hf0.1 | FALSE |  | Stoichiometric Formula |  | 2015 | 500 | 3232 | 153.4 | 76.05400192 | 0.5556254 | 6.844 | [8 empty] | levitation melting in Ar four times followed by mechanical milling | Not mentioned | Spark Plasma Sintering at 1123 K for 10 min under 65 MPa in vacuum | 1073 | 3 days | Polycrystalline | Bulk
4552 | https://doi.org/10.1038/s41524-022-00897-2 | https://doi.org/10.1038/ncomms9144 | FeNb0.9Zr0.1Sb |  | FeNb1−yZrySb | FeNbSb | FeNb0.9Sb | Zr0.1 | FALSE |  | Stoichiometric Formula |  | 2015 | 300 | 3976.74 | 107.524 | 45.97672 | 0.1092343 | 12.627 | [8 empty] | levitation melting in Ar four times followed by mechanical milling | Not mentioned | Spark Plasma Sintering at 1123 K for 10 min under 65 MPa in vacuum | 1073 | 3 days | Polycrystalline | Bulk
4553 | https://doi.org/10.1038/s41524-022-00897-2 | https://doi.org/10.1038/ncomms9144 | FeNb0.9Zr0.1Sb |  | FeNb1−yZrySb | FeNbSb | FeNb0.9Sb | Zr0.1 | FALSE |  | Stoichiometric Formula |  | 2015 | 400 | 3116.28 | 134.7 | 56.54206 | 0.2085077 | 10.847 | [8 empty] | levitation melting in Ar four times followed by mechanical milling | Not mentioned | Spark Plasma Sintering at 1123 K for 10 min under 65 MPa in vacuum | 1073 | 3 days | Polycrystalline | Bulk
4554 | https://doi.org/10.1038/s41524-022-00897-2 | https://doi.org/10.1038/ncomms9144 | FeNb0.9Zr0.1Sb |  | FeNb1−yZrySb | FeNbSb | FeNb0.9Sb | Zr0.1 | FALSE |  | Stoichiometric Formula |  | 2015 | 500 | 2441.86 | 157.5 | 60.57339 | 0.3168296 | 9.5593 | [8 empty] | levitation melting in Ar four times followed by mechanical milling | Not mentioned | Spark Plasma Sintering at 1123 K for 10 min under 65 MPa in vacuum | 1073 | 3 days | Polycrystalline | Bulk
4555 | https://doi.org/10.1038/s41524-022-00897-2 | https://doi.org/10.1038/ncomms9144 | FeNb0.9Zr0.1Sb |  | FeNb1−yZrySb | FeNbSb | FeNb0.9Sb | Zr0.1 | FALSE |  | Stoichiometric Formula |  | 2015 | 600 | 1937.98 | 176 | 60.03086848 | 0.41264 | 8.7288 | [8 empty] | levitation melting in Ar four times followed by mechanical milling | Not mentioned | Spark Plasma Sintering at 1123 K for 10 min under 65 MPa in vacuum | 1073 | 3 days | Polycrystalline | Bulk
4556 | https://doi.org/10.1038/s41524-022-00897-2 | https://doi.org/10.1038/ncomms9144 | FeNb0.9Zr0.1Sb |  | FeNb1−yZrySb | FeNbSb | FeNb0.9Sb | Zr0.1 | FALSE |  | Stoichiometric Formula |  | 2015 | 700 | 1550.4 | 193 | 57.7508496 | 0.5010609 | 8.068 | [8 empty] | levitation melting in Ar four times followed by mechanical milling | Not mentioned | Spark Plasma Sintering at 1123 K for 10 min under 65 MPa in vacuum | 1073 | 3 days | Polycrystalline | Bulk
4557 | https://doi.org/10.1038/s41524-022-00897-2 | https://doi.org/10.1038/ncomms9144 | FeNb0.9Zr0.1Sb |  | FeNb1−yZrySb | FeNbSb | FeNb0.9Sb | Zr0.1 | FALSE |  | Stoichiometric Formula |  | 2015 | 800 | 1264 | 209.3 | 55.37140336 | 0.5886661 | 7.525 | [8 empty] | levitation melting in Ar four times followed by mechanical milling | Not mentioned | Spark Plasma Sintering at 1123 K for 10 min under 65 MPa in vacuum | 1073 | 3 days | Polycrystalline | Bulk
4558 | https://doi.org/10.1038/s41524-022-00897-2 | https://doi.org/10.1038/ncomms9144 | FeNb0.9Zr0.1Sb |  | FeNb1−yZrySb | FeNbSb | FeNb0.9Sb | Zr0.1 | FALSE |  | Stoichiometric Formula |  | 2015 | 900 | 1055 | 225.3 | 53.55189495 | 0.6772054 | 7.117 | [8 empty] | levitation melting in Ar four times followed by mechanical milling | Not mentioned | Spark Plasma Sintering at 1123 K for 10 min under 65 MPa in vacuum | 1073 | 3 days | Polycrystalline | Bulk
4559 | https://doi.org/10.1038/s41524-022-00897-2 | https://doi.org/10.1038/ncomms9144 | FeNb0.9Zr0.1Sb |  | FeNb1−yZrySb | FeNbSb | FeNb0.9Sb | Zr0.1 | FALSE |  | Stoichiometric Formula |  | 2015 | 1000 | 922 | 238.2 | 52.31357928 | 0.7559766 | 6.92 | [8 empty] | levitation melting in Ar four times followed by mechanical milling | Not mentioned | Spark Plasma Sintering at 1123 K for 10 min under 65 MPa in vacuum | 1073 | 3 days | Polycrystalline | Bulk
4560 | https://doi.org/10.1038/s41524-022-00897-2 | https://doi.org/10.1038/srep32501 | Cu2Sn0.8Zn0.2S3 |  | Cu2Sn1−xZnxS3 | Cu2SnS3 | Cu2Sn0.8S3 | Zn0.2 | FALSE |  | Stoichiometric Formula |  | 2016 | 323 | 1375.34 | 44 | 2.66265824 | 0.03339956 | 2.575 | [8 empty] | Ingot formed from direct reaction of high purity element powders in a sealed silica tube and then grinded into powder | Not mentioned | spark plasma sintering under 50 MPa at 773 K for 5 min | Not mentioned | Not mentioned | Polycrystalline | Bulk
4561 | https://doi.org/10.1038/s41524-022-00897-2 | https://doi.org/10.1038/srep32501 | Cu2Sn0.8Zn0.2S3 |  | Cu2Sn1−xZnxS3 | Cu2SnS3 | Cu2Sn0.8S3 | Zn0.2 | FALSE |  | Stoichiometric Formula |  | 2016 | 423 | 1167.12 | 61 | 4.34285352 | 0.08135638 | 2.258 | [8 empty] | Ingot formed from direct reaction of high purity element powders in a sealed silica tube and then grinded into powder | Not mentioned | spark plasma sintering under 50 MPa at 773 K for 5 min | Not mentioned | Not mentioned | Polycrystalline | Bulk
4562 | https://doi.org/10.1038/s41524-022-00897-2 | https://doi.org/10.1038/srep32501 | Cu2Sn0.8Zn0.2S3 |  | Cu2Sn1−xZnxS3 | Cu2SnS3 | Cu2Sn0.8S3 | Zn0.2 | FALSE |  | Stoichiometric Formula |  | 2016 | 523 | 984 | 78 | 5.986656 | 0.1683345 | 1.86 | [8 empty] | Ingot formed from direct reaction of high purity element powders in a sealed silica tube and then grinded into powder | Not mentioned | spark plasma sintering under 50 MPa at 773 K for 5 min | Not mentioned | Not mentioned | Polycrystalline | Bulk
4563 | https://doi.org/10.1038/s41524-022-00897-2 | https://doi.org/10.1038/srep32501 | Cu2Sn0.8Zn0.2S3 |  | Cu2Sn1−xZnxS3 | Cu2SnS3 | Cu2Sn0.8S3 | Zn0.2 | FALSE |  | Stoichiometric Formula |  | 2016 | 623 | 812 | 95.4 | 7.39014192 | 0.2962715 | 1.554 | [8 empty] | Ingot formed from direct reaction of high purity element powders in a sealed silica tube and then grinded into powder | Not mentioned | spark plasma sintering under 50 MPa at 773 K for 5 min | Not mentioned | Not mentioned | Polycrystalline | Bulk
4564 | https://doi.org/10.1038/s41524-022-00897-2 | https://doi.org/10.1038/srep32501 | Cu2Sn0.8Zn0.2S3 |  | Cu2Sn1−xZnxS3 | Cu2SnS3 | Cu2Sn0.8S3 | Zn0.2 | FALSE |  | Stoichiometric Formula |  | 2016 | 723 | 610.95 | 117.47 | 8.430622 | 0.4761984 | 1.28 | [8 empty] | Ingot formed from direct reaction of high purity element powders in a sealed silica tube and then grinded into powder | Not mentioned | spark plasma sintering under 50 MPa at 773 K for 5 min | Not mentioned | Not mentioned | Polycrystalline | Bulk
4565 | https://doi.org/10.1038/s41524-022-00897-2 | https://doi.org/10.1038/srep32501 | Cu2Sn0.95Zn0.05S3 |  | Cu2Sn1−xZnxS3 | Cu2SnS3 | Cu2Sn0.95S3 | Zn0.05 | FALSE |  | Stoichiometric Formula |  | 2016 | 323 | 185 | 98.5 | 1.79491625 | 0.03650869 | 1.588 | [8 empty] | Ingot formed from direct reaction of high purity element powders in a sealed silica tube and then grinded into powder | Not mentioned | spark plasma sintering under 50 MPa at 773 K for 5 min | Not mentioned | Not mentioned | Polycrystalline | Bulk
4566 | https://doi.org/10.1038/s41524-022-00897-2 | https://doi.org/10.1038/srep32501 | Cu2Sn0.95Zn0.05S3 |  | Cu2Sn1−xZnxS3 | Cu2SnS3 | Cu2Sn0.95S3 | Zn0.05 | FALSE |  | Stoichiometric Formula |  | 2016 | 423 | 164.38 | 125 | 2.5684375 | 0.08978918 | 1.21 | [8 empty] | Ingot formed from direct reaction of high purity element powders in a sealed silica tube and then grinded into powder | Not mentioned | spark plasma sintering under 50 MPa at 773 K for 5 min | Not mentioned | Not mentioned | Polycrystalline | Bulk
4567 | https://doi.org/10.1038/s41524-022-00897-2 | https://doi.org/10.1038/srep32501 | Cu2Sn0.95Zn0.05S3 |  | Cu2Sn1−xZnxS3 | Cu2SnS3 | Cu2Sn0.95S3 | Zn0.05 | FALSE |  | Stoichiometric Formula |  | 2016 | 523 | 140 | 151 | 3.19214 | 0.1731835 | 0.964 | [8 empty] | Ingot formed from direct reaction of high purity element powders in a sealed silica tube and then grinded into powder | Not mentioned | spark plasma sintering under 50 MPa at 773 K for 5 min | Not mentioned | Not mentioned | Polycrystalline | Bulk
4568 | https://doi.org/10.1038/s41524-022-00897-2 | https://doi.org/10.1038/srep32501 | Cu2Sn0.95Zn0.05S3 |  | Cu2Sn1−xZnxS3 | Cu2SnS3 | Cu2Sn0.95S3 | Zn0.05 | FALSE |  | Stoichiometric Formula |  | 2016 | 623 | 118 | 173 | 3.531622 | 0.2887402 | 0.762 | [8 empty] | Ingot formed from direct reaction of high purity element powders in a sealed silica tube and then grinded into powder | Not mentioned | spark plasma sintering under 50 MPa at 773 K for 5 min | Not mentioned | Not mentioned | Polycrystalline | Bulk
4569 | https://doi.org/10.1038/s41524-022-00897-2 | https://doi.org/10.1038/srep32501 | Cu2Sn0.95Zn0.05S3 |  | Cu2Sn1−xZnxS3 | Cu2SnS3 | Cu2Sn0.95S3 | Zn0.05 | FALSE |  | Stoichiometric Formula |  | 2016 | 723 | 100 | 196 | 3.8416 | 0.5645278 | 0.492 | [8 empty] | Ingot formed from direct reaction of high purity element powders in a sealed silica tube and then grinded into powder | Not mentioned | spark plasma sintering under 50 MPa at 773 K for 5 min | Not mentioned | Not mentioned | Polycrystalline | Bulk
4570 | https://doi.org/10.1038/s41524-022-00897-2 | https://doi.org/10.1038/srep32501 | Cu2Sn0.9Zn0.1S3 |  | Cu2Sn1−xZnxS3 | Cu2SnS3 | Cu2Sn0.9S3 | Zn0.1 | FALSE |  | Stoichiometric Formula |  | 2016 | 323 | 556.16 | 70.7 | 2.77996 | 0.04781295 | 1.878 | [8 empty] | Ingot formed from direct reaction of high purity element powders in a sealed silica tube and then grinded into powder | Not mentioned | spark plasma sintering under 50 MPa at 773 K for 5 min | Not mentioned | Not mentioned | Polycrystalline | Bulk
4571 | https://doi.org/10.1038/s41524-022-00897-2 | https://doi.org/10.1038/srep32501 | Cu2Sn0.9Zn0.1S3 |  | Cu2Sn1−xZnxS3 | Cu2SnS3 | Cu2Sn0.9S3 | Zn0.1 | FALSE |  | Stoichiometric Formula |  | 2016 | 423 | 468.5 | 92.7 | 4.025956365 | 0.1072405 | 1.588 | [8 empty] | Ingot formed from direct reaction of high purity element powders in a sealed silica tube and then grinded into powder | Not mentioned | spark plasma sintering under 50 MPa at 773 K for 5 min | Not mentioned | Not mentioned | Polycrystalline | Bulk
4572 | https://doi.org/10.1038/s41524-022-00897-2 | https://doi.org/10.1038/srep32501 | Cu2Sn0.9Zn0.1S3 |  | Cu2Sn1−xZnxS3 | Cu2SnS3 | Cu2Sn0.9S3 | Zn0.1 | FALSE |  | Stoichiometric Formula |  | 2016 | 523 | 416.43 | 107.3 | 4.794479 | 0.1832977 | 1.368 | [8 empty] | Ingot formed from direct reaction of high purity element powders in a sealed silica tube and then grinded into powder | Not mentioned | spark plasma sintering under 50 MPa at 773 K for 5 min | Not mentioned | Not mentioned | Polycrystalline | Bulk
4573 | https://doi.org/10.1038/s41524-022-00897-2 | https://doi.org/10.1038/srep32501 | Cu2Sn0.9Zn0.1S3 |  | Cu2Sn1−xZnxS3 | Cu2SnS3 | Cu2Sn0.9S3 | Zn0.1 | FALSE |  | Stoichiometric Formula |  | 2016 | 623 | 361 | 125 | 5.640625 | 0.3029405 | 1.16 | [8 empty] | Ingot formed from direct reaction of high purity element powders in a sealed silica tube and then grinded into powder | Not mentioned | spark plasma sintering under 50 MPa at 773 K for 5 min | Not mentioned | Not mentioned | Polycrystalline | Bulk
4574 | https://doi.org/10.1038/s41524-022-00897-2 | https://doi.org/10.1038/srep32501 | Cu2Sn0.9Zn0.1S3 |  | Cu2Sn1−xZnxS3 | Cu2SnS3 | Cu2Sn0.9S3 | Zn0.1 | FALSE |  | Stoichiometric Formula |  | 2016 | 723 | 300 | 148.2 | 6.59 | 0.576 | 0.827 | [8 empty] | Ingot formed from direct reaction of high purity element powders in a sealed silica tube and then grinded into powder | Not mentioned | spark plasma sintering under 50 MPa at 773 K for 5 min | Not mentioned | Not mentioned | Polycrystalline | Bulk
4575 | https://doi.org/10.1038/s41524-022-00897-2 | https://doi.org/10.1038/srep32501 | Cu2SnS3 |  | Cu2Sn1−xZnxS3 | Cu2SnS3 | Cu2SnS3 | None | TRUE |  | Stoichiometric Formula |  | 2016 | 323 | 1.32 | 283 | 0.10571748 | 0.001434737 | 2.38 | [8 empty] | Ingot formed from direct reaction of high purity element powders in a sealed silica tube and then grinded into powder | Not mentioned | spark plasma sintering under 50 MPa at 773 K for 5 min | Not mentioned | Not mentioned | Polycrystalline | Bulk
4576 | https://doi.org/10.1038/s41524-022-00897-2 | https://doi.org/10.1038/srep32501 | Cu2SnS3 |  | Cu2Sn1−xZnxS3 | Cu2SnS3 | Cu2SnS3 | None | TRUE |  | Stoichiometric Formula |  | 2016 | 423 | 1.7 | 340 | 0.19652 | 0.005099875 | 1.63 | [8 empty] | Ingot formed from direct reaction of high purity element powders in a sealed silica tube and then grinded into powder | Not mentioned | spark plasma sintering under 50 MPa at 773 K for 5 min | Not mentioned | Not mentioned | Polycrystalline | Bulk
4577 | https://doi.org/10.1038/s41524-022-00897-2 | https://doi.org/10.1038/srep32501 | Cu2SnS3 |  | Cu2Sn1−xZnxS3 | Cu2SnS3 | Cu2SnS3 | None | TRUE |  | Stoichiometric Formula |  | 2016 | 523 | 1.9 | 390 | 0.28899 | 0.01228795 | 1.23 | [8 empty] | Ingot formed from direct reaction of high purity element powders in a sealed silica tube and then grinded into powder | Not mentioned | spark plasma sintering under 50 MPa at 773 K for 5 min | Not mentioned | Not mentioned | Polycrystalline | Bulk
4578 | https://doi.org/10.1038/s41524-022-00897-2 | https://doi.org/10.1038/srep32501 | Cu2SnS3 |  | Cu2Sn1−xZnxS3 | Cu2SnS3 | Cu2SnS3 | None | TRUE |  | Stoichiometric Formula |  | 2016 | 623 | 2.07 | 423 | 0.37038303 | 0.02345006 | 0.984 | [8 empty] | Ingot formed from direct reaction of high purity element powders in a sealed silica tube and then grinded into powder | Not mentioned | spark plasma sintering under 50 MPa at 773 K for 5 min | Not mentioned | Not mentioned | Polycrystalline | Bulk
4579 | https://doi.org/10.1038/s41524-022-00897-2 | https://doi.org/10.1038/srep32501 | Cu2SnS3 |  | Cu2Sn1−xZnxS3 | Cu2SnS3 | Cu2SnS3 | None | TRUE |  | Stoichiometric Formula |  | 2016 | 723 | 2.76 | 411 | 0.46622196 | 0.04256041 | 0.792 | [8 empty] | Ingot formed from direct reaction of high purity element powders in a sealed silica tube and then grinded into powder | Not mentioned | spark plasma sintering under 50 MPa at 773 K for 5 min | Not mentioned | Not mentioned | Polycrystalline | Bulk
4580 | https://doi.org/10.1038/s41524-022-00897-2 | https://doi.org/10.1039/B916346H | Eu(Zn0.5Cd0.5)2Sb2 |  | Eu(Zn1−xCdx)2Sb2 | EuZn2Sb2 | EuZnSb2 | Cd | FALSE |  | Stoichiometric Formula |  | 2010 | 300 | 314.8 | 172.5 | 9.3672675 | 0.1761868 | 1.595 | [8 empty] | Starting elements heated to 1073 K with a rate of 100 K/h, kept at that temperature for 5 days and cooled down to room temperature within 2 h and grounded into fine powders. | Not mentioned | spark plasma sintering under vacuum in the temperature range of 693 K to 723 K for 15 min under 60 Mpa | Not mentioned | Not mentioned | Polycrystalline | Bulk
4581 | https://doi.org/10.1038/s41524-022-00897-2 | https://doi.org/10.1039/B916346H | Eu(Zn0.5Cd0.5)2Sb2 |  | Eu(Zn1−xCdx)2Sb2 | EuZn2Sb2 | EuZnSb2 | Cd | FALSE |  | Stoichiometric Formula |  | 2010 | 350 | 290 | 189 | 10.35909 | 0.25319 | 1.432 | [8 empty] | Starting elements heated to 1073 K with a rate of 100 K/h, kept at that temperature for 5 days and cooled down to room temperature within 2 h and grounded into fine powders. | Not mentioned | spark plasma sintering under vacuum in the temperature range of 693 K to 723 K for 15 min under 60 Mpa | Not mentioned | Not mentioned | Polycrystalline | Bulk
4582 | https://doi.org/10.1038/s41524-022-00897-2 | https://doi.org/10.1039/B916346H | Eu(Zn0.5Cd0.5)2Sb2 |  | Eu(Zn1−xCdx)2Sb2 | EuZn2Sb2 | EuZnSb2 | Cd | FALSE |  | Stoichiometric Formula |  | 2010 | 400 | 262.35 | 204 | 10.9179576 | 0.3359372 | 1.3 | [8 empty] | Starting elements heated to 1073 K with a rate of 100 K/h, kept at that temperature for 5 days and cooled down to room temperature within 2 h and grounded into fine powders. | Not mentioned | spark plasma sintering under vacuum in the temperature range of 693 K to 723 K for 15 min under 60 Mpa | Not mentioned | Not mentioned | Polycrystalline | Bulk
4583 | https://doi.org/10.1038/s41524-022-00897-2 | https://doi.org/10.1039/B916346H | Eu(Zn0.5Cd0.5)2Sb2 |  | Eu(Zn1−xCdx)2Sb2 | EuZn2Sb2 | EuZnSb2 | Cd | FALSE |  | Stoichiometric Formula |  | 2010 | 450 | 245.66 | 217 | 11.56788374 | 0.4337956 | 1.2 | [8 empty] | Starting elements heated to 1073 K with a rate of 100 K/h, kept at that temperature for 5 days and cooled down to room temperature within 2 h and grounded into fine powders. | Not mentioned | spark plasma sintering under vacuum in the temperature range of 693 K to 723 K for 15 min under 60 Mpa | Not mentioned | Not mentioned | Polycrystalline | Bulk
4584 | https://doi.org/10.1038/s41524-022-00897-2 | https://doi.org/10.1039/B916346H | Eu(Zn0.5Cd0.5)2Sb2 |  | Eu(Zn1−xCdx)2Sb2 | EuZn2Sb2 | EuZnSb2 | Cd | FALSE |  | Stoichiometric Formula |  | 2010 | 500 | 224.87 | 228 | 11.68964208 | 0.5241992 | 1.115 | [8 empty] | Starting elements heated to 1073 K with a rate of 100 K/h, kept at that temperature for 5 days and cooled down to room temperature within 2 h and grounded into fine powders. | Not mentioned | spark plasma sintering under vacuum in the temperature range of 693 K to 723 K for 15 min under 60 Mpa | Not mentioned | Not mentioned | Polycrystalline | Bulk
4585 | https://doi.org/10.1038/s41524-022-00897-2 | https://doi.org/10.1039/B916346H | Eu(Zn0.5Cd0.5)2Sb2 |  | Eu(Zn1−xCdx)2Sb2 | EuZn2Sb2 | EuZnSb2 | Cd | FALSE |  | Stoichiometric Formula |  | 2010 | 550 | 211 | 236 | 11.751856 | 0.6275263 | 1.03 | [8 empty] | Starting elements heated to 1073 K with a rate of 100 K/h, kept at that temperature for 5 days and cooled down to room temperature within 2 h and grounded into fine powders. | Not mentioned | spark plasma sintering under vacuum in the temperature range of 693 K to 723 K for 15 min under 60 Mpa | Not mentioned | Not mentioned | Polycrystalline | Bulk
4586 | https://doi.org/10.1038/s41524-022-00897-2 | https://doi.org/10.1039/B916346H | Eu(Zn0.5Cd0.5)2Sb2 |  | Eu(Zn1−xCdx)2Sb2 | EuZn2Sb2 | EuZnSb2 | Cd | FALSE |  | Stoichiometric Formula |  | 2010 | 600 | 196.76 | 244 | 11.71430336 | 0.7028582016 | 1 | [8 empty] | Starting elements heated to 1073 K with a rate of 100 K/h, kept at that temperature for 5 days and cooled down to room temperature within 2 h and grounded into fine powders. | Not mentioned | spark plasma sintering under vacuum in the temperature range of 693 K to 723 K for 15 min under 60 Mpa | Not mentioned | Not mentioned | Polycrystalline | Bulk
4587 | https://doi.org/10.1038/s41524-022-00897-2 | https://doi.org/10.1039/B916346H | Eu(Zn0.5Cd0.5)2Sb2 |  | Eu(Zn1−xCdx)2Sb2 | EuZn2Sb2 | EuZnSb2 | Cd | FALSE |  | Stoichiometric Formula |  | 2010 | 650 | 186.4 | 250 | 11.65 | 0.7742843 | 0.978 | [8 empty] | Starting elements heated to 1073 K with a rate of 100 K/h, kept at that temperature for 5 days and cooled down to room temperature within 2 h and grounded into fine powders. | Not mentioned | spark plasma sintering under vacuum in the temperature range of 693 K to 723 K for 15 min under 60 Mpa | Not mentioned | Not mentioned | Polycrystalline | Bulk
4588 | https://doi.org/10.1038/s41524-022-00897-2 | https://doi.org/10.1039/B916346H | Eu(Zn0.7Cd0.3)2Sb2 |  | Eu(Zn1−xCdx)2Sb2 | EuZn2Sb2 | EuZn1.4Sb2 | Cd0.6 | FALSE |  | Stoichiometric Formula |  | 2010 | 300 | 570 | 148 | 12.48528 | 0.2037859 | 1.838 | [8 empty] | Starting elements heated to 1073 K with a rate of 100 K/h, kept at that temperature for 5 days and cooled down to room temperature within 2 h and grounded into fine powders. | Not mentioned | spark plasma sintering under vacuum in the temperature range of 693 K to 723 K for 15 min under 60 Mpa | Not mentioned | Not mentioned | Polycrystalline | Bulk
4589 | https://doi.org/10.1038/s41524-022-00897-2 | https://doi.org/10.1039/B916346H | Eu(Zn0.7Cd0.3)2Sb2 |  | Eu(Zn1−xCdx)2Sb2 | EuZn2Sb2 | EuZn1.4Sb2 | Cd0.6 | FALSE |  | Stoichiometric Formula |  | 2010 | 350 | 531 | 163 | 14.108139 | 0.2956796 | 1.67 | [8 empty] | Starting elements heated to 1073 K with a rate of 100 K/h, kept at that temperature for 5 days and cooled down to room temperature within 2 h and grounded into fine powders. | Not mentioned | spark plasma sintering under vacuum in the temperature range of 693 K to 723 K for 15 min under 60 Mpa | Not mentioned | Not mentioned | Polycrystalline | Bulk
4590 | https://doi.org/10.1038/s41524-022-00897-2 | https://doi.org/10.1039/B916346H | Eu(Zn0.7Cd0.3)2Sb2 |  | Eu(Zn1−xCdx)2Sb2 | EuZn2Sb2 | EuZn1.4Sb2 | Cd0.6 | FALSE |  | Stoichiometric Formula |  | 2010 | 400 | 482.95 | 176 | 14.9598592 | 0.3890731 | 1.538 | [8 empty] | Starting elements heated to 1073 K with a rate of 100 K/h, kept at that temperature for 5 days and cooled down to room temperature within 2 h and grounded into fine powders. | Not mentioned | spark plasma sintering under vacuum in the temperature range of 693 K to 723 K for 15 min under 60 Mpa | Not mentioned | Not mentioned | Polycrystalline | Bulk
4591 | https://doi.org/10.1038/s41524-022-00897-2 | https://doi.org/10.1039/B916346H | Eu(Zn0.7Cd0.3)2Sb2 |  | Eu(Zn1−xCdx)2Sb2 | EuZn2Sb2 | EuZn1.4Sb2 | Cd0.6 | FALSE |  | Stoichiometric Formula |  | 2010 | 450 | 442.7 | 187.6 | 15.58028 | 0.4975958 | 1.409 | [8 empty] | Starting elements heated to 1073 K with a rate of 100 K/h, kept at that temperature for 5 days and cooled down to room temperature within 2 h and grounded into fine powders. | Not mentioned | spark plasma sintering under vacuum in the temperature range of 693 K to 723 K for 15 min under 60 Mpa | Not mentioned | Not mentioned | Polycrystalline | Bulk
4592 | https://doi.org/10.1038/s41524-022-00897-2 | https://doi.org/10.1039/B916346H | Eu(Zn0.7Cd0.3)2Sb2 |  | Eu(Zn1−xCdx)2Sb2 | EuZn2Sb2 | EuZn1.4Sb2 | Cd0.6 | FALSE |  | Stoichiometric Formula |  | 2010 | 500 | 401 | 198.46 | 15.79394 | 0.6046683 | 1.306 | [8 empty] | Starting elements heated to 1073 K with a rate of 100 K/h, kept at that temperature for 5 days and cooled down to room temperature within 2 h and grounded into fine powders. | Not mentioned | spark plasma sintering under vacuum in the temperature range of 693 K to 723 K for 15 min under 60 Mpa | Not mentioned | Not mentioned | Polycrystalline | Bulk
4593 | https://doi.org/10.1038/s41524-022-00897-2 | https://doi.org/10.1039/B916346H | Eu(Zn0.7Cd0.3)2Sb2 |  | Eu(Zn1−xCdx)2Sb2 | EuZn2Sb2 | EuZn1.4Sb2 | Cd0.6 | FALSE |  | Stoichiometric Formula |  | 2010 | 550 | 366.4 | 207.6 | 15.79102 | 0.7061025 | 1.23 | [8 empty] | Starting elements heated to 1073 K with a rate of 100 K/h, kept at that temperature for 5 days and cooled down to room temperature within 2 h and grounded into fine powders. | Not mentioned | spark plasma sintering under vacuum in the temperature range of 693 K to 723 K for 15 min under 60 Mpa | Not mentioned | Not mentioned | Polycrystalline | Bulk
4594 | https://doi.org/10.1038/s41524-022-00897-2 | https://doi.org/10.1039/B916346H | Eu(Zn0.7Cd0.3)2Sb2 |  | Eu(Zn1−xCdx)2Sb2 | EuZn2Sb2 | EuZn1.4Sb2 | Cd0.6 | FALSE |  | Stoichiometric Formula |  | 2010 | 600 | 333.33 | 214.8 | 15.37953 | 0.7954927 | 1.16 | [8 empty] | Starting elements heated to 1073 K with a rate of 100 K/h, kept at that temperature for 5 days and cooled down to room temperature within 2 h and grounded into fine powders. | Not mentioned | spark plasma sintering under vacuum in the temperature range of 693 K to 723 K for 15 min under 60 Mpa | Not mentioned | Not mentioned | Polycrystalline | Bulk
4595 | https://doi.org/10.1038/s41524-022-00897-2 | https://doi.org/10.1039/B916346H | Eu(Zn0.7Cd0.3)2Sb2 |  | Eu(Zn1−xCdx)2Sb2 | EuZn2Sb2 | EuZn1.4Sb2 | Cd0.6 | FALSE |  | Stoichiometric Formula |  | 2010 | 650 | 305 | 221 | 14.896505 | 0.8668512 | 1.117 | [8 empty] | Starting elements heated to 1073 K with a rate of 100 K/h, kept at that temperature for 5 days and cooled down to room temperature within 2 h and grounded into fine powders. | Not mentioned | spark plasma sintering under vacuum in the temperature range of 693 K to 723 K for 15 min under 60 Mpa | Not mentioned | Not mentioned | Polycrystalline | Bulk
4596 | https://doi.org/10.1038/s41524-022-00897-2 | https://doi.org/10.1039/B916346H | Eu(Zn0.9Cd0.1)2Sb2 |  | Eu(Zn1−xCdx)2Sb2 | EuZn2Sb2 | EuZn1.8Sb2 | Cd0.2 | FALSE |  | Stoichiometric Formula |  | 2010 | 300 | 1005 | 125 | 15.703125 | 0.2057178 | 2.29 | [8 empty] | Starting elements heated to 1073 K with a rate of 100 K/h, kept at that temperature for 5 days and cooled down to room temperature within 2 h and grounded into fine powders. | Not mentioned | spark plasma sintering under vacuum in the temperature range of 693 K to 723 K for 15 min under 60 Mpa | Not mentioned | Not mentioned | Polycrystalline | Bulk
4597 | https://doi.org/10.1038/s41524-022-00897-2 | https://doi.org/10.1039/B916346H | Eu(Zn0.9Cd0.1)2Sb2 |  | Eu(Zn1−xCdx)2Sb2 | EuZn2Sb2 | EuZn1.8Sb2 | Cd0.2 | FALSE |  | Stoichiometric Formula |  | 2010 | 350 | 952 | 138 | 18.129888 | 0.3050702 | 2.08 | [8 empty] | Starting elements heated to 1073 K with a rate of 100 K/h, kept at that temperature for 5 days and cooled down to room temperature within 2 h and grounded into fine powders. | Not mentioned | spark plasma sintering under vacuum in the temperature range of 693 K to 723 K for 15 min under 60 Mpa | Not mentioned | Not mentioned | Polycrystalline | Bulk
4598 | https://doi.org/10.1038/s41524-022-00897-2 | https://doi.org/10.1039/B916346H | Eu(Zn0.9Cd0.1)2Sb2 |  | Eu(Zn1−xCdx)2Sb2 | EuZn2Sb2 | EuZn1.8Sb2 | Cd0.2 | FALSE |  | Stoichiometric Formula |  | 2010 | 400 | 870 | 150.5 | 19.7057175 | 0.4126852 | 1.91 | [8 empty] | Starting elements heated to 1073 K with a rate of 100 K/h, kept at that temperature for 5 days and cooled down to room temperature within 2 h and grounded into fine powders. | Not mentioned | spark plasma sintering under vacuum in the temperature range of 693 K to 723 K for 15 min under 60 Mpa | Not mentioned | Not mentioned | Polycrystalline | Bulk
4599 | https://doi.org/10.1038/s41524-022-00897-2 | https://doi.org/10.1039/B916346H | Eu(Zn0.9Cd0.1)2Sb2 |  | Eu(Zn1−xCdx)2Sb2 | EuZn2Sb2 | EuZn1.8Sb2 | Cd0.2 | FALSE |  | Stoichiometric Formula |  | 2010 | 450 | 814 | 161.5 | 21.2309515 | 0.5459388 | 1.75 | [8 empty] | Starting elements heated to 1073 K with a rate of 100 K/h, kept at that temperature for 5 days and cooled down to room temperature within 2 h and grounded into fine powders. | Not mentioned | spark plasma sintering under vacuum in the temperature range of 693 K to 723 K for 15 min under 60 Mpa | Not mentioned | Not mentioned | Polycrystalline | Bulk
4600 | https://doi.org/10.1038/s41524-022-00897-2 | https://doi.org/10.1039/B916346H | Eu(Zn0.9Cd0.1)2Sb2 |  | Eu(Zn1−xCdx)2Sb2 | EuZn2Sb2 | EuZn1.8Sb2 | Cd0.2 | FALSE |  | Stoichiometric Formula |  | 2010 | 500 | 745.6 | 172.5 | 22.18626 | 0.6870087 | 1.6147 | [8 empty] | Starting elements heated to 1073 K with a rate of 100 K/h, kept at that temperature for 5 days and cooled down to room temperature within 2 h and grounded into fine powders. | Not mentioned | spark plasma sintering under vacuum in the temperature range of 693 K to 723 K for 15 min under 60 Mpa | Not mentioned | Not mentioned | Polycrystalline | Bulk
4601 | https://doi.org/10.1038/s41524-022-00897-2 | https://doi.org/10.1039/B916346H | Eu(Zn0.9Cd0.1)2Sb2 |  | Eu(Zn1−xCdx)2Sb2 | EuZn2Sb2 | EuZn1.8Sb2 | Cd0.2 | FALSE |  | Stoichiometric Formula |  | 2010 | 550 | 690 | 181.48 | 22.72514 | 0.82337476 | 1.518 | [8 empty] | Starting elements heated to 1073 K with a rate of 100 K/h, kept at that temperature for 5 days and cooled down to room temperature within 2 h and grounded into fine powders. | Not mentioned | spark plasma sintering under vacuum in the temperature range of 693 K to 723 K for 15 min under 60 Mpa | Not mentioned | Not mentioned | Polycrystalline | Bulk
4602 | https://doi.org/10.1038/s41524-022-00897-2 | https://doi.org/10.1039/B916346H | Eu(Zn0.9Cd0.1)2Sb2 |  | Eu(Zn1−xCdx)2Sb2 | EuZn2Sb2 | EuZn1.8Sb2 | Cd0.2 | FALSE |  | Stoichiometric Formula |  | 2010 | 600 | 635 | 190 | 22.9235 | 0.9551458 | 1.44 | [8 empty] | Starting elements heated to 1073 K with a rate of 100 K/h, kept at that temperature for 5 days and cooled down to room temperature within 2 h and grounded into fine powders. | Not mentioned | spark plasma sintering under vacuum in the temperature range of 693 K to 723 K for 15 min under 60 Mpa | Not mentioned | Not mentioned | Polycrystalline | Bulk
4603 | https://doi.org/10.1038/s41524-022-00897-2 | https://doi.org/10.1039/B916346H | Eu(Zn0.9Cd0.1)2Sb2 |  | Eu(Zn1−xCdx)2Sb2 | EuZn2Sb2 | EuZn1.8Sb2 | Cd0.2 | FALSE |  | Stoichiometric Formula |  | 2010 | 650 | 582 | 198 | 22.816728 | 1.065436 | 1.392 | [8 empty] | Starting elements heated to 1073 K with a rate of 100 K/h, kept at that temperature for 5 days and cooled down to room temperature within 2 h and grounded into fine powders. | Not mentioned | spark plasma sintering under vacuum in the temperature range of 693 K to 723 K for 15 min under 60 Mpa | Not mentioned | Not mentioned | Polycrystalline | Bulk
4604 | https://doi.org/10.1038/s41524-022-00897-2 | https://doi.org/10.1039/B916346H | EuCd2Sb2 |  | Eu(Zn1−xCdx)2Sb2 | EuCd2Sb2 | EuCd2Sb2 | None | TRUE |  | Stoichiometric Formula |  | 2010 | 300 | 111.11 | 227.2 | 5.73548 | 0.1218586 | 1.412 | [8 empty] | Starting elements heated to 1073 K with a rate of 100 K/h, kept at that temperature for 5 days and cooled down to room temperature within 2 h and grounded into fine powders. | Not mentioned | spark plasma sintering under vacuum in the temperature range of 693 K to 723 K for 15 min under 60 Mpa | Not mentioned | Not mentioned | Polycrystalline | Bulk
4605 | https://doi.org/10.1038/s41524-022-00897-2 | https://doi.org/10.1039/B916346H | EuCd2Sb2 |  | Eu(Zn1−xCdx)2Sb2 | EuCd2Sb2 | EuCd2Sb2 | None | TRUE |  | Stoichiometric Formula |  | 2010 | 350 | 104.17 | 246 | 6.30395172 | 0.1802601 | 1.224 | [8 empty] | Starting elements heated to 1073 K with a rate of 100 K/h, kept at that temperature for 5 days and cooled down to room temperature within 2 h and grounded into fine powders. | Not mentioned | spark plasma sintering under vacuum in the temperature range of 693 K to 723 K for 15 min under 60 Mpa | Not mentioned | Not mentioned | Polycrystalline | Bulk
4606 | https://doi.org/10.1038/s41524-022-00897-2 | https://doi.org/10.1039/B916346H | EuCd2Sb2 |  | Eu(Zn1−xCdx)2Sb2 | EuCd2Sb2 | EuCd2Sb2 | None | TRUE |  | Stoichiometric Formula |  | 2010 | 400 | 92.6 | 267 | 6.6013614 | 0.2444949 | 1.08 | [8 empty] | Starting elements heated to 1073 K with a rate of 100 K/h, kept at that temperature for 5 days and cooled down to room temperature within 2 h and grounded into fine powders. | Not mentioned | spark plasma sintering under vacuum in the temperature range of 693 K to 723 K for 15 min under 60 Mpa | Not mentioned | Not mentioned | Polycrystalline | Bulk
4607 | https://doi.org/10.1038/s41524-022-00897-2 | https://doi.org/10.1039/B916346H | EuCd2Sb2 |  | Eu(Zn1−xCdx)2Sb2 | EuCd2Sb2 | EuCd2Sb2 | None | TRUE |  | Stoichiometric Formula |  | 2010 | 450 | 82.85 | 286.4 | 6.795767936 | 0.318551622 | 0.96 | [8 empty] | Starting elements heated to 1073 K with a rate of 100 K/h, kept at that temperature for 5 days and cooled down to room temperature within 2 h and grounded into fine powders. | Not mentioned | spark plasma sintering under vacuum in the temperature range of 693 K to 723 K for 15 min under 60 Mpa | Not mentioned | Not mentioned | Polycrystalline | Bulk
4608 | https://doi.org/10.1038/s41524-022-00897-2 | https://doi.org/10.1039/B916346H | EuCd2Sb2 |  | Eu(Zn1−xCdx)2Sb2 | EuCd2Sb2 | EuCd2Sb2 | None | TRUE |  | Stoichiometric Formula |  | 2010 | 500 | 76.58 | 301 | 6.93822458 | 0.3969236 | 0.874 | [8 empty] | Starting elements heated to 1073 K with a rate of 100 K/h, kept at that temperature for 5 days and cooled down to room temperature within 2 h and grounded into fine powders. | Not mentioned | spark plasma sintering under vacuum in the temperature range of 693 K to 723 K for 15 min under 60 Mpa | Not mentioned | Not mentioned | Polycrystalline | Bulk
4609 | https://doi.org/10.1038/s41524-022-00897-2 | https://doi.org/10.1039/B916346H | EuCd2Sb2 |  | Eu(Zn1−xCdx)2Sb2 | EuCd2Sb2 | EuCd2Sb2 | None | TRUE |  | Stoichiometric Formula |  | 2010 | 550 | 75 | 307 | 7.068675 | 0.4799718 | 0.81 | [8 empty] | Starting elements heated to 1073 K with a rate of 100 K/h, kept at that temperature for 5 days and cooled down to room temperature within 2 h and grounded into fine powders. | Not mentioned | spark plasma sintering under vacuum in the temperature range of 693 K to 723 K for 15 min under 60 Mpa | Not mentioned | Not mentioned | Polycrystalline | Bulk
4610 | https://doi.org/10.1038/s41524-022-00897-2 | https://doi.org/10.1039/B916346H | EuCd2Sb2 |  | Eu(Zn1−xCdx)2Sb2 | EuCd2Sb2 | EuCd2Sb2 | None | TRUE |  | Stoichiometric Formula |  | 2010 | 600 | 81.1 | 298.8 | 7.240724784 | 0.5681228 | 0.7647 | [8 empty] | Starting elements heated to 1073 K with a rate of 100 K/h, kept at that temperature for 5 days and cooled down to room temperature within 2 h and grounded into fine powders. | Not mentioned | spark plasma sintering under vacuum in the temperature range of 693 K to 723 K for 15 min under 60 Mpa | Not mentioned | Not mentioned | Polycrystalline | Bulk
4611 | https://doi.org/10.1038/s41524-022-00897-2 | https://doi.org/10.1039/B916346H | EuCd2Sb2 |  | Eu(Zn1−xCdx)2Sb2 | EuCd2Sb2 | EuCd2Sb2 | None | TRUE |  | Stoichiometric Formula |  | 2010 | 650 | 102.16 | 274.4 | 7.692174 | 0.6756639 | 0.74 | [8 empty] | Starting elements heated to 1073 K with a rate of 100 K/h, kept at that temperature for 5 days and cooled down to room temperature within 2 h and grounded into fine powders. | Not mentioned | spark plasma sintering under vacuum in the temperature range of 693 K to 723 K for 15 min under 60 Mpa | Not mentioned | Not mentioned | Polycrystalline | Bulk
4612 | https://doi.org/10.1038/s41524-022-00897-2 | https://doi.org/10.1039/B916346H | EuZn2Sb2 |  | Eu(Zn1−xCdx)2Sb2 | EuZn2Sb2 | EuZn2Sb2 | None | TRUE |  | Stoichiometric Formula |  | 2010 | 300 | 1180.55 | 119 | 16.71776855 | 0.1924532 | 2.606 | [8 empty] | Starting elements heated to 1073 K with a rate of 100 K/h, kept at that temperature for 5 days and cooled down to room temperature within 2 h and grounded into fine powders. | Not mentioned | spark plasma sintering under vacuum in the temperature range of 693 K to 723 K for 15 min under 60 Mpa | Not mentioned | Not mentioned | Polycrystalline | Bulk
4613 | https://doi.org/10.1038/s41524-022-00897-2 | https://doi.org/10.1039/B916346H | EuZn2Sb2 |  | Eu(Zn1−xCdx)2Sb2 | EuZn2Sb2 | EuZn2Sb2 | None | TRUE |  | Stoichiometric Formula |  | 2010 | 350 | 1037 | 130 | 17.5253 | 0.2714095 | 2.26 | [8 empty] | Starting elements heated to 1073 K with a rate of 100 K/h, kept at that temperature for 5 days and cooled down to room temperature within 2 h and grounded into fine powders. | Not mentioned | spark plasma sintering under vacuum in the temperature range of 693 K to 723 K for 15 min under 60 Mpa | Not mentioned | Not mentioned | Polycrystalline | Bulk
4614 | https://doi.org/10.1038/s41524-022-00897-2 | https://doi.org/10.1039/B916346H | EuZn2Sb2 |  | Eu(Zn1−xCdx)2Sb2 | EuZn2Sb2 | EuZn2Sb2 | None | TRUE |  | Stoichiometric Formula |  | 2010 | 400 | 923.9 | 140.4 | 18.21206 | 0.3642413 | 2 | [8 empty] | Starting elements heated to 1073 K with a rate of 100 K/h, kept at that temperature for 5 days and cooled down to room temperature within 2 h and grounded into fine powders. | Not mentioned | spark plasma sintering under vacuum in the temperature range of 693 K to 723 K for 15 min under 60 Mpa | Not mentioned | Not mentioned | Polycrystalline | Bulk
4615 | https://doi.org/10.1038/s41524-022-00897-2 | https://doi.org/10.1039/B916346H | EuZn2Sb2 |  | Eu(Zn1−xCdx)2Sb2 | EuZn2Sb2 | EuZn2Sb2 | None | TRUE |  | Stoichiometric Formula |  | 2010 | 450 | 850 | 151.5 | 19.5094125 | 0.4877353125 | 1.8 | [8 empty] | Starting elements heated to 1073 K with a rate of 100 K/h, kept at that temperature for 5 days and cooled down to room temperature within 2 h and grounded into fine powders. | Not mentioned | spark plasma sintering under vacuum in the temperature range of 693 K to 723 K for 15 min under 60 Mpa | Not mentioned | Not mentioned | Polycrystalline | Bulk
4616 | https://doi.org/10.1038/s41524-022-00897-2 | https://doi.org/10.1039/B916346H | EuZn2Sb2 |  | Eu(Zn1−xCdx)2Sb2 | EuZn2Sb2 | EuZn2Sb2 | None | TRUE |  | Stoichiometric Formula |  | 2010 | 500 | 787 | 161.7 | 20.57760243 | 0.6146237 | 1.674 | [8 empty] | Starting elements heated to 1073 K with a rate of 100 K/h, kept at that temperature for 5 days and cooled down to room temperature within 2 h and grounded into fine powders. | Not mentioned | spark plasma sintering under vacuum in the temperature range of 693 K to 723 K for 15 min under 60 Mpa | Not mentioned | Not mentioned | Polycrystalline | Bulk
4617 | https://doi.org/10.1038/s41524-022-00897-2 | https://doi.org/10.1039/B916346H | EuZn2Sb2 |  | Eu(Zn1−xCdx)2Sb2 | EuZn2Sb2 | EuZn2Sb2 | None | TRUE |  | Stoichiometric Formula |  | 2010 | 550 | 720 | 170 | 20.808 | 0.7270902 | 1.574 | [8 empty] | Starting elements heated to 1073 K with a rate of 100 K/h, kept at that temperature for 5 days and cooled down to room temperature within 2 h and grounded into fine powders. | Not mentioned | spark plasma sintering under vacuum in the temperature range of 693 K to 723 K for 15 min under 60 Mpa | Not mentioned | Not mentioned | Polycrystalline | Bulk
4618 | https://doi.org/10.1038/s41524-022-00897-2 | https://doi.org/10.1039/B916346H | EuZn2Sb2 |  | Eu(Zn1−xCdx)2Sb2 | EuZn2Sb2 | EuZn2Sb2 | None | TRUE |  | Stoichiometric Formula |  | 2010 | 600 | 653.85 | 177 | 20.48446665 | 0.8248779 | 1.49 | [8 empty] | Starting elements heated to 1073 K with a rate of 100 K/h, kept at that temperature for 5 days and cooled down to room temperature within 2 h and grounded into fine powders. | Not mentioned | spark plasma sintering under vacuum in the temperature range of 693 K to 723 K for 15 min under 60 Mpa | Not mentioned | Not mentioned | Polycrystalline | Bulk
4619 | https://doi.org/10.1038/s41524-022-00897-2 | https://doi.org/10.1039/B916346H | EuZn2Sb2 |  | Eu(Zn1−xCdx)2Sb2 | EuZn2Sb2 | EuZn2Sb2 | None | TRUE |  | Stoichiometric Formula |  | 2010 | 650 | 590 | 181.2 | 19.3717296 | 0.8886114 | 1.417 | [8 empty] | Starting elements heated to 1073 K with a rate of 100 K/h, kept at that temperature for 5 days and cooled down to room temperature within 2 h and grounded into fine powders. | Not mentioned | spark plasma sintering under vacuum in the temperature range of 693 K to 723 K for 15 min under 60 Mpa | Not mentioned | Not mentioned | Polycrystalline | Bulk
4620 | https://doi.org/10.1038/s41524-022-00897-2 | https://doi.org/10.1039/c1jm13888j | (PbTe)0.05(Ag2Te)0.95 |  | (PbTe)x(Ag2Te)1−x | Ag2Te | (Ag2Te)0.95 | (PbTe)0.05 | FALSE |  | Stoichiometric Formula |  | 2011 | 350 | 1455.5 | -92.5 | 12.45362 | 0.5309096 | 0.821 | [8 empty] | synthesized by melting (1273 K for 6 h), quenching (in cold water), and annealing | Not mentioned | Hot pressed (700 K for 1 h) | 700 | 3 days | Polycrystalline | Bulk
4621 | https://doi.org/10.1038/s41524-022-00897-2 | https://doi.org/10.1039/c1jm13888j | (PbTe)0.05(Ag2Te)0.95 |  | (PbTe)x(Ag2Te)1−x | Ag2Te | (Ag2Te)0.95 | (PbTe)0.05 | FALSE |  | Stoichiometric Formula |  | 2011 | 450 | 502.13 | -117.3 | 6.908952 | 0.6193284 | 0.502 | [8 empty] | synthesized by melting (1273 K for 6 h), quenching (in cold water), and annealing | Not mentioned | Hot pressed (700 K for 1 h) | 700 | 3 days | Polycrystalline | Bulk
4622 | https://doi.org/10.1038/s41524-022-00897-2 | https://doi.org/10.1039/c1jm13888j | (PbTe)0.05(Ag2Te)0.95 |  | (PbTe)x(Ag2Te)1−x | Ag2Te | (Ag2Te)0.95 | (PbTe)0.05 | FALSE |  | Stoichiometric Formula |  | 2011 | 550 | 290 | -154.6 | 6.9313364 | 0.8215 | 0.469 | [8 empty] | synthesized by melting (1273 K for 6 h), quenching (in cold water), and annealing | Not mentioned | Hot pressed (700 K for 1 h) | 700 | 3 days | Polycrystalline | Bulk
4623 | https://doi.org/10.1038/s41524-022-00897-2 | https://doi.org/10.1039/c1jm13888j | (PbTe)0.05(Ag2Te)0.95 |  | (PbTe)x(Ag2Te)1−x | Ag2Te | (Ag2Te)0.95 | (PbTe)0.05 | FALSE |  | Stoichiometric Formula |  | 2011 | 650 | 135.84 | -198 | 5.32547136 | 0.83411 | 0.415 | [8 empty] | synthesized by melting (1273 K for 6 h), quenching (in cold water), and annealing | Not mentioned | Hot pressed (700 K for 1 h) | 700 | 3 days | Polycrystalline | Bulk
4624 | https://doi.org/10.1038/s41524-022-00897-2 | https://doi.org/10.1039/c1jm13888j | (PbTe)0.05(Ag2Te)0.95 |  | (PbTe)x(Ag2Te)1−x | Ag2Te | (Ag2Te)0.95 | (PbTe)0.05 | FALSE |  | Stoichiometric Formula |  | 2011 | 600 | 207 | -175.2 | 6.35387328 | 0.867 | 0.441 | [8 empty] | synthesized by melting (1273 K for 6 h), quenching (in cold water), and annealing | Not mentioned | Hot pressed (700 K for 1 h) | 700 | 3 days | Polycrystalline | Bulk
4625 | https://doi.org/10.1038/s41524-022-00897-2 | https://doi.org/10.1039/c1jm13888j | (PbTe)0.1(Ag2Te)0.9 |  | (PbTe)x(Ag2Te)1−x | Ag2Te | (Ag2Te)0.9 | (PbTe)0.1 | FALSE |  | Stoichiometric Formula |  | 2011 | 300 | 1459.5 | -92.04 | 12.36395 | 0.4127 | 0.901 | [8 empty] | synthesized by melting (1273 K for 6 h), quenching (in cold water), and annealing | Not mentioned | Hot pressed (700 K for 1 h) | 700 | 3 days | Polycrystalline | Bulk
4626 | https://doi.org/10.1038/s41524-022-00897-2 | https://doi.org/10.1039/c1jm13888j | (PbTe)0.1(Ag2Te)0.9 |  | (PbTe)x(Ag2Te)1−x | Ag2Te | (Ag2Te)0.9 | (PbTe)0.1 | FALSE |  | Stoichiometric Formula |  | 2011 | 350 | 1274.5 | -95 | 11.5023625 | 0.515 | 0.784 | [8 empty] | synthesized by melting (1273 K for 6 h), quenching (in cold water), and annealing | Not mentioned | Hot pressed (700 K for 1 h) | 700 | 3 days | Polycrystalline | Bulk
4627 | https://doi.org/10.1038/s41524-022-00897-2 | https://doi.org/10.1039/c1jm13888j | (PbTe)0.1(Ag2Te)0.9 |  | (PbTe)x(Ag2Te)1−x | Ag2Te | (Ag2Te)0.9 | (PbTe)0.1 | FALSE |  | Stoichiometric Formula |  | 2011 | 450 | 420.89 | -120.3 | 6.091158 | 0.5171738 | 0.53 | [8 empty] | synthesized by melting (1273 K for 6 h), quenching (in cold water), and annealing | Not mentioned | Hot pressed (700 K for 1 h) | 700 | 3 days | Polycrystalline | Bulk
4628 | https://doi.org/10.1038/s41524-022-00897-2 | https://doi.org/10.1039/c1jm13888j | (PbTe)0.1(Ag2Te)0.9 |  | (PbTe)x(Ag2Te)1−x | Ag2Te | (Ag2Te)0.9 | (PbTe)0.1 | FALSE |  | Stoichiometric Formula |  | 2011 | 550 | 271.5 | -159.4 | 6.89836974 | 0.7131773 | 0.532 | [8 empty] | synthesized by melting (1273 K for 6 h), quenching (in cold water), and annealing | Not mentioned | Hot pressed (700 K for 1 h) | 700 | 3 days | Polycrystalline | Bulk
4629 | https://doi.org/10.1038/s41524-022-00897-2 | https://doi.org/10.1039/c1jm13888j | (PbTe)0.1(Ag2Te)0.9 |  | (PbTe)x(Ag2Te)1−x | Ag2Te | (Ag2Te)0.9 | (PbTe)0.1 | FALSE |  | Stoichiometric Formula |  | 2011 | 600 | 196.7 | -181.55 | 6.483311 | 0.7557775 | 0.5147 | [8 empty] | synthesized by melting (1273 K for 6 h), quenching (in cold water), and annealing | Not mentioned | Hot pressed (700 K for 1 h) | 700 | 3 days | Polycrystalline | Bulk
4630 | https://doi.org/10.1038/s41524-022-00897-2 | https://doi.org/10.1039/c1jm13888j | (PbTe)0.15(Ag2Te)0.85 |  | (PbTe)x(Ag2Te)1−x | Ag2Te | (Ag2Te)0.85 | (PbTe)0.15 | FALSE |  | Stoichiometric Formula |  | 2011 | 300 | 957.5 | -102.5 | 10.05973 | 0.4196 | 0.976 | [8 empty] | synthesized by melting (1273 K for 6 h), quenching (in cold water), and annealing | Not mentioned | Hot pressed (700 K for 1 h) | 700 | 3 days | Polycrystalline | Bulk
4631 | https://doi.org/10.1038/s41524-022-00897-2 | https://doi.org/10.1039/c1jm13888j | (PbTe)0.15(Ag2Te)0.85 |  | (PbTe)x(Ag2Te)1−x | Ag2Te | (Ag2Te)0.85 | (PbTe)0.15 | FALSE |  | Stoichiometric Formula |  | 2011 | 350 | 794.73 | -104.29 | 8.643805 | 0.549 | 0.85 | [8 empty] | synthesized by melting (1273 K for 6 h), quenching (in cold water), and annealing | Not mentioned | Hot pressed (700 K for 1 h) | 700 | 3 days | Polycrystalline | Bulk
4632 | https://doi.org/10.1038/s41524-022-00897-2 | https://doi.org/10.1039/c1jm13888j | (PbTe)0.15(Ag2Te)0.85 |  | (PbTe)x(Ag2Te)1−x | Ag2Te | (Ag2Te)0.85 | (PbTe)0.15 | FALSE |  | Stoichiometric Formula |  | 2011 | 450 | 372.3 | -140.6 | 7.359760428 | 0.6019 | 0.555 | [8 empty] | synthesized by melting (1273 K for 6 h), quenching (in cold water), and annealing | Not mentioned | Hot pressed (700 K for 1 h) | 700 | 3 days | Polycrystalline | Bulk
4633 | https://doi.org/10.1038/s41524-022-00897-2 | https://doi.org/10.1039/c1jm13888j | (PbTe)0.15(Ag2Te)0.85 |  | (PbTe)x(Ag2Te)1−x | Ag2Te | (Ag2Te)0.85 | (PbTe)0.15 | FALSE |  | Stoichiometric Formula |  | 2011 | 500 | 307 | -160.5 | 7.90839675 | 0.726 | 0.543 | [8 empty] | synthesized by melting (1273 K for 6 h), quenching (in cold water), and annealing | Not mentioned | Hot pressed (700 K for 1 h) | 700 | 3 days | Polycrystalline | Bulk
4634 | https://doi.org/10.1038/s41524-022-00897-2 | https://doi.org/10.1039/c1jm13888j | (PbTe)0.15(Ag2Te)0.85 |  | (PbTe)x(Ag2Te)1−x | Ag2Te | (Ag2Te)0.85 | (PbTe)0.15 | FALSE |  | Stoichiometric Formula |  | 2011 | 650 | 112.75 | -214.4 | 5.18281984 | 0.763 | 0.4638 | [8 empty] | synthesized by melting (1273 K for 6 h), quenching (in cold water), and annealing | Not mentioned | Hot pressed (700 K for 1 h) | 700 | 3 days | Polycrystalline | Bulk
4635 | https://doi.org/10.1038/s41524-022-00897-2 | https://doi.org/10.1039/c1jm13888j | (PbTe)0.15(Ag2Te)0.85 |  | (PbTe)x(Ag2Te)1−x | Ag2Te | (Ag2Te)0.85 | (PbTe)0.15 | FALSE |  | Stoichiometric Formula |  | 2011 | 550 | 243 | -174.7 | 7.41638187 | 0.772 | 0.5233 | [8 empty] | synthesized by melting (1273 K for 6 h), quenching (in cold water), and annealing | Not mentioned | Hot pressed (700 K for 1 h) | 700 | 3 days | Polycrystalline | Bulk
4636 | https://doi.org/10.1038/s41524-022-00897-2 | https://doi.org/10.1039/c1jm13888j | (PbTe)0.15(Ag2Te)0.85 |  | (PbTe)x(Ag2Te)1−x | Ag2Te | (Ag2Te)0.85 | (PbTe)0.15 | FALSE |  | Stoichiometric Formula |  | 2011 | 600 | 178 | -191.2 | 6.50722432 | 0.7919543 | 0.493 | [8 empty] | synthesized by melting (1273 K for 6 h), quenching (in cold water), and annealing | Not mentioned | Hot pressed (700 K for 1 h) | 700 | 3 days | Polycrystalline | Bulk
4637 | https://doi.org/10.1038/s41524-022-00897-2 | https://doi.org/10.1039/c1jm13888j | Ag2Te |  | (PbTe)x(Ag2Te)1−x | Ag2Te | Ag2Te | None | TRUE |  | Stoichiometric Formula |  | 2011 | 500 | 510.66 | -117.74 | 7.07913 | 0.6141879 | 0.5763 | [8 empty] | synthesized by melting (1273 K for 6 h), quenching (in cold water), and annealing | Not mentioned | Hot pressed (700 K for 1 h) | 700 | 3 days | Polycrystalline | Bulk
4638 | https://doi.org/10.1038/s41524-022-00897-2 | https://doi.org/10.1039/c1jm13888j | Ag2Te |  | (PbTe)x(Ag2Te)1−x | Ag2Te | Ag2Te | None | TRUE |  | Stoichiometric Formula |  | 2011 | 550 | 465.5 | -119.7 | 6.669725895 | 0.61456 | 0.6013 | [8 empty] | synthesized by melting (1273 K for 6 h), quenching (in cold water), and annealing | Not mentioned | Hot pressed (700 K for 1 h) | 700 | 3 days | Polycrystalline | Bulk
4639 | https://doi.org/10.1038/s41524-022-00897-2 | https://doi.org/10.1039/c1jm13888j | Ag2Te |  | (PbTe)x(Ag2Te)1−x | Ag2Te | Ag2Te | None | TRUE |  | Stoichiometric Formula |  | 2011 | 600 | 431 | -123.2 | 6.54182144 | 0.6230306 | 0.63 | [8 empty] | synthesized by melting (1273 K for 6 h), quenching (in cold water), and annealing | Not mentioned | Hot pressed (700 K for 1 h) | 700 | 3 days | Polycrystalline | Bulk
4640 | https://doi.org/10.1038/s41524-022-00897-2 | https://doi.org/10.1039/c1jm13888j | Ag2Te |  | (PbTe)x(Ag2Te)1−x | Ag2Te | Ag2Te | None | TRUE |  | Stoichiometric Formula |  | 2011 | 650 | 411.3 | -124.7 | 6.395752017 | 0.63354 | 0.66 | [8 empty] | synthesized by melting (1273 K for 6 h), quenching (in cold water), and annealing | Not mentioned | Hot pressed (700 K for 1 h) | 700 | 3 days | Polycrystalline | Bulk
4641 | https://doi.org/10.1038/s41524-022-00897-2 | https://doi.org/10.1039/c2ee21274a | BiCuSeO |  |  | BiCuSeO | BiCuSeO | None | TRUE |  | Stoichiometric Formula |  | 2012 | 773 | 45.75 | 307 | 4.31189175 | 0.7 | 0.48 | [8 empty] | starting powders cold pressed, heated, crushed and ball milled | Not mentioned | Spark Plasma Sintering at 973 K for 5 min under a uniaxial pressure of 50 MPa | Not mentioned | Not mentioned | Polycrystalline | Bulk
4642 | https://doi.org/10.1038/s41524-022-00897-2 | https://doi.org/10.1039/c2ee21554c | Hf0.5Ti0.5CoSb0.8Sn0.2 |  | Hf1−xTixCoSb0.8Sn0.2 | HfCoSb | Hf0.5CoSb0.8 | Ti0.5, Sn0.2 | FALSE |  | Stoichiometric Formula |  | 2012 | 305 | 430 | 178.8 | 13.7468592 | 0.16 | 2.533 | [8 empty] | arc melting in Ar, ball milled | Not mentioned | direct current induced hot-press method | Not mentioned | Not mentioned | Polycrystalline | Bulk
4643 | https://doi.org/10.1038/s41524-022-00897-2 | https://doi.org/10.1039/c2ee21554c | Hf0.5Ti0.5CoSb0.8Sn0.2 |  | Hf1−xTixCoSb0.8Sn0.2 | HfCoSb | Hf0.5CoSb0.8 | Ti0.5, Sn0.2 | FALSE |  | Stoichiometric Formula |  | 2012 | 377 | 421.5 | 194.4 | 16 | 0.2390627 | 2.512 | [8 empty] | arc melting in Ar, ball milled | Not mentioned | direct current induced hot-press method | Not mentioned | Not mentioned | Polycrystalline | Bulk
4644 | https://doi.org/10.1038/s41524-022-00897-2 | https://doi.org/10.1039/c2ee21554c | Hf0.5Ti0.5CoSb0.8Sn0.2 |  | Hf1−xTixCoSb0.8Sn0.2 | HfCoSb | Hf0.5CoSb0.8 | Ti0.5, Sn0.2 | FALSE |  | Stoichiometric Formula |  | 2012 | 473 | 400 | 212.45 | 18.24 | 0.3396795 | 2.514 | [8 empty] | arc melting in Ar, ball milled | Not mentioned | direct current induced hot-press method | Not mentioned | Not mentioned | Polycrystalline | Bulk
4645 | https://doi.org/10.1038/s41524-022-00897-2 | https://doi.org/10.1039/c2ee21554c | Hf0.5Ti0.5CoSb0.8Sn0.2 |  | Hf1−xTixCoSb0.8Sn0.2 | HfCoSb | Hf0.5CoSb0.8 | Ti0.5, Sn0.2 | FALSE |  | Stoichiometric Formula |  | 2012 | 574.6 | 390 | 225.67 | 19.86151 | 0.4515 | 2.51 | [8 empty] | arc melting in Ar, ball milled | Not mentioned | direct current induced hot-press method | Not mentioned | Not mentioned | Polycrystalline | Bulk
4646 | https://doi.org/10.1038/s41524-022-00897-2 | https://doi.org/10.1039/c2ee21554c | Hf0.5Ti0.5CoSb0.8Sn0.2 |  | Hf1−xTixCoSb0.8Sn0.2 | HfCoSb | Hf0.5CoSb0.8 | Ti0.5, Sn0.2 | FALSE |  | Stoichiometric Formula |  | 2012 | 676 | 381.6 | 236.7 | 21.48 | 0.592 | 2.467 | [8 empty] | arc melting in Ar, ball milled | Not mentioned | direct current induced hot-press method | Not mentioned | Not mentioned | Polycrystalline | Bulk
4647 | https://doi.org/10.1038/s41524-022-00897-2 | https://doi.org/10.1039/c2ee21554c | Hf0.5Ti0.5CoSb0.8Sn0.2 |  | Hf1−xTixCoSb0.8Sn0.2 | HfCoSb | Hf0.5CoSb0.8 | Ti0.5, Sn0.2 | FALSE |  | Stoichiometric Formula |  | 2012 | 779 | 379 | 238.5 | 21.69 | 0.685 | 2.465 | [8 empty] | arc melting in Ar, ball milled | Not mentioned | direct current induced hot-press method | Not mentioned | Not mentioned | Polycrystalline | Bulk
4648 | https://doi.org/10.1038/s41524-022-00897-2 | https://doi.org/10.1039/c2ee21554c | Hf0.5Ti0.5CoSb0.8Sn0.2 |  | Hf1−xTixCoSb0.8Sn0.2 | HfCoSb | Hf0.5CoSb0.8 | Ti0.5, Sn0.2 | FALSE |  | Stoichiometric Formula |  | 2012 | 885 | 389 | 241 | 22.593509 | 0.806 | 2.49 | [8 empty] | arc melting in Ar, ball milled | Not mentioned | direct current induced hot-press method | Not mentioned | Not mentioned | Polycrystalline | Bulk
4649 | https://doi.org/10.1038/s41524-022-00897-2 | https://doi.org/10.1039/c2ee21554c | Hf0.5Ti0.5CoSb0.8Sn0.2 |  | Hf1−xTixCoSb0.8Sn0.2 | HfCoSb | Hf0.5CoSb0.8 | Ti0.5, Sn0.2 | FALSE |  | Stoichiometric Formula |  | 2012 | 989 | 417 | 233.4 | 22.6 | 0.867 | 2.57 | [8 empty] | arc melting in Ar, ball milled | Not mentioned | direct current induced hot-press method | Not mentioned | Not mentioned | Polycrystalline | Bulk
4650 | https://doi.org/10.1038/s41524-022-00897-2 | https://doi.org/10.1039/c2ee21554c | Hf0.7Ti0.3CoSb0.8Sn0.2 |  | Hf1−xTixCoSb0.8Sn0.2 | HfCoSb | Hf0.7CoSb0.8 | Ti0.3, Sn0.2 | FALSE |  | Stoichiometric Formula |  | 2012 | 305 | 554.5 | 158.8 | 13.98307048 | 0.1533562 | 2.781 | [8 empty] | arc melting in Ar, ball milled | Not mentioned | direct current induced hot-press method | Not mentioned | Not mentioned | Polycrystalline | Bulk
4651 | https://doi.org/10.1038/s41524-022-00897-2 | https://doi.org/10.1039/c2ee21554c | Hf0.7Ti0.3CoSb0.8Sn0.2 |  | Hf1−xTixCoSb0.8Sn0.2 | HfCoSb | Hf0.7CoSb0.8 | Ti0.3, Sn0.2 | FALSE |  | Stoichiometric Formula |  | 2012 | 377 | 527 | 175 | 16.139375 | 0.22 | 2.8 | [8 empty] | arc melting in Ar, ball milled | Not mentioned | direct current induced hot-press method | Not mentioned | Not mentioned | Polycrystalline | Bulk
4652 | https://doi.org/10.1038/s41524-022-00897-2 | https://doi.org/10.1039/c2ee21554c | Hf0.7Ti0.3CoSb0.8Sn0.2 |  | Hf1−xTixCoSb0.8Sn0.2 | HfCoSb | Hf0.7CoSb0.8 | Ti0.3, Sn0.2 | FALSE |  | Stoichiometric Formula |  | 2012 | 473 | 506 | 191 | 18.38 | 0.310722 | 2.81 | [8 empty] | arc melting in Ar, ball milled | Not mentioned | direct current induced hot-press method | Not mentioned | Not mentioned | Polycrystalline | Bulk
4653 | https://doi.org/10.1038/s41524-022-00897-2 | https://doi.org/10.1039/c2ee21554c | Hf0.7Ti0.3CoSb0.8Sn0.2 |  | Hf1−xTixCoSb0.8Sn0.2 | HfCoSb | Hf0.7CoSb0.8 | Ti0.3, Sn0.2 | FALSE |  | Stoichiometric Formula |  | 2012 | 574.6 | 489 | 206.3 | 20.6 | 0.4225582 | 2.83 | [8 empty] | arc melting in Ar, ball milled | Not mentioned | direct current induced hot-press method | Not mentioned | Not mentioned | Polycrystalline | Bulk
4654 | https://doi.org/10.1038/s41524-022-00897-2 | https://doi.org/10.1039/c2ee21554c | Hf0.7Ti0.3CoSb0.8Sn0.2 |  | Hf1−xTixCoSb0.8Sn0.2 | HfCoSb | Hf0.7CoSb0.8 | Ti0.3, Sn0.2 | FALSE |  | Stoichiometric Formula |  | 2012 | 676 | 478 | 215 | 22.09555 | 0.531 | 2.835 | [8 empty] | arc melting in Ar, ball milled | Not mentioned | direct current induced hot-press method | Not mentioned | Not mentioned | Polycrystalline | Bulk
4655 | https://doi.org/10.1038/s41524-022-00897-2 | https://doi.org/10.1039/c2ee21554c | Hf0.7Ti0.3CoSb0.8Sn0.2 |  | Hf1−xTixCoSb0.8Sn0.2 | HfCoSb | Hf0.7CoSb0.8 | Ti0.3, Sn0.2 | FALSE |  | Stoichiometric Formula |  | 2012 | 779 | 468 | 221.7 | 22.92 | 0.63 | 2.85 | [8 empty] | arc melting in Ar, ball milled | Not mentioned | direct current induced hot-press method | Not mentioned | Not mentioned | Polycrystalline | Bulk
4656 | https://doi.org/10.1038/s41524-022-00897-2 | https://doi.org/10.1039/c2ee21554c | Hf0.7Ti0.3CoSb0.8Sn0.2 |  | Hf1−xTixCoSb0.8Sn0.2 | HfCoSb | Hf0.7CoSb0.8 | Ti0.3, Sn0.2 | FALSE |  | Stoichiometric Formula |  | 2012 | 885 | 463 | 232.4 | 24.7 | 0.7729923 | 2.863 | [8 empty] | arc melting in Ar, ball milled | Not mentioned | direct current induced hot-press method | Not mentioned | Not mentioned | Polycrystalline | Bulk
4657 | https://doi.org/10.1038/s41524-022-00897-2 | https://doi.org/10.1039/c2ee21554c | Hf0.7Ti0.3CoSb0.8Sn0.2 |  | Hf1−xTixCoSb0.8Sn0.2 | HfCoSb | Hf0.7CoSb0.8 | Ti0.3, Sn0.2 | FALSE |  | Stoichiometric Formula |  | 2012 | 989 | 479 | 230 | 25.1 | 0.8728795 | 2.871 | [8 empty] | arc melting in Ar, ball milled | Not mentioned | direct current induced hot-press method | Not mentioned | Not mentioned | Polycrystalline | Bulk
4658 | https://doi.org/10.1038/s41524-022-00897-2 | https://doi.org/10.1039/c2ee21554c | Hf0.7Ti0.3CoSb0.8Sn0.2 |  | Hf1−xTixCoSb0.8Sn0.2 | HfCoSb | Hf0.7CoSb0.8 | Ti0.3, Sn0.2 | FALSE |  | Stoichiometric Formula |  | 2012 | 1088 | 476 | 232 | 25.53 | 0.9628602 | 2.895 | [8 empty] | arc melting in Ar, ball milled | Not mentioned | direct current induced hot-press method | Not mentioned | Not mentioned | Polycrystalline | Bulk
4659 | https://doi.org/10.1038/s41524-022-00897-2 | https://doi.org/10.1039/c2ee21554c | Hf0.8Ti0.2CoSb0.8Sn0.2 |  | Hf1−xTixCoSb0.8Sn0.2 | HfCoSb | Hf0.8CoSb0.8 | Ti0.2, Sn0.2 | FALSE |  | Stoichiometric Formula |  | 2012 | 305 | 616 | 158 | 15.32 | 0.1696902 | 2.764 | [8 empty] | arc melting in Ar, ball milled | Not mentioned | direct current induced hot-press method | Not mentioned | Not mentioned | Polycrystalline | Bulk
4660 | https://doi.org/10.1038/s41524-022-00897-2 | https://doi.org/10.1039/c2ee21554c | Hf0.8Ti0.2CoSb0.8Sn0.2 |  | Hf1−xTixCoSb0.8Sn0.2 | HfCoSb | Hf0.8CoSb0.8 | Ti0.2, Sn0.2 | FALSE |  | Stoichiometric Formula |  | 2012 | 377 | 582 | 175 | 17.82375 | 0.2399840625 | 2.8 | [8 empty] | arc melting in Ar, ball milled | Not mentioned | direct current induced hot-press method | Not mentioned | Not mentioned | Polycrystalline | Bulk
4661 | https://doi.org/10.1038/s41524-022-00897-2 | https://doi.org/10.1039/c2ee21554c | Hf0.8Ti0.2CoSb0.8Sn0.2 |  | Hf1−xTixCoSb0.8Sn0.2 | HfCoSb | Hf0.8CoSb0.8 | Ti0.2, Sn0.2 | FALSE |  | Stoichiometric Formula |  | 2012 | 480 | 548.94 | 192.9 | 20.42628 | 0.3511682 | 2.792 | [8 empty] | arc melting in Ar, ball milled | Not mentioned | direct current induced hot-press method | Not mentioned | Not mentioned | Polycrystalline | Bulk
4662 | https://doi.org/10.1038/s41524-022-00897-2 | https://doi.org/10.1039/c2ee21554c | Hf0.8Ti0.2CoSb0.8Sn0.2 |  | Hf1−xTixCoSb0.8Sn0.2 | HfCoSb | Hf0.8CoSb0.8 | Ti0.2, Sn0.2 | FALSE |  | Stoichiometric Formula |  | 2012 | 580 | 523 | 204.5 | 21.87199075 | 0.4530627 | 2.8 | [8 empty] | arc melting in Ar, ball milled | Not mentioned | direct current induced hot-press method | Not mentioned | Not mentioned | Polycrystalline | Bulk
4663 | https://doi.org/10.1038/s41524-022-00897-2 | https://doi.org/10.1039/c2ee21554c | Hf0.8Ti0.2CoSb0.8Sn0.2 |  | Hf1−xTixCoSb0.8Sn0.2 | HfCoSb | Hf0.8CoSb0.8 | Ti0.2, Sn0.2 | FALSE |  | Stoichiometric Formula |  | 2012 | 682 | 500 | 217 | 23.5445 | 0.589 | 2.73 | [8 empty] | arc melting in Ar, ball milled | Not mentioned | direct current induced hot-press method | Not mentioned | Not mentioned | Polycrystalline | Bulk
4664 | https://doi.org/10.1038/s41524-022-00897-2 | https://doi.org/10.1039/c2ee21554c | Hf0.8Ti0.2CoSb0.8Sn0.2 |  | Hf1−xTixCoSb0.8Sn0.2 | HfCoSb | Hf0.8CoSb0.8 | Ti0.2, Sn0.2 | FALSE |  | Stoichiometric Formula |  | 2012 | 784 | 485.11 | 225.2 | 24.60237 | 0.720787 | 2.676 | [8 empty] | arc melting in Ar, ball milled | Not mentioned | direct current induced hot-press method | Not mentioned | Not mentioned | Polycrystalline | Bulk
4665 | https://doi.org/10.1038/s41524-022-00897-2 | https://doi.org/10.1039/c2ee21554c | Hf0.8Ti0.2CoSb0.8Sn0.2 |  | Hf1−xTixCoSb0.8Sn0.2 | HfCoSb | Hf0.8CoSb0.8 | Ti0.2, Sn0.2 | FALSE |  | Stoichiometric Formula |  | 2012 | 885 | 476.7 | 229 | 24.9986247 | 0.8289166 | 2.669 | [8 empty] | arc melting in Ar, ball milled | Not mentioned | direct current induced hot-press method | Not mentioned | Not mentioned | Polycrystalline | Bulk
4666 | https://doi.org/10.1038/s41524-022-00897-2 | https://doi.org/10.1039/c2ee21554c | Hf0.8Ti0.2CoSb0.8Sn0.2 |  | Hf1−xTixCoSb0.8Sn0.2 | HfCoSb | Hf0.8CoSb0.8 | Ti0.2, Sn0.2 | FALSE |  | Stoichiometric Formula |  | 2012 | 987 | 485 | 226.6 | 24.86 | 0.9205925 | 2.67 | [8 empty] | arc melting in Ar, ball milled | Not mentioned | direct current induced hot-press method | Not mentioned | Not mentioned | Polycrystalline | Bulk
4667 | https://doi.org/10.1038/s41524-022-00897-2 | https://doi.org/10.1039/c2ee21554c | Hf0.8Ti0.2CoSb0.8Sn0.2 |  | Hf1−xTixCoSb0.8Sn0.2 | HfCoSb | Hf0.8CoSb0.8 | Ti0.2, Sn0.2 | FALSE |  | Stoichiometric Formula |  | 2012 | 1088 | 495 | 228 | 25.73208 | 1.012 | 2.75 | [8 empty] | arc melting in Ar, ball milled | Not mentioned | direct current induced hot-press method | Not mentioned | Not mentioned | Polycrystalline | Bulk
4668 | https://doi.org/10.1038/s41524-022-00897-2 | https://doi.org/10.1039/c2ee21554c | Hf0.9Ti0.1CoSb0.8Sn0.2 |  | Hf1−xTixCoSb0.8Sn0.2 | HfCoSb | Hf0.9CoSb0.8 | Ti0.1, Sn0.2 | FALSE |  | Stoichiometric Formula |  | 2012 | 305 | 810 | 141.1 | 16.06 | 0.142 | 3.45 | [8 empty] | arc melting in Ar, ball milled | Not mentioned | direct current induced hot-press method | Not mentioned | Not mentioned | Polycrystalline | Bulk
4669 | https://doi.org/10.1038/s41524-022-00897-2 | https://doi.org/10.1039/c2ee21554c | Hf0.9Ti0.1CoSb0.8Sn0.2 |  | Hf1−xTixCoSb0.8Sn0.2 | HfCoSb | Hf0.9CoSb0.8 | Ti0.1, Sn0.2 | FALSE |  | Stoichiometric Formula |  | 2012 | 377 | 747.52 | 158.28 | 18.65 | 0.207 | 3.39 | [8 empty] | arc melting in Ar, ball milled | Not mentioned | direct current induced hot-press method | Not mentioned | Not mentioned | Polycrystalline | Bulk
4670 | https://doi.org/10.1038/s41524-022-00897-2 | https://doi.org/10.1039/c2ee21554c | Hf0.9Ti0.1CoSb0.8Sn0.2 |  | Hf1−xTixCoSb0.8Sn0.2 | HfCoSb | Hf0.9CoSb0.8 | Ti0.1, Sn0.2 | FALSE |  | Stoichiometric Formula |  | 2012 | 473 | 687.94 | 176 | 21.2 | 0.2982087 | 3.38 | [8 empty] | arc melting in Ar, ball milled | Not mentioned | direct current induced hot-press method | Not mentioned | Not mentioned | Polycrystalline | Bulk
4671 | https://doi.org/10.1038/s41524-022-00897-2 | https://doi.org/10.1039/c2ee21554c | Hf0.9Ti0.1CoSb0.8Sn0.2 |  | Hf1−xTixCoSb0.8Sn0.2 | HfCoSb | Hf0.9CoSb0.8 | Ti0.1, Sn0.2 | FALSE |  | Stoichiometric Formula |  | 2012 | 574.6 | 639.72 | 190.24 | 23.1 | 0.396758 | 3.353 | [8 empty] | arc melting in Ar, ball milled | Not mentioned | direct current induced hot-press method | Not mentioned | Not mentioned | Polycrystalline | Bulk
4672 | https://doi.org/10.1038/s41524-022-00897-2 | https://doi.org/10.1039/c2ee21554c | Hf0.9Ti0.1CoSb0.8Sn0.2 |  | Hf1−xTixCoSb0.8Sn0.2 | HfCoSb | Hf0.9CoSb0.8 | Ti0.1, Sn0.2 | FALSE |  | Stoichiometric Formula |  | 2012 | 676.4 | 608.51 | 197 | 23.61566459 | 0.487 | 3.3 | [8 empty] | arc melting in Ar, ball milled | Not mentioned | direct current induced hot-press method | Not mentioned | Not mentioned | Polycrystalline | Bulk
4673 | https://doi.org/10.1038/s41524-022-00897-2 | https://doi.org/10.1039/c2ee21554c | Hf0.9Ti0.1CoSb0.8Sn0.2 |  | Hf1−xTixCoSb0.8Sn0.2 | HfCoSb | Hf0.9CoSb0.8 | Ti0.1, Sn0.2 | FALSE |  | Stoichiometric Formula |  | 2012 | 779 | 585.82 | 207.4 | 25.15 | 0.6 | 3.24 | [8 empty] | arc melting in Ar, ball milled | Not mentioned | direct current induced hot-press method | Not mentioned | Not mentioned | Polycrystalline | Bulk
4674 | https://doi.org/10.1038/s41524-022-00897-2 | https://doi.org/10.1039/c2ee21554c | Hf0.9Ti0.1CoSb0.8Sn0.2 |  | Hf1−xTixCoSb0.8Sn0.2 | HfCoSb | Hf0.9CoSb0.8 | Ti0.1, Sn0.2 | FALSE |  | Stoichiometric Formula |  | 2012 | 885 | 560.28 | 216 | 26 | 0.709 | 3.244 | [8 empty] | arc melting in Ar, ball milled | Not mentioned | direct current induced hot-press method | Not mentioned | Not mentioned | Polycrystalline | Bulk
4675 | https://doi.org/10.1038/s41524-022-00897-2 | https://doi.org/10.1039/c2ee21554c | Hf0.9Ti0.1CoSb0.8Sn0.2 |  | Hf1−xTixCoSb0.8Sn0.2 | HfCoSb | Hf0.9CoSb0.8 | Ti0.1, Sn0.2 | FALSE |  | Stoichiometric Formula |  | 2012 | 989 | 547.52 | 218 | 26.02034048 | 0.781 | 3.292 | [8 empty] | arc melting in Ar, ball milled | Not mentioned | direct current induced hot-press method | Not mentioned | Not mentioned | Polycrystalline | Bulk
4676 | https://doi.org/10.1038/s41524-022-00897-2 | https://doi.org/10.1039/c2ee21554c | Hf0.9Ti0.1CoSb0.8Sn0.2 |  | Hf1−xTixCoSb0.8Sn0.2 | HfCoSb | Hf0.9CoSb0.8 | Ti0.1, Sn0.2 | FALSE |  | Stoichiometric Formula |  | 2012 | 1088 | 550.35 | 212 | 24.75 | 0.819 | 3.31 | [8 empty] | arc melting in Ar, ball milled | Not mentioned | direct current induced hot-press method | Not mentioned | Not mentioned | Polycrystalline | Bulk
4677 | https://doi.org/10.1038/s41524-022-00897-2 | https://doi.org/10.1039/c2jm31324c | Ca3Al0.95Zn0.05Sb3 |  | Ca3Al1−xZnxSb3 | Ca3AlSb3 | Ca3Al0.95Sb3 | Zn0.05 | FALSE |  | Stoichiometric Formula |  | 2012 | 422 | 47.45 | 184 | 1.6064672 | 0.06 | 1.06 | [8 empty] | Strating materials ball milled for 90 mins | Not mentioned | induction hot pressing in high density graphite dies heated up to 973 K in two hours then held at this temperature at a pressure of 40 MPa for four hours | Not mentioned | Not mentioned | Polycrystalline | Bulk
4678 | https://doi.org/10.1038/s41524-022-00897-2 | https://doi.org/10.1039/c2jm31324c | Ca3Al0.95Zn0.05Sb3 |  | Ca3Al1−xZnxSb3 | Ca3AlSb3 | Ca3Al0.95Sb3 | Zn0.05 | FALSE |  | Stoichiometric Formula |  | 2012 | 522 | 50.5 | 214.4 | 2.32135168 | 0.129 | 0.922 | [8 empty] | Strating materials ball milled for 90 mins | Not mentioned | induction hot pressing in high density graphite dies heated up to 973 K in two hours then held at this temperature at a pressure of 40 MPa for four hours | Not mentioned | Not mentioned | Polycrystalline | Bulk
4679 | https://doi.org/10.1038/s41524-022-00897-2 | https://doi.org/10.1039/c2jm31324c | Ca3Al0.95Zn0.05Sb3 |  | Ca3Al1−xZnxSb3 | Ca3AlSb3 | Ca3Al0.95Sb3 | Zn0.05 | FALSE |  | Stoichiometric Formula |  | 2012 | 622 | 49 | 236.7 | 2.74531761 | 0.2108132782 | 0.81 | [8 empty] | Strating materials ball milled for 90 mins | Not mentioned | induction hot pressing in high density graphite dies heated up to 973 K in two hours then held at this temperature at a pressure of 40 MPa for four hours | Not mentioned | Not mentioned | Polycrystalline | Bulk
4680 | https://doi.org/10.1038/s41524-022-00897-2 | https://doi.org/10.1039/c2jm31324c | Ca3Al0.95Zn0.05Sb3 |  | Ca3Al1−xZnxSb3 | Ca3AlSb3 | Ca3Al0.95Sb3 | Zn0.05 | FALSE |  | Stoichiometric Formula |  | 2012 | 722 | 42.83 | 272 | 3.16873472 | 0.294 | 0.718 | [8 empty] | Strating materials ball milled for 90 mins | Not mentioned | induction hot pressing in high density graphite dies heated up to 973 K in two hours then held at this temperature at a pressure of 40 MPa for four hours | Not mentioned | Not mentioned | Polycrystalline | Bulk
4681 | https://doi.org/10.1038/s41524-022-00897-2 | https://doi.org/10.1039/c2jm31324c | Ca3Al0.95Zn0.05Sb3 |  | Ca3Al1−xZnxSb3 | Ca3AlSb3 | Ca3Al0.95Sb3 | Zn0.05 | FALSE |  | Stoichiometric Formula |  | 2012 | 822 | 41.3 | 275.8 | 3.141510932 | 0.3911424 | 0.6602 | [8 empty] | Strating materials ball milled for 90 mins | Not mentioned | induction hot pressing in high density graphite dies heated up to 973 K in two hours then held at this temperature at a pressure of 40 MPa for four hours | Not mentioned | Not mentioned | Polycrystalline | Bulk
4682 | https://doi.org/10.1038/s41524-022-00897-2 | https://doi.org/10.1039/c2jm31324c | Ca3Al0.98Zn0.02Sb3 |  | Ca3Al1−xZnxSb3 | Ca3AlSb3 | Ca3Al0.98Sb3 | Zn0.02 | FALSE |  | Stoichiometric Formula |  | 2012 | 422 | 31.5 | 200 | 1.26 | 0.046 | 1.103 | [8 empty] | Strating materials ball milled for 90 mins | Not mentioned | induction hot pressing in high density graphite dies heated up to 973 K in two hours then held at this temperature at a pressure of 40 MPa for four hours | Not mentioned | Not mentioned | Polycrystalline | Bulk
4683 | https://doi.org/10.1038/s41524-022-00897-2 | https://doi.org/10.1039/c2jm31324c | Ca3Al0.98Zn0.02Sb3 |  | Ca3Al1−xZnxSb3 | Ca3AlSb3 | Ca3Al0.98Sb3 | Zn0.02 | FALSE |  | Stoichiometric Formula |  | 2012 | 522 | 38.7 | 230.7 | 2.059710363 | 0.1135342 | 0.947 | [8 empty] | Strating materials ball milled for 90 mins | Not mentioned | induction hot pressing in high density graphite dies heated up to 973 K in two hours then held at this temperature at a pressure of 40 MPa for four hours | Not mentioned | Not mentioned | Polycrystalline | Bulk
4684 | https://doi.org/10.1038/s41524-022-00897-2 | https://doi.org/10.1039/c2jm31324c | Ca3Al0.98Zn0.02Sb3 |  | Ca3Al1−xZnxSb3 | Ca3AlSb3 | Ca3Al0.98Sb3 | Zn0.02 | FALSE |  | Stoichiometric Formula |  | 2012 | 622 | 43.5 | 248 | 2.675424 | 0.205 | 0.83 | [8 empty] | Strating materials ball milled for 90 mins | Not mentioned | induction hot pressing in high density graphite dies heated up to 973 K in two hours then held at this temperature at a pressure of 40 MPa for four hours | Not mentioned | Not mentioned | Polycrystalline | Bulk
4685 | https://doi.org/10.1038/s41524-022-00897-2 | https://doi.org/10.1039/c2jm31324c | Ca3Al0.98Zn0.02Sb3 |  | Ca3Al1−xZnxSb3 | Ca3AlSb3 | Ca3Al0.98Sb3 | Zn0.02 | FALSE |  | Stoichiometric Formula |  | 2012 | 722 | 39.52 | 274.2 | 2.971336 | 0.287 | 0.7375 | [8 empty] | Strating materials ball milled for 90 mins | Not mentioned | induction hot pressing in high density graphite dies heated up to 973 K in two hours then held at this temperature at a pressure of 40 MPa for four hours | Not mentioned | Not mentioned | Polycrystalline | Bulk
4686 | https://doi.org/10.1038/s41524-022-00897-2 | https://doi.org/10.1039/c2jm31324c | Ca3Al0.98Zn0.02Sb3 |  | Ca3Al1−xZnxSb3 | Ca3AlSb3 | Ca3Al0.98Sb3 | Zn0.02 | FALSE |  | Stoichiometric Formula |  | 2012 | 822 | 38.3 | 277.3 | 2.945089607 | 0.3602476 | 0.672 | [8 empty] | Strating materials ball milled for 90 mins | Not mentioned | induction hot pressing in high density graphite dies heated up to 973 K in two hours then held at this temperature at a pressure of 40 MPa for four hours | Not mentioned | Not mentioned | Polycrystalline | Bulk
4687 | https://doi.org/10.1038/s41524-022-00897-2 | https://doi.org/10.1039/c2jm31324c | Ca3Al0.99Zn0.01Sb3 |  | Ca3Al1−xZnxSb3 | Ca3AlSb3 | Ca3Al0.99Sb3 | Zn0.01 | FALSE |  | Stoichiometric Formula |  | 2012 | 422 | 109 | 171.7 | 3.21341701 | 0.101 | 1.269 | [8 empty] | Strating materials ball milled for 90 mins | Not mentioned | induction hot pressing in high density graphite dies heated up to 973 K in two hours then held at this temperature at a pressure of 40 MPa for five hours | Not mentioned | Not mentioned | Polycrystalline | Bulk
4688 | https://doi.org/10.1038/s41524-022-00897-2 | https://doi.org/10.1039/c2jm31324c | Ca3Al0.99Zn0.01Sb3 |  | Ca3Al1−xZnxSb3 | Ca3AlSb3 | Ca3Al0.99Sb3 | Zn0.01 | FALSE |  | Stoichiometric Formula |  | 2012 | 522 | 97.11 | 208 | 4.20136704 | 0.187 | 1.07 | [8 empty] | Strating materials ball milled for 90 mins | Not mentioned | induction hot pressing in high density graphite dies heated up to 973 K in two hours then held at this temperature at a pressure of 40 MPa for five hours | Not mentioned | Not mentioned | Polycrystalline | Bulk
4689 | https://doi.org/10.1038/s41524-022-00897-2 | https://doi.org/10.1039/c2jm31324c | Ca3Al0.99Zn0.01Sb3 |  | Ca3Al1−xZnxSb3 | Ca3AlSb3 | Ca3Al0.99Sb3 | Zn0.01 | FALSE |  | Stoichiometric Formula |  | 2012 | 822 | 51 | 264 | 3.554496 | 0.437 | 0.718 | [8 empty] | Strating materials ball milled for 90 mins | Not mentioned | induction hot pressing in high density graphite dies heated up to 973 K in two hours then held at this temperature at a pressure of 40 MPa for five hours | Not mentioned | Not mentioned | Polycrystalline | Bulk
4690 | https://doi.org/10.1038/s41524-022-00897-2 | https://doi.org/10.1039/c2jm31324c | Ca3AlSb3 |  | Ca3Al1−xZnxSb3 | Ca3AlSb3 | Ca3AlSb3 | None | TRUE |  | Stoichiometric Formula |  | 2012 | 422 | 3.267 | 351.85 | 0.4044494 | 0.015 | 0.9884 | [8 empty] | Strating materials ball milled for 90 mins | Not mentioned | induction hot pressing in high density graphite dies heated up to 973 K in two hours then held at this temperature at a pressure of 40 MPa for five hours | Not mentioned | Not mentioned | Polycrystalline | Bulk
4691 | https://doi.org/10.1038/s41524-022-00897-2 | https://doi.org/10.1039/c2jm31324c | Ca3AlSb3 |  | Ca3Al1−xZnxSb3 | Ca3AlSb3 | Ca3AlSb3 | None | TRUE |  | Stoichiometric Formula |  | 2012 | 522 | 4.98 | 390 | 0.757458 | 0.045 | 0.85 | [8 empty] | Strating materials ball milled for 90 mins | Not mentioned | induction hot pressing in high density graphite dies heated up to 973 K in two hours then held at this temperature at a pressure of 40 MPa for five hours | Not mentioned | Not mentioned | Polycrystalline | Bulk
4692 | https://doi.org/10.1038/s41524-022-00897-2 | https://doi.org/10.1039/c2jm31324c | Ca3AlSb3 |  | Ca3Al1−xZnxSb3 | Ca3AlSb3 | Ca3AlSb3 | None | TRUE |  | Stoichiometric Formula |  | 2012 | 722 | 5 | 419 | 0.877805 | 0.091 | 0.67 | [8 empty] | Strating materials ball milled for 90 mins | Not mentioned | induction hot pressing in high density graphite dies heated up to 973 K in two hours then held at this temperature at a pressure of 40 MPa for five hours | Not mentioned | Not mentioned | Polycrystalline | Bulk
4693 | https://doi.org/10.1038/s41524-022-00897-2 | https://doi.org/10.1039/c2jm31324c | Ca3AlSb3 |  | Ca3Al1−xZnxSb3 | Ca3AlSb3 | Ca3AlSb3 | None | TRUE |  | Stoichiometric Formula |  | 2012 | 822 | 5.16 | 390 | 0.784836 | 0.101 | 0.622 | [8 empty] | Strating materials ball milled for 90 mins | Not mentioned | induction hot pressing in high density graphite dies heated up to 973 K in two hours then held at this temperature at a pressure of 40 MPa for five hours | Not mentioned | Not mentioned | Polycrystalline | Bulk
4694 | https://doi.org/10.1038/s41524-022-00897-2 | https://doi.org/10.1039/c3dt50428j | Ca5In1.95Zn0.05Sb6 |  | Ca5In2−xZnxSb6 | Ca5Al2Sb6 | Ca5In1.95Sb6 | Zn0.05 | FALSE |  | Stoichiometric Formula |  | 2013 | 622 | 143.5 | 209 | 6.2682235 | 0.4284434 | 0.91 | [8 empty] | dry ball-milled in Ar for 1 hour | Not mentioned | hot-pressed in high-density graphite die in argon using 110 MPa of pressure | Not mentioned | Not mentioned | Polycrystalline | Bulk
4695 | https://doi.org/10.1038/s41524-022-00897-2 | https://doi.org/10.1039/c3dt50428j | Ca5In1.95Zn0.05Sb6 |  | Ca5In2−xZnxSb6 | Ca5Al2Sb6 | Ca5In1.95Sb6 | Zn0.05 | FALSE |  | Stoichiometric Formula |  | 2013 | 722 | 128.6 | 214 | 5.8893656 | 0.5123039 | 0.83 | [8 empty] | dry ball-milled in Ar for 1 hour | Not mentioned | hot-pressed in high-density graphite die in argon using 110 MPa of pressure | Not mentioned | Not mentioned | Polycrystalline | Bulk
4696 | https://doi.org/10.1038/s41524-022-00897-2 | https://doi.org/10.1039/c3dt50428j | Ca5In1.95Zn0.05Sb6 |  | Ca5In2−xZnxSb6 | Ca5Al2Sb6 | Ca5In1.95Sb6 | Zn0.05 | FALSE |  | Stoichiometric Formula |  | 2013 | 822 | 127 | 217.4 | 6.00237052 | 0.6076291 | 0.812 | [8 empty] | dry ball-milled in Ar for 1 hour | Not mentioned | hot-pressed in high-density graphite die in argon using 110 MPa of pressure | Not mentioned | Not mentioned | Polycrystalline | Bulk
4697 | https://doi.org/10.1038/s41524-022-00897-2 | https://doi.org/10.1039/c3dt50428j | Ca5In1.95Zn0.05Sb6 |  | Ca5In2−xZnxSb6 | Ca5Al2Sb6 | Ca5In1.95Sb6 | Zn0.05 | FALSE |  | Stoichiometric Formula |  | 2013 | 922 | 128.6 | 215.73 | 5.984971 | 0.68 | 0.815 | [8 empty] | dry ball-milled in Ar for 1 hour | Not mentioned | hot-pressed in high-density graphite die in argon using 110 MPa of pressure | Not mentioned | Not mentioned | Polycrystalline | Bulk
4698 | https://doi.org/10.1038/s41524-022-00897-2 | https://doi.org/10.1039/c3dt50428j | Ca5In1.98Zn0.02Sb6 |  | Ca5In2−xZnxSb6 | Ca5Al2Sb6 | Ca5In1.98Sb6 | Zn0.02 | FALSE |  | Stoichiometric Formula |  | 2013 | 422 | 54.18 | 263.7 | 3.767552 | 0.164 | 0.9328 | [8 empty] | dry ball-milled in Ar for 1 hour | Not mentioned | hot-pressed in high-density graphite die in argon using 110 MPa of pressure | Not mentioned | Not mentioned | Polycrystalline | Bulk
4699 | https://doi.org/10.1038/s41524-022-00897-2 | https://doi.org/10.1039/c3dt50428j | Ca5In1.98Zn0.02Sb6 |  | Ca5In2−xZnxSb6 | Ca5Al2Sb6 | Ca5In1.98Sb6 | Zn0.02 | FALSE |  | Stoichiometric Formula |  | 2013 | 522 | 53.4 | 287.7 | 4.419986886 | 0.282 | 0.812 | [8 empty] | dry ball-milled in Ar for 1 hour | Not mentioned | hot-pressed in high-density graphite die in argon using 110 MPa of pressure | Not mentioned | Not mentioned | Polycrystalline | Bulk
4700 | https://doi.org/10.1038/s41524-022-00897-2 | https://doi.org/10.1039/c3dt50428j | Ca5In1.98Zn0.02Sb6 |  | Ca5In2−xZnxSb6 | Ca5Al2Sb6 | Ca5In1.98Sb6 | Zn0.02 | FALSE |  | Stoichiometric Formula |  | 2013 | 622 | 47.94 | 299.4 | 4.297359 | 0.358 | 0.728 | [8 empty] | dry ball-milled in Ar for 1 hour | Not mentioned | hot-pressed in high-density graphite die in argon using 110 MPa of pressure | Not mentioned | Not mentioned | Polycrystalline | Bulk
4701 | https://doi.org/10.1038/s41524-022-00897-2 | https://doi.org/10.1039/c3dt50428j | Ca5In1.98Zn0.02Sb6 |  | Ca5In2−xZnxSb6 | Ca5Al2Sb6 | Ca5In1.98Sb6 | Zn0.02 | FALSE |  | Stoichiometric Formula |  | 2013 | 922 | 53.49 | 238.55 | 3.043907 | 0.4022478 | 0.6977 | [8 empty] | dry ball-milled in Ar for 1 hour | Not mentioned | hot-pressed in high-density graphite die in argon using 110 MPa of pressure | Not mentioned | Not mentioned | Polycrystalline | Bulk
4702 | https://doi.org/10.1038/s41524-022-00897-2 | https://doi.org/10.1039/c3dt50428j | Ca5In1.98Zn0.02Sb6 |  | Ca5In2−xZnxSb6 | Ca5Al2Sb6 | Ca5In1.98Sb6 | Zn0.02 | FALSE |  | Stoichiometric Formula |  | 2013 | 722 | 46.12 | 290 | 3.878692 | 0.405 | 0.6656 | [8 empty] | dry ball-milled in Ar for 1 hour | Not mentioned | hot-pressed in high-density graphite die in argon using 110 MPa of pressure | Not mentioned | Not mentioned | Polycrystalline | Bulk
4703 | https://doi.org/10.1038/s41524-022-00897-2 | https://doi.org/10.1039/c3dt50428j | Ca5In1.98Zn0.02Sb6 |  | Ca5In2−xZnxSb6 | Ca5Al2Sb6 | Ca5In1.98Sb6 | Zn0.02 | FALSE |  | Stoichiometric Formula |  | 2013 | 822 | 47.02 | 270 | 3.427758 | 0.4301705 | 0.655 | [8 empty] | dry ball-milled in Ar for 1 hour | Not mentioned | hot-pressed in high-density graphite die in argon using 110 MPa of pressure | Not mentioned | Not mentioned | Polycrystalline | Bulk
4704 | https://doi.org/10.1038/s41524-022-00897-2 | https://doi.org/10.1039/c3dt50428j | Ca5In1.9Zn0.1Sb6 |  | Ca5In2−xZnxSb6 | Ca5Al2Sb6 | Ca5In1.9Sb6 | Zn0.1 | FALSE |  | Stoichiometric Formula |  | 2013 | 422 | 204.6 | 144 | 4.2425856 | 0.15 | 1.1084 | [8 empty] | dry ball-milled in Ar for 1 hour | Not mentioned | hot-pressed in high-density graphite die in argon using 110 MPa of pressure | Not mentioned | Not mentioned | Polycrystalline | Bulk
4705 | https://doi.org/10.1038/s41524-022-00897-2 | https://doi.org/10.1039/c3dt50428j | Ca5In1.9Zn0.1Sb6 |  | Ca5In2−xZnxSb6 | Ca5Al2Sb6 | Ca5In1.9Sb6 | Zn0.1 | FALSE |  | Stoichiometric Formula |  | 2013 | 522 | 208.6 | 162 | 5.4744984 | 0.273 | 1.008 | [8 empty] | dry ball-milled in Ar for 1 hour | Not mentioned | hot-pressed in high-density graphite die in argon using 110 MPa of pressure | Not mentioned | Not mentioned | Polycrystalline | Bulk
4706 | https://doi.org/10.1038/s41524-022-00897-2 | https://doi.org/10.1039/c3dt50428j | Ca5In1.9Zn0.1Sb6 |  | Ca5In2−xZnxSb6 | Ca5Al2Sb6 | Ca5In1.9Sb6 | Zn0.1 | FALSE |  | Stoichiometric Formula |  | 2013 | 622 | 199.4 | 171 | 5.8306554 | 0.379 | 0.922 | [8 empty] | dry ball-milled in Ar for 1 hour | Not mentioned | hot-pressed in high-density graphite die in argon using 110 MPa of pressure | Not mentioned | Not mentioned | Polycrystalline | Bulk
4707 | https://doi.org/10.1038/s41524-022-00897-2 | https://doi.org/10.1039/c3dt50428j | Ca5In1.9Zn0.1Sb6 |  | Ca5In2−xZnxSb6 | Ca5Al2Sb6 | Ca5In1.9Sb6 | Zn0.1 | FALSE |  | Stoichiometric Formula |  | 2013 | 722 | 178.69 | 177.7 | 5.642546 | 0.477 | 0.842 | [8 empty] | dry ball-milled in Ar for 1 hour | Not mentioned | hot-pressed in high-density graphite die in argon using 110 MPa of pressure | Not mentioned | Not mentioned | Polycrystalline | Bulk
4708 | https://doi.org/10.1038/s41524-022-00897-2 | https://doi.org/10.1039/c3dt50428j | Ca5In2Sb6 |  | Ca5In2−xZnxSb6 | Ca5Al2Sb6 | Ca5In2Sb6 | None | TRUE |  | Stoichiometric Formula |  | 2013 | 422 | 9.74 | 479.5 | 2.239423235 | 0.1091771 | 0.8656 | [8 empty] | dry ball-milled in Ar for 1 hour | Not mentioned | hot-pressed in high-density graphite die in argon using 110 MPa of pressure | Not mentioned | Not mentioned | Polycrystalline | Bulk
4709 | https://doi.org/10.1038/s41524-022-00897-2 | https://doi.org/10.1039/c3dt50428j | Ca5In2Sb6 |  | Ca5In2−xZnxSb6 | Ca5Al2Sb6 | Ca5In2Sb6 | None | TRUE |  | Stoichiometric Formula |  | 2013 | 820 | 32.5 | 204 | 1.35252 | 0.124 | 0.6855 | [8 empty] | dry ball-milled in Ar for 1 hour | Not mentioned | hot-pressed in high-density graphite die in argon using 110 MPa of pressure | Not mentioned | Not mentioned | Polycrystalline | Bulk
4710 | https://doi.org/10.1038/s41524-022-00897-2 | https://doi.org/10.1039/c3dt50428j | Ca5In2Sb6 |  | Ca5In2−xZnxSb6 | Ca5Al2Sb6 | Ca5In2Sb6 | None | TRUE |  | Stoichiometric Formula |  | 2013 | 520 | 9.67 | 480 | 2.227968 | 0.1545549 | 0.7496 | [8 empty] | dry ball-milled in Ar for 1 hour | Not mentioned | hot-pressed in high-density graphite die in argon using 110 MPa of pressure | Not mentioned | Not mentioned | Polycrystalline | Bulk
4711 | https://doi.org/10.1038/s41524-022-00897-2 | https://doi.org/10.1039/c3dt50428j | Ca5In2Sb6 |  | Ca5In2−xZnxSb6 | Ca5Al2Sb6 | Ca5In2Sb6 | None | TRUE |  | Stoichiometric Formula |  | 2013 | 620 | 10 | 422 | 1.78084 | 0.156 | 0.688 | [8 empty] | dry ball-milled in Ar for 1 hour | Not mentioned | hot-pressed in high-density graphite die in argon using 110 MPa of pressure | Not mentioned | Not mentioned | Polycrystalline | Bulk
4712 | https://doi.org/10.1038/s41524-022-00897-2 | https://doi.org/10.1039/c3ra40457a | Mg3Sb1.6Bi0.4 |  | Mg3Sb2−xBix | Mg3Sb2 | Mg3Sb1.6 | Bi0.4 | FALSE |  | Stoichiometric Formula |  | 2013 | 332 | 34.55 | 142 | 0.6966662 | 0.02434665 | 0.95 | [8 empty] | starting elements blended via mechanical milling and subsequently ground in an agate mortar. | Not mentioned | spark plasma sintering at 1073 K and 50 MPa for 10 mins | Not mentioned | Not mentioned | Polycrystalline | Bulk
4713 | https://doi.org/10.1038/s41524-022-00897-2 | https://doi.org/10.1039/c3ra40457a | Mg3Sb1.6Bi0.4 |  | Mg3Sb2−xBix | Mg3Sb2 | Mg3Sb1.6 | Bi0.4 | FALSE |  | Stoichiometric Formula |  | 2013 | 470 | 25 | 211 | 1.113025 | 0.07926087 | 0.66 | [8 empty] | starting elements blended via mechanical milling and subsequently ground in an agate mortar. | Not mentioned | spark plasma sintering at 1073 K and 50 MPa for 10 mins | Not mentioned | Not mentioned | Polycrystalline | Bulk
4714 | https://doi.org/10.1038/s41524-022-00897-2 | https://doi.org/10.1039/c3ra40457a | Mg3Sb1.6Bi0.4 |  | Mg3Sb2−xBix | Mg3Sb2 | Mg3Sb1.6 | Bi0.4 | FALSE |  | Stoichiometric Formula |  | 2013 | 750 | 19.9 | 186.4 | 0.6914 | 0.1287 | 0.416 | [8 empty] | starting elements blended via mechanical milling and subsequently ground in an agate mortar. | Not mentioned | spark plasma sintering at 1073 K and 50 MPa for 10 mins | Not mentioned | Not mentioned | Polycrystalline | Bulk
4715 | https://doi.org/10.1038/s41524-022-00897-2 | https://doi.org/10.1039/c3ra40457a | Mg3Sb1.6Bi0.4 |  | Mg3Sb2−xBix | Mg3Sb2 | Mg3Sb1.6 | Bi0.4 | FALSE |  | Stoichiometric Formula |  | 2013 | 565 | 20.1 | 246 | 1.2163716 | 0.1296698 | 0.53 | [8 empty] | starting elements blended via mechanical milling and subsequently ground in an agate mortar. | Not mentioned | spark plasma sintering at 1073 K and 50 MPa for 10 mins | Not mentioned | Not mentioned | Polycrystalline | Bulk
4716 | https://doi.org/10.1038/s41524-022-00897-2 | https://doi.org/10.1039/c3ra40457a | Mg3Sb1.6Bi0.4 |  | Mg3Sb2−xBix | Mg3Sb2 | Mg3Sb1.6 | Bi0.4 | FALSE |  | Stoichiometric Formula |  | 2013 | 660 | 19 | 277 | 1.457851 | 0.2047195 | 0.47 | [8 empty] | starting elements blended via mechanical milling and subsequently ground in an agate mortar. | Not mentioned | spark plasma sintering at 1073 K and 50 MPa for 10 mins | Not mentioned | Not mentioned | Polycrystalline | Bulk
4717 | https://doi.org/10.1038/s41524-022-00897-2 | https://doi.org/10.1039/c3ra40457a | Mg3Sb1.8Bi0.2 |  | Mg3Sb2−xBix | Mg3Sb2 | Mg3Sb1.8 | Bi0.2 | FALSE |  | Stoichiometric Formula |  | 2013 | 332 | 3.33 | 306 | 0.31180788 | 0.008847882 | 1.17 | [8 empty] | starting elements blended via mechanical milling and subsequently ground in an agate mortar. | Not mentioned | spark plasma sintering at 1073 K and 50 MPa for 10 mins | Not mentioned | Not mentioned | Polycrystalline | Bulk
4718 | https://doi.org/10.1038/s41524-022-00897-2 | https://doi.org/10.1039/c3ra40457a | Mg3Sb1.8Bi0.2 |  | Mg3Sb2−xBix | Mg3Sb2 | Mg3Sb1.8 | Bi0.2 | FALSE |  | Stoichiometric Formula |  | 2013 | 470 | 5.59 | 357 | 0.71243991 | 0.036796347 | 0.91 | [8 empty] | starting elements blended via mechanical milling and subsequently ground in an agate mortar. | Not mentioned | spark plasma sintering at 1073 K and 50 MPa for 10 mins | Not mentioned | Not mentioned | Polycrystalline | Bulk
4719 | https://doi.org/10.1038/s41524-022-00897-2 | https://doi.org/10.1039/c3ra40457a | Mg3Sb1.8Bi0.2 |  | Mg3Sb2−xBix | Mg3Sb2 | Mg3Sb1.8 | Bi0.2 | FALSE |  | Stoichiometric Formula |  | 2013 | 565 | 8.65 | 386 | 1.2888154 | 0.0984028 | 0.74 | [8 empty] | starting elements blended via mechanical milling and subsequently ground in an agate mortar. | Not mentioned | spark plasma sintering at 1073 K and 50 MPa for 10 mins | Not mentioned | Not mentioned | Polycrystalline | Bulk
4720 | https://doi.org/10.1038/s41524-022-00897-2 | https://doi.org/10.1039/c3ra40457a | Mg3Sb1.8Bi0.2 |  | Mg3Sb2−xBix | Mg3Sb2 | Mg3Sb1.8 | Bi0.2 | FALSE |  | Stoichiometric Formula |  | 2013 | 660 | 15.565 | 411.4 | 2.6343 | 0.29 | 0.61 | [8 empty] | starting elements blended via mechanical milling and subsequently ground in an agate mortar. | Not mentioned | spark plasma sintering at 1073 K and 50 MPa for 10 mins | Not mentioned | Not mentioned | Polycrystalline | Bulk
4721 | https://doi.org/10.1038/s41524-022-00897-2 | https://doi.org/10.1039/c3ra40457a | Mg3Sb1.8Bi0.2 |  | Mg3Sb2−xBix | Mg3Sb2 | Mg3Sb1.8 | Bi0.2 | FALSE |  | Stoichiometric Formula |  | 2013 | 750 | 25 | 409 | 4.182025 | 0.5702761 | 0.55 | [8 empty] | starting elements blended via mechanical milling and subsequently ground in an agate mortar. | Not mentioned | spark plasma sintering at 1073 K and 50 MPa for 10 mins | Not mentioned | Not mentioned | Polycrystalline | Bulk
4722 | https://doi.org/10.1038/s41524-022-00897-2 | https://doi.org/10.1039/c3ra40457a | Mg3Sb1.9Bi0.1 |  | Mg3Sb2−xBix | Mg3Sb2 | Mg3Sb1.9 | Bi0.1 | FALSE |  | Stoichiometric Formula |  | 2013 | 332 | 3.02 | 278 | 0.23339768 | 0.005870305 | 1.32 | [8 empty] | starting elements blended via mechanical milling and subsequently ground in an agate mortar. | Not mentioned | spark plasma sintering at 1073 K and 50 MPa for 10 mins | Not mentioned | Not mentioned | Polycrystalline | Bulk
4723 | https://doi.org/10.1038/s41524-022-00897-2 | https://doi.org/10.1039/c3ra40457a | Mg3Sb1.9Bi0.1 |  | Mg3Sb2−xBix | Mg3Sb2 | Mg3Sb1.9 | Bi0.1 | FALSE |  | Stoichiometric Formula |  | 2013 | 470 | 5 | 340 | 0.578 | 0.02772041 | 0.98 | [8 empty] | starting elements blended via mechanical milling and subsequently ground in an agate mortar. | Not mentioned | spark plasma sintering at 1073 K and 50 MPa for 10 mins | Not mentioned | Not mentioned | Polycrystalline | Bulk
4724 | https://doi.org/10.1038/s41524-022-00897-2 | https://doi.org/10.1039/c3ra40457a | Mg3Sb1.9Bi0.1 |  | Mg3Sb2−xBix | Mg3Sb2 | Mg3Sb1.9 | Bi0.1 | FALSE |  | Stoichiometric Formula |  | 2013 | 565 | 6.9 | 364 | 0.9142224 | 0.06708255 | 0.77 | [8 empty] | starting elements blended via mechanical milling and subsequently ground in an agate mortar. | Not mentioned | spark plasma sintering at 1073 K and 50 MPa for 10 mins | Not mentioned | Not mentioned | Polycrystalline | Bulk
4725 | https://doi.org/10.1038/s41524-022-00897-2 | https://doi.org/10.1039/c3ra40457a | Mg3Sb1.9Bi0.1 |  | Mg3Sb2−xBix | Mg3Sb2 | Mg3Sb1.9 | Bi0.1 | FALSE |  | Stoichiometric Formula |  | 2013 | 660 | 9.86 | 393 | 1.52286714 | 0.152286714 | 0.66 | [8 empty] | starting elements blended via mechanical milling and subsequently ground in an agate mortar. | Not mentioned | spark plasma sintering at 1073 K and 50 MPa for 10 mins | Not mentioned | Not mentioned | Polycrystalline | Bulk
4726 | https://doi.org/10.1038/s41524-022-00897-2 | https://doi.org/10.1039/c3ra40457a | Mg3Sb1.9Bi0.1 |  | Mg3Sb2−xBix | Mg3Sb2 | Mg3Sb1.9 | Bi0.1 | FALSE |  | Stoichiometric Formula |  | 2013 | 750 | 18.88 | 366.2 | 2.532 | 0.327 | 0.6 | [8 empty] | starting elements blended via mechanical milling and subsequently ground in an agate mortar. | Not mentioned | spark plasma sintering at 1073 K and 50 MPa for 10 mins | Not mentioned | Not mentioned | Polycrystalline | Bulk
4727 | https://doi.org/10.1038/s41524-022-00897-2 | https://doi.org/10.1039/c3ra40457a | Mg3Sb2 |  | Mg3Sb2−xBix | Mg3Sb2 | Mg3Sb2 | None | TRUE |  | Stoichiometric Formula |  | 2013 | 332 | 2.07 | 193 | 0.07710543 | 0.001910373 | 1.34 | [8 empty] | starting elements blended via mechanical milling and subsequently ground in an agate mortar. | Not mentioned | spark plasma sintering at 1073 K and 50 MPa for 10 mins | Not mentioned | Not mentioned | Polycrystalline | Bulk
4728 | https://doi.org/10.1038/s41524-022-00897-2 | https://doi.org/10.1039/c3ra40457a | Mg3Sb2 |  | Mg3Sb2−xBix | Mg3Sb2 | Mg3Sb2 | None | TRUE |  | Stoichiometric Formula |  | 2013 | 470 | 3.92 | 261 | 0.26703432 | 0.01110674 | 1.13 | [8 empty] | starting elements blended via mechanical milling and subsequently ground in an agate mortar. | Not mentioned | spark plasma sintering at 1073 K and 50 MPa for 10 mins | Not mentioned | Not mentioned | Polycrystalline | Bulk
4729 | https://doi.org/10.1038/s41524-022-00897-2 | https://doi.org/10.1039/c3ra40457a | Mg3Sb2 |  | Mg3Sb2−xBix | Mg3Sb2 | Mg3Sb2 | None | TRUE |  | Stoichiometric Formula |  | 2013 | 565 | 6.88 | 296 | 0.6001696 | 0.03810065 | 0.89 | [8 empty] | starting elements blended via mechanical milling and subsequently ground in an agate mortar. | Not mentioned | spark plasma sintering at 1073 K and 50 MPa for 10 mins | Not mentioned | Not mentioned | Polycrystalline | Bulk
4730 | https://doi.org/10.1038/s41524-022-00897-2 | https://doi.org/10.1039/c3ra40457a | Mg3Sb2 |  | Mg3Sb2−xBix | Mg3Sb2 | Mg3Sb2 | None | TRUE |  | Stoichiometric Formula |  | 2013 | 660 | 13.2 | 328 | 1.4201088 | 0.1398913 | 0.67 | [8 empty] | starting elements blended via mechanical milling and subsequently ground in an agate mortar. | Not mentioned | spark plasma sintering at 1073 K and 50 MPa for 10 mins | Not mentioned | Not mentioned | Polycrystalline | Bulk
4731 | https://doi.org/10.1038/s41524-022-00897-2 | https://doi.org/10.1039/c3ra40457a | Mg3Sb2 |  | Mg3Sb2−xBix | Mg3Sb2 | Mg3Sb2 | None | TRUE |  | Stoichiometric Formula |  | 2013 | 750 | 24 | 288 | 1.990656 | 0.248832 | 0.6 | [8 empty] | starting elements blended via mechanical milling and subsequently ground in an agate mortar. | Not mentioned | spark plasma sintering at 1073 K and 50 MPa for 10 mins | Not mentioned | Not mentioned | Polycrystalline | Bulk
4732 | https://doi.org/10.1038/s41524-022-00897-2 | https://doi.org/10.1039/c3ta00844d | Ca5Al1.9Zn0.1Sb6 |  | Ca5Ga2−xZnxSb6 | Ca5Ga2Sb6 | Ca5Al1.9Sb6 | Zn0.1 | FALSE |  | Stoichiometric Formula |  | 2013 | 425 | 237.7 | 118.2 | 3.320963748 | 0.1111346 | 1.27 | [8 empty] | mixture was milled for 1 h and the powder was held at the minimum load at 873 K for 2 h | Not mentioned | hot pressed in Ar at 973 K under 110 MPa of pressure for 3 h followed by a 2 h stress-free cool down | Not mentioned | Not mentioned | Polycrystalline | Bulk
4733 | https://doi.org/10.1038/s41524-022-00897-2 | https://doi.org/10.1039/c3ta00844d | Ca5Al1.9Zn0.1Sb6 |  | Ca5Ga2−xZnxSb6 | Ca5Ga2Sb6 | Ca5Al1.9Sb6 | Zn0.1 | FALSE |  | Stoichiometric Formula |  | 2013 | 525 | 216.4 | 133.6 | 3.862514944 | 0.174 | 1.175 | [8 empty] | mixture was milled for 1 h and the powder was held at the minimum load at 873 K for 2 h | Not mentioned | hot pressed in Ar at 973 K under 110 MPa of pressure for 3 h followed by a 2 h stress-free cool down | Not mentioned | Not mentioned | Polycrystalline | Bulk
4734 | https://doi.org/10.1038/s41524-022-00897-2 | https://doi.org/10.1039/c3ta00844d | Ca5Al1.9Zn0.1Sb6 |  | Ca5Ga2−xZnxSb6 | Ca5Ga2Sb6 | Ca5Al1.9Sb6 | Zn0.1 | FALSE |  | Stoichiometric Formula |  | 2013 | 624 | 193.5 | 149.2 | 4.30743384 | 0.2452408 | 1.096 | [8 empty] | mixture was milled for 1 h and the powder was held at the minimum load at 873 K for 2 h | Not mentioned | hot pressed in Ar at 973 K under 110 MPa of pressure for 3 h followed by a 2 h stress-free cool down | Not mentioned | Not mentioned | Polycrystalline | Bulk
4735 | https://doi.org/10.1038/s41524-022-00897-2 | https://doi.org/10.1039/c3ta00844d | Ca5Al1.9Zn0.1Sb6 |  | Ca5Ga2−xZnxSb6 | Ca5Ga2Sb6 | Ca5Al1.9Sb6 | Zn0.1 | FALSE |  | Stoichiometric Formula |  | 2013 | 724 | 171.53 | 162.73 | 4.542295 | 0.3228887 | 1.0185 | [8 empty] | mixture was milled for 1 h and the powder was held at the minimum load at 873 K for 2 h | Not mentioned | hot pressed in Ar at 973 K under 110 MPa of pressure for 3 h followed by a 2 h stress-free cool down | Not mentioned | Not mentioned | Polycrystalline | Bulk
4736 | https://doi.org/10.1038/s41524-022-00897-2 | https://doi.org/10.1039/c3ta00844d | Ca5Al1.9Zn0.1Sb6 |  | Ca5Ga2−xZnxSb6 | Ca5Ga2Sb6 | Ca5Al1.9Sb6 | Zn0.1 | FALSE |  | Stoichiometric Formula |  | 2013 | 773 | 163.13 | 167.3 | 4.565893 | 0.3601464 | 0.98 | [8 empty] | mixture was milled for 1 h and the powder was held at the minimum load at 873 K for 2 h | Not mentioned | hot pressed in Ar at 973 K under 110 MPa of pressure for 3 h followed by a 2 h stress-free cool down | Not mentioned | Not mentioned | Polycrystalline | Bulk
4737 | https://doi.org/10.1038/s41524-022-00897-2 | https://doi.org/10.1039/c3ta00844d | Ca5Ga1.7Zn0.3Sb6 |  | Ca5Ga2−xZnxSb6 | Ca5Ga2Sb6 | Ca5Ga1.7Sb6 | Zn0.3 | FALSE |  | Stoichiometric Formula |  | 2013 | 425 | 564.99 | 70 | 2.768451 | 0.07015214 | 1.6772 | [8 empty] | mixture was milled for 1 h and the powder was held at the minimum load at 873 K for 2 h | Not mentioned | hot pressed in Ar at 973 K under 110 MPa of pressure for 3 h followed by a 2 h stress-free cool down | Not mentioned | Not mentioned | Polycrystalline | Bulk
4738 | https://doi.org/10.1038/s41524-022-00897-2 | https://doi.org/10.1039/c3ta00844d | Ca5Ga1.7Zn0.3Sb6 |  | Ca5Ga2−xZnxSb6 | Ca5Ga2Sb6 | Ca5Ga1.7Sb6 | Zn0.3 | FALSE |  | Stoichiometric Formula |  | 2013 | 525 | 568.55 | 79.8 | 3.620549142 | 0.1226078 | 1.5503 | [8 empty] | mixture was milled for 1 h and the powder was held at the minimum load at 873 K for 2 h | Not mentioned | hot pressed in Ar at 973 K under 110 MPa of pressure for 3 h followed by a 2 h stress-free cool down | Not mentioned | Not mentioned | Polycrystalline | Bulk
4739 | https://doi.org/10.1038/s41524-022-00897-2 | https://doi.org/10.1039/c3ta00844d | Ca5Ga1.7Zn0.3Sb6 |  | Ca5Ga2−xZnxSb6 | Ca5Ga2Sb6 | Ca5Ga1.7Sb6 | Zn0.3 | FALSE |  | Stoichiometric Formula |  | 2013 | 624 | 500 | 91.33 | 4.17058445 | 0.1845 | 1.436 | [8 empty] | mixture was milled for 1 h and the powder was held at the minimum load at 873 K for 2 h | Not mentioned | hot pressed in Ar at 973 K under 110 MPa of pressure for 3 h followed by a 2 h stress-free cool down | Not mentioned | Not mentioned | Polycrystalline | Bulk
4740 | https://doi.org/10.1038/s41524-022-00897-2 | https://doi.org/10.1039/c3ta00844d | Ca5Ga1.7Zn0.3Sb6 |  | Ca5Ga2−xZnxSb6 | Ca5Ga2Sb6 | Ca5Ga1.7Sb6 | Zn0.3 | FALSE |  | Stoichiometric Formula |  | 2013 | 724 | 435 | 102.3 | 4.55240115 | 0.2459656 | 1.34 | [8 empty] | mixture was milled for 1 h and the powder was held at the minimum load at 873 K for 2 h | Not mentioned | hot pressed in Ar at 973 K under 110 MPa of pressure for 3 h followed by a 2 h stress-free cool down | Not mentioned | Not mentioned | Polycrystalline | Bulk
4741 | https://doi.org/10.1038/s41524-022-00897-2 | https://doi.org/10.1039/c3ta00844d | Ca5Ga1.7Zn0.3Sb6 |  | Ca5Ga2−xZnxSb6 | Ca5Ga2Sb6 | Ca5Ga1.7Sb6 | Zn0.3 | FALSE |  | Stoichiometric Formula |  | 2013 | 773 | 395.12 | 106.8 | 4.506834 | 0.2679833 | 1.3 | [8 empty] | mixture was milled for 1 h and the powder was held at the minimum load at 873 K for 2 h | Not mentioned | hot pressed in Ar at 973 K under 110 MPa of pressure for 3 h followed by a 2 h stress-free cool down | Not mentioned | Not mentioned | Polycrystalline | Bulk
4742 | https://doi.org/10.1038/s41524-022-00897-2 | https://doi.org/10.1039/c3ta00844d | Ca5Ga1.8Zn0.2Sb6 |  | Ca5Ga2−xZnxSb6 | Ca5Ga2Sb6 | Ca5Ga1.8Sb6 | Zn0.2 | FALSE |  | Stoichiometric Formula |  | 2013 | 425 | 477 | 72.3 | 2.49341733 | 0.064616 | 1.64 | [8 empty] | mixture was milled for 1 h and the powder was held at the minimum load at 873 K for 2 h | Not mentioned | hot pressed in Ar at 973 K under 110 MPa of pressure for 3 h followed by a 2 h stress-free cool down | Not mentioned | Not mentioned | Polycrystalline | Bulk
4743 | https://doi.org/10.1038/s41524-022-00897-2 | https://doi.org/10.1039/c3ta00844d | Ca5Ga1.8Zn0.2Sb6 |  | Ca5Ga2−xZnxSb6 | Ca5Ga2Sb6 | Ca5Ga1.8Sb6 | Zn0.2 | FALSE |  | Stoichiometric Formula |  | 2013 | 525 | 451 | 85.7 | 3.31236499 | 0.115165 | 1.51 | [8 empty] | mixture was milled for 1 h and the powder was held at the minimum load at 873 K for 2 h | Not mentioned | hot pressed in Ar at 973 K under 110 MPa of pressure for 3 h followed by a 2 h stress-free cool down | Not mentioned | Not mentioned | Polycrystalline | Bulk
4744 | https://doi.org/10.1038/s41524-022-00897-2 | https://doi.org/10.1039/c3ta00844d | Ca5Ga1.8Zn0.2Sb6 |  | Ca5Ga2−xZnxSb6 | Ca5Ga2Sb6 | Ca5Ga1.8Sb6 | Zn0.2 | FALSE |  | Stoichiometric Formula |  | 2013 | 624 | 420.7 | 94.6 | 3.764911612 | 0.1662636 | 1.413 | [8 empty] | mixture was milled for 1 h and the powder was held at the minimum load at 873 K for 2 h | Not mentioned | hot pressed in Ar at 973 K under 110 MPa of pressure for 3 h followed by a 2 h stress-free cool down | Not mentioned | Not mentioned | Polycrystalline | Bulk
4745 | https://doi.org/10.1038/s41524-022-00897-2 | https://doi.org/10.1039/c3ta00844d | Ca5Ga1.8Zn0.2Sb6 |  | Ca5Ga2−xZnxSb6 | Ca5Ga2Sb6 | Ca5Ga1.8Sb6 | Zn0.2 | FALSE |  | Stoichiometric Formula |  | 2013 | 724 | 376.5 | 104.62 | 4.120922 | 0.2282745 | 1.307 | [8 empty] | mixture was milled for 1 h and the powder was held at the minimum load at 873 K for 2 h | Not mentioned | hot pressed in Ar at 973 K under 110 MPa of pressure for 3 h followed by a 2 h stress-free cool down | Not mentioned | Not mentioned | Polycrystalline | Bulk
4746 | https://doi.org/10.1038/s41524-022-00897-2 | https://doi.org/10.1039/c3ta00844d | Ca5Ga1.8Zn0.2Sb6 |  | Ca5Ga2−xZnxSb6 | Ca5Ga2Sb6 | Ca5Ga1.8Sb6 | Zn0.2 | FALSE |  | Stoichiometric Formula |  | 2013 | 773 | 357 | 109.25 | 4.260996 | 0.2609944 | 1.262 | [8 empty] | mixture was milled for 1 h and the powder was held at the minimum load at 873 K for 2 h | Not mentioned | hot pressed in Ar at 973 K under 110 MPa of pressure for 3 h followed by a 2 h stress-free cool down | Not mentioned | Not mentioned | Polycrystalline | Bulk
4747 | https://doi.org/10.1038/s41524-022-00897-2 | https://doi.org/10.1039/c3ta00844d | Ca5Ga1.95Zn0.05Sb6 |  | Ca5Ga2−xZnxSb6 | Ca5Ga2Sb6 | Ca5Ga1.95Sb6 | Zn0.05 | FALSE |  | Stoichiometric Formula |  | 2013 | 425 | 179 | 138.3 | 3.42371331 | 0.121 | 1.186 | [8 empty] | mixture was milled for 1 h and the powder was held at the minimum load at 873 K for 2 h | Not mentioned | hot pressed in Ar at 973 K under 110 MPa of pressure for 3 h followed by a 2 h stress-free cool down | Not mentioned | Not mentioned | Polycrystalline | Bulk
4748 | https://doi.org/10.1038/s41524-022-00897-2 | https://doi.org/10.1039/c3ta00844d | Ca5Ga1.95Zn0.05Sb6 |  | Ca5Ga2−xZnxSb6 | Ca5Ga2Sb6 | Ca5Ga1.95Sb6 | Zn0.05 | FALSE |  | Stoichiometric Formula |  | 2013 | 525 | 172 | 160.4 | 4.42524352 | 0.214 | 1.064 | [8 empty] | mixture was milled for 1 h and the powder was held at the minimum load at 873 K for 2 h | Not mentioned | hot pressed in Ar at 973 K under 110 MPa of pressure for 3 h followed by a 2 h stress-free cool down | Not mentioned | Not mentioned | Polycrystalline | Bulk
4749 | https://doi.org/10.1038/s41524-022-00897-2 | https://doi.org/10.1039/c3ta00844d | Ca5Ga1.95Zn0.05Sb6 |  | Ca5Ga2−xZnxSb6 | Ca5Ga2Sb6 | Ca5Ga1.95Sb6 | Zn0.05 | FALSE |  | Stoichiometric Formula |  | 2013 | 624 | 164.15 | 172.8 | 4.901492736 | 0.308 | 0.981 | [8 empty] | mixture was milled for 1 h and the powder was held at the minimum load at 873 K for 2 h | Not mentioned | hot pressed in Ar at 973 K under 110 MPa of pressure for 3 h followed by a 2 h stress-free cool down | Not mentioned | Not mentioned | Polycrystalline | Bulk
4750 | https://doi.org/10.1038/s41524-022-00897-2 | https://doi.org/10.1039/c3ta00844d | Ca5Ga1.95Zn0.05Sb6 |  | Ca5Ga2−xZnxSb6 | Ca5Ga2Sb6 | Ca5Ga1.95Sb6 | Zn0.05 | FALSE |  | Stoichiometric Formula |  | 2013 | 773 | 149.41 | 170.93 | 4.365322 | 0.3726964 | 0.9054 | [8 empty] | mixture was milled for 1 h and the powder was held at the minimum load at 873 K for 2 h | Not mentioned | hot pressed in Ar at 973 K under 110 MPa of pressure for 3 h followed by a 2 h stress-free cool down | Not mentioned | Not mentioned | Polycrystalline | Bulk
4751 | https://doi.org/10.1038/s41524-022-00897-2 | https://doi.org/10.1039/c3ta00844d | Ca5Ga1.95Zn0.05Sb6 |  | Ca5Ga2−xZnxSb6 | Ca5Ga2Sb6 | Ca5Ga1.95Sb6 | Zn0.05 | FALSE |  | Stoichiometric Formula |  | 2013 | 724 | 153.2 | 175.6 | 4.723977152 | 0.3741969 | 0.914 | [8 empty] | mixture was milled for 1 h and the powder was held at the minimum load at 873 K for 2 h | Not mentioned | hot pressed in Ar at 973 K under 110 MPa of pressure for 3 h followed by a 2 h stress-free cool down | Not mentioned | Not mentioned | Polycrystalline | Bulk
4752 | https://doi.org/10.1038/s41524-022-00897-2 | https://doi.org/10.1039/c3ta00844d | Ca5Ga1.9Zn0.1Sb6 |  | Ca5Ga2−xZnxSb6 | Ca5Ga2Sb6 | Ca5Ga1.9Sb6 | Zn0.1 | FALSE |  | Stoichiometric Formula |  | 2013 | 425 | 305 | 115 | 4.033625 | 0.1221875 | 1.403 | [8 empty] | mixture was milled for 1 h and the powder was held at the minimum load at 873 K for 2 h | Not mentioned | hot pressed in Ar at 973 K under 110 MPa of pressure for 3 h followed by a 2 h stress-free cool down | Not mentioned | Not mentioned | Polycrystalline | Bulk
4753 | https://doi.org/10.1038/s41524-022-00897-2 | https://doi.org/10.1039/c3ta00844d | Ca5Ga1.9Zn0.1Sb6 |  | Ca5Ga2−xZnxSb6 | Ca5Ga2Sb6 | Ca5Ga1.9Sb6 | Zn0.1 | FALSE |  | Stoichiometric Formula |  | 2013 | 525 | 285.13 | 133 | 5.04366457 | 0.213 | 1.258 | [8 empty] | mixture was milled for 1 h and the powder was held at the minimum load at 873 K for 2 h | Not mentioned | hot pressed in Ar at 973 K under 110 MPa of pressure for 3 h followed by a 2 h stress-free cool down | Not mentioned | Not mentioned | Polycrystalline | Bulk
4754 | https://doi.org/10.1038/s41524-022-00897-2 | https://doi.org/10.1039/c3ta00844d | Ca5Ga1.9Zn0.1Sb6 |  | Ca5Ga2−xZnxSb6 | Ca5Ga2Sb6 | Ca5Ga1.9Sb6 | Zn0.1 | FALSE |  | Stoichiometric Formula |  | 2013 | 624 | 268 | 143.4 | 5.51103408 | 0.306 | 1.16 | [8 empty] | mixture was milled for 1 h and the powder was held at the minimum load at 873 K for 2 h | Not mentioned | hot pressed in Ar at 973 K under 110 MPa of pressure for 3 h followed by a 2 h stress-free cool down | Not mentioned | Not mentioned | Polycrystalline | Bulk
4755 | https://doi.org/10.1038/s41524-022-00897-2 | https://doi.org/10.1039/c3ta00844d | Ca5Ga1.9Zn0.1Sb6 |  | Ca5Ga2−xZnxSb6 | Ca5Ga2Sb6 | Ca5Ga1.9Sb6 | Zn0.1 | FALSE |  | Stoichiometric Formula |  | 2013 | 724 | 244 | 151.16 | 5.57524 | 0.3679557 | 1.097 | [8 empty] | mixture was milled for 1 h and the powder was held at the minimum load at 873 K for 2 h | Not mentioned | hot pressed in Ar at 973 K under 110 MPa of pressure for 3 h followed by a 2 h stress-free cool down | Not mentioned | Not mentioned | Polycrystalline | Bulk
4756 | https://doi.org/10.1038/s41524-022-00897-2 | https://doi.org/10.1039/c3ta00844d | Ca5Ga1.9Zn0.1Sb6 |  | Ca5Ga2−xZnxSb6 | Ca5Ga2Sb6 | Ca5Ga1.9Sb6 | Zn0.1 | FALSE |  | Stoichiometric Formula |  | 2013 | 773 | 231.8 | 152.9 | 5.419115438 | 0.385 | 1.082 | [8 empty] | mixture was milled for 1 h and the powder was held at the minimum load at 873 K for 2 h | Not mentioned | hot pressed in Ar at 973 K under 110 MPa of pressure for 3 h followed by a 2 h stress-free cool down | Not mentioned | Not mentioned | Polycrystalline | Bulk
4757 | https://doi.org/10.1038/s41524-022-00897-2 | https://doi.org/10.1039/c3ta00844d | Ca5Ga2Sb6 |  | Ca5Ga2−xZnxSb6 | Ca5Ga2Sb6 | Ca5Ga2Sb6 | None | TRUE |  | Stoichiometric Formula |  | 2013 | 624 | 14.66 | 112.7 | 0.1862009114 | 0.01 | 1.032 | [8 empty] | mixture was milled for 1 h and the powder was held at the minimum load at 873 K for 2 h | Not mentioned | hot pressed in Ar at 973 K under 110 MPa of pressure for 3 h followed by a 2 h stress-free cool down | Not mentioned | Not mentioned | Polycrystalline | Bulk
4758 | https://doi.org/10.1038/s41524-022-00897-2 | https://doi.org/10.1039/c3ta00844d | Ca5Ga2Sb6 |  | Ca5Ga2−xZnxSb6 | Ca5Ga2Sb6 | Ca5Ga2Sb6 | None | TRUE |  | Stoichiometric Formula |  | 2013 | 525 | 8.63 | 274.57 | 0.6506044 | 0.0362 | 1.005 | [8 empty] | mixture was milled for 1 h and the powder was held at the minimum load at 873 K for 2 h | Not mentioned | hot pressed in Ar at 973 K under 110 MPa of pressure for 3 h followed by a 2 h stress-free cool down | Not mentioned | Not mentioned | Polycrystalline | Bulk
4759 | https://doi.org/10.1038/s41524-022-00897-2 | https://doi.org/10.1039/c3ta00844d | Ca5Ga2Sb6 |  | Ca5Ga2−xZnxSb6 | Ca5Ga2Sb6 | Ca5Ga2Sb6 | None | TRUE |  | Stoichiometric Formula |  | 2013 | 425 | 6.4 | 417.34 | 1.114705 | 0.04325691 | 1.0952 | [8 empty] | mixture was milled for 1 h and the powder was held at the minimum load at 873 K for 2 h | Not mentioned | hot pressed in Ar at 973 K under 110 MPa of pressure for 3 h followed by a 2 h stress-free cool down | Not mentioned | Not mentioned | Polycrystalline | Bulk
4760 | https://doi.org/10.1038/s41524-022-00897-2 | https://doi.org/10.1039/c3ta14532h | Bi0.985Na0.015CuSeO |  |  | BiCuSeO | Bi0.985CuSeO | Na0.015 | FALSE |  | Stoichiometric Formula |  | 2014 | 300 | 125 | 253.5 | 8.03278125 | 0.2975104 | 0.81 | [8 empty] | powders was mixed by hand in mortar and pressed into bars which were then sealed in silica tubes, under vacuum, and heated at 573 K for 15 h. The obtained materials were crushed into powders, and then cold pressed into bars and heated again at 973 K for another 15 h in sealed silica tubes, before being ground again | Not mentioned | spark plasma sintering system under an axial compressive stress of 50 MPa in vacuum at 973 K for 6 min | Not mentioned | Not mentioned | Polycrystalline | Bulk
4761 | https://doi.org/10.1038/s41524-022-00897-2 | https://doi.org/10.1039/c3ta14532h | Bi0.985Na0.015CuSeO |  |  | BiCuSeO | Bi0.985CuSeO | Na0.015 | FALSE |  | Stoichiometric Formula |  | 2014 | 923 | 47 | 318 | 4.752828 | 0.91 | 0.5 | [8 empty] | powders was mixed by hand in mortar and pressed into bars which were then sealed in silica tubes, under vacuum, and heated at 573 K for 15 h. The obtained materials were crushed into powders, and then cold pressed into bars and heated again at 973 K for another 15 h in sealed silica tubes, before being ground again | Not mentioned | spark plasma sintering system under an axial compressive stress of 50 MPa in vacuum at 973 K for 6 min | Not mentioned | Not mentioned | Polycrystalline | Bulk
4762 | https://doi.org/10.1038/s41524-022-00897-2 | https://doi.org/10.1039/c4dt03432e | In4Pb0.01Sn0.03Se2.9Cl0.02 |  | In4Pb0.01Sn0.03Se2.9Clx | In4Se3 | In4Se2.9 | Pb0.01, Sn0.03, Cl0.02 | FALSE |  | Stoichiometric Formula |  | 2015 | 323 | 74.53 | -205 | 3.13212325 | 0.1069199 | 0.9462 | [8 empty] | heating with subsequent water quenching, followed by pulverization | heated in vacuum at 1123 K for 24 h | Hot press under an argon atmosphere at about 730 K for 1 h under uniaxial pressure of 70 MPa | 753 | 5 days | Polycrystalline | Bulk
4763 | https://doi.org/10.1038/s41524-022-00897-2 | https://doi.org/10.1039/c4dt03432e | In4Pb0.01Sn0.03Se2.9Cl0.02 |  | In4Pb0.01Sn0.03Se2.9Clx | In4Se3 | In4Se2.9 | Pb0.01, Sn0.03, Cl0.02 | FALSE |  | Stoichiometric Formula |  | 2015 | 373 | 83.3 | -224 | 4.1796608 | 0.186 | 0.846 | [8 empty] | heating with subsequent water quenching, followed by pulverization | heated in vacuum at 1123 K for 24 h | Hot press under an argon atmosphere at about 730 K for 1 h under uniaxial pressure of 70 MPa | 753 | 5 days | Polycrystalline | Bulk
4764 | https://doi.org/10.1038/s41524-022-00897-2 | https://doi.org/10.1039/c4dt03432e | In4Pb0.01Sn0.03Se2.9Cl0.02 |  | In4Pb0.01Sn0.03Se2.9Clx | In4Se3 | In4Se2.9 | Pb0.01, Sn0.03, Cl0.02 | FALSE |  | Stoichiometric Formula |  | 2015 | 473 | 139 | -229.4 | 7.31478604 | 0.472 | 0.744 | [8 empty] | heating with subsequent water quenching, followed by pulverization | heated in vacuum at 1123 K for 24 h | Hot press under an argon atmosphere at about 730 K for 1 h under uniaxial pressure of 70 MPa | 753 | 5 days | Polycrystalline | Bulk
4765 | https://doi.org/10.1038/s41524-022-00897-2 | https://doi.org/10.1039/c4dt03432e | In4Pb0.01Sn0.03Se2.9Cl0.02 |  | In4Pb0.01Sn0.03Se2.9Clx | In4Se3 | In4Se2.9 | Pb0.01, Sn0.03, Cl0.02 | FALSE |  | Stoichiometric Formula |  | 2015 | 523 | 166.6 | -231.1 | 8.897641186 | 0.68 | 0.6917 | [8 empty] | heating with subsequent water quenching, followed by pulverization | heated in vacuum at 1123 K for 24 h | Hot press under an argon atmosphere at about 730 K for 1 h under uniaxial pressure of 70 MPa | 753 | 5 days | Polycrystalline | Bulk
4766 | https://doi.org/10.1038/s41524-022-00897-2 | https://doi.org/10.1039/c4dt03432e | In4Pb0.01Sn0.03Se2.9Cl0.02 |  | In4Pb0.01Sn0.03Se2.9Clx | In4Se3 | In4Se2.9 | Pb0.01, Sn0.03, Cl0.02 | FALSE |  | Stoichiometric Formula |  | 2015 | 623 | 148 | -260 | 10.0048 | 1.05287 | 0.592 | [8 empty] | heating with subsequent water quenching, followed by pulverization | heated in vacuum at 1123 K for 24 h | Hot press under an argon atmosphere at about 730 K for 1 h under uniaxial pressure of 70 MPa | 753 | 5 days | Polycrystalline | Bulk
4767 | https://doi.org/10.1038/s41524-022-00897-2 | https://doi.org/10.1039/c4dt03432e | In4Pb0.01Sn0.03Se2.9Cl0.02 |  | In4Pb0.01Sn0.03Se2.9Clx | In4Se3 | In4Se2.9 | Pb0.01, Sn0.03, Cl0.02 | FALSE |  | Stoichiometric Formula |  | 2015 | 673 | 137.6 | -262.4 | 9.474277376 | 1.121976 | 0.5683 | [8 empty] | heating with subsequent water quenching, followed by pulverization | heated in vacuum at 1123 K for 24 h | Hot press under an argon atmosphere at about 730 K for 1 h under uniaxial pressure of 70 MPa | 753 | 5 days | Polycrystalline | Bulk
4768 | https://doi.org/10.1038/s41524-022-00897-2 | https://doi.org/10.1039/c4dt03432e | In4Pb0.01Sn0.03Se2.9Cl0.02 |  | In4Pb0.01Sn0.03Se2.9Clx | In4Se3 | In4Se2.9 | Pb0.01, Sn0.03, Cl0.02 | FALSE |  | Stoichiometric Formula |  | 2015 | 723 | 138.3 | -260.12 | 9.357712 | 1.203848 | 0.562 | [8 empty] | heating with subsequent water quenching, followed by pulverization | heated in vacuum at 1123 K for 24 h | Hot press under an argon atmosphere at about 730 K for 1 h under uniaxial pressure of 70 MPa | 753 | 5 days | Polycrystalline | Bulk
4769 | https://doi.org/10.1038/s41524-022-00897-2 | https://doi.org/10.1039/c4dt03432e | In4Pb0.01Sn0.03Se2.9Cl0.04 |  | In4Pb0.01Sn0.03Se2.9Clx | In4Se3 | In4Se2.9 | Pb0.01, Sn0.03, Cl0.04 | FALSE |  | Stoichiometric Formula |  | 2015 | 323 | 67 | -197.8 | 2.62136428 | 0.09294189 | 0.911 | [8 empty] | heating with subsequent water quenching, followed by pulverization | heated in vacuum at 1123 K for 24 h | Hot press under an argon atmosphere at about 730 K for 1 h under uniaxial pressure of 70 MPa | 753 | 5 days | Polycrystalline | Bulk
4770 | https://doi.org/10.1038/s41524-022-00897-2 | https://doi.org/10.1039/c4dt03432e | In4Pb0.01Sn0.03Se2.9Cl0.04 |  | In4Pb0.01Sn0.03Se2.9Clx | In4Se3 | In4Se2.9 | Pb0.01, Sn0.03, Cl0.04 | FALSE |  | Stoichiometric Formula |  | 2015 | 623 | 141.83 | -259.4 | 9.57 | 1.022636 | 0.5814 | [8 empty] | heating with subsequent water quenching, followed by pulverization | heated in vacuum at 1123 K for 24 h | Hot press under an argon atmosphere at about 730 K for 1 h under uniaxial pressure of 70 MPa | 753 | 5 days | Polycrystalline | Bulk
4771 | https://doi.org/10.1038/s41524-022-00897-2 | https://doi.org/10.1039/c4dt03432e | In4Pb0.01Sn0.03Se2.9Cl0.04 |  | In4Pb0.01Sn0.03Se2.9Clx | In4Se3 | In4Se2.9 | Pb0.01, Sn0.03, Cl0.04 | FALSE |  | Stoichiometric Formula |  | 2015 | 673 | 137.62 | -261.5 | 9.410765245 | 1.143221 | 0.554 | [8 empty] | heating with subsequent water quenching, followed by pulverization | heated in vacuum at 1123 K for 24 h | Hot press under an argon atmosphere at about 730 K for 1 h under uniaxial pressure of 70 MPa | 753 | 5 days | Polycrystalline | Bulk
4772 | https://doi.org/10.1038/s41524-022-00897-2 | https://doi.org/10.1039/c4dt03432e | In4Pb0.01Sn0.03Se2.9Cl0.04 |  | In4Pb0.01Sn0.03Se2.9Clx | In4Se3 | In4Se2.9 | Pb0.01, Sn0.03, Cl0.04 | FALSE |  | Stoichiometric Formula |  | 2015 | 723 | 141.5 | -257.6 | 9.38962304 | 1.252527 | 0.542 | [8 empty] | heating with subsequent water quenching, followed by pulverization | heated in vacuum at 1123 K for 24 h | Hot press under an argon atmosphere at about 730 K for 1 h under uniaxial pressure of 70 MPa | 753 | 5 days | Polycrystalline | Bulk
4773 | https://doi.org/10.1038/s41524-022-00897-2 | https://doi.org/10.1039/c4dt03432e | In4Pb0.01Sn0.03Se2.9Cl0.06 |  | In4Pb0.01Sn0.03Se2.9Clx | In4Se3 | In4Se2.9 | Pb0.01, Sn0.03, Cl0.06 | FALSE |  | Stoichiometric Formula |  | 2015 | 323 | 30.5 | -199.2 | 1.21025952 | 0.038 | 0.944 | [8 empty] | heating with subsequent water quenching, followed by pulverization | heated in vacuum at 1123 K for 24 h | Hot press under an argon atmosphere at about 730 K for 1 h under uniaxial pressure of 70 MPa | 753 | 5 days | Polycrystalline | Bulk
4774 | https://doi.org/10.1038/s41524-022-00897-2 | https://doi.org/10.1039/c4dt03432e | In4Pb0.01Sn0.03Se2.9Cl0.06 |  | In4Pb0.01Sn0.03Se2.9Clx | In4Se3 | In4Se2.9 | Pb0.01, Sn0.03, Cl0.06 | FALSE |  | Stoichiometric Formula |  | 2015 | 373 | 38.2 | 219 | 1.8321102 | 0.08096885 | 0.844 | [8 empty] | heating with subsequent water quenching, followed by pulverization | heated in vacuum at 1123 K for 24 h | Hot press under an argon atmosphere at about 730 K for 1 h under uniaxial pressure of 70 MPa | 753 | 5 days | Polycrystalline | Bulk
4775 | https://doi.org/10.1038/s41524-022-00897-2 | https://doi.org/10.1039/c4dt03432e | In4Pb0.01Sn0.03Se2.9Cl0.06 |  | In4Pb0.01Sn0.03Se2.9Clx | In4Se3 | In4Se2.9 | Pb0.01, Sn0.03, Cl0.06 | FALSE |  | Stoichiometric Formula |  | 2015 | 423 | 52.25 | -231 | 2.78811225 | 0.155 | 0.772 | [8 empty] | heating with subsequent water quenching, followed by pulverization | heated in vacuum at 1123 K for 24 h | Hot press under an argon atmosphere at about 730 K for 1 h under uniaxial pressure of 70 MPa | 753 | 5 days | Polycrystalline | Bulk
4776 | https://doi.org/10.1038/s41524-022-00897-2 | https://doi.org/10.1039/c4dt03432e | In4Pb0.01Sn0.03Se2.9Cl0.06 |  | In4Pb0.01Sn0.03Se2.9Clx | In4Se3 | In4Se2.9 | Pb0.01, Sn0.03, Cl0.06 | FALSE |  | Stoichiometric Formula |  | 2015 | 523 | 89.1 | -233 | 4.8371499 | 0.39 | 0.666 | [8 empty] | heating with subsequent water quenching, followed by pulverization | heated in vacuum at 1123 K for 24 h | Hot press under an argon atmosphere at about 730 K for 1 h under uniaxial pressure of 70 MPa | 753 | 5 days | Polycrystalline | Bulk
4777 | https://doi.org/10.1038/s41524-022-00897-2 | https://doi.org/10.1039/c4dt03432e | In4Pb0.01Sn0.03Se2.9Cl0.06 |  | In4Pb0.01Sn0.03Se2.9Clx | In4Se3 | In4Se2.9 | Pb0.01, Sn0.03, Cl0.06 | FALSE |  | Stoichiometric Formula |  | 2015 | 473 | 77 | -222 | 3.794868 | 0.52 | 0.72 | [8 empty] | heating with subsequent water quenching, followed by pulverization | heated in vacuum at 1123 K for 24 h | Hot press under an argon atmosphere at about 730 K for 1 h under uniaxial pressure of 70 MPa | 753 | 5 days | Polycrystalline | Bulk
4778 | https://doi.org/10.1038/s41524-022-00897-2 | https://doi.org/10.1039/c4dt03432e | In4Pb0.01Sn0.03Se2.9Cl0.06 |  | In4Pb0.01Sn0.03Se2.9Clx | In4Se3 | In4Se2.9 | Pb0.01, Sn0.03, Cl0.06 | FALSE |  | Stoichiometric Formula |  | 2015 | 573 | 101 | -246.8 | 6.13 | 0.5736653 | 0.61448 | [8 empty] | heating with subsequent water quenching, followed by pulverization | heated in vacuum at 1123 K for 24 h | Hot press under an argon atmosphere at about 730 K for 1 h under uniaxial pressure of 70 MPa | 753 | 5 days | Polycrystalline | Bulk
4779 | https://doi.org/10.1038/s41524-022-00897-2 | https://doi.org/10.1039/c4dt03432e | In4Pb0.01Sn0.03Se2.9Cl0.06 |  | In4Pb0.01Sn0.03Se2.9Clx | In4Se3 | In4Se2.9 | Pb0.01, Sn0.03, Cl0.06 | FALSE |  | Stoichiometric Formula |  | 2015 | 623 | 103.35 | -249.5 | 6.433563 | 0.715 | 0.568 | [8 empty] | heating with subsequent water quenching, followed by pulverization | heated in vacuum at 1123 K for 24 h | Hot press under an argon atmosphere at about 730 K for 1 h under uniaxial pressure of 70 MPa | 753 | 5 days | Polycrystalline | Bulk
4780 | https://doi.org/10.1038/s41524-022-00897-2 | https://doi.org/10.1039/c4dt03432e | In4Pb0.01Sn0.03Se2.9Cl0.06 |  | In4Pb0.01Sn0.03Se2.9Clx | In4Se3 | In4Se2.9 | Pb0.01, Sn0.03, Cl0.06 | FALSE |  | Stoichiometric Formula |  | 2015 | 673 | 104 | -261.4 | 7.3 | 0.894 | 0.542 | [8 empty] | heating with subsequent water quenching, followed by pulverization | heated in vacuum at 1123 K for 24 h | Hot press under an argon atmosphere at about 730 K for 1 h under uniaxial pressure of 70 MPa | 753 | 5 days | Polycrystalline | Bulk
4781 | https://doi.org/10.1038/s41524-022-00897-2 | https://doi.org/10.1039/c4dt03432e | In4Pb0.01Sn0.03Se2.9Cl0.06 |  | In4Pb0.01Sn0.03Se2.9Clx | In4Se3 | In4Se2.9 | Pb0.01, Sn0.03, Cl0.06 | FALSE |  | Stoichiometric Formula |  | 2015 | 723 | 109.88 | -255 | 7.144947 | 0.964 | 0.532 | [8 empty] | heating with subsequent water quenching, followed by pulverization | heated in vacuum at 1123 K for 24 h | Hot press under an argon atmosphere at about 730 K for 1 h under uniaxial pressure of 70 MPa | 753 | 5 days | Polycrystalline | Bulk
4782 | https://doi.org/10.1038/s41524-022-00897-2 | https://doi.org/10.1021/ja2091195 | BiCu0.90SeO |  | BiCu1-xSeO | BiCuSeO | BiCu0.90SeO | None | TRUE |  | Stoichiometric Formula |  | 2011 | 323 | 0.43 | 166 | 0.01184908 | 0.0003216179 | 1.19 | [8 empty] | ball-milled, calcined, ball-milled, heated at heated at 700 ˚C for 8 h in Ar silica tube under argon again | heated at 300 ˚C for 12 h in a sealed silica tube under argon | Spark Plasma Sintering under 50 MPa in an argon atmosphere at 700 °C for 6 min | Not mentioned | Not mentioned | Polycrystalline | Bulk
4783 | https://doi.org/10.1038/s41524-022-00897-2 | https://doi.org/10.1021/ja2091195 | BiCu0.90SeO |  | BiCu1-xSeO | BiCuSeO | BiCu0.90SeO | None | TRUE |  | Stoichiometric Formula |  | 2011 | 523 | 0.44 | 189 | 0.01571724 | 0.0008993563 | 0.914 | [8 empty] | ball-milled, calcined, ball-milled, heated at heated at 700 ˚C for 8 h in Ar silica tube under argon again | heated at 300 ˚C for 12 h in a sealed silica tube under argon | Spark Plasma Sintering under 50 MPa in an argon atmosphere at 700 °C for 6 min | Not mentioned | Not mentioned | Polycrystalline | Bulk
4784 | https://doi.org/10.1038/s41524-022-00897-2 | https://doi.org/10.1021/ja2091195 | BiCu0.90SeO |  | BiCu1-xSeO | BiCuSeO | BiCu0.90SeO | None | TRUE |  | Stoichiometric Formula |  | 2011 | 723 | 0.8 | 223 | 0.0397832 | 0.004051162 | 0.71 | [8 empty] | ball-milled, calcined, ball-milled, heated at heated at 700 ˚C for 8 h in Ar silica tube under argon again | heated at 300 ˚C for 12 h in a sealed silica tube under argon | Spark Plasma Sintering under 50 MPa in an argon atmosphere at 700 °C for 6 min | Not mentioned | Not mentioned | Polycrystalline | Bulk
4785 | https://doi.org/10.1038/s41524-022-00897-2 | https://doi.org/10.1021/ja2091195 | BiCu0.90SeO |  | BiCu1-xSeO | BiCuSeO | BiCu0.90SeO | None | TRUE |  | Stoichiometric Formula |  | 2011 | 923 | 1.625 | 283 | 0.130144625 | 0.01857484 | 0.6467 | [8 empty] | ball-milled, calcined, ball-milled, heated at heated at 700 ˚C for 8 h in Ar silica tube under argon again | heated at 300 ˚C for 12 h in a sealed silica tube under argon | Spark Plasma Sintering under 50 MPa in an argon atmosphere at 700 °C for 6 min | Not mentioned | Not mentioned | Polycrystalline | Bulk
4786 | https://doi.org/10.1038/s41524-022-00897-2 | https://doi.org/10.1021/ja2091195 | BiCu0.925SeO |  | BiCu1-xSeO | BiCuSeO | BiCu0.925SeO | None | TRUE |  | Stoichiometric Formula |  | 2011 | 323 | 27.88 | 242.45 | 1.638842 | 0.03781043 | 1.4 | [8 empty] | ball-milled, calcined, ball-milled, heated at heated at 700 ˚C for 8 h in Ar silica tube under argon again | heated at 300 ˚C for 12 h in a sealed silica tube under argon | Spark Plasma Sintering under 50 MPa in an argon atmosphere at 700 °C for 6 min | Not mentioned | Not mentioned | Polycrystalline | Bulk
4787 | https://doi.org/10.1038/s41524-022-00897-2 | https://doi.org/10.1021/ja2091195 | BiCu0.925SeO |  | BiCu1-xSeO | BiCuSeO | BiCu0.925SeO | None | TRUE |  | Stoichiometric Formula |  | 2011 | 523 | 17.6 | 270 | 1.28304 | 0.06100272 | 1.1 | [8 empty] | ball-milled, calcined, ball-milled, heated at heated at 700 ˚C for 8 h in Ar silica tube under argon again | heated at 300 ˚C for 12 h in a sealed silica tube under argon | Spark Plasma Sintering under 50 MPa in an argon atmosphere at 700 °C for 6 min | Not mentioned | Not mentioned | Polycrystalline | Bulk
4788 | https://doi.org/10.1038/s41524-022-00897-2 | https://doi.org/10.1021/ja2091195 | BiCu0.925SeO |  | BiCu1-xSeO | BiCuSeO | BiCu0.925SeO | None | TRUE |  | Stoichiometric Formula |  | 2011 | 723 | 19.07 | 292 | 1.62598448 | 0.1264072 | 0.93 | [8 empty] | ball-milled, calcined, ball-milled, heated at heated at 700 ˚C for 8 h in Ar silica tube under argon again | heated at 300 ˚C for 12 h in a sealed silica tube under argon | Spark Plasma Sintering under 50 MPa in an argon atmosphere at 700 °C for 6 min | Not mentioned | Not mentioned | Polycrystalline | Bulk
4789 | https://doi.org/10.1038/s41524-022-00897-2 | https://doi.org/10.1021/ja2091195 | BiCu0.925SeO |  | BiCu1-xSeO | BiCuSeO | BiCu0.925SeO | None | TRUE |  | Stoichiometric Formula |  | 2011 | 923 | 25.5 | 304 | 2.43608576 | 0.2570604 | 0.8747 | [8 empty] | ball-milled, calcined, ball-milled, heated at heated at 700 ˚C for 8 h in Ar silica tube under argon again | heated at 300 ˚C for 12 h in a sealed silica tube under argon | Spark Plasma Sintering under 50 MPa in an argon atmosphere at 700 °C for 6 min | Not mentioned | Not mentioned | Polycrystalline | Bulk
4790 | https://doi.org/10.1038/s41524-022-00897-2 | https://doi.org/10.1021/ja2091195 | BiCu0.975SeO |  | BiCu1-xSeO | BiCuSeO | BiCu0.975SeO | None | TRUE |  | Stoichiometric Formula |  | 2011 | 323 | 23.3 | 167.59 | 0.6544133 | 0.02685839 | 0.787 | [8 empty] | ball-milled, calcined, ball-milled, heated at heated at 700 ˚C for 8 h in Ar silica tube under argon again | heated at 300 ˚C for 12 h in a sealed silica tube under argon | Spark Plasma Sintering under 50 MPa in an argon atmosphere at 700 °C for 6 min | Not mentioned | Not mentioned | Polycrystalline | Bulk
4791 | https://doi.org/10.1038/s41524-022-00897-2 | https://doi.org/10.1021/ja2091195 | BiCu0.975SeO |  | BiCu1-xSeO | BiCuSeO | BiCu0.975SeO | None | TRUE |  | Stoichiometric Formula |  | 2011 | 523 | 18.52 | 203.7 | 0.7684631388 | 0.08 | 0.57 | [8 empty] | ball-milled, calcined, ball-milled, heated at heated at 700 ˚C for 8 h in Ar silica tube under argon again | heated at 300 ˚C for 12 h in a sealed silica tube under argon | Spark Plasma Sintering under 50 MPa in an argon atmosphere at 700 °C for 6 min | Not mentioned | Not mentioned | Polycrystalline | Bulk
4792 | https://doi.org/10.1038/s41524-022-00897-2 | https://doi.org/10.1021/ja2091195 | BiCu0.975SeO |  | BiCu1-xSeO | BiCuSeO | BiCu0.975SeO | None | TRUE |  | Stoichiometric Formula |  | 2011 | 723 | 36.25 | 241.67 | 2.117159 | 0.3301782 | 0.4636 | [8 empty] | ball-milled, calcined, ball-milled, heated at heated at 700 ˚C for 8 h in Ar silica tube under argon again | heated at 300 ˚C for 12 h in a sealed silica tube under argon | Spark Plasma Sintering under 50 MPa in an argon atmosphere at 700 °C for 6 min | Not mentioned | Not mentioned | Polycrystalline | Bulk
4793 | https://doi.org/10.1038/s41524-022-00897-2 | https://doi.org/10.1021/ja2091195 | BiCu0.975SeO |  | BiCu1-xSeO | BiCuSeO | BiCu0.975SeO | None | TRUE |  | Stoichiometric Formula |  | 2011 | 923 | 52.2 | 279 | 4.12090254 | 0.7863 | 0.477 | [8 empty] | ball-milled, calcined, ball-milled, heated at heated at 700 ˚C for 8 h in Ar silica tube under argon again | heated at 300 ˚C for 12 h in a sealed silica tube under argon | Spark Plasma Sintering under 50 MPa in an argon atmosphere at 700 °C for 6 min | Not mentioned | Not mentioned | Polycrystalline | Bulk
4794 | https://doi.org/10.1038/s41524-022-00897-2 | https://doi.org/10.1021/ja2091195 | BiCuSeO |  | BiCu1-xSeO | BiCuSeO | BiCuSeO | None | TRUE |  | Stoichiometric Formula |  | 2011 | 323 | 1.14 | 354 | 0.14286024 | 0.007614498 | 0.606 | [8 empty] | ball-milled, calcined, ball-milled, heated at heated at 700 ˚C for 8 h in Ar silica tube under argon again | heated at 300 ˚C for 12 h in a sealed silica tube under argon | Spark Plasma Sintering under 50 MPa in an argon atmosphere at 700 °C for 6 min | Not mentioned | Not mentioned | Polycrystalline | Bulk
4795 | https://doi.org/10.1038/s41524-022-00897-2 | https://doi.org/10.1021/ja2091195 | BiCuSeO |  | BiCu1-xSeO | BiCuSeO | BiCuSeO | None | TRUE |  | Stoichiometric Formula |  | 2011 | 523 | 1.91 | 387 | 0.28605879 | 0.03012661 | 0.4966 | [8 empty] | ball-milled, calcined, ball-milled, heated at heated at 700 ˚C for 8 h in Ar silica tube under argon again | heated at 300 ˚C for 12 h in a sealed silica tube under argon | Spark Plasma Sintering under 50 MPa in an argon atmosphere at 700 °C for 6 min | Not mentioned | Not mentioned | Polycrystalline | Bulk
4796 | https://doi.org/10.1038/s41524-022-00897-2 | https://doi.org/10.1021/ja2091195 | BiCuSeO |  | BiCu1-xSeO | BiCuSeO | BiCuSeO | None | TRUE |  | Stoichiometric Formula |  | 2011 | 723 | 5.35 | 408 | 0.8905824 | 0.1443702 | 0.446 | [8 empty] | ball-milled, calcined, ball-milled, heated at heated at 700 ˚C for 8 h in Ar silica tube under argon again | heated at 300 ˚C for 12 h in a sealed silica tube under argon | Spark Plasma Sintering under 50 MPa in an argon atmosphere at 700 °C for 6 min | Not mentioned | Not mentioned | Polycrystalline | Bulk
4797 | https://doi.org/10.1038/s41524-022-00897-2 | https://doi.org/10.1021/ja2091195 | BiCuSeO |  | BiCu1-xSeO | BiCuSeO | BiCuSeO | None | TRUE |  | Stoichiometric Formula |  | 2011 | 923 | 13.83 | 419 | 2.42800863 | 0.5335838 | 0.42 | [8 empty] | ball-milled, calcined, ball-milled, heated at heated at 700 ˚C for 8 h in Ar silica tube under argon again | heated at 300 ˚C for 12 h in a sealed silica tube under argon | Spark Plasma Sintering under 50 MPa in an argon atmosphere at 700 °C for 6 min | Not mentioned | Not mentioned | Polycrystalline | Bulk
4798 | https://doi.org/10.1038/s41524-022-00897-2 | https://doi.org/10.1039/c4ee03042g | FeNb0.80Ti0.20Sb |  | FeNb1−xTixSb | FeNbSb | FeNb0.80Sb | Ti0.20 | FALSE |  | Stoichiometric Formula |  | 2015 | 300 | 4600 | 72 | 23.8464 | 0.0953856 | 7.5 | [8 empty] | levitation melting under Ar for 3 mins, remelted 3 times. Mechanically milled for 4 hours in Ar. | Not mentioned | spark plasma sintering at 1123 K for 10 min under 65 MPa in a vacuum | 1023 | 2 days | Polycrystalline | Bulk
4799 | https://doi.org/10.1038/s41524-022-00897-2 | https://doi.org/10.1039/c4ee03042g | FeNb0.80Ti0.20Sb |  | FeNb1−xTixSb | FeNbSb | FeNb0.80Sb | Ti0.20 | FALSE |  | Stoichiometric Formula |  | 2015 | 500 | 2700 | 111 | 33.2667 | 0.2819212 | 5.9 | [8 empty] | levitation melting under Ar for 3 mins, remelted 3 times. Mechanically milled for 4 hours in Ar. | Not mentioned | spark plasma sintering at 1123 K for 10 min under 65 MPa in a vacuum | 1023 | 2 days | Polycrystalline | Bulk
4800 | https://doi.org/10.1038/s41524-022-00897-2 | https://doi.org/10.1039/c4ee03042g | FeNb0.80Ti0.20Sb |  | FeNb1−xTixSb | FeNbSb | FeNb0.80Sb | Ti0.20 | FALSE |  | Stoichiometric Formula |  | 2015 | 700 | 1650 | 150 | 37.125 | 0.4903302 | 5.3 | [8 empty] | levitation melting under Ar for 3 mins, remelted 3 times. Mechanically milled for 4 hours in Ar. | Not mentioned | spark plasma sintering at 1123 K for 10 min under 65 MPa in a vacuum | 1023 | 2 days | Polycrystalline | Bulk
4801 | https://doi.org/10.1038/s41524-022-00897-2 | https://doi.org/10.1039/c4ee03042g | FeNb0.80Ti0.20Sb |  | FeNb1−xTixSb | FeNbSb | FeNb0.80Sb | Ti0.20 | FALSE |  | Stoichiometric Formula |  | 2015 | 900 | 1250 | 180 | 40.5 | 0.7755319 | 4.7 | [8 empty] | levitation melting under Ar for 3 mins, remelted 3 times. Mechanically milled for 4 hours in Ar. | Not mentioned | spark plasma sintering at 1123 K for 10 min under 65 MPa in a vacuum | 1023 | 2 days | Polycrystalline | Bulk
4802 | https://doi.org/10.1038/s41524-022-00897-2 | https://doi.org/10.1039/c4ee03042g | FeNb0.88Ti0.12Sb |  | FeNb1−xTixSb | FeNbSb | FeNb0.88Sb | Ti0.12 | FALSE |  | Stoichiometric Formula |  | 2015 | 300 | 4300 | 103 | 45.6187 | 0.1211116 | 11.3 | [8 empty] | levitation melting under Ar for 3 mins, remelted 3 times. Mechanically milled for 4 hours in Ar. | Not mentioned | spark plasma sintering at 1123 K for 10 min under 65 MPa in a vacuum | 1023 | 2 days | Polycrystalline | Bulk
4803 | https://doi.org/10.1038/s41524-022-00897-2 | https://doi.org/10.1039/c4ee03042g | FeNb0.88Ti0.12Sb |  | FeNb1−xTixSb | FeNbSb | FeNb0.88Sb | Ti0.12 | FALSE |  | Stoichiometric Formula |  | 2015 | 500 | 2500 | 140 | 49 | 0.2973301 | 8.24 | [8 empty] | levitation melting under Ar for 3 mins, remelted 3 times. Mechanically milled for 4 hours in Ar. | Not mentioned | spark plasma sintering at 1123 K for 10 min under 65 MPa in a vacuum | 1023 | 2 days | Polycrystalline | Bulk
4804 | https://doi.org/10.1038/s41524-022-00897-2 | https://doi.org/10.1039/c4ee03042g | FeNb0.88Ti0.12Sb |  | FeNb1−xTixSb | FeNbSb | FeNb0.88Sb | Ti0.12 | FALSE |  | Stoichiometric Formula |  | 2015 | 700 | 1300 | 182 | 43.0612 | 0.463736 | 6.5 | [8 empty] | levitation melting under Ar for 3 mins, remelted 3 times. Mechanically milled for 4 hours in Ar. | Not mentioned | spark plasma sintering at 1123 K for 10 min under 65 MPa in a vacuum | 1023 | 2 days | Polycrystalline | Bulk
4805 | https://doi.org/10.1038/s41524-022-00897-2 | https://doi.org/10.1039/c4ee03042g | FeNb0.88Ti0.12Sb |  | FeNb1−xTixSb | FeNbSb | FeNb0.88Sb | Ti0.12 | FALSE |  | Stoichiometric Formula |  | 2015 | 900 | 900 | 214 | 41.2164 | 0.6744502 | 5.5 | [8 empty] | levitation melting under Ar for 3 mins, remelted 3 times. Mechanically milled for 4 hours in Ar. | Not mentioned | spark plasma sintering at 1123 K for 10 min under 65 MPa in a vacuum | 1023 | 2 days | Polycrystalline | Bulk
4806 | https://doi.org/10.1038/s41524-022-00897-2 | https://doi.org/10.1039/c4ee03042g | FeNb0.92Ti0.08Sb |  | FeNb1−xTixSb | FeNbSb | FeNb0.92Sb | Ti0.08 | FALSE |  | Stoichiometric Formula |  | 2015 | 300 | 4000 | 120 | 57.6 | 0.1329231 | 13 | [8 empty] | levitation melting under Ar for 3 mins, remelted 3 times. Mechanically milled for 4 hours in Ar. | Not mentioned | spark plasma sintering at 1123 K for 10 min under 65 MPa in a vacuum | 1023 | 2 days | Polycrystalline | Bulk
4807 | https://doi.org/10.1038/s41524-022-00897-2 | https://doi.org/10.1039/c4ee03042g | FeNb0.92Ti0.08Sb |  | FeNb1−xTixSb | FeNbSb | FeNb0.92Sb | Ti0.08 | FALSE |  | Stoichiometric Formula |  | 2015 | 500 | 2000 | 168 | 56.448 | 0.3002553 | 9.4 | [8 empty] | levitation melting under Ar for 3 mins, remelted 3 times. Mechanically milled for 4 hours in Ar. | Not mentioned | spark plasma sintering at 1123 K for 10 min under 65 MPa in a vacuum | 1023 | 2 days | Polycrystalline | Bulk
4808 | https://doi.org/10.1038/s41524-022-00897-2 | https://doi.org/10.1039/c4ee03042g | FeNb0.92Ti0.08Sb |  | FeNb1−xTixSb | FeNbSb | FeNb0.92Sb | Ti0.08 | FALSE |  | Stoichiometric Formula |  | 2015 | 700 | 1100 | 207 | 47.1339 | 0.4458612 | 7.4 | [8 empty] | levitation melting under Ar for 3 mins, remelted 3 times. Mechanically milled for 4 hours in Ar. | Not mentioned | spark plasma sintering at 1123 K for 10 min under 65 MPa in a vacuum | 1023 | 2 days | Polycrystalline | Bulk
4809 | https://doi.org/10.1038/s41524-022-00897-2 | https://doi.org/10.1039/c4ee03042g | FeNb0.92Ti0.08Sb |  | FeNb1−xTixSb | FeNbSb | FeNb0.92Sb | Ti0.08 | FALSE |  | Stoichiometric Formula |  | 2015 | 900 | 790 | 240 | 45.504 | 0.6500571 | 6.3 | [8 empty] | levitation melting under Ar for 3 mins, remelted 3 times. Mechanically milled for 4 hours in Ar. | Not mentioned | spark plasma sintering at 1123 K for 10 min under 65 MPa in a vacuum | 1023 | 2 days | Polycrystalline | Bulk
4810 | https://doi.org/10.1038/s41524-022-00897-2 | https://doi.org/10.1039/c4ee03042g | FeNb0.96Ti0.04Sb |  | FeNb1−xTixSb | FeNbSb | FeNb0.96Sb | Ti0.04 | FALSE |  | Stoichiometric Formula |  | 2015 | 300 | 1600 | 153 | 37.4544 | 0.0749088 | 15 | [8 empty] | levitation melting under Ar for 3 mins, remelted 3 times. Mechanically milled for 4 hours in Ar. | Not mentioned | spark plasma sintering at 1123 K for 10 min under 65 MPa in a vacuum | 1023 | 2 days | Polycrystalline | Bulk
4811 | https://doi.org/10.1038/s41524-022-00897-2 | https://doi.org/10.1039/c4ee03042g | FeNb0.96Ti0.04Sb |  | FeNb1−xTixSb | FeNbSb | FeNb0.96Sb | Ti0.04 | FALSE |  | Stoichiometric Formula |  | 2015 | 500 | 1130 | 206 | 47.95268 | 0.2325542 | 10.31 | [8 empty] | levitation melting under Ar for 3 mins, remelted 3 times. Mechanically milled for 4 hours in Ar. | Not mentioned | spark plasma sintering at 1123 K for 10 min under 65 MPa in a vacuum | 1023 | 2 days | Polycrystalline | Bulk
4812 | https://doi.org/10.1038/s41524-022-00897-2 | https://doi.org/10.1039/c4ee03042g | FeNb0.96Ti0.04Sb |  | FeNb1−xTixSb | FeNbSb | FeNb0.96Sb | Ti0.04 | FALSE |  | Stoichiometric Formula |  | 2015 | 700 | 660 | 255 | 42.9165 | 0.375519375 | 8 | [8 empty] | levitation melting under Ar for 3 mins, remelted 3 times. Mechanically milled for 4 hours in Ar. | Not mentioned | spark plasma sintering at 1123 K for 10 min under 65 MPa in a vacuum | 1023 | 2 days | Polycrystalline | Bulk
4813 | https://doi.org/10.1038/s41524-022-00897-2 | https://doi.org/10.1039/c4ee03042g | FeNb0.96Ti0.04Sb |  | FeNb1−xTixSb | FeNbSb | FeNb0.96Sb | Ti0.04 | FALSE |  | Stoichiometric Formula |  | 2015 | 900 | 420 | 284 | 33.87552 | 0.4741519 | 6.43 | [8 empty] | levitation melting under Ar for 3 mins, remelted 3 times. Mechanically milled for 4 hours in Ar. | Not mentioned | spark plasma sintering at 1123 K for 10 min under 65 MPa in a vacuum | 1023 | 2 days | Polycrystalline | Bulk
4814 | https://doi.org/10.1038/s41524-022-00897-2 | https://doi.org/10.1039/c4ta05530f | AgSn15.0BiTe17.0 |  | AgSnxBiTex+2 | SnTe | Sn15Te15 | AgBiTe2 | FALSE |  | Stoichiometric Formula |  | 2014 | 300 | 2048.1 | 65.86 | 8.883715 | 0.1025044 | 2.6 | [8 empty] | Sealed in ~10^-4 Torr, slowly heated to 1273 K in 10 h, soaked at this temperature for 6 h, then slowly cooled down to 1073 K in 2 h, dwelled at this temperature for 4 h, and then slowly cooled to room temperature by switching off the furnace power. Ground using using a mechanical mortar and pestle. | Not mentioned | spark plasma sintering at 723 K for 5 min in a 12.7 mm diameter graphite die under an axial pressure of 40 MPa in vacuum | Not mentioned | Not mentioned | Polycrystalline | Bulk
4815 | https://doi.org/10.1038/s41524-022-00897-2 | https://doi.org/10.1039/c4ta05530f | AgSn15.0BiTe17.0 |  | AgSnxBiTex+2 | SnTe | Sn15Te15 | AgBiTe2 | FALSE |  | Stoichiometric Formula |  | 2014 | 400 | 1576.92 | 94 | 13.93366512 | 0.2312642 | 2.41 | [8 empty] | Sealed in ~10^-4 Torr, slowly heated to 1273 K in 10 h, soaked at this temperature for 6 h, then slowly cooled down to 1073 K in 2 h, dwelled at this temperature for 4 h, and then slowly cooled to room temperature by switching off the furnace power. Ground using using a mechanical mortar and pestle. | Not mentioned | spark plasma sintering at 723 K for 5 min in a 12.7 mm diameter graphite die under an axial pressure of 40 MPa in vacuum | Not mentioned | Not mentioned | Polycrystalline | Bulk
4816 | https://doi.org/10.1038/s41524-022-00897-2 | https://doi.org/10.1039/c4ta05530f | AgSn15.0BiTe17.0 |  | AgSnxBiTex+2 | SnTe | Sn15Te15 | AgBiTe2 | FALSE |  | Stoichiometric Formula |  | 2014 | 500 | 1211.53 | 123 | 18.32923737 | 0.4384985 | 2.09 | [8 empty] | Sealed in ~10^-4 Torr, slowly heated to 1273 K in 10 h, soaked at this temperature for 6 h, then slowly cooled down to 1073 K in 2 h, dwelled at this temperature for 4 h, and then slowly cooled to room temperature by switching off the furnace power. Ground using using a mechanical mortar and pestle. | Not mentioned | spark plasma sintering at 723 K for 5 min in a 12.7 mm diameter graphite die under an axial pressure of 40 MPa in vacuum | Not mentioned | Not mentioned | Polycrystalline | Bulk
4817 | https://doi.org/10.1038/s41524-022-00897-2 | https://doi.org/10.1039/c4ta05530f | AgSn15.0BiTe17.0 |  | AgSnxBiTex+2 | SnTe | Sn15Te15 | AgBiTe2 | FALSE |  | Stoichiometric Formula |  | 2014 | 600 | 971.15 | 149 | 21.56050115 | 0.7329349 | 1.765 | [8 empty] | Sealed in ~10^-4 Torr, slowly heated to 1273 K in 10 h, soaked at this temperature for 6 h, then slowly cooled down to 1073 K in 2 h, dwelled at this temperature for 4 h, and then slowly cooled to room temperature by switching off the furnace power. Ground using using a mechanical mortar and pestle. | Not mentioned | spark plasma sintering at 723 K for 5 min in a 12.7 mm diameter graphite die under an axial pressure of 40 MPa in vacuum | Not mentioned | Not mentioned | Polycrystalline | Bulk
4818 | https://doi.org/10.1038/s41524-022-00897-2 | https://doi.org/10.1039/c4ta05530f | AgSn25.0BiTe27.0 |  | AgSnxBiTex+2 | SnTe | Sn25Te25 | AgBiTe2 | FALSE |  | Stoichiometric Formula |  | 2014 | 300 | 2548.08 | 46 | 5.39173728 | 0.04743464 | 3.41 | [8 empty] | Sealed in ~10^-4 Torr, slowly heated to 1273 K in 10 h, soaked at this temperature for 6 h, then slowly cooled down to 1073 K in 2 h, dwelled at this temperature for 4 h, and then slowly cooled to room temperature by switching off the furnace power. Ground using using a mechanical mortar and pestle. | Not mentioned | spark plasma sintering at 723 K for 5 min in a 12.7 mm diameter graphite die under an axial pressure of 40 MPa in vacuum | Not mentioned | Not mentioned | Polycrystalline | Bulk
4819 | https://doi.org/10.1038/s41524-022-00897-2 | https://doi.org/10.1039/c4ta05530f | AgSn25.0BiTe27.0 |  | AgSnxBiTex+2 | SnTe | Sn25Te25 | AgBiTe2 | FALSE |  | Stoichiometric Formula |  | 2014 | 400 | 2000 | 66 | 8.712 | 0.1092414 | 3.19 | [8 empty] | Sealed in ~10^-4 Torr, slowly heated to 1273 K in 10 h, soaked at this temperature for 6 h, then slowly cooled down to 1073 K in 2 h, dwelled at this temperature for 4 h, and then slowly cooled to room temperature by switching off the furnace power. Ground using using a mechanical mortar and pestle. | Not mentioned | spark plasma sintering at 723 K for 5 min in a 12.7 mm diameter graphite die under an axial pressure of 40 MPa in vacuum | Not mentioned | Not mentioned | Polycrystalline | Bulk
4820 | https://doi.org/10.1038/s41524-022-00897-2 | https://doi.org/10.1039/c4ta05530f | AgSn25.0BiTe27.0 |  | AgSnxBiTex+2 | SnTe | Sn25Te25 | AgBiTe2 | FALSE |  | Stoichiometric Formula |  | 2014 | 500 | 1500 | 93 | 12.9735 | 0.2260192 | 2.87 | [8 empty] | Sealed in ~10^-4 Torr, slowly heated to 1273 K in 10 h, soaked at this temperature for 6 h, then slowly cooled down to 1073 K in 2 h, dwelled at this temperature for 4 h, and then slowly cooled to room temperature by switching off the furnace power. Ground using using a mechanical mortar and pestle. | Not mentioned | spark plasma sintering at 723 K for 5 min in a 12.7 mm diameter graphite die under an axial pressure of 40 MPa in vacuum | Not mentioned | Not mentioned | Polycrystalline | Bulk
4821 | https://doi.org/10.1038/s41524-022-00897-2 | https://doi.org/10.1039/c4ta05530f | AgSn25.0BiTe27.0 |  | AgSnxBiTex+2 | SnTe | Sn25Te25 | AgBiTe2 | FALSE |  | Stoichiometric Formula |  | 2014 | 600 | 1153.85 | 122 | 17.1739034 | 0.4072862 | 2.53 | [8 empty] | Sealed in ~10^-4 Torr, slowly heated to 1273 K in 10 h, soaked at this temperature for 6 h, then slowly cooled down to 1073 K in 2 h, dwelled at this temperature for 4 h, and then slowly cooled to room temperature by switching off the furnace power. Ground using using a mechanical mortar and pestle. | Not mentioned | spark plasma sintering at 723 K for 5 min in a 12.7 mm diameter graphite die under an axial pressure of 40 MPa in vacuum | Not mentioned | Not mentioned | Polycrystalline | Bulk
4822 | https://doi.org/10.1038/s41524-022-00897-2 | https://doi.org/10.1039/c4ta05530f | AgSn5.0BiTe7.0 |  | AgSnxBiTex+2 | SnTe | Sn5Te5 | AgBiTe2 | FALSE |  | Stoichiometric Formula |  | 2014 | 300 | 1000 | 112 | 12.544 | 0.2337391 | 1.61 | [8 empty] | Sealed in ~10^-4 Torr, slowly heated to 1273 K in 10 h, soaked at this temperature for 6 h, then slowly cooled down to 1073 K in 2 h, dwelled at this temperature for 4 h, and then slowly cooled to room temperature by switching off the furnace power. Ground using using a mechanical mortar and pestle. | Not mentioned | spark plasma sintering at 723 K for 5 min in a 12.7 mm diameter graphite die under an axial pressure of 40 MPa in vacuum | Not mentioned | Not mentioned | Polycrystalline | Bulk
4823 | https://doi.org/10.1038/s41524-022-00897-2 | https://doi.org/10.1039/c4ta05530f | AgSn5.0BiTe7.0 |  | AgSnxBiTex+2 | SnTe | Sn5Te5 | AgBiTe2 | FALSE |  | Stoichiometric Formula |  | 2014 | 400 | 837 | 131.25 | 14.41863 | 0.3538315 | 1.63 | [8 empty] | Sealed in ~10^-4 Torr, slowly heated to 1273 K in 10 h, soaked at this temperature for 6 h, then slowly cooled down to 1073 K in 2 h, dwelled at this temperature for 4 h, and then slowly cooled to room temperature by switching off the furnace power. Ground using using a mechanical mortar and pestle. | Not mentioned | spark plasma sintering at 723 K for 5 min in a 12.7 mm diameter graphite die under an axial pressure of 40 MPa in vacuum | Not mentioned | Not mentioned | Polycrystalline | Bulk
4824 | https://doi.org/10.1038/s41524-022-00897-2 | https://doi.org/10.1039/c4ta05530f | AgSn5.0BiTe7.0 |  | AgSnxBiTex+2 | SnTe | Sn5Te5 | AgBiTe2 | FALSE |  | Stoichiometric Formula |  | 2014 | 600 | 730.7 | 132.45 | 12.81867 | 0.3610894 | 2.13 | [8 empty] | Sealed in ~10^-4 Torr, slowly heated to 1273 K in 10 h, soaked at this temperature for 6 h, then slowly cooled down to 1073 K in 2 h, dwelled at this temperature for 4 h, and then slowly cooled to room temperature by switching off the furnace power. Ground using using a mechanical mortar and pestle. | Not mentioned | spark plasma sintering at 723 K for 5 min in a 12.7 mm diameter graphite die under an axial pressure of 40 MPa in vacuum | Not mentioned | Not mentioned | Polycrystalline | Bulk
4825 | https://doi.org/10.1038/s41524-022-00897-2 | https://doi.org/10.1039/c4ta05530f | AgSn5.0BiTe7.0 |  | AgSnxBiTex+2 | SnTe | Sn5Te5 | AgBiTe2 | FALSE |  | Stoichiometric Formula |  | 2014 | 500 | 778.85 | 137 | 14.61823565 | 0.4008291 | 1.8235 | [8 empty] | Sealed in ~10^-4 Torr, slowly heated to 1273 K in 10 h, soaked at this temperature for 6 h, then slowly cooled down to 1073 K in 2 h, dwelled at this temperature for 4 h, and then slowly cooled to room temperature by switching off the furnace power. Ground using using a mechanical mortar and pestle. | Not mentioned | spark plasma sintering at 723 K for 5 min in a 12.7 mm diameter graphite die under an axial pressure of 40 MPa in vacuum | Not mentioned | Not mentioned | Polycrystalline | Bulk
4826 | https://doi.org/10.1038/s41524-022-00897-2 | https://doi.org/10.1039/c4ta05530f | SnTe |  | SnTe | SnTe | SnTe | None | TRUE |  | Stoichiometric Formula |  | 2014 | 300 | 7778.85 | 34.86 | 9.453011 | 0.03567174 | 7.95 | [8 empty] | Sealed in ~10^-4 Torr, slowly heated to 1273 K in 10 h, soaked at this temperature for 6 h, then slowly cooled down to 1073 K in 2 h, dwelled at this temperature for 4 h, and then slowly cooled to room temperature by switching off the furnace power. Ground using using a mechanical mortar and pestle. | Not mentioned | spark plasma sintering at 723 K for 5 min in a 12.7 mm diameter graphite die under an axial pressure of 40 MPa in vacuum | Not mentioned | Not mentioned | Polycrystalline | Bulk
4827 | https://doi.org/10.1038/s41524-022-00897-2 | https://doi.org/10.1039/c4ta05530f | SnTe |  | SnTe | SnTe | SnTe | None | TRUE |  | Stoichiometric Formula |  | 2014 | 400 | 6605.77 | 39.66 | 10.39032 | 0.05643079 | 7.365 | [8 empty] | Sealed in ~10^-4 Torr, slowly heated to 1273 K in 10 h, soaked at this temperature for 6 h, then slowly cooled down to 1073 K in 2 h, dwelled at this temperature for 4 h, and then slowly cooled to room temperature by switching off the furnace power. Ground using using a mechanical mortar and pestle. | Not mentioned | spark plasma sintering at 723 K for 5 min in a 12.7 mm diameter graphite die under an axial pressure of 40 MPa in vacuum | Not mentioned | Not mentioned | Polycrystalline | Bulk
4828 | https://doi.org/10.1038/s41524-022-00897-2 | https://doi.org/10.1039/c4ta05530f | SnTe |  | SnTe | SnTe | SnTe | None | TRUE |  | Stoichiometric Formula |  | 2014 | 500 | 4134.6 | 49 | 9.9271746 | 0.07577996 | 6.55 | [8 empty] | Sealed in ~10^-4 Torr, slowly heated to 1273 K in 10 h, soaked at this temperature for 6 h, then slowly cooled down to 1073 K in 2 h, dwelled at this temperature for 4 h, and then slowly cooled to room temperature by switching off the furnace power. Ground using using a mechanical mortar and pestle. | Not mentioned | spark plasma sintering at 723 K for 5 min in a 12.7 mm diameter graphite die under an axial pressure of 40 MPa in vacuum | Not mentioned | Not mentioned | Polycrystalline | Bulk
4829 | https://doi.org/10.1038/s41524-022-00897-2 | https://doi.org/10.1039/c4ta05530f | SnTe |  | SnTe | SnTe | SnTe | None | TRUE |  | Stoichiometric Formula |  | 2014 | 600 | 3067.3 | 64.4 | 12.7212 | 0.1360556 | 5.61 | [8 empty] | Sealed in ~10^-4 Torr, slowly heated to 1273 K in 10 h, soaked at this temperature for 6 h, then slowly cooled down to 1073 K in 2 h, dwelled at this temperature for 4 h, and then slowly cooled to room temperature by switching off the furnace power. Ground using using a mechanical mortar and pestle. | Not mentioned | spark plasma sintering at 723 K for 5 min in a 12.7 mm diameter graphite die under an axial pressure of 40 MPa in vacuum | Not mentioned | Not mentioned | Polycrystalline | Bulk
4830 | https://doi.org/10.1038/s41524-022-00897-2 | https://doi.org/10.1039/c6ta03126a | Zn0.85Cd0.15Sc0.02O1.03 |  |  | ZnCdO | Zn0.85Cd0.15O1.03 | Sc0.02 | FALSE |  | Stoichiometric Formula |  | 2016 | 300 | 194.3 | -49.4 | 0.474161948 | 0.00187663 | 7.58 | [8 empty] | ball milling with ceramic balls for 24 h, pressed at 65 MPa for 60 s, followed by isostatic pressing at 5 GPa for 60 s | Not mentioned | sintered in a chamber furnace with a heating and cooling rate of 1 K min−1 at 850 °C for 24 h in air and then at 1300 °C for 5 h in air to maintain the oxygen stoichiometry | Not mentioned | Not mentioned | Polycrystalline | Bulk
4831 | https://doi.org/10.1038/s41524-022-00897-2 | https://doi.org/10.1039/c6ta03126a | Zn0.85Cd0.15Sc0.02O1.03 |  |  | ZnCdO | Zn0.85Cd0.15O1.03 | Sc0.02 | FALSE |  | Stoichiometric Formula |  | 2016 | 373 | 198 | -59 | 0.689238 | 0.003905298 | 6.583 | [8 empty] | ball milling with ceramic balls for 24 h, pressed at 65 MPa for 60 s, followed by isostatic pressing at 5 GPa for 60 s | Not mentioned | sintered in a chamber furnace with a heating and cooling rate of 1 K min−1 at 850 °C for 24 h in air and then at 1300 °C for 5 h in air to maintain the oxygen stoichiometry | Not mentioned | Not mentioned | Polycrystalline | Bulk
4832 | https://doi.org/10.1038/s41524-022-00897-2 | https://doi.org/10.1039/c6ta03126a | Zn0.85Cd0.15Sc0.02O1.03 |  |  | ZnCdO | Zn0.85Cd0.15O1.03 | Sc0.02 | FALSE |  | Stoichiometric Formula |  | 2016 | 473 | 200 | -70 | 0.98 | 0.008061565 | 5.75 | [8 empty] | ball milling with ceramic balls for 24 h, pressed at 65 MPa for 60 s, followed by isostatic pressing at 5 GPa for 60 s | Not mentioned | sintered in a chamber furnace with a heating and cooling rate of 1 K min−1 at 850 °C for 24 h in air and then at 1300 °C for 5 h in air to maintain the oxygen stoichiometry | Not mentioned | Not mentioned | Polycrystalline | Bulk
4833 | https://doi.org/10.1038/s41524-022-00897-2 | https://doi.org/10.1039/c6ta03126a | Zn0.85Cd0.15Sc0.02O1.03 |  |  | ZnCdO | Zn0.85Cd0.15O1.03 | Sc0.02 | FALSE |  | Stoichiometric Formula |  | 2016 | 573 | 198 | -79 | 1.235718 | 0.01416132828 | 5 | [8 empty] | ball milling with ceramic balls for 24 h, pressed at 65 MPa for 60 s, followed by isostatic pressing at 5 GPa for 60 s | Not mentioned | sintered in a chamber furnace with a heating and cooling rate of 1 K min−1 at 850 °C for 24 h in air and then at 1300 °C for 5 h in air to maintain the oxygen stoichiometry | Not mentioned | Not mentioned | Polycrystalline | Bulk
4834 | https://doi.org/10.1038/s41524-022-00897-2 | https://doi.org/10.1039/c6ta03126a | Zn0.85Cd0.15Sc0.02O1.03 |  |  | ZnCdO | Zn0.85Cd0.15O1.03 | Sc0.02 | FALSE |  | Stoichiometric Formula |  | 2016 | 673 | 192 | -86 | 1.420032 | 0.02162175 | 4.42 | [8 empty] | ball milling with ceramic balls for 24 h, pressed at 65 MPa for 60 s, followed by isostatic pressing at 5 GPa for 60 s | Not mentioned | sintered in a chamber furnace with a heating and cooling rate of 1 K min−1 at 850 °C for 24 h in air and then at 1300 °C for 5 h in air to maintain the oxygen stoichiometry | Not mentioned | Not mentioned | Polycrystalline | Bulk
4835 | https://doi.org/10.1038/s41524-022-00897-2 | https://doi.org/10.1039/c6ta03126a | Zn0.85Cd0.15Sc0.02O1.03 |  |  | ZnCdO | Zn0.85Cd0.15O1.03 | Sc0.02 | FALSE |  | Stoichiometric Formula |  | 2016 | 773 | 178.57 | -96.47 | 1.661855 | 0.03148563 | 4.08 | [8 empty] | ball milling with ceramic balls for 24 h, pressed at 65 MPa for 60 s, followed by isostatic pressing at 5 GPa for 60 s | Not mentioned | sintered in a chamber furnace with a heating and cooling rate of 1 K min−1 at 850 °C for 24 h in air and then at 1300 °C for 5 h in air to maintain the oxygen stoichiometry | Not mentioned | Not mentioned | Polycrystalline | Bulk
4836 | https://doi.org/10.1038/s41524-022-00897-2 | https://doi.org/10.1039/c6ta03126a | Zn0.85Cd0.15Sc0.02O1.03 |  |  | ZnCdO | Zn0.85Cd0.15O1.03 | Sc0.02 | FALSE |  | Stoichiometric Formula |  | 2016 | 873 | 168 | -108 | 1.959552 | 0.04501813 | 3.8 | [8 empty] | ball milling with ceramic balls for 24 h, pressed at 65 MPa for 60 s, followed by isostatic pressing at 5 GPa for 60 s | Not mentioned | sintered in a chamber furnace with a heating and cooling rate of 1 K min−1 at 850 °C for 24 h in air and then at 1300 °C for 5 h in air to maintain the oxygen stoichiometry | Not mentioned | Not mentioned | Polycrystalline | Bulk
4837 | https://doi.org/10.1038/s41524-022-00897-2 | https://doi.org/10.1039/c6ta03126a | Zn0.85Cd0.15Sc0.02O1.03 |  |  | ZnCdO | Zn0.85Cd0.15O1.03 | Sc0.02 | FALSE |  | Stoichiometric Formula |  | 2016 | 973 | 154 | -121 | 2.254714 | 0.06588098 | 3.33 | [8 empty] | ball milling with ceramic balls for 24 h, pressed at 65 MPa for 60 s, followed by isostatic pressing at 5 GPa for 60 s | Not mentioned | sintered in a chamber furnace with a heating and cooling rate of 1 K min−1 at 850 °C for 24 h in air and then at 1300 °C for 5 h in air to maintain the oxygen stoichiometry | Not mentioned | Not mentioned | Polycrystalline | Bulk
4838 | https://doi.org/10.1038/s41524-022-00897-2 | https://doi.org/10.1039/c6ta03126a | Zn0.85Cd0.15Sc0.02O1.03 |  |  | ZnCdO | Zn0.85Cd0.15O1.03 | Sc0.02 | FALSE |  | Stoichiometric Formula |  | 2016 | 1073 | 138 | -128 | 2.260992 | 0.07464752 | 3.25 | [8 empty] | ball milling with ceramic balls for 24 h, pressed at 65 MPa for 60 s, followed by isostatic pressing at 5 GPa for 60 s | Not mentioned | sintered in a chamber furnace with a heating and cooling rate of 1 K min−1 at 850 °C for 24 h in air and then at 1300 °C for 5 h in air to maintain the oxygen stoichiometry | Not mentioned | Not mentioned | Polycrystalline | Bulk
4839 | https://doi.org/10.1038/s41524-022-00897-2 | https://doi.org/10.1039/c6ta03126a | Zn0.85Cd0.15Sc0.02O1.03 |  |  | ZnCdO | Zn0.85Cd0.15O1.03 | Sc0.02 | FALSE |  | Stoichiometric Formula |  | 2016 | 1173 | 125 | -133 | 2.211125 | 0.08233808 | 3.15 | [8 empty] | ball milling with ceramic balls for 24 h, pressed at 65 MPa for 60 s, followed by isostatic pressing at 5 GPa for 60 s | Not mentioned | sintered in a chamber furnace with a heating and cooling rate of 1 K min−1 at 850 °C for 24 h in air and then at 1300 °C for 5 h in air to maintain the oxygen stoichiometry | Not mentioned | Not mentioned | Polycrystalline | Bulk
4840 | https://doi.org/10.1038/s41524-022-00897-2 | https://doi.org/10.1039/c6ta03126a | Zn0.875Cd0.125Sc0.02O1.03 |  |  | ZnCdO | Zn0.85Cd0.15O1.03 | Sc0.02 | FALSE |  | Stoichiometric Formula |  | 2016 | 300 | 428.57 | -73.5 | 2.315242 | 0.0102899657 | 6.75 | [8 empty] | ball milling with ceramic balls for 24 h, pressed at 65 MPa for 60 s, followed by isostatic pressing at 5 GPa for 60 s | Not mentioned | sintered in a chamber furnace with a heating and cooling rate of 1 K min−1 at 850 °C for 24 h in air and then at 1300 °C for 5 h in air to maintain the oxygen stoichiometry | Not mentioned | Not mentioned | Polycrystalline | Bulk
4841 | https://doi.org/10.1038/s41524-022-00897-2 | https://doi.org/10.1039/c6ta03126a | Zn0.875Cd0.125Sc0.02O1.03 |  |  | ZnCdO | Zn0.85Cd0.15O1.03 | Sc0.02 | FALSE |  | Stoichiometric Formula |  | 2016 | 373 | 410 | -83 | 2.82449 | 0.01858086 | 5.67 | [8 empty] | ball milling with ceramic balls for 24 h, pressed at 65 MPa for 60 s, followed by isostatic pressing at 5 GPa for 60 s | Not mentioned | sintered in a chamber furnace with a heating and cooling rate of 1 K min−1 at 850 °C for 24 h in air and then at 1300 °C for 5 h in air to maintain the oxygen stoichiometry | Not mentioned | Not mentioned | Polycrystalline | Bulk
4842 | https://doi.org/10.1038/s41524-022-00897-2 | https://doi.org/10.1039/c6ta03126a | Zn0.875Cd0.125Sc0.02O1.03 |  |  | ZnCdO | Zn0.85Cd0.15O1.03 | Sc0.02 | FALSE |  | Stoichiometric Formula |  | 2016 | 473 | 383.3 | -93 | 3.3151617 | 0.0298 | 5.08 | [8 empty] | ball milling with ceramic balls for 24 h, pressed at 65 MPa for 60 s, followed by isostatic pressing at 5 GPa for 60 s | Not mentioned | sintered in a chamber furnace with a heating and cooling rate of 1 K min−1 at 850 °C for 24 h in air and then at 1300 °C for 5 h in air to maintain the oxygen stoichiometry | Not mentioned | Not mentioned | Polycrystalline | Bulk
4843 | https://doi.org/10.1038/s41524-022-00897-2 | https://doi.org/10.1039/c6ta03126a | Zn0.875Cd0.125Sc0.02O1.03 |  |  | ZnCdO | Zn0.85Cd0.15O1.03 | Sc0.02 | FALSE |  | Stoichiometric Formula |  | 2016 | 573 | 355.7 | -101 | 3.6284957 | 0.04892066 | 4.25 | [8 empty] | ball milling with ceramic balls for 24 h, pressed at 65 MPa for 60 s, followed by isostatic pressing at 5 GPa for 60 s | Not mentioned | sintered in a chamber furnace with a heating and cooling rate of 1 K min−1 at 850 °C for 24 h in air and then at 1300 °C for 5 h in air to maintain the oxygen stoichiometry | Not mentioned | Not mentioned | Polycrystalline | Bulk
4844 | https://doi.org/10.1038/s41524-022-00897-2 | https://doi.org/10.1039/c6ta03126a | Zn0.875Cd0.125Sc0.02O1.03 |  |  | ZnCdO | Zn0.85Cd0.15O1.03 | Sc0.02 | FALSE |  | Stoichiometric Formula |  | 2016 | 673 | 328.6 | -110 | 3.97606 | 0.06986654 | 3.83 | [8 empty] | ball milling with ceramic balls for 24 h, pressed at 65 MPa for 60 s, followed by isostatic pressing at 5 GPa for 60 s | Not mentioned | sintered in a chamber furnace with a heating and cooling rate of 1 K min−1 at 850 °C for 24 h in air and then at 1300 °C for 5 h in air to maintain the oxygen stoichiometry | Not mentioned | Not mentioned | Polycrystalline | Bulk
4845 | https://doi.org/10.1038/s41524-022-00897-2 | https://doi.org/10.1039/c6ta03126a | Zn0.875Cd0.125Sc0.02O1.03 |  |  | ZnCdO | Zn0.85Cd0.15O1.03 | Sc0.02 | FALSE |  | Stoichiometric Formula |  | 2016 | 773 | 301 | -117.6 | 4.16275776 | 0.0877 | 3.58 | [8 empty] | ball milling with ceramic balls for 24 h, pressed at 65 MPa for 60 s, followed by isostatic pressing at 5 GPa for 60 s | Not mentioned | sintered in a chamber furnace with a heating and cooling rate of 1 K min−1 at 850 °C for 24 h in air and then at 1300 °C for 5 h in air to maintain the oxygen stoichiometry | Not mentioned | Not mentioned | Polycrystalline | Bulk
4846 | https://doi.org/10.1038/s41524-022-00897-2 | https://doi.org/10.1039/c6ta03126a | Zn0.875Cd0.125Sc0.02O1.03 |  |  | ZnCdO | Zn0.85Cd0.15O1.03 | Sc0.02 | FALSE |  | Stoichiometric Formula |  | 2016 | 873 | 277.1 | -129 | 4.6112211 | 0.1219878 | 3.3 | [8 empty] | ball milling with ceramic balls for 24 h, pressed at 65 MPa for 60 s, followed by isostatic pressing at 5 GPa for 60 s | Not mentioned | sintered in a chamber furnace with a heating and cooling rate of 1 K min−1 at 850 °C for 24 h in air and then at 1300 °C for 5 h in air to maintain the oxygen stoichiometry | Not mentioned | Not mentioned | Polycrystalline | Bulk
4847 | https://doi.org/10.1038/s41524-022-00897-2 | https://doi.org/10.1039/c6ta03126a | Zn0.875Cd0.125Sc0.02O1.03 |  |  | ZnCdO | Zn0.85Cd0.15O1.03 | Sc0.02 | FALSE |  | Stoichiometric Formula |  | 2016 | 973 | 253 | -139 | 4.888213 | 0.158541 | 3 | [8 empty] | ball milling with ceramic balls for 24 h, pressed at 65 MPa for 60 s, followed by isostatic pressing at 5 GPa for 60 s | Not mentioned | sintered in a chamber furnace with a heating and cooling rate of 1 K min−1 at 850 °C for 24 h in air and then at 1300 °C for 5 h in air to maintain the oxygen stoichiometry | Not mentioned | Not mentioned | Polycrystalline | Bulk
4848 | https://doi.org/10.1038/s41524-022-00897-2 | https://doi.org/10.1039/c6ta03126a | Zn0.875Cd0.125Sc0.02O1.03 |  |  | ZnCdO | Zn0.85Cd0.15O1.03 | Sc0.02 | FALSE |  | Stoichiometric Formula |  | 2016 | 1073 | 230 | -147 | 4.97007 | 0.1871188 | 2.85 | [8 empty] | ball milling with ceramic balls for 24 h, pressed at 65 MPa for 60 s, followed by isostatic pressing at 5 GPa for 60 s | Not mentioned | sintered in a chamber furnace with a heating and cooling rate of 1 K min−1 at 850 °C for 24 h in air and then at 1300 °C for 5 h in air to maintain the oxygen stoichiometry | Not mentioned | Not mentioned | Polycrystalline | Bulk
4849 | https://doi.org/10.1038/s41524-022-00897-2 | https://doi.org/10.1039/c6ta03126a | Zn0.875Cd0.125Sc0.02O1.03 |  |  | ZnCdO | Zn0.85Cd0.15O1.03 | Sc0.02 | FALSE |  | Stoichiometric Formula |  | 2016 | 1173 | 207 | -156 | 5.037552 | 0.2287669 | 2.583 | [8 empty] | ball milling with ceramic balls for 24 h, pressed at 65 MPa for 60 s, followed by isostatic pressing at 5 GPa for 60 s | Not mentioned | sintered in a chamber furnace with a heating and cooling rate of 1 K min−1 at 850 °C for 24 h in air and then at 1300 °C for 5 h in air to maintain the oxygen stoichiometry | Not mentioned | Not mentioned | Polycrystalline | Bulk
4850 | https://doi.org/10.1038/s41524-022-00897-2 | https://doi.org/10.1039/c6ta03126a | Zn0.95Cd0.05Sc0.02O1.03 |  |  | ZnCdO | Zn0.95Cd0.05O1.03 | Sc0.02 | FALSE |  | Stoichiometric Formula |  | 2016 | 300 | 180 | -60 | 0.648 | 0.001690435 | 11.5 | [8 empty] | ball milling with ceramic balls for 24 h, pressed at 65 MPa for 60 s, followed by isostatic pressing at 5 GPa for 60 s | Not mentioned | sintered in a chamber furnace with a heating and cooling rate of 1 K min−1 at 850 °C for 24 h in air and then at 1300 °C for 5 h in air to maintain the oxygen stoichiometry | Not mentioned | Not mentioned | Polycrystalline | Bulk
4851 | https://doi.org/10.1038/s41524-022-00897-2 | https://doi.org/10.1039/c6ta03126a | Zn0.95Cd0.05Sc0.02O1.03 |  |  | ZnCdO | Zn0.95Cd0.05O1.03 | Sc0.02 | FALSE |  | Stoichiometric Formula |  | 2016 | 373 | 176 | -71 | 0.887216 | 0.00339417 | 9.75 | [8 empty] | ball milling with ceramic balls for 24 h, pressed at 65 MPa for 60 s, followed by isostatic pressing at 5 GPa for 60 s | Not mentioned | sintered in a chamber furnace with a heating and cooling rate of 1 K min−1 at 850 °C for 24 h in air and then at 1300 °C for 5 h in air to maintain the oxygen stoichiometry | Not mentioned | Not mentioned | Polycrystalline | Bulk
4852 | https://doi.org/10.1038/s41524-022-00897-2 | https://doi.org/10.1039/c6ta03126a | Zn0.95Cd0.05Sc0.02O1.03 |  |  | ZnCdO | Zn0.95Cd0.05O1.03 | Sc0.02 | FALSE |  | Stoichiometric Formula |  | 2016 | 473 | 173 | -86 | 1.279508 | 0.00756509105 | 8 | [8 empty] | ball milling with ceramic balls for 24 h, pressed at 65 MPa for 60 s, followed by isostatic pressing at 5 GPa for 60 s | Not mentioned | sintered in a chamber furnace with a heating and cooling rate of 1 K min−1 at 850 °C for 24 h in air and then at 1300 °C for 5 h in air to maintain the oxygen stoichiometry | Not mentioned | Not mentioned | Polycrystalline | Bulk
4853 | https://doi.org/10.1038/s41524-022-00897-2 | https://doi.org/10.1039/c6ta03126a | Zn0.95Cd0.05Sc0.02O1.03 |  |  | ZnCdO | Zn0.95Cd0.05O1.03 | Sc0.02 | FALSE |  | Stoichiometric Formula |  | 2016 | 573 | 168 | -100 | 1.68 | 0.01426133 | 6.75 | [8 empty] | ball milling with ceramic balls for 24 h, pressed at 65 MPa for 60 s, followed by isostatic pressing at 5 GPa for 60 s | Not mentioned | sintered in a chamber furnace with a heating and cooling rate of 1 K min−1 at 850 °C for 24 h in air and then at 1300 °C for 5 h in air to maintain the oxygen stoichiometry | Not mentioned | Not mentioned | Polycrystalline | Bulk
4854 | https://doi.org/10.1038/s41524-022-00897-2 | https://doi.org/10.1039/c6ta03126a | Zn0.95Cd0.05Sc0.02O1.03 |  |  | ZnCdO | Zn0.95Cd0.05O1.03 | Sc0.02 | FALSE |  | Stoichiometric Formula |  | 2016 | 673 | 160 | -110 | 1.936 | 0.02200892 | 5.92 | [8 empty] | ball milling with ceramic balls for 24 h, pressed at 65 MPa for 60 s, followed by isostatic pressing at 5 GPa for 60 s | Not mentioned | sintered in a chamber furnace with a heating and cooling rate of 1 K min−1 at 850 °C for 24 h in air and then at 1300 °C for 5 h in air to maintain the oxygen stoichiometry | Not mentioned | Not mentioned | Polycrystalline | Bulk
4855 | https://doi.org/10.1038/s41524-022-00897-2 | https://doi.org/10.1039/c6ta03126a | Zn0.95Cd0.05Sc0.02O1.03 |  |  | ZnCdO | Zn0.95Cd0.05O1.03 | Sc0.02 | FALSE |  | Stoichiometric Formula |  | 2016 | 773 | 150 | -123 | 2.26935 | 0.03373476 | 5.2 | [8 empty] | ball milling with ceramic balls for 24 h, pressed at 65 MPa for 60 s, followed by isostatic pressing at 5 GPa for 60 s | Not mentioned | sintered in a chamber furnace with a heating and cooling rate of 1 K min−1 at 850 °C for 24 h in air and then at 1300 °C for 5 h in air to maintain the oxygen stoichiometry | Not mentioned | Not mentioned | Polycrystalline | Bulk
4856 | https://doi.org/10.1038/s41524-022-00897-2 | https://doi.org/10.1039/c6ta03126a | Zn0.95Cd0.05Sc0.02O1.03 |  |  | ZnCdO | Zn0.95Cd0.05O1.03 | Sc0.02 | FALSE |  | Stoichiometric Formula |  | 2016 | 873 | 143 | -132 | 2.491632 | 0.04749333 | 4.58 | [8 empty] | ball milling with ceramic balls for 24 h, pressed at 65 MPa for 60 s, followed by isostatic pressing at 5 GPa for 60 s | Not mentioned | sintered in a chamber furnace with a heating and cooling rate of 1 K min−1 at 850 °C for 24 h in air and then at 1300 °C for 5 h in air to maintain the oxygen stoichiometry | Not mentioned | Not mentioned | Polycrystalline | Bulk
4857 | https://doi.org/10.1038/s41524-022-00897-2 | https://doi.org/10.1039/c6ta03126a | Zn0.95Cd0.05Sc0.02O1.03 |  |  | ZnCdO | Zn0.95Cd0.05O1.03 | Sc0.02 | FALSE |  | Stoichiometric Formula |  | 2016 | 973 | 129 | -147 | 2.787561 | 0.06647786 | 4.08 | [8 empty] | ball milling with ceramic balls for 24 h, pressed at 65 MPa for 60 s, followed by isostatic pressing at 5 GPa for 60 s | Not mentioned | sintered in a chamber furnace with a heating and cooling rate of 1 K min−1 at 850 °C for 24 h in air and then at 1300 °C for 5 h in air to maintain the oxygen stoichiometry | Not mentioned | Not mentioned | Polycrystalline | Bulk
4858 | https://doi.org/10.1038/s41524-022-00897-2 | https://doi.org/10.1039/c6ta03126a | Zn0.95Cd0.05Sc0.02O1.03 |  |  | ZnCdO | Zn0.95Cd0.05O1.03 | Sc0.02 | FALSE |  | Stoichiometric Formula |  | 2016 | 1073 | 113 | -153 | 2.645217 | 0.07568847576 | 3.75 | [8 empty] | ball milling with ceramic balls for 24 h, pressed at 65 MPa for 60 s, followed by isostatic pressing at 5 GPa for 60 s | Not mentioned | sintered in a chamber furnace with a heating and cooling rate of 1 K min−1 at 850 °C for 24 h in air and then at 1300 °C for 5 h in air to maintain the oxygen stoichiometry | Not mentioned | Not mentioned | Polycrystalline | Bulk
4859 | https://doi.org/10.1038/s41524-022-00897-2 | https://doi.org/10.1039/c6ta03126a | Zn0.95Cd0.05Sc0.02O1.03 |  |  | ZnCdO | Zn0.95Cd0.05O1.03 | Sc0.02 | FALSE |  | Stoichiometric Formula |  | 2016 | 1173 | 101 | -160 | 2.5856 | 0.088423 | 3.43 | [8 empty] | ball milling with ceramic balls for 24 h, pressed at 65 MPa for 60 s, followed by isostatic pressing at 5 GPa for 60 s | Not mentioned | sintered in a chamber furnace with a heating and cooling rate of 1 K min−1 at 850 °C for 24 h in air and then at 1300 °C for 5 h in air to maintain the oxygen stoichiometry | Not mentioned | Not mentioned | Polycrystalline | Bulk
4860 | https://doi.org/10.1038/s41524-022-00897-2 | https://doi.org/10.1039/c6ta03126a | Zn0.9Cd0.1Sc0.006O1.009 |  |  | ZnCdO | Zn0.9Cd0.1O1.009 | Sc0.006 | FALSE |  | Stoichiometric Formula |  | 2016 | 300 | 561.45 | -77 | 3.32883705 | 0.01183236 | 8.44 | [8 empty] | ball milling with ceramic balls for 24 h, pressed at 65 MPa for 60 s, followed by isostatic pressing at 5 GPa for 60 s | Not mentioned | sintered in a chamber furnace with a heating and cooling rate of 1 K min−1 at 850 °C for 24 h in air and then at 1300 °C for 5 h in air to maintain the oxygen stoichiometry | Not mentioned | Not mentioned | Polycrystalline | Bulk
4861 | https://doi.org/10.1038/s41524-022-00897-2 | https://doi.org/10.1039/c6ta03126a | Zn0.9Cd0.1Sc0.006O1.009 |  |  | ZnCdO | Zn0.9Cd0.1O1.009 | Sc0.006 | FALSE |  | Stoichiometric Formula |  | 2016 | 773 | 367 | -122 | 5.462428 | 0.09982167 | 4.23 | [8 empty] | ball milling with ceramic balls for 24 h, pressed at 65 MPa for 60 s, followed by isostatic pressing at 5 GPa for 60 s | Not mentioned | sintered in a chamber furnace with a heating and cooling rate of 1 K min−1 at 850 °C for 24 h in air and then at 1300 °C for 5 h in air to maintain the oxygen stoichiometry | Not mentioned | Not mentioned | Polycrystalline | Bulk
4862 | https://doi.org/10.1038/s41524-022-00897-2 | https://doi.org/10.1039/c6ta03126a | Zn0.9Cd0.1Sc0.006O1.009 |  |  | ZnCdO | Zn0.9Cd0.1O1.009 | Sc0.006 | FALSE |  | Stoichiometric Formula |  | 2016 | 973 | 304.2 | -139 | 5.8774482 | 0.1681987 | 3.4 | [8 empty] | ball milling with ceramic balls for 24 h, pressed at 65 MPa for 60 s, followed by isostatic pressing at 5 GPa for 60 s | Not mentioned | sintered in a chamber furnace with a heating and cooling rate of 1 K min−1 at 850 °C for 24 h in air and then at 1300 °C for 5 h in air to maintain the oxygen stoichiometry | Not mentioned | Not mentioned | Polycrystalline | Bulk
4863 | https://doi.org/10.1038/s41524-022-00897-2 | https://doi.org/10.1039/c6ta03126a | Zn0.9Cd0.1Sc0.006O1.009 |  |  | ZnCdO | Zn0.9Cd0.1O1.009 | Sc0.006 | FALSE |  | Stoichiometric Formula |  | 2016 | 1073 | 277.1 | -148 | 6.0695984 | 0.2035212 | 3.2 | [8 empty] | ball milling with ceramic balls for 24 h, pressed at 65 MPa for 60 s, followed by isostatic pressing at 5 GPa for 60 s | Not mentioned | sintered in a chamber furnace with a heating and cooling rate of 1 K min−1 at 850 °C for 24 h in air and then at 1300 °C for 5 h in air to maintain the oxygen stoichiometry | Not mentioned | Not mentioned | Polycrystalline | Bulk
4864 | https://doi.org/10.1038/s41524-022-00897-2 | https://doi.org/10.1039/c6ta03126a | Zn0.9Cd0.1Sc0.006O1.009 |  |  | ZnCdO | Zn0.9Cd0.1O1.009 | Sc0.006 | FALSE |  | Stoichiometric Formula |  | 2016 | 1173 | 253 | -156 | 6.157008 | 0.2473346 | 2.92 | [8 empty] | ball milling with ceramic balls for 24 h, pressed at 65 MPa for 60 s, followed by isostatic pressing at 5 GPa for 60 s | Not mentioned | sintered in a chamber furnace with a heating and cooling rate of 1 K min−1 at 850 °C for 24 h in air and then at 1300 °C for 5 h in air to maintain the oxygen stoichiometry | Not mentioned | Not mentioned | Polycrystalline | Bulk
4865 | https://doi.org/10.1038/s41524-022-00897-2 | https://doi.org/10.1039/c6ta03126a | Zn0.9Cd0.1Sc0.01O1.015 |  |  | ZnCdO | Zn0.9Cd0.1O1.015 | Sc0.01 | FALSE |  | Stoichiometric Formula |  | 2016 | 300 | 621.87 | -73.6 | 3.368645 | 0.01236957 | 8.17 | [8 empty] | ball milling with ceramic balls for 24 h, pressed at 65 MPa for 60 s, followed by isostatic pressing at 5 GPa for 60 s | Not mentioned | sintered in a chamber furnace with a heating and cooling rate of 1 K min−1 at 850 °C for 24 h in air and then at 1300 °C for 5 h in air to maintain the oxygen stoichiometry | Not mentioned | Not mentioned | Polycrystalline | Bulk
4866 | https://doi.org/10.1038/s41524-022-00897-2 | https://doi.org/10.1039/c6ta03126a | Zn0.9Cd0.1Sc0.01O1.015 |  |  | ZnCdO | Zn0.9Cd0.1O1.015 | Sc0.01 | FALSE |  | Stoichiometric Formula |  | 2016 | 473 | 535.42 | -92 | 4.53179488 | 0.03760595 | 5.7 | [8 empty] | ball milling with ceramic balls for 24 h, pressed at 65 MPa for 60 s, followed by isostatic pressing at 5 GPa for 60 s | Not mentioned | sintered in a chamber furnace with a heating and cooling rate of 1 K min−1 at 850 °C for 24 h in air and then at 1300 °C for 5 h in air to maintain the oxygen stoichiometry | Not mentioned | Not mentioned | Polycrystalline | Bulk
4867 | https://doi.org/10.1038/s41524-022-00897-2 | https://doi.org/10.1039/c6ta03126a | Zn0.9Cd0.1Sc0.01O1.015 |  |  | ZnCdO | Zn0.9Cd0.1O1.015 | Sc0.01 | FALSE |  | Stoichiometric Formula |  | 2016 | 573 | 490 | -101 | 4.99849 | 0.05797844 | 4.94 | [8 empty] | ball milling with ceramic balls for 24 h, pressed at 65 MPa for 60 s, followed by isostatic pressing at 5 GPa for 60 s | Not mentioned | sintered in a chamber furnace with a heating and cooling rate of 1 K min−1 at 850 °C for 24 h in air and then at 1300 °C for 5 h in air to maintain the oxygen stoichiometry | Not mentioned | Not mentioned | Polycrystalline | Bulk
4868 | https://doi.org/10.1038/s41524-022-00897-2 | https://doi.org/10.1039/c6ta03126a | Zn0.9Cd0.1Sc0.01O1.015 |  |  | ZnCdO | Zn0.9Cd0.1O1.015 | Sc0.01 | FALSE |  | Stoichiometric Formula |  | 2016 | 673 | 444 | -112 | 5.569536 | 0.08530491 | 4.394 | [8 empty] | ball milling with ceramic balls for 24 h, pressed at 65 MPa for 60 s, followed by isostatic pressing at 5 GPa for 60 s | Not mentioned | sintered in a chamber furnace with a heating and cooling rate of 1 K min−1 at 850 °C for 24 h in air and then at 1300 °C for 5 h in air to maintain the oxygen stoichiometry | Not mentioned | Not mentioned | Polycrystalline | Bulk
4869 | https://doi.org/10.1038/s41524-022-00897-2 | https://doi.org/10.1039/c6ta03126a | Zn0.9Cd0.1Sc0.01O1.015 |  |  | ZnCdO | Zn0.9Cd0.1O1.015 | Sc0.01 | FALSE |  | Stoichiometric Formula |  | 2016 | 773 | 404 | -120.5 | 5.866181 | 0.1133639 | 4 | [8 empty] | ball milling with ceramic balls for 24 h, pressed at 65 MPa for 60 s, followed by isostatic pressing at 5 GPa for 60 s | Not mentioned | sintered in a chamber furnace with a heating and cooling rate of 1 K min−1 at 850 °C for 24 h in air and then at 1300 °C for 5 h in air to maintain the oxygen stoichiometry | Not mentioned | Not mentioned | Polycrystalline | Bulk
4870 | https://doi.org/10.1038/s41524-022-00897-2 | https://doi.org/10.1039/c6ta03126a | Zn0.9Cd0.1Sc0.02O1.03 |  |  | ZnCdO | Zn0.9Cd0.1O1.03 | Sc0.02 | FALSE |  | Stoichiometric Formula |  | 2016 | 300 | 594.3 | -70.6 | 2.962205148 | 0.01134945 | 7.83 | [8 empty] | ball milling with ceramic balls for 24 h, pressed at 65 MPa for 60 s, followed by isostatic pressing at 5 GPa for 60 s | Not mentioned | sintered in a chamber furnace with a heating and cooling rate of 1 K min−1 at 850 °C for 24 h in air and then at 1300 °C for 5 h in air to maintain the oxygen stoichiometry | Not mentioned | Not mentioned | Polycrystalline | Bulk
4871 | https://doi.org/10.1038/s41524-022-00897-2 | https://doi.org/10.1039/c6ta03126a | Zn0.9Cd0.1Sc0.02O1.03 |  |  | ZnCdO | Zn0.9Cd0.1O1.03 | Sc0.02 | FALSE |  | Stoichiometric Formula |  | 2016 | 373 | 555 | -80 | 3.552 | 0.02038302 | 6.5 | [8 empty] | ball milling with ceramic balls for 24 h, pressed at 65 MPa for 60 s, followed by isostatic pressing at 5 GPa for 60 s | Not mentioned | sintered in a chamber furnace with a heating and cooling rate of 1 K min−1 at 850 °C for 24 h in air and then at 1300 °C for 5 h in air to maintain the oxygen stoichiometry | Not mentioned | Not mentioned | Polycrystalline | Bulk
4872 | https://doi.org/10.1038/s41524-022-00897-2 | https://doi.org/10.1039/c6ta03126a | Zn0.9Cd0.1Sc0.02O1.03 |  |  | ZnCdO | Zn0.9Cd0.1O1.03 | Sc0.02 | FALSE |  | Stoichiometric Formula |  | 2016 | 473 | 520 | -86.5 | 3.89077 | 0.033460622 | 5.5 | [8 empty] | ball milling with ceramic balls for 24 h, pressed at 65 MPa for 60 s, followed by isostatic pressing at 5 GPa for 60 s | Not mentioned | sintered in a chamber furnace with a heating and cooling rate of 1 K min−1 at 850 °C for 24 h in air and then at 1300 °C for 5 h in air to maintain the oxygen stoichiometry | Not mentioned | Not mentioned | Polycrystalline | Bulk
4873 | https://doi.org/10.1038/s41524-022-00897-2 | https://doi.org/10.1039/c6ta03126a | Zn0.9Cd0.1Sc0.02O1.03 |  |  | ZnCdO | Zn0.9Cd0.1O1.03 | Sc0.02 | FALSE |  | Stoichiometric Formula |  | 2016 | 573 | 475.7 | -99 | 4.6623357 | 0.05343037 | 5 | [8 empty] | ball milling with ceramic balls for 24 h, pressed at 65 MPa for 60 s, followed by isostatic pressing at 5 GPa for 60 s | Not mentioned | sintered in a chamber furnace with a heating and cooling rate of 1 K min−1 at 850 °C for 24 h in air and then at 1300 °C for 5 h in air to maintain the oxygen stoichiometry | Not mentioned | Not mentioned | Polycrystalline | Bulk
4874 | https://doi.org/10.1038/s41524-022-00897-2 | https://doi.org/10.1039/c6ta03126a | Zn0.9Cd0.1Sc0.02O1.03 |  |  | ZnCdO | Zn0.9Cd0.1O1.03 | Sc0.02 | FALSE |  | Stoichiometric Formula |  | 2016 | 673 | 430 | -107.6 | 4.9784368 | 0.07720018 | 4.34 | [8 empty] | ball milling with ceramic balls for 24 h, pressed at 65 MPa for 60 s, followed by isostatic pressing at 5 GPa for 60 s | Not mentioned | sintered in a chamber furnace with a heating and cooling rate of 1 K min−1 at 850 °C for 24 h in air and then at 1300 °C for 5 h in air to maintain the oxygen stoichiometry | Not mentioned | Not mentioned | Polycrystalline | Bulk
4875 | https://doi.org/10.1038/s41524-022-00897-2 | https://doi.org/10.1039/c6ta03126a | Zn0.9Cd0.1Sc0.02O1.03 |  |  | ZnCdO | Zn0.9Cd0.1O1.03 | Sc0.02 | FALSE |  | Stoichiometric Formula |  | 2016 | 773 | 394.3 | -119.4 | 5.621282748 | 0.113453 | 3.83 | [8 empty] | ball milling with ceramic balls for 24 h, pressed at 65 MPa for 60 s, followed by isostatic pressing at 5 GPa for 60 s | Not mentioned | sintered in a chamber furnace with a heating and cooling rate of 1 K min−1 at 850 °C for 24 h in air and then at 1300 °C for 5 h in air to maintain the oxygen stoichiometry | Not mentioned | Not mentioned | Polycrystalline | Bulk
4876 | https://doi.org/10.1038/s41524-022-00897-2 | https://doi.org/10.1039/c6ta03126a | Zn0.9Cd0.1Sc0.02O1.03 |  |  | ZnCdO | Zn0.9Cd0.1O1.03 | Sc0.02 | FALSE |  | Stoichiometric Formula |  | 2016 | 873 | 357 | -130 | 6.0333 | 0.1470017 | 3.583 | [8 empty] | ball milling with ceramic balls for 24 h, pressed at 65 MPa for 60 s, followed by isostatic pressing at 5 GPa for 60 s | Not mentioned | sintered in a chamber furnace with a heating and cooling rate of 1 K min−1 at 850 °C for 24 h in air and then at 1300 °C for 5 h in air to maintain the oxygen stoichiometry | Not mentioned | Not mentioned | Polycrystalline | Bulk
4877 | https://doi.org/10.1038/s41524-022-00897-2 | https://doi.org/10.1039/c6ta03126a | Zn0.9Cd0.1Sc0.02O1.03 |  |  | ZnCdO | Zn0.9Cd0.1O1.03 | Sc0.02 | FALSE |  | Stoichiometric Formula |  | 2016 | 973 | 320 | -139 | 6.18272 | 0.1845333 | 3.26 | [8 empty] | ball milling with ceramic balls for 24 h, pressed at 65 MPa for 60 s, followed by isostatic pressing at 5 GPa for 60 s | Not mentioned | sintered in a chamber furnace with a heating and cooling rate of 1 K min−1 at 850 °C for 24 h in air and then at 1300 °C for 5 h in air to maintain the oxygen stoichiometry | Not mentioned | Not mentioned | Polycrystalline | Bulk
4878 | https://doi.org/10.1038/s41524-022-00897-2 | https://doi.org/10.1039/c6ta03126a | Zn0.9Cd0.1Sc0.02O1.03 |  |  | ZnCdO | Zn0.9Cd0.1O1.03 | Sc0.02 | FALSE |  | Stoichiometric Formula |  | 2016 | 1073 | 290 | -150 | 6.525 | 0.2258492 | 3.1 | [8 empty] | ball milling with ceramic balls for 24 h, pressed at 65 MPa for 60 s, followed by isostatic pressing at 5 GPa for 60 s | Not mentioned | sintered in a chamber furnace with a heating and cooling rate of 1 K min−1 at 850 °C for 24 h in air and then at 1300 °C for 5 h in air to maintain the oxygen stoichiometry | Not mentioned | Not mentioned | Polycrystalline | Bulk
4879 | https://doi.org/10.1038/s41524-022-00897-2 | https://doi.org/10.1039/c6ta03126a | Zn0.9Cd0.1Sc0.02O1.03 |  |  | ZnCdO | Zn0.9Cd0.1O1.03 | Sc0.02 | FALSE |  | Stoichiometric Formula |  | 2016 | 1173 | 265 | -160 | 6.784 | 0.2811884 | 2.83 | [8 empty] | ball milling with ceramic balls for 24 h, pressed at 65 MPa for 60 s, followed by isostatic pressing at 5 GPa for 60 s | Not mentioned | sintered in a chamber furnace with a heating and cooling rate of 1 K min−1 at 850 °C for 24 h in air and then at 1300 °C for 5 h in air to maintain the oxygen stoichiometry | Not mentioned | Not mentioned | Polycrystalline | Bulk
4880 | https://doi.org/10.1038/s41524-022-00897-2 | https://doi.org/10.1039/c6ta03126a | Zn0.9Cd0.1Sc0.03O1.045 |  |  | ZnCdO | Zn0.9Cd0.1O1.045 | Sc0.03 | FALSE |  | Stoichiometric Formula |  | 2016 | 300 | 551 | -76.3 | 3.20775119 | 0.01216593 | 7.91 | [8 empty] | ball milling with ceramic balls for 24 h, pressed at 65 MPa for 60 s, followed by isostatic pressing at 5 GPa for 60 s | Not mentioned | sintered in a chamber furnace with a heating and cooling rate of 1 K min−1 at 850 °C for 24 h in air and then at 1300 °C for 5 h in air to maintain the oxygen stoichiometry | Not mentioned | Not mentioned | Polycrystalline | Bulk
4881 | https://doi.org/10.1038/s41524-022-00897-2 | https://doi.org/10.1039/c6ta03126a | Zn0.9Cd0.1Sc0.03O1.045 |  |  | ZnCdO | Zn0.9Cd0.1O1.045 | Sc0.03 | FALSE |  | Stoichiometric Formula |  | 2016 | 373 | 526 | -83.2 | 3.64109824 | 0.02057772 | 6.6 | [8 empty] | ball milling with ceramic balls for 24 h, pressed at 65 MPa for 60 s, followed by isostatic pressing at 5 GPa for 60 s | Not mentioned | sintered in a chamber furnace with a heating and cooling rate of 1 K min−1 at 850 °C for 24 h in air and then at 1300 °C for 5 h in air to maintain the oxygen stoichiometry | Not mentioned | Not mentioned | Polycrystalline | Bulk
4882 | https://doi.org/10.1038/s41524-022-00897-2 | https://doi.org/10.1039/c6ta03126a | Zn0.9Cd0.1Sc0.03O1.045 |  |  | ZnCdO | Zn0.9Cd0.1O1.045 | Sc0.03 | FALSE |  | Stoichiometric Formula |  | 2016 | 473 | 483.33 | -92.7 | 4.153395 | 0.03495651 | 5.62 | [8 empty] | ball milling with ceramic balls for 24 h, pressed at 65 MPa for 60 s, followed by isostatic pressing at 5 GPa for 60 s | Not mentioned | sintered in a chamber furnace with a heating and cooling rate of 1 K min−1 at 850 °C for 24 h in air and then at 1300 °C for 5 h in air to maintain the oxygen stoichiometry | Not mentioned | Not mentioned | Polycrystalline | Bulk
4883 | https://doi.org/10.1038/s41524-022-00897-2 | https://doi.org/10.1039/c6ta03126a | Zn0.9Cd0.1Sc0.03O1.045 |  |  | ZnCdO | Zn0.9Cd0.1O1.045 | Sc0.03 | FALSE |  | Stoichiometric Formula |  | 2016 | 573 | 440 | -92.7 | 3.7810476 | 0.04394605 | 4.93 | [8 empty] | ball milling with ceramic balls for 24 h, pressed at 65 MPa for 60 s, followed by isostatic pressing at 5 GPa for 60 s | Not mentioned | sintered in a chamber furnace with a heating and cooling rate of 1 K min−1 at 850 °C for 24 h in air and then at 1300 °C for 5 h in air to maintain the oxygen stoichiometry | Not mentioned | Not mentioned | Polycrystalline | Bulk
4884 | https://doi.org/10.1038/s41524-022-00897-2 | https://doi.org/10.1039/c6ta03126a | Zn0.9Cd0.1Sc0.03O1.045 |  |  | ZnCdO | Zn0.9Cd0.1O1.045 | Sc0.03 | FALSE |  | Stoichiometric Formula |  | 2016 | 673 | 400 | -111 | 4.9284 | 0.07572633 | 4.38 | [8 empty] | ball milling with ceramic balls for 24 h, pressed at 65 MPa for 60 s, followed by isostatic pressing at 5 GPa for 60 s | Not mentioned | sintered in a chamber furnace with a heating and cooling rate of 1 K min−1 at 850 °C for 24 h in air and then at 1300 °C for 5 h in air to maintain the oxygen stoichiometry | Not mentioned | Not mentioned | Polycrystalline | Bulk
4885 | https://doi.org/10.1038/s41524-022-00897-2 | https://doi.org/10.1039/c6ta03126a | Zn0.9Cd0.1Sc0.03O1.045 |  |  | ZnCdO | Zn0.9Cd0.1O1.045 | Sc0.03 | FALSE |  | Stoichiometric Formula |  | 2016 | 773 | 360.4 | -123 | 5.4524916 | 0.106974 | 3.94 | [8 empty] | ball milling with ceramic balls for 24 h, pressed at 65 MPa for 60 s, followed by isostatic pressing at 5 GPa for 60 s | Not mentioned | sintered in a chamber furnace with a heating and cooling rate of 1 K min−1 at 850 °C for 24 h in air and then at 1300 °C for 5 h in air to maintain the oxygen stoichiometry | Not mentioned | Not mentioned | Polycrystalline | Bulk
4886 | https://doi.org/10.1038/s41524-022-00897-2 | https://doi.org/10.1039/c6ta03126a | Zn0.9Cd0.1Sc0.03O1.045 |  |  | ZnCdO | Zn0.9Cd0.1O1.045 | Sc0.03 | FALSE |  | Stoichiometric Formula |  | 2016 | 873 | 329.17 | -133 | 5.82268813 | 0.1408090509 | 3.61 | [8 empty] | ball milling with ceramic balls for 24 h, pressed at 65 MPa for 60 s, followed by isostatic pressing at 5 GPa for 60 s | Not mentioned | sintered in a chamber furnace with a heating and cooling rate of 1 K min−1 at 850 °C for 24 h in air and then at 1300 °C for 5 h in air to maintain the oxygen stoichiometry | Not mentioned | Not mentioned | Polycrystalline | Bulk
4887 | https://doi.org/10.1038/s41524-022-00897-2 | https://doi.org/10.1039/c6ta03126a | Zn0.9Cd0.1Sc0.03O1.045 |  |  | ZnCdO | Zn0.9Cd0.1O1.045 | Sc0.03 | FALSE |  | Stoichiometric Formula |  | 2016 | 973 | 300 | -142 | 6.0492 | 0.1781977 | 3.303 | [8 empty] | ball milling with ceramic balls for 24 h, pressed at 65 MPa for 60 s, followed by isostatic pressing at 5 GPa for 60 s | Not mentioned | sintered in a chamber furnace with a heating and cooling rate of 1 K min−1 at 850 °C for 24 h in air and then at 1300 °C for 5 h in air to maintain the oxygen stoichiometry | Not mentioned | Not mentioned | Polycrystalline | Bulk
4888 | https://doi.org/10.1038/s41524-022-00897-2 | https://doi.org/10.1039/c6ta03126a | Zn0.9Cd0.1Sc0.03O1.045 |  |  | ZnCdO | Zn0.9Cd0.1O1.045 | Sc0.03 | FALSE |  | Stoichiometric Formula |  | 2016 | 1073 | 273.5 | -150 | 6.15375 | 0.2186415 | 3.02 | [8 empty] | ball milling with ceramic balls for 24 h, pressed at 65 MPa for 60 s, followed by isostatic pressing at 5 GPa for 60 s | Not mentioned | sintered in a chamber furnace with a heating and cooling rate of 1 K min−1 at 850 °C for 24 h in air and then at 1300 °C for 5 h in air to maintain the oxygen stoichiometry | Not mentioned | Not mentioned | Polycrystalline | Bulk
4889 | https://doi.org/10.1038/s41524-022-00897-2 | https://doi.org/10.1039/c6ta03126a | Zn0.9Cd0.1Sc0.03O1.045 |  |  | ZnCdO | Zn0.9Cd0.1O1.045 | Sc0.03 | FALSE |  | Stoichiometric Formula |  | 2016 | 1173 | 250 | -159.46 | 6.3568729 | 0.2701671 | 2.76 | [8 empty] | ball milling with ceramic balls for 24 h, pressed at 65 MPa for 60 s, followed by isostatic pressing at 5 GPa for 60 s | Not mentioned | sintered in a chamber furnace with a heating and cooling rate of 1 K min−1 at 850 °C for 24 h in air and then at 1300 °C for 5 h in air to maintain the oxygen stoichiometry | Not mentioned | Not mentioned | Polycrystalline | Bulk
4890 | https://doi.org/10.1038/s41524-022-00897-2 | https://doi.org/10.1039/c6ta03126a | Zn0.9Cd0.1Sc0.04O1.06 |  |  | ZnCdO | Zn0.9Cd0.1O1.06 | Sc0.04 | FALSE |  | Stoichiometric Formula |  | 2016 | 300 | 466.67 | -84.3 | 3.316386 | 0.01243645 | 8 | [8 empty] | ball milling with ceramic balls for 24 h, pressed at 65 MPa for 60 s, followed by isostatic pressing at 5 GPa for 60 s | Not mentioned | sintered in a chamber furnace with a heating and cooling rate of 1 K min−1 at 850 °C for 24 h in air and then at 1300 °C for 5 h in air to maintain the oxygen stoichiometry | Not mentioned | Not mentioned | Polycrystalline | Bulk
4891 | https://doi.org/10.1038/s41524-022-00897-2 | https://doi.org/10.1039/c6ta03126a | Zn0.9Cd0.1Sc0.04O1.06 |  |  | ZnCdO | Zn0.9Cd0.1O1.06 | Sc0.04 | FALSE |  | Stoichiometric Formula |  | 2016 | 373 | 440 | -93 | 3.80556 | 0.02087462 | 6.8 | [8 empty] | ball milling with ceramic balls for 24 h, pressed at 65 MPa for 60 s, followed by isostatic pressing at 5 GPa for 60 s | Not mentioned | sintered in a chamber furnace with a heating and cooling rate of 1 K min−1 at 850 °C for 24 h in air and then at 1300 °C for 5 h in air to maintain the oxygen stoichiometry | Not mentioned | Not mentioned | Polycrystalline | Bulk
4892 | https://doi.org/10.1038/s41524-022-00897-2 | https://doi.org/10.1039/c6ta03126a | Zn0.9Cd0.1Sc0.04O1.06 |  |  | ZnCdO | Zn0.9Cd0.1O1.06 | Sc0.04 | FALSE |  | Stoichiometric Formula |  | 2016 | 473 | 411.46 | -102 | 4.28082984 | 0.03552338 | 5.7 | [8 empty] | ball milling with ceramic balls for 24 h, pressed at 65 MPa for 60 s, followed by isostatic pressing at 5 GPa for 60 s | Not mentioned | sintered in a chamber furnace with a heating and cooling rate of 1 K min−1 at 850 °C for 24 h in air and then at 1300 °C for 5 h in air to maintain the oxygen stoichiometry | Not mentioned | Not mentioned | Polycrystalline | Bulk
4893 | https://doi.org/10.1038/s41524-022-00897-2 | https://doi.org/10.1039/c6ta03126a | Zn0.9Cd0.1Sc0.04O1.06 |  |  | ZnCdO | Zn0.9Cd0.1O1.06 | Sc0.04 | FALSE |  | Stoichiometric Formula |  | 2016 | 573 | 376.04 | -110.2 | 4.566645 | 0.05281436 | 4.9545 | [8 empty] | ball milling with ceramic balls for 24 h, pressed at 65 MPa for 60 s, followed by isostatic pressing at 5 GPa for 60 s | Not mentioned | sintered in a chamber furnace with a heating and cooling rate of 1 K min−1 at 850 °C for 24 h in air and then at 1300 °C for 5 h in air to maintain the oxygen stoichiometry | Not mentioned | Not mentioned | Polycrystalline | Bulk
4894 | https://doi.org/10.1038/s41524-022-00897-2 | https://doi.org/10.1039/c6ta03126a | Zn0.9Cd0.1Sc0.04O1.06 |  |  | ZnCdO | Zn0.9Cd0.1O1.06 | Sc0.04 | FALSE |  | Stoichiometric Formula |  | 2016 | 673 | 341.67 | -119 | 4.83838887 | 0.07434328 | 4.38 | [8 empty] | ball milling with ceramic balls for 24 h, pressed at 65 MPa for 60 s, followed by isostatic pressing at 5 GPa for 60 s | Not mentioned | sintered in a chamber furnace with a heating and cooling rate of 1 K min−1 at 850 °C for 24 h in air and then at 1300 °C for 5 h in air to maintain the oxygen stoichiometry | Not mentioned | Not mentioned | Polycrystalline | Bulk
4895 | https://doi.org/10.1038/s41524-022-00897-2 | https://doi.org/10.1039/c6ta03126a | Zn0.9Cd0.1Sc0.04O1.06 |  |  | ZnCdO | Zn0.9Cd0.1O1.06 | Sc0.04 | FALSE |  | Stoichiometric Formula |  | 2016 | 773 | 310 | -131.3 | 5.3443039 | 0.104467 | 3.9545 | [8 empty] | ball milling with ceramic balls for 24 h, pressed at 65 MPa for 60 s, followed by isostatic pressing at 5 GPa for 60 s | Not mentioned | sintered in a chamber furnace with a heating and cooling rate of 1 K min−1 at 850 °C for 24 h in air and then at 1300 °C for 5 h in air to maintain the oxygen stoichiometry | Not mentioned | Not mentioned | Polycrystalline | Bulk
4896 | https://doi.org/10.1038/s41524-022-00897-2 | https://doi.org/10.1039/c6ta03126a | Zn0.9Cd0.1Sc0.04O1.06 |  |  | ZnCdO | Zn0.9Cd0.1O1.06 | Sc0.04 | FALSE |  | Stoichiometric Formula |  | 2016 | 873 | 281.25 | -141.4 | 5.62330125 | 0.1378972 | 3.56 | [8 empty] | ball milling with ceramic balls for 24 h, pressed at 65 MPa for 60 s, followed by isostatic pressing at 5 GPa for 60 s | Not mentioned | sintered in a chamber furnace with a heating and cooling rate of 1 K min−1 at 850 °C for 24 h in air and then at 1300 °C for 5 h in air to maintain the oxygen stoichiometry | Not mentioned | Not mentioned | Polycrystalline | Bulk
4897 | https://doi.org/10.1038/s41524-022-00897-2 | https://doi.org/10.1039/c6ta03126a | Zn0.9Cd0.1Sc0.04O1.06 |  |  | ZnCdO | Zn0.9Cd0.1O1.06 | Sc0.04 | FALSE |  | Stoichiometric Formula |  | 2016 | 973 | 255.2 | -151 | 5.8188152 | 0.1742064 | 3.25 | [8 empty] | ball milling with ceramic balls for 24 h, pressed at 65 MPa for 60 s, followed by isostatic pressing at 5 GPa for 60 s | Not mentioned | sintered in a chamber furnace with a heating and cooling rate of 1 K min−1 at 850 °C for 24 h in air and then at 1300 °C for 5 h in air to maintain the oxygen stoichiometry | Not mentioned | Not mentioned | Polycrystalline | Bulk
4898 | https://doi.org/10.1038/s41524-022-00897-2 | https://doi.org/10.1039/c6ta03126a | Zn0.9Cd0.1Sc0.04O1.06 |  |  | ZnCdO | Zn0.9Cd0.1O1.06 | Sc0.04 | FALSE |  | Stoichiometric Formula |  | 2016 | 1073 | 232.3 | -160.5 | 5.984106075 | 0.2173277 | 2.9545 | [8 empty] | ball milling with ceramic balls for 24 h, pressed at 65 MPa for 60 s, followed by isostatic pressing at 5 GPa for 60 s | Not mentioned | sintered in a chamber furnace with a heating and cooling rate of 1 K min−1 at 850 °C for 24 h in air and then at 1300 °C for 5 h in air to maintain the oxygen stoichiometry | Not mentioned | Not mentioned | Polycrystalline | Bulk
4899 | https://doi.org/10.1038/s41524-022-00897-2 | https://doi.org/10.1039/c6ta03126a | Zn0.9Cd0.1Sc0.04O1.06 |  |  | ZnCdO | Zn0.9Cd0.1O1.06 | Sc0.04 | FALSE |  | Stoichiometric Formula |  | 2016 | 1173 | 211.45 | -166.4 | 5.854830592 | 0.2543599 | 2.7 | [8 empty] | ball milling with ceramic balls for 24 h, pressed at 65 MPa for 60 s, followed by isostatic pressing at 5 GPa for 60 s | Not mentioned | sintered in a chamber furnace with a heating and cooling rate of 1 K min−1 at 850 °C for 24 h in air and then at 1300 °C for 5 h in air to maintain the oxygen stoichiometry | Not mentioned | Not mentioned | Polycrystalline | Bulk
4900 | https://doi.org/10.1038/s41524-022-00897-2 | https://doi.org/10.1039/c6ta03126a | ZnSc0.02O1.03 |  |  | ZnCdO | ZnO1.03 | Sc0.02 | FALSE |  | Stoichiometric Formula |  | 2016 | 300 | 28 | -165 | 0.7623 | 0.0004383806 | 52.167 | [8 empty] | ball milling with ceramic balls for 24 h, pressed at 65 MPa for 60 s, followed by isostatic pressing at 5 GPa for 60 s | Not mentioned | sintered in a chamber furnace with a heating and cooling rate of 1 K min−1 at 850 °C for 24 h in air and then at 1300 °C for 5 h in air to maintain the oxygen stoichiometry | Not mentioned | Not mentioned | Polycrystalline | Bulk
4901 | https://doi.org/10.1038/s41524-022-00897-2 | https://doi.org/10.1039/c6ta03126a | ZnSc0.02O1.03 |  |  | ZnCdO | ZnO1.03 | Sc0.02 | FALSE |  | Stoichiometric Formula |  | 2016 | 373 | 32 | -181.5 | 1.054152 | 0.001059835 | 37.1 | [8 empty] | ball milling with ceramic balls for 24 h, pressed at 65 MPa for 60 s, followed by isostatic pressing at 5 GPa for 60 s | Not mentioned | sintered in a chamber furnace with a heating and cooling rate of 1 K min−1 at 850 °C for 24 h in air and then at 1300 °C for 5 h in air to maintain the oxygen stoichiometry | Not mentioned | Not mentioned | Polycrystalline | Bulk
4902 | https://doi.org/10.1038/s41524-022-00897-2 | https://doi.org/10.1039/c6ta03126a | ZnSc0.02O1.03 |  |  | ZnCdO | ZnO1.03 | Sc0.02 | FALSE |  | Stoichiometric Formula |  | 2016 | 473 | 35 | -200 | 1.4 | 0.002538818 | 26.083 | [8 empty] | ball milling with ceramic balls for 24 h, pressed at 65 MPa for 60 s, followed by isostatic pressing at 5 GPa for 60 s | Not mentioned | sintered in a chamber furnace with a heating and cooling rate of 1 K min−1 at 850 °C for 24 h in air and then at 1300 °C for 5 h in air to maintain the oxygen stoichiometry | Not mentioned | Not mentioned | Polycrystalline | Bulk
4903 | https://doi.org/10.1038/s41524-022-00897-2 | https://doi.org/10.1039/c6ta03126a | ZnSc0.02O1.03 |  |  | ZnCdO | ZnO1.03 | Sc0.02 | FALSE |  | Stoichiometric Formula |  | 2016 | 573 | 44.28 | -214.7 | 2.041135 | 0.005972375 | 19.583 | [8 empty] | ball milling with ceramic balls for 24 h, pressed at 65 MPa for 60 s, followed by isostatic pressing at 5 GPa for 60 s | Not mentioned | sintered in a chamber furnace with a heating and cooling rate of 1 K min−1 at 850 °C for 24 h in air and then at 1300 °C for 5 h in air to maintain the oxygen stoichiometry | Not mentioned | Not mentioned | Polycrystalline | Bulk
4904 | https://doi.org/10.1038/s41524-022-00897-2 | https://doi.org/10.1039/c6ta03126a | ZnSc0.02O1.03 |  |  | ZnCdO | ZnO1.03 | Sc0.02 | FALSE |  | Stoichiometric Formula |  | 2016 | 673 | 57.14 | -230 | 3.022706 | 0.01348724 | 15.083 | [8 empty] | ball milling with ceramic balls for 24 h, pressed at 65 MPa for 60 s, followed by isostatic pressing at 5 GPa for 60 s | Not mentioned | sintered in a chamber furnace with a heating and cooling rate of 1 K min−1 at 850 °C for 24 h in air and then at 1300 °C for 5 h in air to maintain the oxygen stoichiometry | Not mentioned | Not mentioned | Polycrystalline | Bulk
4905 | https://doi.org/10.1038/s41524-022-00897-2 | https://doi.org/10.1039/c6ta03126a | ZnSc0.02O1.03 |  |  | ZnCdO | ZnO1.03 | Sc0.02 | FALSE |  | Stoichiometric Formula |  | 2016 | 773 | 65.7 | -244 | 3.9115152 | 0.0250236 | 12.083 | [8 empty] | ball milling with ceramic balls for 24 h, pressed at 65 MPa for 60 s, followed by isostatic pressing at 5 GPa for 60 s | Not mentioned | sintered in a chamber furnace with a heating and cooling rate of 1 K min−1 at 850 °C for 24 h in air and then at 1300 °C for 5 h in air to maintain the oxygen stoichiometry | Not mentioned | Not mentioned | Polycrystalline | Bulk
4906 | https://doi.org/10.1038/s41524-022-00897-2 | https://doi.org/10.1039/c6ta03126a | ZnSc0.02O1.03 |  |  | ZnCdO | ZnO1.03 | Sc0.02 | FALSE |  | Stoichiometric Formula |  | 2016 | 873 | 64.28 | -256.47 | 4.228137 | 0.03691163 | 10 | [8 empty] | ball milling with ceramic balls for 24 h, pressed at 65 MPa for 60 s, followed by isostatic pressing at 5 GPa for 60 s | Not mentioned | sintered in a chamber furnace with a heating and cooling rate of 1 K min−1 at 850 °C for 24 h in air and then at 1300 °C for 5 h in air to maintain the oxygen stoichiometry | Not mentioned | Not mentioned | Polycrystalline | Bulk
4907 | https://doi.org/10.1038/s41524-022-00897-2 | https://doi.org/10.1039/c6ta03126a | ZnSc0.02O1.03 |  |  | ZnCdO | ZnO1.03 | Sc0.02 | FALSE |  | Stoichiometric Formula |  | 2016 | 973 | 58.57 | -270.6 | 4.288751 | 0.05162631 | 8.083 | [8 empty] | ball milling with ceramic balls for 24 h, pressed at 65 MPa for 60 s, followed by isostatic pressing at 5 GPa for 60 s | Not mentioned | sintered in a chamber furnace with a heating and cooling rate of 1 K min−1 at 850 °C for 24 h in air and then at 1300 °C for 5 h in air to maintain the oxygen stoichiometry | Not mentioned | Not mentioned | Polycrystalline | Bulk
4908 | https://doi.org/10.1038/s41524-022-00897-2 | https://doi.org/10.1039/c6ta03126a | ZnSc0.02O1.03 |  |  | ZnCdO | ZnO1.03 | Sc0.02 | FALSE |  | Stoichiometric Formula |  | 2016 | 1073 | 52.8 | -281 | 4.1691408 | 0.0662739 | 6.75 | [8 empty] | ball milling with ceramic balls for 24 h, pressed at 65 MPa for 60 s, followed by isostatic pressing at 5 GPa for 60 s | Not mentioned | sintered in a chamber furnace with a heating and cooling rate of 1 K min−1 at 850 °C for 24 h in air and then at 1300 °C for 5 h in air to maintain the oxygen stoichiometry | Not mentioned | Not mentioned | Polycrystalline | Bulk
4909 | https://doi.org/10.1038/s41524-022-00897-2 | https://doi.org/10.1039/c6ta03126a | ZnSc0.02O1.03 |  |  | ZnCdO | ZnO1.03 | Sc0.02 | FALSE |  | Stoichiometric Formula |  | 2016 | 1173 | 47 | -290 | 3.9527 | 0.08134241 | 5.7 | [8 empty] | ball milling with ceramic balls for 24 h, pressed at 65 MPa for 60 s, followed by isostatic pressing at 5 GPa for 60 s | Not mentioned | sintered in a chamber furnace with a heating and cooling rate of 1 K min−1 at 850 °C for 24 h in air and then at 1300 °C for 5 h in air to maintain the oxygen stoichiometry | Not mentioned | Not mentioned | Polycrystalline | Bulk
4910 | https://doi.org/10.1038/s41524-022-00897-2 | https://doi.org/10.1039/c6ta11120c | CuGa0.97Mn0.03Te2 |  | CuGa1−xMnxTe2 | CuGaTe2 | CuGa0.97Te2 | Mn0.03 | FALSE |  | Stoichiometric Formula |  | 2017 | 325 | 252 | 172 | 7.455168 | 0.03944854 | 6.142 | [8 empty] | ground into powders with an agate mortar | heated slowly in a furnace up to 1173 K, and were kept at this temperature for 12 hours | spark plasma sintering at Ar atmosphere at 823 K under 50 Mpa | 873 | 12h | Polycrystalline | Bulk
4911 | https://doi.org/10.1038/s41524-022-00897-2 | https://doi.org/10.1039/c6ta11120c | CuGa0.97Mn0.03Te2 |  | CuGa1−xMnxTe2 | CuGaTe2 | CuGa0.97Te2 | Mn0.03 | FALSE |  | Stoichiometric Formula |  | 2017 | 375 | 242.9 | 183.7 | 8.196828101 | 0.05872775 | 5.234 | [8 empty] | ground into powders with an agate mortar | heated slowly in a furnace up to 1173 K, and were kept at this temperature for 12 hours | spark plasma sintering at Ar atmosphere at 823 K under 50 Mpa | 873 | 12h | Polycrystalline | Bulk
4912 | https://doi.org/10.1038/s41524-022-00897-2 | https://doi.org/10.1039/c6ta11120c | CuGa0.97Mn0.03Te2 |  | CuGa1−xMnxTe2 | CuGaTe2 | CuGa0.97Te2 | Mn0.03 | FALSE |  | Stoichiometric Formula |  | 2017 | 425 | 232.5 | 198.9 | 9.197981325 | 0.09390204 | 4.163 | [8 empty] | ground into powders with an agate mortar | heated slowly in a furnace up to 1173 K, and were kept at this temperature for 12 hours | spark plasma sintering at Ar atmosphere at 823 K under 50 Mpa | 873 | 12h | Polycrystalline | Bulk
4913 | https://doi.org/10.1038/s41524-022-00897-2 | https://doi.org/10.1039/c6ta11120c | CuGa0.97Mn0.03Te2 |  | CuGa1−xMnxTe2 | CuGaTe2 | CuGa0.97Te2 | Mn0.03 | FALSE |  | Stoichiometric Formula |  | 2017 | 475 | 221.49 | 214 | 10.14335604 | 0.1319303 | 3.652 | [8 empty] | ground into powders with an agate mortar | heated slowly in a furnace up to 1173 K, and were kept at this temperature for 12 hours | spark plasma sintering at Ar atmosphere at 823 K under 50 Mpa | 873 | 12h | Polycrystalline | Bulk
4914 | https://doi.org/10.1038/s41524-022-00897-2 | https://doi.org/10.1039/c6ta11120c | CuGa0.97Mn0.03Te2 |  | CuGa1−xMnxTe2 | CuGaTe2 | CuGa0.97Te2 | Mn0.03 | FALSE |  | Stoichiometric Formula |  | 2017 | 525 | 210.53 | 224 | 10.56355328 | 0.1741792 | 3.184 | [8 empty] | ground into powders with an agate mortar | heated slowly in a furnace up to 1173 K, and were kept at this temperature for 12 hours | spark plasma sintering at Ar atmosphere at 823 K under 50 Mpa | 873 | 12h | Polycrystalline | Bulk
4915 | https://doi.org/10.1038/s41524-022-00897-2 | https://doi.org/10.1039/c6ta11120c | CuGa0.97Mn0.03Te2 |  | CuGa1−xMnxTe2 | CuGaTe2 | CuGa0.97Te2 | Mn0.03 | FALSE |  | Stoichiometric Formula |  | 2017 | 625 | 215.65 | 232.6 | 11.66726 | 0.1790775 | 4.072 | [8 empty] | ground into powders with an agate mortar | heated slowly in a furnace up to 1173 K, and were kept at this temperature for 12 hours | spark plasma sintering at Ar atmosphere at 823 K under 50 Mpa | 873 | 12h | Polycrystalline | Bulk
4916 | https://doi.org/10.1038/s41524-022-00897-2 | https://doi.org/10.1039/c6ta11120c | CuGa0.97Mn0.03Te2 |  | CuGa1−xMnxTe2 | CuGaTe2 | CuGa0.97Te2 | Mn0.03 | FALSE |  | Stoichiometric Formula |  | 2017 | 575 | 207.83 | 231 | 11.09001663 | 0.2282305 | 2.794 | [8 empty] | ground into powders with an agate mortar | heated slowly in a furnace up to 1173 K, and were kept at this temperature for 12 hours | spark plasma sintering at Ar atmosphere at 823 K under 50 Mpa | 873 | 12h | Polycrystalline | Bulk
4917 | https://doi.org/10.1038/s41524-022-00897-2 | https://doi.org/10.1039/c6ta11120c | CuGa0.97Mn0.03Te2 |  | CuGa1−xMnxTe2 | CuGaTe2 | CuGa0.97Te2 | Mn0.03 | FALSE |  | Stoichiometric Formula |  | 2017 | 670 | 223.5 | 238.8 | 12.74518584 | 0.34698 | 2.461 | [8 empty] | ground into powders with an agate mortar | heated slowly in a furnace up to 1173 K, and were kept at this temperature for 12 hours | spark plasma sintering at Ar atmosphere at 823 K under 50 Mpa | 873 | 12h | Polycrystalline | Bulk
4918 | https://doi.org/10.1038/s41524-022-00897-2 | https://doi.org/10.1039/c6ta11120c | CuGa0.98Mn0.02Te2 |  | CuGa1−xMnxTe2 | CuGaTe2 | CuGa0.98Te2 | Mn0.02 | FALSE |  | Stoichiometric Formula |  | 2017 | 425 | 104.39 | 278.8 | 8.114176 | 0.07609278 | 4.532 | [8 empty] | ground into powders with an agate mortar | heated slowly in a furnace up to 1173 K, and were kept at this temperature for 12 hours | spark plasma sintering at Ar atmosphere at 823 K under 50 Mpa | 873 | 12h | Polycrystalline | Bulk
4919 | https://doi.org/10.1038/s41524-022-00897-2 | https://doi.org/10.1039/c6ta11120c | CuGa0.98Mn0.02Te2 |  | CuGa1−xMnxTe2 | CuGaTe2 | CuGa0.98Te2 | Mn0.02 | FALSE |  | Stoichiometric Formula |  | 2017 | 475 | 93.42 | 292.4 | 7.987201 | 0.0958787 | 3.957 | [8 empty] | ground into powders with an agate mortar | heated slowly in a furnace up to 1173 K, and were kept at this temperature for 12 hours | spark plasma sintering at Ar atmosphere at 823 K under 50 Mpa | 873 | 12h | Polycrystalline | Bulk
4920 | https://doi.org/10.1038/s41524-022-00897-2 | https://doi.org/10.1039/c6ta11120c | CuGa0.98Mn0.02Te2 |  | CuGa1−xMnxTe2 | CuGaTe2 | CuGa0.98Te2 | Mn0.02 | FALSE |  | Stoichiometric Formula |  | 2017 | 525 | 91.23 | 300 | 8.2107 | 0.1284987 | 3.3546 | [8 empty] | ground into powders with an agate mortar | heated slowly in a furnace up to 1173 K, and were kept at this temperature for 12 hours | spark plasma sintering at Ar atmosphere at 823 K under 50 Mpa | 873 | 12h | Polycrystalline | Bulk
4921 | https://doi.org/10.1038/s41524-022-00897-2 | https://doi.org/10.1039/c6ta11120c | CuGa0.98Mn0.02Te2 |  | CuGa1−xMnxTe2 | CuGaTe2 | CuGa0.98Te2 | Mn0.02 | FALSE |  | Stoichiometric Formula |  | 2017 | 575 | 107.89 | 294.6 | 9.363682 | 0.1829466 | 2.943 | [8 empty] | ground into powders with an agate mortar | heated slowly in a furnace up to 1173 K, and were kept at this temperature for 12 hours | spark plasma sintering at Ar atmosphere at 823 K under 50 Mpa | 873 | 12h | Polycrystalline | Bulk
4922 | https://doi.org/10.1038/s41524-022-00897-2 | https://doi.org/10.1039/c6ta11120c | CuGa0.98Mn0.02Te2 |  | CuGa1−xMnxTe2 | CuGaTe2 | CuGa0.98Te2 | Mn0.02 | FALSE |  | Stoichiometric Formula |  | 2017 | 625 | 153.5 | 272.3 | 11.38161 | 0.1850548 | 3.844 | [8 empty] | ground into powders with an agate mortar | heated slowly in a furnace up to 1173 K, and were kept at this temperature for 12 hours | spark plasma sintering at Ar atmosphere at 823 K under 50 Mpa | 873 | 12h | Polycrystalline | Bulk
4923 | https://doi.org/10.1038/s41524-022-00897-2 | https://doi.org/10.1039/c6ta11120c | CuGa0.98Mn0.02Te2 |  | CuGa1−xMnxTe2 | CuGaTe2 | CuGa0.98Te2 | Mn0.02 | FALSE |  | Stoichiometric Formula |  | 2017 | 670 | 219.74 | 242.9 | 12.96475 | 0.34064 | 2.55 | [8 empty] | ground into powders with an agate mortar | heated slowly in a furnace up to 1173 K, and were kept at this temperature for 12 hours | spark plasma sintering at Ar atmosphere at 823 K under 50 Mpa | 873 | 12h | Polycrystalline | Bulk
4924 | https://doi.org/10.1038/s41524-022-00897-2 | https://doi.org/10.1039/c6ta11120c | CuGa0.99Mn0.01Te2 |  | CuGa1−xMnxTe2 | CuGaTe2 | CuGa0.99Te2 | Mn0.01 | FALSE |  | Stoichiometric Formula |  | 2017 | 325 | 60.53 | 332 | 6.67185872 | 0.04028152 | 5.383 | [8 empty] | ground into powders with an agate mortar | heated slowly in a furnace up to 1173 K, and were kept at this temperature for 12 hours | spark plasma sintering at Ar atmosphere at 823 K under 50 Mpa | 873 | 12h | Polycrystalline | Bulk
4925 | https://doi.org/10.1038/s41524-022-00897-2 | https://doi.org/10.1039/c6ta11120c | CuGa0.99Mn0.01Te2 |  | CuGa1−xMnxTe2 | CuGaTe2 | CuGa0.99Te2 | Mn0.01 | FALSE |  | Stoichiometric Formula |  | 2017 | 375 | 57.02 | 339.7 | 6.579885 | 0.05557335 | 4.44 | [8 empty] | ground into powders with an agate mortar | heated slowly in a furnace up to 1173 K, and were kept at this temperature for 12 hours | spark plasma sintering at Ar atmosphere at 823 K under 50 Mpa | 873 | 12h | Polycrystalline | Bulk
4926 | https://doi.org/10.1038/s41524-022-00897-2 | https://doi.org/10.1039/c6ta11120c | CuGa0.99Mn0.01Te2 |  | CuGa1−xMnxTe2 | CuGaTe2 | CuGa0.99Te2 | Mn0.01 | FALSE |  | Stoichiometric Formula |  | 2017 | 425 | 50 | 356.5 | 6.3546125 | 0.07805521 | 3.46 | [8 empty] | ground into powders with an agate mortar | heated slowly in a furnace up to 1173 K, and were kept at this temperature for 12 hours | spark plasma sintering at Ar atmosphere at 823 K under 50 Mpa | 873 | 12h | Polycrystalline | Bulk
4927 | https://doi.org/10.1038/s41524-022-00897-2 | https://doi.org/10.1039/c6ta11120c | CuGa0.99Mn0.01Te2 |  | CuGa1−xMnxTe2 | CuGaTe2 | CuGa0.99Te2 | Mn0.01 | FALSE |  | Stoichiometric Formula |  | 2017 | 475 | 48.25 | 366.85 | 6.493433 | 0.1043078 | 2.957 | [8 empty] | ground into powders with an agate mortar | heated slowly in a furnace up to 1173 K, and were kept at this temperature for 12 hours | spark plasma sintering at Ar atmosphere at 823 K under 50 Mpa | 873 | 12h | Polycrystalline | Bulk
4928 | https://doi.org/10.1038/s41524-022-00897-2 | https://doi.org/10.1039/c6ta11120c | CuGa0.99Mn0.01Te2 |  | CuGa1−xMnxTe2 | CuGaTe2 | CuGa0.99Te2 | Mn0.01 | FALSE |  | Stoichiometric Formula |  | 2017 | 525 | 57 | 365 | 7.593825 | 0.1539883 | 2.589 | [8 empty] | ground into powders with an agate mortar | heated slowly in a furnace up to 1173 K, and were kept at this temperature for 12 hours | spark plasma sintering at Ar atmosphere at 823 K under 50 Mpa | 873 | 12h | Polycrystalline | Bulk
4929 | https://doi.org/10.1038/s41524-022-00897-2 | https://doi.org/10.1039/c6ta11120c | CuGa0.99Mn0.01Te2 |  | CuGa1−xMnxTe2 | CuGaTe2 | CuGa0.99Te2 | Mn0.01 | FALSE |  | Stoichiometric Formula |  | 2017 | 575 | 80.7 | 346.2 | 9.672253308 | 0.2458685 | 2.262 | [8 empty] | ground into powders with an agate mortar | heated slowly in a furnace up to 1173 K, and were kept at this temperature for 12 hours | spark plasma sintering at Ar atmosphere at 823 K under 50 Mpa | 873 | 12h | Polycrystalline | Bulk
4930 | https://doi.org/10.1038/s41524-022-00897-2 | https://doi.org/10.1039/c6ta11120c | CuGa0.99Mn0.01Te2 |  | CuGa1−xMnxTe2 | CuGaTe2 | CuGa0.99Te2 | Mn0.01 | FALSE |  | Stoichiometric Formula |  | 2017 | 718 | 253 | 247.3 | 15.47279437 | 0.56972 | 1.95 | [8 empty] | ground into powders with an agate mortar | heated slowly in a furnace up to 1173 K, and were kept at this temperature for 12 hours | spark plasma sintering at Ar atmosphere at 823 K under 50 Mpa | 873 | 12h | Polycrystalline | Bulk
4931 | https://doi.org/10.1038/s41524-022-00897-2 | https://doi.org/10.1039/c6ta11120c | CuGa0.99Mn0.01Te2 |  | CuGa1−xMnxTe2 | CuGaTe2 | CuGa0.99Te2 | Mn0.01 | FALSE |  | Stoichiometric Formula |  | 2017 | 768 | 260 | 236 | 14.48096 | 0.605258 | 1.85 | [8 empty] | ground into powders with an agate mortar | heated slowly in a furnace up to 1173 K, and were kept at this temperature for 12 hours | spark plasma sintering at Ar atmosphere at 823 K under 50 Mpa | 873 | 12h | Polycrystalline | Bulk
4932 | https://doi.org/10.1038/s41524-022-00897-2 | https://doi.org/10.1039/c6ta11120c | CuGa0.99Mn0.01Te2 |  | CuGa1−xMnxTe2 | CuGaTe2 | CuGa0.99Te2 | Mn0.01 | FALSE |  | Stoichiometric Formula |  | 2017 | 818 | 279 | 232.6 | 15.095 | 0.707 | 1.752 | [8 empty] | ground into powders with an agate mortar | heated slowly in a furnace up to 1173 K, and were kept at this temperature for 12 hours | spark plasma sintering at Ar atmosphere at 823 K under 50 Mpa | 873 | 12h | Polycrystalline | Bulk
4933 | https://doi.org/10.1038/s41524-022-00897-2 | https://doi.org/10.1039/c6ta11120c | CuGa0.99Mn0.01Te2 |  | CuGa1−xMnxTe2 | CuGaTe2 | CuGa0.99Te2 | Mn0.01 | FALSE |  | Stoichiometric Formula |  | 2017 | 868 | 293.04 | 231 | 15.637 | 0.83 | 1.645 | [8 empty] | ground into powders with an agate mortar | heated slowly in a furnace up to 1173 K, and were kept at this temperature for 12 hours | spark plasma sintering at Ar atmosphere at 823 K under 50 Mpa | 873 | 12h | Polycrystalline | Bulk
4934 | https://doi.org/10.1038/s41524-022-00897-2 | https://doi.org/10.1039/c6ta11120c | CuGaTe2 |  | CuGa1−xMnxTe2 | CuGaTe2 | CuGaTe2 | None | TRUE |  | Stoichiometric Formula |  | 2017 | 325 | 23 | 364 | 3.047408 | 0.0142208 | 6.9645 | [8 empty] | ground into powders with an agate mortar | heated slowly in a furnace up to 1173 K, and were kept at this temperature for 12 hours | spark plasma sintering at Ar atmosphere at 823 K under 50 Mpa | 873 | 12h | Polycrystalline | Bulk
4935 | https://doi.org/10.1038/s41524-022-00897-2 | https://doi.org/10.1039/c6ta11120c | CuGaTe2 |  | CuGa1−xMnxTe2 | CuGaTe2 | CuGaTe2 | None | TRUE |  | Stoichiometric Formula |  | 2017 | 375 | 23.3 | 365 | 3.1041425 | 0.027 | 5.75 | [8 empty] | ground into powders with an agate mortar | heated slowly in a furnace up to 1173 K, and were kept at this temperature for 12 hours | spark plasma sintering at Ar atmosphere at 823 K under 50 Mpa | 873 | 12h | Polycrystalline | Bulk
4936 | https://doi.org/10.1038/s41524-022-00897-2 | https://doi.org/10.1039/c6ta11120c | CuGaTe2 |  | CuGa1−xMnxTe2 | CuGaTe2 | CuGaTe2 | None | TRUE |  | Stoichiometric Formula |  | 2017 | 718 | 194.5 | 265 | 13.6587625 | 0.381892 | 2.568 | [8 empty] | ground into powders with an agate mortar | heated slowly in a furnace up to 1173 K, and were kept at this temperature for 12 hours | spark plasma sintering at Ar atmosphere at 823 K under 50 Mpa | 873 | 12h | Polycrystalline | Bulk
4937 | https://doi.org/10.1038/s41524-022-00897-2 | https://doi.org/10.1039/c6ta11120c | CuGaTe2 |  | CuGa1−xMnxTe2 | CuGaTe2 | CuGaTe2 | None | TRUE |  | Stoichiometric Formula |  | 2017 | 775 | 213 | 250.7 | 13.53 | 0.4311729 | 2.412 | [8 empty] | ground into powders with an agate mortar | heated slowly in a furnace up to 1173 K, and were kept at this temperature for 12 hours | spark plasma sintering at Ar atmosphere at 823 K under 50 Mpa | 873 | 12h | Polycrystalline | Bulk
4938 | https://doi.org/10.1038/s41524-022-00897-2 | https://doi.org/10.1039/c6ta11120c | CuGaTe2 |  | CuGa1−xMnxTe2 | CuGaTe2 | CuGaTe2 | None | TRUE |  | Stoichiometric Formula |  | 2017 | 818 | 237 | 248.4 | 14.62350672 | 0.53402 | 2.24 | [8 empty] | ground into powders with an agate mortar | heated slowly in a furnace up to 1173 K, and were kept at this temperature for 12 hours | spark plasma sintering at Ar atmosphere at 823 K under 50 Mpa | 873 | 12h | Polycrystalline | Bulk
4939 | https://doi.org/10.1038/s41524-022-00897-2 | https://doi.org/10.1039/c6ta11120c | CuGaTe2 |  | CuGa1−xMnxTe2 | CuGaTe2 | CuGaTe2 | None | TRUE |  | Stoichiometric Formula |  | 2017 | 868 | 243 | 240 | 14 | 0.58214 | 2.087 | [8 empty] | ground into powders with an agate mortar | heated slowly in a furnace up to 1173 K, and were kept at this temperature for 12 hours | spark plasma sintering at Ar atmosphere at 823 K under 50 Mpa | 873 | 12h | Polycrystalline | Bulk
4940 | https://doi.org/10.1038/s41524-022-00897-2 | https://doi.org/10.1039/c7cp04931e | (Sn0.8Ge0.2)0.82Mn0.18Te |  |  | SnTe | (Sn0.8)0.82Te | (Ge0.2)0.82, Mn0.18 | FALSE |  | Stoichiometric Formula |  | 2017 | 300 | 1693 | 60.3 | 6.15590037 | 0.0855 | 2.134 | [8 empty] | powdered in an agate mortar | heated to 1323 K for 3.5 h under a vacuum of 6.5 × 10−3 Pa, kept at this temperature for 48 h, then quenching in liquid nitrogen | spark plasma sintering at 850 K for 5 minutes under an axial pressure of 48 MPa and a vacuum of 5 × 10^−3 Pa | Not mentioned | Not mentioned | Polycrystalline | Bulk
4941 | https://doi.org/10.1038/s41524-022-00897-2 | https://doi.org/10.1039/c7cp04931e | (Sn0.8Ge0.2)0.82Mn0.18Te |  |  | SnTe | (Sn0.8)0.82Te | (Ge0.2)0.82, Mn0.18 | FALSE |  | Stoichiometric Formula |  | 2017 | 673 | 1089 | 126 | 17.288964 | 0.75555018 | 1.54 | [8 empty] | powdered in an agate mortar | heated to 1323 K for 3.5 h under a vacuum of 6.5 × 10−3 Pa, kept at this temperature for 48 h, then quenching in liquid nitrogen | spark plasma sintering at 850 K for 5 minutes under an axial pressure of 48 MPa and a vacuum of 5 × 10^−3 Pa | Not mentioned | Not mentioned | Polycrystalline | Bulk
4942 | https://doi.org/10.1038/s41524-022-00897-2 | https://doi.org/10.1039/c7cp04931e | (Sn0.8Ge0.2)0.82Mn0.18Te |  |  | SnTe | (Sn0.8)0.82Te | (Ge0.2)0.82, Mn0.18 | FALSE |  | Stoichiometric Formula |  | 2017 | 773 | 909.1 | 141.3 | 18.15081 | 0.914044 | 1.535 | [8 empty] | powdered in an agate mortar | heated to 1323 K for 3.5 h under a vacuum of 6.5 × 10−3 Pa, kept at this temperature for 48 h, then quenching in liquid nitrogen | spark plasma sintering at 850 K for 5 minutes under an axial pressure of 48 MPa and a vacuum of 5 × 10^−3 Pa | Not mentioned | Not mentioned | Polycrystalline | Bulk
4943 | https://doi.org/10.1038/s41524-022-00897-2 | https://doi.org/10.1039/c7cp04931e | (Sn0.8Ge0.2)0.82Mn0.18Te |  |  | SnTe | (Sn0.8)0.82Te | (Ge0.2)0.82, Mn0.18 | FALSE |  | Stoichiometric Formula |  | 2017 | 873 | 806 | 153 | 18.867654 | 1.089382 | 1.512 | [8 empty] | powdered in an agate mortar | heated to 1323 K for 3.5 h under a vacuum of 6.5 × 10−3 Pa, kept at this temperature for 48 h, then quenching in liquid nitrogen | spark plasma sintering at 850 K for 5 minutes under an axial pressure of 48 MPa and a vacuum of 5 × 10^−3 Pa | Not mentioned | Not mentioned | Polycrystalline | Bulk
4944 | https://doi.org/10.1038/s41524-022-00897-2 | https://doi.org/10.1039/c7cp04931e | (Sn0.8Ge0.2)0.85Mn0.15Te |  |  | SnTe | (Sn0.8)0.85Te | (Ge0.2)0.85, Mn0.15 | FALSE |  | Stoichiometric Formula |  | 2017 | 373 | 1790 | 67.7 | 8.2040891 | 0.1565 | 1.975 | [8 empty] | powdered in an agate mortar | heated to 1323 K for 3.5 h under a vacuum of 6.5 × 10−3 Pa, kept at this temperature for 48 h, then quenching in liquid nitrogen | spark plasma sintering at 850 K for 5 minutes under an axial pressure of 48 MPa and a vacuum of 5 × 10^−3 Pa | Not mentioned | Not mentioned | Polycrystalline | Bulk
4945 | https://doi.org/10.1038/s41524-022-00897-2 | https://doi.org/10.1039/c7cp04931e | (Sn0.8Ge0.2)0.85Mn0.15Te |  |  | SnTe | (Sn0.8)0.85Te | (Ge0.2)0.85, Mn0.15 | FALSE |  | Stoichiometric Formula |  | 2017 | 473 | 1563 | 84.8 | 11.23959552 | 0.3069474 | 1.732 | [8 empty] | powdered in an agate mortar | heated to 1323 K for 3.5 h under a vacuum of 6.5 × 10−3 Pa, kept at this temperature for 48 h, then quenching in liquid nitrogen | spark plasma sintering at 850 K for 5 minutes under an axial pressure of 48 MPa and a vacuum of 5 × 10^−3 Pa | Not mentioned | Not mentioned | Polycrystalline | Bulk
4946 | https://doi.org/10.1038/s41524-022-00897-2 | https://doi.org/10.1039/c7cp04931e | (Sn0.8Ge0.2)0.85Mn0.15Te |  |  | SnTe | (Sn0.8)0.85Te | (Ge0.2)0.85, Mn0.15 | FALSE |  | Stoichiometric Formula |  | 2017 | 573 | 1351 | 100 | 13.51 | 0.4726026 | 1.638 | [8 empty] | powdered in an agate mortar | heated to 1323 K for 3.5 h under a vacuum of 6.5 × 10−3 Pa, kept at this temperature for 48 h, then quenching in liquid nitrogen | spark plasma sintering at 850 K for 5 minutes under an axial pressure of 48 MPa and a vacuum of 5 × 10^−3 Pa | Not mentioned | Not mentioned | Polycrystalline | Bulk
4947 | https://doi.org/10.1038/s41524-022-00897-2 | https://doi.org/10.1039/c7cp04931e | (Sn0.8Ge0.2)0.85Mn0.15Te |  |  | SnTe | (Sn0.8)0.85Te | (Ge0.2)0.85, Mn0.15 | FALSE |  | Stoichiometric Formula |  | 2017 | 673 | 1169 | 119.3 | 16.63778081 | 0.7224017 | 1.55 | [8 empty] | powdered in an agate mortar | heated to 1323 K for 3.5 h under a vacuum of 6.5 × 10−3 Pa, kept at this temperature for 48 h, then quenching in liquid nitrogen | spark plasma sintering at 850 K for 5 minutes under an axial pressure of 48 MPa and a vacuum of 5 × 10^−3 Pa | Not mentioned | Not mentioned | Polycrystalline | Bulk
4948 | https://doi.org/10.1038/s41524-022-00897-2 | https://doi.org/10.1039/c7cp04931e | (Sn0.8Ge0.2)0.85Mn0.15Te |  |  | SnTe | (Sn0.8)0.85Te | (Ge0.2)0.85, Mn0.15 | FALSE |  | Stoichiometric Formula |  | 2017 | 773 | 1000 | 134 | 17.956 | 0.987 | 1.408 | [8 empty] | powdered in an agate mortar | heated to 1323 K for 3.5 h under a vacuum of 6.5 × 10−3 Pa, kept at this temperature for 48 h, then quenching in liquid nitrogen | spark plasma sintering at 850 K for 5 minutes under an axial pressure of 48 MPa and a vacuum of 5 × 10^−3 Pa | Not mentioned | Not mentioned | Polycrystalline | Bulk
4949 | https://doi.org/10.1038/s41524-022-00897-2 | https://doi.org/10.1039/c7cp04931e | (Sn0.8Ge0.2)0.85Mn0.15Te |  |  | SnTe | (Sn0.8)0.85Te | (Ge0.2)0.85, Mn0.15 | FALSE |  | Stoichiometric Formula |  | 2017 | 873 | 833 | 152 | 19.245632 | 1.219262 | 1.378 | [8 empty] | powdered in an agate mortar | heated to 1323 K for 3.5 h under a vacuum of 6.5 × 10−3 Pa, kept at this temperature for 48 h, then quenching in liquid nitrogen | spark plasma sintering at 850 K for 5 minutes under an axial pressure of 48 MPa and a vacuum of 5 × 10^−3 Pa | Not mentioned | Not mentioned | Polycrystalline | Bulk
4950 | https://doi.org/10.1038/s41524-022-00897-2 | https://doi.org/10.1039/c7cp04931e | (Sn0.8Ge0.2)0.88Mn0.12Te |  |  | SnTe | (Sn0.8)0.88Te | (Ge0.2)0.88, Mn0.12 | FALSE |  | Stoichiometric Formula |  | 2017 | 298 | 2266.95 | 50 | 5.667375 | 0.06599757 | 2.559 | [8 empty] | powdered in an agate mortar | heated to 1323 K for 3.5 h under a vacuum of 6.5 × 10−3 Pa, kept at this temperature for 48 h, then quenching in liquid nitrogen | spark plasma sintering at 850 K for 5 minutes under an axial pressure of 48 MPa and a vacuum of 5 × 10^−3 Pa | Not mentioned | Not mentioned | Polycrystalline | Bulk
4951 | https://doi.org/10.1038/s41524-022-00897-2 | https://doi.org/10.1039/c7cp04931e | (Sn0.8Ge0.2)0.88Mn0.12Te |  |  | SnTe | (Sn0.8)0.88Te | (Ge0.2)0.88, Mn0.12 | FALSE |  | Stoichiometric Formula |  | 2017 | 373 | 2042 | 60.9 | 7.57339002 | 0.1136313 | 2.486 | [8 empty] | powdered in an agate mortar | heated to 1323 K for 3.5 h under a vacuum of 6.5 × 10−3 Pa, kept at this temperature for 48 h, then quenching in liquid nitrogen | spark plasma sintering at 850 K for 5 minutes under an axial pressure of 48 MPa and a vacuum of 5 × 10^−3 Pa | Not mentioned | Not mentioned | Polycrystalline | Bulk
4952 | https://doi.org/10.1038/s41524-022-00897-2 | https://doi.org/10.1039/c7cp04931e | (Sn0.8Ge0.2)0.88Mn0.12Te |  |  | SnTe | (Sn0.8)0.88Te | (Ge0.2)0.88, Mn0.12 | FALSE |  | Stoichiometric Formula |  | 2017 | 473 | 1759 | 78 | 10.701756 | 0.245248575 | 2.064 | [8 empty] | powdered in an agate mortar | heated to 1323 K for 3.5 h under a vacuum of 6.5 × 10−3 Pa, kept at this temperature for 48 h, then quenching in liquid nitrogen | spark plasma sintering at 850 K for 5 minutes under an axial pressure of 48 MPa and a vacuum of 5 × 10^−3 Pa | Not mentioned | Not mentioned | Polycrystalline | Bulk
4953 | https://doi.org/10.1038/s41524-022-00897-2 | https://doi.org/10.1039/c7cp04931e | (Sn0.8Ge0.2)0.88Mn0.12Te |  |  | SnTe | (Sn0.8)0.88Te | (Ge0.2)0.88, Mn0.12 | FALSE |  | Stoichiometric Formula |  | 2017 | 573 | 1507.5 | 95.4 | 13.7199987 | 0.4031569 | 1.95 | [8 empty] | powdered in an agate mortar | heated to 1323 K for 3.5 h under a vacuum of 6.5 × 10−3 Pa, kept at this temperature for 48 h, then quenching in liquid nitrogen | spark plasma sintering at 850 K for 5 minutes under an axial pressure of 48 MPa and a vacuum of 5 × 10^−3 Pa | Not mentioned | Not mentioned | Polycrystalline | Bulk
4954 | https://doi.org/10.1038/s41524-022-00897-2 | https://doi.org/10.1039/c7cp04931e | (Sn0.8Ge0.2)0.88Mn0.12Te |  |  | SnTe | (Sn0.8)0.88Te | (Ge0.2)0.88, Mn0.12 | FALSE |  | Stoichiometric Formula |  | 2017 | 673 | 1276.85 | 113 | 16.30409765 | 0.6006491 | 1.8268 | [8 empty] | powdered in an agate mortar | heated to 1323 K for 3.5 h under a vacuum of 6.5 × 10−3 Pa, kept at this temperature for 48 h, then quenching in liquid nitrogen | spark plasma sintering at 850 K for 5 minutes under an axial pressure of 48 MPa and a vacuum of 5 × 10^−3 Pa | Not mentioned | Not mentioned | Polycrystalline | Bulk
4955 | https://doi.org/10.1038/s41524-022-00897-2 | https://doi.org/10.1039/c7cp04931e | (Sn0.8Ge0.2)0.88Mn0.12Te |  |  | SnTe | (Sn0.8)0.88Te | (Ge0.2)0.88, Mn0.12 | FALSE |  | Stoichiometric Formula |  | 2017 | 773 | 1074 | 130 | 18.1506 | 0.8063456 | 1.74 | [8 empty] | powdered in an agate mortar | heated to 1323 K for 3.5 h under a vacuum of 6.5 × 10−3 Pa, kept at this temperature for 48 h, then quenching in liquid nitrogen | spark plasma sintering at 850 K for 5 minutes under an axial pressure of 48 MPa and a vacuum of 5 × 10^−3 Pa | Not mentioned | Not mentioned | Polycrystalline | Bulk
4956 | https://doi.org/10.1038/s41524-022-00897-2 | https://doi.org/10.1039/c7cp04931e | (Sn0.8Ge0.2)0.88Mn0.12Te |  |  | SnTe | (Sn0.8)0.88Te | (Ge0.2)0.88, Mn0.12 | FALSE |  | Stoichiometric Formula |  | 2017 | 873 | 847.86 | 152 | 19.58895744 | 1.013 | 1.677 | [8 empty] | powdered in an agate mortar | heated to 1323 K for 3.5 h under a vacuum of 6.5 × 10−3 Pa, kept at this temperature for 48 h, then quenching in liquid nitrogen | spark plasma sintering at 850 K for 5 minutes under an axial pressure of 48 MPa and a vacuum of 5 × 10^−3 Pa | Not mentioned | Not mentioned | Polycrystalline | Bulk
4957 | https://doi.org/10.1038/s41524-022-00897-2 | https://doi.org/10.1039/c7cp04931e | (Sn0.8Ge0.2)0.8Mn0.2Te |  |  | SnTe | (Sn0.8)0.8Te | (Ge0.2)0.8, Mn0.2 | FALSE |  | Stoichiometric Formula |  | 2017 | 298 | 1610 | 60.2 | 5.8347044 | 0.07807552 | 2.227 | [8 empty] | powdered in an agate mortar | heated to 1323 K for 3.5 h under a vacuum of 6.5 × 10−3 Pa, kept at this temperature for 48 h, then quenching in liquid nitrogen | spark plasma sintering at 850 K for 5 minutes under an axial pressure of 48 MPa and a vacuum of 5 × 10^−3 Pa | Not mentioned | Not mentioned | Polycrystalline | Bulk
4958 | https://doi.org/10.1038/s41524-022-00897-2 | https://doi.org/10.1039/c7cp04931e | (Sn0.8Ge0.2)0.8Mn0.2Te |  |  | SnTe | (Sn0.8)0.8Te | (Ge0.2)0.8, Mn0.2 | FALSE |  | Stoichiometric Formula |  | 2017 | 373 | 1420 | 73.3 | 7.6295038 | 0.142 | 1.984 | [8 empty] | powdered in an agate mortar | heated to 1323 K for 3.5 h under a vacuum of 6.5 × 10−3 Pa, kept at this temperature for 48 h, then quenching in liquid nitrogen | spark plasma sintering at 850 K for 5 minutes under an axial pressure of 48 MPa and a vacuum of 5 × 10^−3 Pa | Not mentioned | Not mentioned | Polycrystalline | Bulk
4959 | https://doi.org/10.1038/s41524-022-00897-2 | https://doi.org/10.1039/c7cp04931e | (Sn0.8Ge0.2)0.8Mn0.2Te |  |  | SnTe | (Sn0.8)0.8Te | (Ge0.2)0.8, Mn0.2 | FALSE |  | Stoichiometric Formula |  | 2017 | 473 | 1308.07 | 92.4 | 11.16799 | 0.3035896 | 1.74 | [8 empty] | powdered in an agate mortar | heated to 1323 K for 3.5 h under a vacuum of 6.5 × 10−3 Pa, kept at this temperature for 48 h, then quenching in liquid nitrogen | spark plasma sintering at 850 K for 5 minutes under an axial pressure of 48 MPa and a vacuum of 5 × 10^−3 Pa | Not mentioned | Not mentioned | Polycrystalline | Bulk
4960 | https://doi.org/10.1038/s41524-022-00897-2 | https://doi.org/10.1039/c7cp04931e | (Sn0.8Ge0.2)0.8Mn0.2Te |  |  | SnTe | (Sn0.8)0.8Te | (Ge0.2)0.8, Mn0.2 | FALSE |  | Stoichiometric Formula |  | 2017 | 573 | 1128.69 | 111 | 13.90658949 | 0.4574 | 1.677 | [8 empty] | powdered in an agate mortar | heated to 1323 K for 3.5 h under a vacuum of 6.5 × 10−3 Pa, kept at this temperature for 48 h, then quenching in liquid nitrogen | spark plasma sintering at 850 K for 5 minutes under an axial pressure of 48 MPa and a vacuum of 5 × 10^−3 Pa | Not mentioned | Not mentioned | Polycrystalline | Bulk
4961 | https://doi.org/10.1038/s41524-022-00897-2 | https://doi.org/10.1039/c7cp04931e | (Sn0.8Ge0.2)0.8Mn0.2Te |  |  | SnTe | (Sn0.8)0.8Te | (Ge0.2)0.8, Mn0.2 | FALSE |  | Stoichiometric Formula |  | 2017 | 673 | 1027 | 123.8 | 15.74025388 | 0.6726 | 1.567 | [8 empty] | powdered in an agate mortar | heated to 1323 K for 3.5 h under a vacuum of 6.5 × 10−3 Pa, kept at this temperature for 48 h, then quenching in liquid nitrogen | spark plasma sintering at 850 K for 5 minutes under an axial pressure of 48 MPa and a vacuum of 5 × 10^−3 Pa | Not mentioned | Not mentioned | Polycrystalline | Bulk
4962 | https://doi.org/10.1038/s41524-022-00897-2 | https://doi.org/10.1039/c7cp04931e | (Sn0.8Ge0.2)0.8Mn0.2Te |  |  | SnTe | (Sn0.8)0.8Te | (Ge0.2)0.8, Mn0.2 | FALSE |  | Stoichiometric Formula |  | 2017 | 773 | 854.6 | 142 | 17.2321544 | 0.8538753 | 1.56 | [8 empty] | powdered in an agate mortar | heated to 1323 K for 3.5 h under a vacuum of 6.5 × 10−3 Pa, kept at this temperature for 48 h, then quenching in liquid nitrogen | spark plasma sintering at 850 K for 5 minutes under an axial pressure of 48 MPa and a vacuum of 5 × 10^−3 Pa | Not mentioned | Not mentioned | Polycrystalline | Bulk
4963 | https://doi.org/10.1038/s41524-022-00897-2 | https://doi.org/10.1039/c7cp04931e | (Sn0.8Ge0.2)0.8Mn0.2Te |  |  | SnTe | (Sn0.8)0.8Te | (Ge0.2)0.8, Mn0.2 | FALSE |  | Stoichiometric Formula |  | 2017 | 873 | 788 | 153 | 18.446292 | 1.06 | 1.512 | [8 empty] | powdered in an agate mortar | heated to 1323 K for 3.5 h under a vacuum of 6.5 × 10−3 Pa, kept at this temperature for 48 h, then quenching in liquid nitrogen | spark plasma sintering at 850 K for 5 minutes under an axial pressure of 48 MPa and a vacuum of 5 × 10^−3 Pa | Not mentioned | Not mentioned | Polycrystalline | Bulk
4964 | https://doi.org/10.1038/s41524-022-00897-2 | https://doi.org/10.1039/c7cp04931e | (Sn0.8Ge0.2)0.91Mn0.09Te |  |  | SnTe | (Sn0.8)0.91Te | (Ge0.2)0.91, Mn0.09 | FALSE |  | Stoichiometric Formula |  | 2017 | 373 | 2201.64 | 57.4 | 7.253875 | 0.1070477 | 2.52756 | [8 empty] | powdered in an agate mortar | heated to 1323 K for 3.5 h under a vacuum of 6.5 × 10−3 Pa, kept at this temperature for 48 h, then quenching in liquid nitrogen | spark plasma sintering at 850 K for 5 minutes under an axial pressure of 48 MPa and a vacuum of 5 × 10^−3 Pa | Not mentioned | Not mentioned | Polycrystalline | Bulk
4965 | https://doi.org/10.1038/s41524-022-00897-2 | https://doi.org/10.1039/c7cp04931e | (Sn0.8Ge0.2)0.91Mn0.09Te |  |  | SnTe | (Sn0.8)0.91Te | (Ge0.2)0.91, Mn0.09 | FALSE |  | Stoichiometric Formula |  | 2017 | 473 | 1864 | 74.1 | 10.23486984 | 0.216 | 2.213 | [8 empty] | powdered in an agate mortar | heated to 1323 K for 3.5 h under a vacuum of 6.5 × 10−3 Pa, kept at this temperature for 48 h, then quenching in liquid nitrogen | spark plasma sintering at 850 K for 5 minutes under an axial pressure of 48 MPa and a vacuum of 5 × 10^−3 Pa | Not mentioned | Not mentioned | Polycrystalline | Bulk
4966 | https://doi.org/10.1038/s41524-022-00897-2 | https://doi.org/10.1039/c7cp04931e | (Sn0.8Ge0.2)0.91Mn0.09Te |  |  | SnTe | (Sn0.8)0.91Te | (Ge0.2)0.91, Mn0.09 | FALSE |  | Stoichiometric Formula |  | 2017 | 573 | 1559.77 | 94 | 13.78212772 | 0.3742729 | 2.11 | [8 empty] | powdered in an agate mortar | heated to 1323 K for 3.5 h under a vacuum of 6.5 × 10−3 Pa, kept at this temperature for 48 h, then quenching in liquid nitrogen | spark plasma sintering at 850 K for 5 minutes under an axial pressure of 48 MPa and a vacuum of 5 × 10^−3 Pa | Not mentioned | Not mentioned | Polycrystalline | Bulk
4967 | https://doi.org/10.1038/s41524-022-00897-2 | https://doi.org/10.1039/c7cp04931e | (Sn0.8Ge0.2)0.91Mn0.09Te |  |  | SnTe | (Sn0.8)0.91Te | (Ge0.2)0.91, Mn0.09 | FALSE |  | Stoichiometric Formula |  | 2017 | 773 | 1074 | 132.7 | 18.91237746 | 0.751672 | 1.9449 | [8 empty] | powdered in an agate mortar | heated to 1323 K for 3.5 h under a vacuum of 6.5 × 10−3 Pa, kept at this temperature for 48 h, then quenching in liquid nitrogen | spark plasma sintering at 850 K for 5 minutes under an axial pressure of 48 MPa and a vacuum of 5 × 10^−3 Pa | Not mentioned | Not mentioned | Polycrystalline | Bulk
4968 | https://doi.org/10.1038/s41524-022-00897-2 | https://doi.org/10.1039/c7cp04931e | (Sn0.8Ge0.2)0.94Mn0.06Te |  |  | SnTe | (Sn0.8)0.94Te | (Ge0.2)0.94, Mn0.06 | FALSE |  | Stoichiometric Formula |  | 2017 | 373 | 2523.58 | 54.6 | 7.523196 | 0.09760529 | 2.875 | [8 empty] | powdered in an agate mortar | heated to 1323 K for 3.5 h under a vacuum of 6.5 × 10−3 Pa, kept at this temperature for 48 h, then quenching in liquid nitrogen | spark plasma sintering at 850 K for 5 minutes under an axial pressure of 48 MPa and a vacuum of 5 × 10^−3 Pa | Not mentioned | Not mentioned | Polycrystalline | Bulk
4969 | https://doi.org/10.1038/s41524-022-00897-2 | https://doi.org/10.1039/c7cp04931e | (Sn0.8Ge0.2)0.94Mn0.06Te |  |  | SnTe | (Sn0.8)0.94Te | (Ge0.2)0.94, Mn0.06 | FALSE |  | Stoichiometric Formula |  | 2017 | 473 | 2106 | 69.4 | 10.14325416 | 0.1859596596 | 2.58 | [8 empty] | powdered in an agate mortar | heated to 1323 K for 3.5 h under a vacuum of 6.5 × 10−3 Pa, kept at this temperature for 48 h, then quenching in liquid nitrogen | spark plasma sintering at 850 K for 5 minutes under an axial pressure of 48 MPa and a vacuum of 5 × 10^−3 Pa | Not mentioned | Not mentioned | Polycrystalline | Bulk
4970 | https://doi.org/10.1038/s41524-022-00897-2 | https://doi.org/10.1039/c7cp04931e | (Sn0.8Ge0.2)0.94Mn0.06Te |  |  | SnTe | (Sn0.8)0.94Te | (Ge0.2)0.94, Mn0.06 | FALSE |  | Stoichiometric Formula |  | 2017 | 573 | 1731 | 86.7 | 13.01173659 | 0.3016 | 2.46 | [8 empty] | powdered in an agate mortar | heated to 1323 K for 3.5 h under a vacuum of 6.5 × 10−3 Pa, kept at this temperature for 48 h, then quenching in liquid nitrogen | spark plasma sintering at 850 K for 5 minutes under an axial pressure of 48 MPa and a vacuum of 5 × 10^−3 Pa | Not mentioned | Not mentioned | Polycrystalline | Bulk
4971 | https://doi.org/10.1038/s41524-022-00897-2 | https://doi.org/10.1039/c7cp04931e | (Sn0.8Ge0.2)0.94Mn0.06Te |  |  | SnTe | (Sn0.8)0.94Te | (Ge0.2)0.94, Mn0.06 | FALSE |  | Stoichiometric Formula |  | 2017 | 673 | 1411 | 107 | 16.154539 | 0.4919459 | 2.21 | [8 empty] | powdered in an agate mortar | heated to 1323 K for 3.5 h under a vacuum of 6.5 × 10−3 Pa, kept at this temperature for 48 h, then quenching in liquid nitrogen | spark plasma sintering at 850 K for 5 minutes under an axial pressure of 48 MPa and a vacuum of 5 × 10^−3 Pa | Not mentioned | Not mentioned | Polycrystalline | Bulk
4972 | https://doi.org/10.1038/s41524-022-00897-2 | https://doi.org/10.1039/c7cp04931e | (Sn0.8Ge0.2)0.94Mn0.06Te |  |  | SnTe | (Sn0.8)0.94Te | (Ge0.2)0.94, Mn0.06 | FALSE |  | Stoichiometric Formula |  | 2017 | 773 | 1138.3 | 127.2 | 18.41751 | 0.6934601 | 2.053 | [8 empty] | powdered in an agate mortar | heated to 1323 K for 3.5 h under a vacuum of 6.5 × 10−3 Pa, kept at this temperature for 48 h, then quenching in liquid nitrogen | spark plasma sintering at 850 K for 5 minutes under an axial pressure of 48 MPa and a vacuum of 5 × 10^−3 Pa | Not mentioned | Not mentioned | Polycrystalline | Bulk
4973 | https://doi.org/10.1038/s41524-022-00897-2 | https://doi.org/10.1039/c7cp04931e | (Sn0.8Ge0.2)0.94Mn0.06Te |  |  | SnTe | (Sn0.8)0.94Te | (Ge0.2)0.94, Mn0.06 | FALSE |  | Stoichiometric Formula |  | 2017 | 873 | 943.5 | 146.3 | 20.19438 | 0.9402504 | 1.875 | [8 empty] | powdered in an agate mortar | heated to 1323 K for 3.5 h under a vacuum of 6.5 × 10−3 Pa, kept at this temperature for 48 h, then quenching in liquid nitrogen | spark plasma sintering at 850 K for 5 minutes under an axial pressure of 48 MPa and a vacuum of 5 × 10^−3 Pa | Not mentioned | Not mentioned | Polycrystalline | Bulk
4974 | https://doi.org/10.1038/s41524-022-00897-2 | https://doi.org/10.1039/c7cp04931e | (Sn0.8Ge0.2)0.97Mn0.03Te |  |  | SnTe | (Sn0.8)0.97Te | (Ge0.2)0.97, Mn0.03 | FALSE |  | Stoichiometric Formula |  | 2017 | 573 | 2034 | 82 | 13.676616 | 0.25968 | 2.984 | [8 empty] | powdered in an agate mortar | heated to 1323 K for 3.5 h under a vacuum of 6.5 × 10−3 Pa, kept at this temperature for 48 h, then quenching in liquid nitrogen | spark plasma sintering at 850 K for 5 minutes under an axial pressure of 48 MPa and a vacuum of 5 × 10^−3 Pa | Not mentioned | Not mentioned | Polycrystalline | Bulk
4975 | https://doi.org/10.1038/s41524-022-00897-2 | https://doi.org/10.1039/c7cp04931e | (Sn0.8Ge0.2)0.97Mn0.03Te |  |  | SnTe | (Sn0.8)0.97Te | (Ge0.2)0.97, Mn0.03 | FALSE |  | Stoichiometric Formula |  | 2017 | 673 | 1636.1 | 99.4 | 16.16526 | 0.4060925 | 2.679 | [8 empty] | powdered in an agate mortar | heated to 1323 K for 3.5 h under a vacuum of 6.5 × 10−3 Pa, kept at this temperature for 48 h, then quenching in liquid nitrogen | spark plasma sintering at 850 K for 5 minutes under an axial pressure of 48 MPa and a vacuum of 5 × 10^−3 Pa | Not mentioned | Not mentioned | Polycrystalline | Bulk
4976 | https://doi.org/10.1038/s41524-022-00897-2 | https://doi.org/10.1039/c7cp04931e | (Sn0.8Ge0.2)0.97Mn0.03Te |  |  | SnTe | (Sn0.8)0.97Te | (Ge0.2)0.97, Mn0.03 | FALSE |  | Stoichiometric Formula |  | 2017 | 773 | 1292 | 117 | 17.686188 | 0.5792976 | 2.36 | [8 empty] | powdered in an agate mortar | heated to 1323 K for 3.5 h under a vacuum of 6.5 × 10−3 Pa, kept at this temperature for 48 h, then quenching in liquid nitrogen | spark plasma sintering at 850 K for 5 minutes under an axial pressure of 48 MPa and a vacuum of 5 × 10^−3 Pa | Not mentioned | Not mentioned | Polycrystalline | Bulk
4977 | https://doi.org/10.1038/s41524-022-00897-2 | https://doi.org/10.1039/c7cp04931e | (Sn0.8Ge0.2)0.97Mn0.03Te |  |  | SnTe | (Sn0.8)0.97Te | (Ge0.2)0.97, Mn0.03 | FALSE |  | Stoichiometric Formula |  | 2017 | 873 | 1023 | 141.24 | 20.40756 | 0.8739661 | 2.0385 | [8 empty] | powdered in an agate mortar | heated to 1323 K for 3.5 h under a vacuum of 6.5 × 10−3 Pa, kept at this temperature for 48 h, then quenching in liquid nitrogen | spark plasma sintering at 850 K for 5 minutes under an axial pressure of 48 MPa and a vacuum of 5 × 10^−3 Pa | Not mentioned | Not mentioned | Polycrystalline | Bulk
4978 | https://doi.org/10.1038/s41524-022-00897-2 | https://doi.org/10.1039/c7cp04931e | Sn0.8Ge0.2Te |  |  | SnTe | Sn0.8Te | Ge0.2 | FALSE |  | Stoichiometric Formula |  | 2017 | 373 | 4109 | 44.7 | 8.21015181 | 0.0645 | 4.84 | [8 empty] | powdered in an agate mortar | heated to 1323 K for 3.5 h under a vacuum of 6.5 × 10−3 Pa, kept at this temperature for 48 h, then quenching in liquid nitrogen | spark plasma sintering at 850 K for 5 minutes under an axial pressure of 48 MPa and a vacuum of 5 × 10^−3 Pa | Not mentioned | Not mentioned | Polycrystalline | Bulk
4979 | https://doi.org/10.1038/s41524-022-00897-2 | https://doi.org/10.1039/c7cp04931e | Sn0.8Ge0.2Te |  |  | SnTe | Sn0.8Te | Ge0.2 | FALSE |  | Stoichiometric Formula |  | 2017 | 473 | 3292 | 53.7 | 9.49310748 | 0.09515236 | 4.719 | [8 empty] | powdered in an agate mortar | heated to 1323 K for 3.5 h under a vacuum of 6.5 × 10−3 Pa, kept at this temperature for 48 h, then quenching in liquid nitrogen | spark plasma sintering at 850 K for 5 minutes under an axial pressure of 48 MPa and a vacuum of 5 × 10^−3 Pa | Not mentioned | Not mentioned | Polycrystalline | Bulk
4980 | https://doi.org/10.1038/s41524-022-00897-2 | https://doi.org/10.1039/c7cp04931e | Sn0.8Ge0.2Te |  |  | SnTe | Sn0.8Te | Ge0.2 | FALSE |  | Stoichiometric Formula |  | 2017 | 573 | 2560 | 67.6 | 11.6985856 | 0.1534987 | 4.367 | [8 empty] | powdered in an agate mortar | heated to 1323 K for 3.5 h under a vacuum of 6.5 × 10−3 Pa, kept at this temperature for 48 h, then quenching in liquid nitrogen | spark plasma sintering at 850 K for 5 minutes under an axial pressure of 48 MPa and a vacuum of 5 × 10^−3 Pa | Not mentioned | Not mentioned | Polycrystalline | Bulk
4981 | https://doi.org/10.1038/s41524-022-00897-2 | https://doi.org/10.1039/c7cp04931e | Sn0.8Ge0.2Te |  |  | SnTe | Sn0.8Te | Ge0.2 | FALSE |  | Stoichiometric Formula |  | 2017 | 673 | 2038.5 | 85.8 | 15.00670314 | 0.2757169 | 3.663 | [8 empty] | powdered in an agate mortar | heated to 1323 K for 3.5 h under a vacuum of 6.5 × 10−3 Pa, kept at this temperature for 48 h, then quenching in liquid nitrogen | spark plasma sintering at 850 K for 5 minutes under an axial pressure of 48 MPa and a vacuum of 5 × 10^−3 Pa | Not mentioned | Not mentioned | Polycrystalline | Bulk
4982 | https://doi.org/10.1038/s41524-022-00897-2 | https://doi.org/10.1039/c7cp04931e | Sn0.8Ge0.2Te |  |  | SnTe | Sn0.8Te | Ge0.2 | FALSE |  | Stoichiometric Formula |  | 2017 | 773 | 1567 | 109 | 18.617527 | 0.4166575 | 3.454 | [8 empty] | powdered in an agate mortar | heated to 1323 K for 3.5 h under a vacuum of 6.5 × 10−3 Pa, kept at this temperature for 48 h, then quenching in liquid nitrogen | spark plasma sintering at 850 K for 5 minutes under an axial pressure of 48 MPa and a vacuum of 5 × 10^−3 Pa | Not mentioned | Not mentioned | Polycrystalline | Bulk
4983 | https://doi.org/10.1038/s41524-022-00897-2 | https://doi.org/10.1039/c7cp04931e | Sn0.8Ge0.2Te |  |  | SnTe | Sn0.8Te | Ge0.2 | FALSE |  | Stoichiometric Formula |  | 2017 | 873 | 1225 | 130 | 20.7025 | 0.5855 | 3.1 | [8 empty] | powdered in an agate mortar | heated to 1323 K for 3.5 h under a vacuum of 6.5 × 10−3 Pa, kept at this temperature for 48 h, then quenching in liquid nitrogen | spark plasma sintering at 850 K for 5 minutes under an axial pressure of 48 MPa and a vacuum of 5 × 10^−3 Pa | Not mentioned | Not mentioned | Polycrystalline | Bulk
4984 | https://doi.org/10.1038/s41524-022-00897-2 | https://doi.org/10.1039/c7cp04931e | SnTe |  |  | SnTe | SnTe | None | TRUE |  | Stoichiometric Formula |  | 2017 | 298 | 7681.16 | 29.2 | 6.549264 | 0.04 | 6.5 | [8 empty] | powdered in an agate mortar | heated to 1323 K for 3.5 h under a vacuum of 6.5 × 10−3 Pa, kept at this temperature for 48 h, then quenching in liquid nitrogen | spark plasma sintering at 850 K for 5 minutes under an axial pressure of 48 MPa and a vacuum of 5 × 10^−3 Pa | Not mentioned | Not mentioned | Polycrystalline | Bulk
4985 | https://doi.org/10.1038/s41524-022-00897-2 | https://doi.org/10.1039/c7cp04931e | SnTe |  |  | SnTe | SnTe | None | TRUE |  | Stoichiometric Formula |  | 2017 | 373 | 6309 | 35.5 | 7.95091725 | 0.0484 | 6 | [8 empty] | powdered in an agate mortar | heated to 1323 K for 3.5 h under a vacuum of 6.5 × 10−3 Pa, kept at this temperature for 48 h, then quenching in liquid nitrogen | spark plasma sintering at 850 K for 5 minutes under an axial pressure of 48 MPa and a vacuum of 5 × 10^−3 Pa | Not mentioned | Not mentioned | Polycrystalline | Bulk
4986 | https://doi.org/10.1038/s41524-022-00897-2 | https://doi.org/10.1039/c7cp04931e | SnTe |  |  | SnTe | SnTe | None | TRUE |  | Stoichiometric Formula |  | 2017 | 473 | 4344 | 44.1 | 8.44825464 | 0.0741377448 | 5.39 | [8 empty] | powdered in an agate mortar | heated to 1323 K for 3.5 h under a vacuum of 6.5 × 10−3 Pa, kept at this temperature for 48 h, then quenching in liquid nitrogen | spark plasma sintering at 850 K for 5 minutes under an axial pressure of 48 MPa and a vacuum of 5 × 10^−3 Pa | Not mentioned | Not mentioned | Polycrystalline | Bulk
4987 | https://doi.org/10.1038/s41524-022-00897-2 | https://doi.org/10.1039/c7cp04931e | SnTe |  |  | SnTe | SnTe | None | TRUE |  | Stoichiometric Formula |  | 2017 | 573 | 3354 | 56 | 10.518144 | 0.1145 | 5.2 | [8 empty] | powdered in an agate mortar | heated to 1323 K for 3.5 h under a vacuum of 6.5 × 10−3 Pa, kept at this temperature for 48 h, then quenching in liquid nitrogen | spark plasma sintering at 850 K for 5 minutes under an axial pressure of 48 MPa and a vacuum of 5 × 10^−3 Pa | Not mentioned | Not mentioned | Polycrystalline | Bulk
4988 | https://doi.org/10.1038/s41524-022-00897-2 | https://doi.org/10.1039/c7cp04931e | SnTe |  |  | SnTe | SnTe | None | TRUE |  | Stoichiometric Formula |  | 2017 | 673 | 2635 | 66.1 | 11.51286835 | 0.161757 | 4.79 | [8 empty] | powdered in an agate mortar | heated to 1323 K for 3.5 h under a vacuum of 6.5 × 10−3 Pa, kept at this temperature for 48 h, then quenching in liquid nitrogen | spark plasma sintering at 850 K for 5 minutes under an axial pressure of 48 MPa and a vacuum of 5 × 10^−3 Pa | Not mentioned | Not mentioned | Polycrystalline | Bulk
4989 | https://doi.org/10.1038/s41524-022-00897-2 | https://doi.org/10.1039/c7cp04931e | SnTe |  |  | SnTe | SnTe | None | TRUE |  | Stoichiometric Formula |  | 2017 | 773 | 2085 | 77.6 | 12.5553696 | 0.2370616 | 4.094 | [8 empty] | powdered in an agate mortar | heated to 1323 K for 3.5 h under a vacuum of 6.5 × 10−3 Pa, kept at this temperature for 48 h, then quenching in liquid nitrogen | spark plasma sintering at 850 K for 5 minutes under an axial pressure of 48 MPa and a vacuum of 5 × 10^−3 Pa | Not mentioned | Not mentioned | Polycrystalline | Bulk
4990 | https://doi.org/10.1038/s41524-022-00897-2 | https://doi.org/10.1039/c7cp04931e | SnTe |  |  | SnTe | SnTe | None | TRUE |  | Stoichiometric Formula |  | 2017 | 873 | 1625 | 90 | 13.1625 | 0.318 | 3.602 | [8 empty] | powdered in an agate mortar | heated to 1323 K for 3.5 h under a vacuum of 6.5 × 10−3 Pa, kept at this temperature for 48 h, then quenching in liquid nitrogen | spark plasma sintering at 850 K for 5 minutes under an axial pressure of 48 MPa and a vacuum of 5 × 10^−3 Pa | Not mentioned | Not mentioned | Polycrystalline | Bulk
4991 | https://doi.org/10.1038/s41524-022-00897-2 | https://doi.org/10.1039/c7dt04821a | AgBiSe2.0 |  |  | AgBiSe2 | AgBiSe2 | None | TRUE |  | Stoichiometric Formula |  | 2018 | 323 | 185.5 | -133 | 3.2813095 | 0.175184 | 0.605 | [8 empty] | ground into powder | heated at 500 °C for 15 h in an evacuated quartz tube. The products obtained were ground, pelletized and heated again at the same conditions | hot pressed at 500 °C at 70 MPa under Ar flow | Not mentioned | Not mentioned | Polycrystalline | Bulk
4992 | https://doi.org/10.1038/s41524-022-00897-2 | https://doi.org/10.1039/c7dt04821a | AgBiSe2.0 |  |  | AgBiSe2 | AgBiSe2 | None | TRUE |  | Stoichiometric Formula |  | 2018 | 514 | 134 | -177 | 4.198086 | 0.3039178 | 0.71 | [8 empty] | ground into powder | heated at 500 °C for 15 h in an evacuated quartz tube. The products obtained were ground, pelletized and heated again at the same conditions | hot pressed at 500 °C at 70 MPa under Ar flow | Not mentioned | Not mentioned | Polycrystalline | Bulk
4993 | https://doi.org/10.1038/s41524-022-00897-2 | https://doi.org/10.1039/c7dt04821a | AgBiSe2.0 |  |  | AgBiSe2 | AgBiSe2 | None | TRUE |  | Stoichiometric Formula |  | 2018 | 418 | 209.28 | -145 | 4.400112 | 0.3117367 | 0.59 | [8 empty] | ground into powder | heated at 500 °C for 15 h in an evacuated quartz tube. The products obtained were ground, pelletized and heated again at the same conditions | hot pressed at 500 °C at 70 MPa under Ar flow | Not mentioned | Not mentioned | Polycrystalline | Bulk
4994 | https://doi.org/10.1038/s41524-022-00897-2 | https://doi.org/10.1039/c7dt04821a | AgBiSe2.0 |  |  | AgBiSe2 | AgBiSe2 | None | TRUE |  | Stoichiometric Formula |  | 2018 | 612 | 45.36 | -263 | 3.13750584 | 0.3840307 | 0.5 | [8 empty] | ground into powder | heated at 500 °C for 15 h in an evacuated quartz tube. The products obtained were ground, pelletized and heated again at the same conditions | hot pressed at 500 °C at 70 MPa under Ar flow | Not mentioned | Not mentioned | Polycrystalline | Bulk
4995 | https://doi.org/10.1038/s41524-022-00897-2 | https://doi.org/10.1039/c7dt04821a | AgBiSe2.0 |  |  | AgBiSe2 | AgBiSe2 | None | TRUE |  | Stoichiometric Formula |  | 2018 | 660 | 42.51 | -272 | 3.14505984 | 0.4442936 | 0.4672 | [8 empty] | ground into powder | heated at 500 °C for 15 h in an evacuated quartz tube. The products obtained were ground, pelletized and heated again at the same conditions | hot pressed at 500 °C at 70 MPa under Ar flow | Not mentioned | Not mentioned | Polycrystalline | Bulk
4996 | https://doi.org/10.1038/s41524-022-00897-2 | https://doi.org/10.1039/c7dt04821a | AgBiSe2.0 |  |  | AgBiSe2 | AgBiSe2 | None | TRUE |  | Stoichiometric Formula |  | 2018 | 710 | 46.5 | -264 | 3.240864 | 0.4942039 | 0.4656 | [8 empty] | ground into powder | heated at 500 °C for 15 h in an evacuated quartz tube. The products obtained were ground, pelletized and heated again at the same conditions | hot pressed at 500 °C at 70 MPa under Ar flow | Not mentioned | Not mentioned | Polycrystalline | Bulk
4997 | https://doi.org/10.1038/s41524-022-00897-2 | https://doi.org/10.1039/c7dt04821a | AgBiSe2.0 |  |  | AgBiSe2 | AgBiSe2 | None | TRUE |  | Stoichiometric Formula |  | 2018 | 757 | 68.46 | -233 | 3.71662494 | 0.575354822 | 0.489 | [8 empty] | ground into powder | heated at 500 °C for 15 h in an evacuated quartz tube. The products obtained were ground, pelletized and heated again at the same conditions | hot pressed at 500 °C at 70 MPa under Ar flow | Not mentioned | Not mentioned | Polycrystalline | Bulk
4998 | https://doi.org/10.1038/s41524-022-00897-2 | https://doi.org/10.1039/C9EE00317G | Ge0.99Te |  |  | GeTe | Ge0.99Te | None | TRUE |  | Stoichiometric Formula |  | 2019 | 323 | 6995.1 | 40.54 | 11.49639 | 0.0651462 | 5.7 | [8 empty] | planetary ball milling machine at 450 rpm for 12 hours in Ar | Not mentioned | spark plasma sintering at 723 K for 5 minutes under an axial pressure of 60 MPa | Not mentioned | Not mentioned | Polycrystalline | Bulk
4999 | https://doi.org/10.1038/s41524-022-00897-2 | https://doi.org/10.1039/C9EE00317G | Ge0.99Te |  |  | GeTe | Ge0.99Te | None | TRUE |  | Stoichiometric Formula |  | 2019 | 423 | 5126.35 | 58 | 17.2450414 | 0.1545477 | 4.72 | [8 empty] | planetary ball milling machine at 450 rpm for 12 hours in Ar | Not mentioned | spark plasma sintering at 723 K for 5 minutes under an axial pressure of 60 MPa | Not mentioned | Not mentioned | Polycrystalline | Bulk
5000 | https://doi.org/10.1038/s41524-022-00897-2 | https://doi.org/10.1039/C9EE00317G | Ge0.99Te |  |  | GeTe | Ge0.99Te | None | TRUE |  | Stoichiometric Formula |  | 2019 | 523 | 3697.92 | 85.4 | 26.96952 | 0.3801903 | 3.71 | [8 empty] | planetary ball milling machine at 450 rpm for 12 hours in Ar | Not mentioned | spark plasma sintering at 723 K for 5 minutes under an axial pressure of 60 MPa | Not mentioned | Not mentioned | Polycrystalline | Bulk
5001 | https://doi.org/10.1038/s41524-022-00897-2 | https://doi.org/10.1039/C9EE00317G | Ge0.99Te |  |  | GeTe | Ge0.99Te | None | TRUE |  | Stoichiometric Formula |  | 2019 | 623 | 2892.06 | 120 | 41.645664 | 0.7958665 | 3.26 | [8 empty] | planetary ball milling machine at 450 rpm for 12 hours in Ar | Not mentioned | spark plasma sintering at 723 K for 5 minutes under an axial pressure of 60 MPa | Not mentioned | Not mentioned | Polycrystalline | Bulk
5002 | https://doi.org/10.1038/s41524-022-00897-2 | https://doi.org/10.1039/C9EE00317G | Ge0.99Te |  |  | GeTe | Ge0.99Te | None | TRUE |  | Stoichiometric Formula |  | 2019 | 673 | 2811.88 | 133.5 | 50 | 0.963158 | 3.5 | [8 empty] | planetary ball milling machine at 450 rpm for 12 hours in Ar | Not mentioned | spark plasma sintering at 723 K for 5 minutes under an axial pressure of 60 MPa | Not mentioned | Not mentioned | Polycrystalline | Bulk
5003 | https://doi.org/10.1038/s41524-022-00897-2 | https://doi.org/10.1039/C9EE00317G | Ge1.04Te |  |  | GeTe | Ge1.04Te | None | TRUE |  | Stoichiometric Formula |  | 2019 | 323 | 4630 | 72 | 24.00192 | 0.17 | 5.24 | [8 empty] | planetary ball milling machine at 450 rpm for 12 hours in Ar | Not mentioned | spark plasma sintering at 723 K for 5 minutes under an axial pressure of 60 MPa | Not mentioned | Not mentioned | Polycrystalline | Bulk
5004 | https://doi.org/10.1038/s41524-022-00897-2 | https://doi.org/10.1039/C9EE00317G | Ge1.04Te |  |  | GeTe | Ge1.04Te | None | TRUE |  | Stoichiometric Formula |  | 2019 | 423 | 3234.62 | 100.54 | 32.69648 | 0.3369211 | 4.105 | [8 empty] | planetary ball milling machine at 450 rpm for 12 hours in Ar | Not mentioned | spark plasma sintering at 723 K for 5 minutes under an axial pressure of 60 MPa | Not mentioned | Not mentioned | Polycrystalline | Bulk
5005 | https://doi.org/10.1038/s41524-022-00897-2 | https://doi.org/10.1039/C9EE00317G | Ge1.04Te |  |  | GeTe | Ge1.04Te | None | TRUE |  | Stoichiometric Formula |  | 2019 | 523 | 2110 | 137 | 39.60259 | 0.6768678 | 3.06 | [8 empty] | planetary ball milling machine at 450 rpm for 12 hours in Ar | Not mentioned | spark plasma sintering at 723 K for 5 minutes under an axial pressure of 60 MPa | Not mentioned | Not mentioned | Polycrystalline | Bulk
5006 | https://doi.org/10.1038/s41524-022-00897-2 | https://doi.org/10.1039/C9EE00317G | Ge1.04Te |  |  | GeTe | Ge1.04Te | None | TRUE |  | Stoichiometric Formula |  | 2019 | 623 | 1447.5 | 176 | 44.83776 | 1.173694 | 2.38 | [8 empty] | planetary ball milling machine at 450 rpm for 12 hours in Ar | Not mentioned | spark plasma sintering at 723 K for 5 minutes under an axial pressure of 60 MPa | Not mentioned | Not mentioned | Polycrystalline | Bulk
5007 | https://doi.org/10.1038/s41524-022-00897-2 | https://doi.org/10.1039/C9EE00317G | Ge1.04Te |  |  | GeTe | Ge1.04Te | None | TRUE |  | Stoichiometric Formula |  | 2019 | 673 | 1540.13 | 182 | 51.01526612 | 1.534791 | 2.237 | [8 empty] | planetary ball milling machine at 450 rpm for 12 hours in Ar | Not mentioned | spark plasma sintering at 723 K for 5 minutes under an axial pressure of 60 MPa | Not mentioned | Not mentioned | Polycrystalline | Bulk
5008 | https://doi.org/10.1038/s41524-022-00897-2 | https://doi.org/10.1039/C9EE00317G | GeTe |  |  | GeTe | GeTe | None | TRUE |  | Stoichiometric Formula |  | 2019 | 323 | 5867.77 | 49 | 14.08851577 | 0.07983492 | 5.7 | [8 empty] | planetary ball milling machine at 450 rpm for 12 hours in Ar | Not mentioned | spark plasma sintering at 723 K for 5 minutes under an axial pressure of 60 MPa | Not mentioned | Not mentioned | Polycrystalline | Bulk
5009 | https://doi.org/10.1038/s41524-022-00897-2 | https://doi.org/10.1039/C9EE00317G | GeTe |  |  | GeTe | GeTe | None | TRUE |  | Stoichiometric Formula |  | 2019 | 423 | 4251.5 | 68 | 19.658936 | 0.1761807 | 4.72 | [8 empty] | planetary ball milling machine at 450 rpm for 12 hours in Ar | Not mentioned | spark plasma sintering at 723 K for 5 minutes under an axial pressure of 60 MPa | Not mentioned | Not mentioned | Polycrystalline | Bulk
5010 | https://doi.org/10.1038/s41524-022-00897-2 | https://doi.org/10.1039/C9EE00317G | GeTe |  |  | GeTe | GeTe | None | TRUE |  | Stoichiometric Formula |  | 2019 | 523 | 2964.5 | 97 | 27.8929805 | 0.3932083 | 3.71 | [8 empty] | planetary ball milling machine at 450 rpm for 12 hours in Ar | Not mentioned | spark plasma sintering at 723 K for 5 minutes under an axial pressure of 60 MPa | Not mentioned | Not mentioned | Polycrystalline | Bulk
5011 | https://doi.org/10.1038/s41524-022-00897-2 | https://doi.org/10.1039/C9EE00317G | GeTe |  |  | GeTe | GeTe | None | TRUE |  | Stoichiometric Formula |  | 2019 | 623 | 2058 | 146 | 43.868328 | 0.993817 | 2.75 | [8 empty] | planetary ball milling machine at 450 rpm for 12 hours in Ar | Not mentioned | spark plasma sintering at 723 K for 5 minutes under an axial pressure of 60 MPa | Not mentioned | Not mentioned | Polycrystalline | Bulk
5012 | https://doi.org/10.1038/s41524-022-00897-2 | https://doi.org/10.1039/C9EE00317G | GeTe |  |  | GeTe | GeTe | None | TRUE |  | Stoichiometric Formula |  | 2019 | 673 | 1788.4 | 172 | 52.9080256 | 1.541433 | 2.31 | [8 empty] | planetary ball milling machine at 450 rpm for 12 hours in Ar | Not mentioned | spark plasma sintering at 723 K for 5 minutes under an axial pressure of 60 MPa | Not mentioned | Not mentioned | Polycrystalline | Bulk
5013 | https://doi.org/10.1038/s41524-022-00897-2 | https://doi.org/10.1039/c9ta05115e | Cu2.82Ag0.18SbSe4 |  |  | Cu3SbSe4 | Cu2.82SbSe4 | Ag0.18 | FALSE |  | Stoichiometric Formula |  | 2019 | 298 | 113.29 | 329 | 12.26262289 | 0.2088149 | 1.75 | [8 empty] | ball milling for 30 mins | Not mentioned | spark plasma sintering at 673 K for 5 min under 50 Mpa | 573 | 2 days | Polycrystalline | Bulk
5014 | https://doi.org/10.1038/s41524-022-00897-2 | https://doi.org/10.1039/c9ta05115e | Cu2.82Ag0.18SbSe4 |  |  | Cu3SbSe4 | Cu2.82SbSe4 | Ag0.18 | FALSE |  | Stoichiometric Formula |  | 2019 | 323 | 103.16 | 336 | 11.64635136 | 0.25 | 1.54 | [8 empty] | ball milling for 30 mins | Not mentioned | spark plasma sintering at 673 K for 5 min under 50 Mpa | 573 | 2 days | Polycrystalline | Bulk
5015 | https://doi.org/10.1038/s41524-022-00897-2 | https://doi.org/10.1039/c9ta05115e | Cu2.82Ag0.18SbSe4 |  |  | Cu3SbSe4 | Cu2.82SbSe4 | Ag0.18 | FALSE |  | Stoichiometric Formula |  | 2019 | 348 | 93.78 | 363 | 12.35729682 | 0.3116188 | 1.38 | [8 empty] | ball milling for 30 mins | Not mentioned | spark plasma sintering at 673 K for 5 min under 50 Mpa | 573 | 2 days | Polycrystalline | Bulk
5016 | https://doi.org/10.1038/s41524-022-00897-2 | https://doi.org/10.1039/c9ta05115e | Cu2.82Ag0.18SbSe4 |  |  | Cu3SbSe4 | Cu2.82SbSe4 | Ag0.18 | FALSE |  | Stoichiometric Formula |  | 2019 | 373 | 85.22 | 370 | 11.666618 | 0.36 | 1.24 | [8 empty] | ball milling for 30 mins | Not mentioned | spark plasma sintering at 673 K for 5 min under 50 Mpa | 573 | 2 days | Polycrystalline | Bulk
5017 | https://doi.org/10.1038/s41524-022-00897-2 | https://doi.org/10.1039/c9ta05115e | Cu2.82Ag0.18SbSe4 |  |  | Cu3SbSe4 | Cu2.82SbSe4 | Ag0.18 | FALSE |  | Stoichiometric Formula |  | 2019 | 398 | 75.1 | 381 | 10.9015911 | 0.3772898 | 1.15 | [8 empty] | ball milling for 30 mins | Not mentioned | spark plasma sintering at 673 K for 5 min under 50 Mpa | 573 | 2 days | Polycrystalline | Bulk
5018 | https://doi.org/10.1038/s41524-022-00897-2 | https://doi.org/10.1039/c9ta05115e | Cu2.82Ag0.18SbSe4 |  |  | Cu3SbSe4 | Cu2.82SbSe4 | Ag0.18 | FALSE |  | Stoichiometric Formula |  | 2019 | 423 | 64.9 | 392 | 9.9727936 | 0.4 | 1.08 | [8 empty] | ball milling for 30 mins | Not mentioned | spark plasma sintering at 673 K for 5 min under 50 Mpa | 573 | 2 days | Polycrystalline | Bulk
5019 | https://doi.org/10.1038/s41524-022-00897-2 | https://doi.org/10.1039/c9ta05115e | Cu2.82Ag0.18SbSe4 |  |  | Cu3SbSe4 | Cu2.82SbSe4 | Ag0.18 | FALSE |  | Stoichiometric Formula |  | 2019 | 448 | 58.51 | 408 | 9.73980864 | 0.43 | 1 | [8 empty] | ball milling for 30 mins | Not mentioned | spark plasma sintering at 673 K for 5 min under 50 Mpa | 573 | 2 days | Polycrystalline | Bulk
5020 | https://doi.org/10.1038/s41524-022-00897-2 | https://doi.org/10.1039/c9ta05115e | Cu2.82Ag0.18SbSe4 |  |  | Cu3SbSe4 | Cu2.82SbSe4 | Ag0.18 | FALSE |  | Stoichiometric Formula |  | 2019 | 473 | 57.82 | 411 | 9.76701222 | 0.4967523 | 0.93 | [8 empty] | ball milling for 30 mins | Not mentioned | spark plasma sintering at 673 K for 5 min under 50 Mpa | 573 | 2 days | Polycrystalline | Bulk
5021 | https://doi.org/10.1038/s41524-022-00897-2 | https://doi.org/10.1039/c9ta05115e | Cu2.82Ag0.18SbSe4 |  |  | Cu3SbSe4 | Cu2.82SbSe4 | Ag0.18 | FALSE |  | Stoichiometric Formula |  | 2019 | 498 | 62.22 | 395 | 9.7078755 | 0.537169111 | 0.9 | [8 empty] | ball milling for 30 mins | Not mentioned | spark plasma sintering at 673 K for 5 min under 50 Mpa | 573 | 2 days | Polycrystalline | Bulk
5022 | https://doi.org/10.1038/s41524-022-00897-2 | https://doi.org/10.1039/c9ta05115e | Cu2.82Ag0.18SbSe4 |  |  | Cu3SbSe4 | Cu2.82SbSe4 | Ag0.18 | FALSE |  | Stoichiometric Formula |  | 2019 | 523 | 66.22 | 395.3 | 10.35 | 0.64 | 0.85 | [8 empty] | ball milling for 30 mins | Not mentioned | spark plasma sintering at 673 K for 5 min under 50 Mpa | 573 | 2 days | Polycrystalline | Bulk
5023 | https://doi.org/10.1038/s41524-022-00897-2 | https://doi.org/10.1039/c9ta05115e | Cu2.82Ag0.18SbSe4 |  |  | Cu3SbSe4 | Cu2.82SbSe4 | Ag0.18 | FALSE |  | Stoichiometric Formula |  | 2019 | 548 | 70 | 383.5 | 10.2950575 | 0.69 | 0.83 | [8 empty] | ball milling for 30 mins | Not mentioned | spark plasma sintering at 673 K for 5 min under 50 Mpa | 573 | 2 days | Polycrystalline | Bulk
5024 | https://doi.org/10.1038/s41524-022-00897-2 | https://doi.org/10.1039/c9ta05115e | Cu2.82Ag0.18SbSe4 |  |  | Cu3SbSe4 | Cu2.82SbSe4 | Ag0.18 | FALSE |  | Stoichiometric Formula |  | 2019 | 573 | 73.96 | 378 | 10.56770064 | 0.75 | 0.8 | [8 empty] | ball milling for 30 mins | Not mentioned | spark plasma sintering at 673 K for 5 min under 50 Mpa | 573 | 2 days | Polycrystalline | Bulk
5025 | https://doi.org/10.1038/s41524-022-00897-2 | https://doi.org/10.1039/c9ta05115e | Cu2.82Ag0.18SbSe4 |  |  | Cu3SbSe4 | Cu2.82SbSe4 | Ag0.18 | FALSE |  | Stoichiometric Formula |  | 2019 | 598 | 78.09 | 370 | 10.690521 | 0.841175205 | 0.76 | [8 empty] | ball milling for 30 mins | Not mentioned | spark plasma sintering at 673 K for 5 min under 50 Mpa | 573 | 2 days | Polycrystalline | Bulk
5026 | https://doi.org/10.1038/s41524-022-00897-2 | https://doi.org/10.1039/c9ta05115e | Cu2.88Ag0.12SbSe4 |  |  | Cu3SbSe4 | Cu2.88SbSe4 | Ag0.12 | FALSE |  | Stoichiometric Formula |  | 2019 | 298 | 136.11 | 338 | 15.54975084 | 0.2316913 | 2 | [8 empty] | ball milling for 30 mins | Not mentioned | spark plasma sintering at 673 K for 5 min under 50 Mpa | 573 | 2 days | Polycrystalline | Bulk
5027 | https://doi.org/10.1038/s41524-022-00897-2 | https://doi.org/10.1039/c9ta05115e | Cu2.88Ag0.12SbSe4 |  |  | Cu3SbSe4 | Cu2.88SbSe4 | Ag0.12 | FALSE |  | Stoichiometric Formula |  | 2019 | 323 | 126.45 | 344 | 14.9635872 | 0.258462 | 1.87 | [8 empty] | ball milling for 30 mins | Not mentioned | spark plasma sintering at 673 K for 5 min under 50 Mpa | 573 | 2 days | Polycrystalline | Bulk
5028 | https://doi.org/10.1038/s41524-022-00897-2 | https://doi.org/10.1039/c9ta05115e | Cu2.88Ag0.12SbSe4 |  |  | Cu3SbSe4 | Cu2.88SbSe4 | Ag0.12 | FALSE |  | Stoichiometric Formula |  | 2019 | 348 | 113.29 | 356 | 14.35792144 | 0.2974141 | 1.68 | [8 empty] | ball milling for 30 mins | Not mentioned | spark plasma sintering at 673 K for 5 min under 50 Mpa | 573 | 2 days | Polycrystalline | Bulk
5029 | https://doi.org/10.1038/s41524-022-00897-2 | https://doi.org/10.1039/c9ta05115e | Cu2.88Ag0.12SbSe4 |  |  | Cu3SbSe4 | Cu2.88SbSe4 | Ag0.12 | FALSE |  | Stoichiometric Formula |  | 2019 | 373 | 103.16 | 369 | 14.04636876 | 0.3516306 | 1.49 | [8 empty] | ball milling for 30 mins | Not mentioned | spark plasma sintering at 673 K for 5 min under 50 Mpa | 573 | 2 days | Polycrystalline | Bulk
5030 | https://doi.org/10.1038/s41524-022-00897-2 | https://doi.org/10.1039/c9ta05115e | Cu2.88Ag0.12SbSe4 |  |  | Cu3SbSe4 | Cu2.88SbSe4 | Ag0.12 | FALSE |  | Stoichiometric Formula |  | 2019 | 398 | 91.59 | 378 | 13.08674556 | 0.374714 | 1.39 | [8 empty] | ball milling for 30 mins | Not mentioned | spark plasma sintering at 673 K for 5 min under 50 Mpa | 573 | 2 days | Polycrystalline | Bulk
5031 | https://doi.org/10.1038/s41524-022-00897-2 | https://doi.org/10.1039/c9ta05115e | Cu2.88Ag0.12SbSe4 |  |  | Cu3SbSe4 | Cu2.88SbSe4 | Ag0.12 | FALSE |  | Stoichiometric Formula |  | 2019 | 423 | 77.16 | 394 | 11.97800976 | 0.4 | 1.29 | [8 empty] | ball milling for 30 mins | Not mentioned | spark plasma sintering at 673 K for 5 min under 50 Mpa | 573 | 2 days | Polycrystalline | Bulk
5032 | https://doi.org/10.1038/s41524-022-00897-2 | https://doi.org/10.1039/c9ta05115e | Cu2.88Ag0.12SbSe4 |  |  | Cu3SbSe4 | Cu2.88SbSe4 | Ag0.12 | FALSE |  | Stoichiometric Formula |  | 2019 | 448 | 66.67 | 410 | 11.207227 | 0.4219191 | 1.19 | [8 empty] | ball milling for 30 mins | Not mentioned | spark plasma sintering at 673 K for 5 min under 50 Mpa | 573 | 2 days | Polycrystalline | Bulk
5033 | https://doi.org/10.1038/s41524-022-00897-2 | https://doi.org/10.1039/c9ta05115e | Cu2.88Ag0.12SbSe4 |  |  | Cu3SbSe4 | Cu2.88SbSe4 | Ag0.12 | FALSE |  | Stoichiometric Formula |  | 2019 | 473 | 62.82 | 408 | 10.45726848 | 0.4537879 | 1.09 | [8 empty] | ball milling for 30 mins | Not mentioned | spark plasma sintering at 673 K for 5 min under 50 Mpa | 573 | 2 days | Polycrystalline | Bulk
5034 | https://doi.org/10.1038/s41524-022-00897-2 | https://doi.org/10.1039/c9ta05115e | Cu2.88Ag0.12SbSe4 |  |  | Cu3SbSe4 | Cu2.88SbSe4 | Ag0.12 | FALSE |  | Stoichiometric Formula |  | 2019 | 498 | 64.47 | 400 | 10.3152 | 0.5 | 1.04 | [8 empty] | ball milling for 30 mins | Not mentioned | spark plasma sintering at 673 K for 5 min under 50 Mpa | 573 | 2 days | Polycrystalline | Bulk
5035 | https://doi.org/10.1038/s41524-022-00897-2 | https://doi.org/10.1039/c9ta05115e | Cu2.88Ag0.12SbSe4 |  |  | Cu3SbSe4 | Cu2.88SbSe4 | Ag0.12 | FALSE |  | Stoichiometric Formula |  | 2019 | 523 | 68.77 | 397 | 10.83877093 | 0.56 | 1 | [8 empty] | ball milling for 30 mins | Not mentioned | spark plasma sintering at 673 K for 5 min under 50 Mpa | 573 | 2 days | Polycrystalline | Bulk
5036 | https://doi.org/10.1038/s41524-022-00897-2 | https://doi.org/10.1039/c9ta05115e | Cu2.88Ag0.12SbSe4 |  |  | Cu3SbSe4 | Cu2.88SbSe4 | Ag0.12 | FALSE |  | Stoichiometric Formula |  | 2019 | 573 | 75.97 | 361 | 9.90048637 | 0.61 | 0.9 | [8 empty] | ball milling for 30 mins | Not mentioned | spark plasma sintering at 673 K for 5 min under 50 Mpa | 573 | 2 days | Polycrystalline | Bulk
5037 | https://doi.org/10.1038/s41524-022-00897-2 | https://doi.org/10.1039/c9ta05115e | Cu2.88Ag0.12SbSe4 |  |  | Cu3SbSe4 | Cu2.88SbSe4 | Ag0.12 | FALSE |  | Stoichiometric Formula |  | 2019 | 548 | 72.86 | 379 | 10.46568326 | 0.62 | 0.94 | [8 empty] | ball milling for 30 mins | Not mentioned | spark plasma sintering at 673 K for 5 min under 50 Mpa | 573 | 2 days | Polycrystalline | Bulk
5038 | https://doi.org/10.1038/s41524-022-00897-2 | https://doi.org/10.1039/c9ta05115e | Cu2.88Ag0.12SbSe4 |  |  | Cu3SbSe4 | Cu2.88SbSe4 | Ag0.12 | FALSE |  | Stoichiometric Formula |  | 2019 | 598 | 80 | 350 | 9.8 | 0.67 | 0.85 | [8 empty] | ball milling for 30 mins | Not mentioned | spark plasma sintering at 673 K for 5 min under 50 Mpa | 573 | 2 days | Polycrystalline | Bulk
5039 | https://doi.org/10.1038/s41524-022-00897-2 | https://doi.org/10.1039/c9ta05115e | Cu2.88Ag0.12SbSe4 |  |  | Cu3SbSe4 | Cu2.88SbSe4 | Ag0.12 | FALSE |  | Stoichiometric Formula |  | 2019 | 623 | 77.2 | 346 | 9.2420752 | 0.75 | 0.79 | [8 empty] | ball milling for 30 mins | Not mentioned | spark plasma sintering at 673 K for 5 min under 50 Mpa | 573 | 2 days | Polycrystalline | Bulk
5040 | https://doi.org/10.1038/s41524-022-00897-2 | https://doi.org/10.1039/c9ta05115e | Cu2.94Ag0.06SbSe4 |  |  | Cu3SbSe4 | Cu2.94SbSe4 | Ag0.06 | FALSE |  | Stoichiometric Formula |  | 2019 | 298 | 67.84 | 397 | 10.69219456 | 0.1428822 | 2.23 | [8 empty] | ball milling for 30 mins | Not mentioned | spark plasma sintering at 673 K for 5 min under 50 Mpa | 573 | 2 days | Polycrystalline | Bulk
5041 | https://doi.org/10.1038/s41524-022-00897-2 | https://doi.org/10.1039/c9ta05115e | Cu2.94Ag0.06SbSe4 |  |  | Cu3SbSe4 | Cu2.94SbSe4 | Ag0.06 | FALSE |  | Stoichiometric Formula |  | 2019 | 323 | 62.75 | 407 | 10.39447475 | 0.1637764 | 2.05 | [8 empty] | ball milling for 30 mins | Not mentioned | spark plasma sintering at 673 K for 5 min under 50 Mpa | 573 | 2 days | Polycrystalline | Bulk
5042 | https://doi.org/10.1038/s41524-022-00897-2 | https://doi.org/10.1039/c9ta05115e | Cu2.94Ag0.06SbSe4 |  |  | Cu3SbSe4 | Cu2.94SbSe4 | Ag0.06 | FALSE |  | Stoichiometric Formula |  | 2019 | 348 | 57.14 | 428 | 10.46713376 | 0.1968953 | 1.85 | [8 empty] | ball milling for 30 mins | Not mentioned | spark plasma sintering at 673 K for 5 min under 50 Mpa | 573 | 2 days | Polycrystalline | Bulk
5043 | https://doi.org/10.1038/s41524-022-00897-2 | https://doi.org/10.1039/c9ta05115e | Cu2.94Ag0.06SbSe4 |  |  | Cu3SbSe4 | Cu2.94SbSe4 | Ag0.06 | FALSE |  | Stoichiometric Formula |  | 2019 | 373 | 52.88 | 427 | 9.64155752 | 0.2179576 | 1.65 | [8 empty] | ball milling for 30 mins | Not mentioned | spark plasma sintering at 673 K for 5 min under 50 Mpa | 573 | 2 days | Polycrystalline | Bulk
5044 | https://doi.org/10.1038/s41524-022-00897-2 | https://doi.org/10.1039/c9ta05115e | Cu2.94Ag0.06SbSe4 |  |  | Cu3SbSe4 | Cu2.94SbSe4 | Ag0.06 | FALSE |  | Stoichiometric Formula |  | 2019 | 398 | 49.23 | 430 | 9.102627 | 0.2352497 | 1.54 | [8 empty] | ball milling for 30 mins | Not mentioned | spark plasma sintering at 673 K for 5 min under 50 Mpa | 573 | 2 days | Polycrystalline | Bulk
5045 | https://doi.org/10.1038/s41524-022-00897-2 | https://doi.org/10.1039/c9ta05115e | Cu2.94Ag0.06SbSe4 |  |  | Cu3SbSe4 | Cu2.94SbSe4 | Ag0.06 | FALSE |  | Stoichiometric Formula |  | 2019 | 423 | 46.15 | 439 | 8.89407415 | 0.2649432 | 1.42 | [8 empty] | ball milling for 30 mins | Not mentioned | spark plasma sintering at 673 K for 5 min under 50 Mpa | 573 | 2 days | Polycrystalline | Bulk
5046 | https://doi.org/10.1038/s41524-022-00897-2 | https://doi.org/10.1039/c9ta05115e | Cu2.94Ag0.06SbSe4 |  |  | Cu3SbSe4 | Cu2.94SbSe4 | Ag0.06 | FALSE |  | Stoichiometric Formula |  | 2019 | 448 | 43.84 | 435 | 8.295624 | 0.2836977 | 1.31 | [8 empty] | ball milling for 30 mins | Not mentioned | spark plasma sintering at 673 K for 5 min under 50 Mpa | 573 | 2 days | Polycrystalline | Bulk
5047 | https://doi.org/10.1038/s41524-022-00897-2 | https://doi.org/10.1039/c9ta05115e | Cu2.94Ag0.06SbSe4 |  |  | Cu3SbSe4 | Cu2.94SbSe4 | Ag0.06 | FALSE |  | Stoichiometric Formula |  | 2019 | 473 | 44.44 | 439 | 8.56452124 | 0.3375849 | 1.2 | [8 empty] | ball milling for 30 mins | Not mentioned | spark plasma sintering at 673 K for 5 min under 50 Mpa | 573 | 2 days | Polycrystalline | Bulk
5048 | https://doi.org/10.1038/s41524-022-00897-2 | https://doi.org/10.1039/c9ta05115e | Cu2.94Ag0.06SbSe4 |  |  | Cu3SbSe4 | Cu2.94SbSe4 | Ag0.06 | FALSE |  | Stoichiometric Formula |  | 2019 | 498 | 48.24 | 415 | 8.308134 | 0.3597783 | 1.15 | [8 empty] | ball milling for 30 mins | Not mentioned | spark plasma sintering at 673 K for 5 min under 50 Mpa | 573 | 2 days | Polycrystalline | Bulk
5049 | https://doi.org/10.1038/s41524-022-00897-2 | https://doi.org/10.1039/c9ta05115e | Cu2.94Ag0.06SbSe4 |  |  | Cu3SbSe4 | Cu2.94SbSe4 | Ag0.06 | FALSE |  | Stoichiometric Formula |  | 2019 | 523 | 51.34 | 403 | 8.33807806 | 0.39 | 1.1 | [8 empty] | ball milling for 30 mins | Not mentioned | spark plasma sintering at 673 K for 5 min under 50 Mpa | 573 | 2 days | Polycrystalline | Bulk
5050 | https://doi.org/10.1038/s41524-022-00897-2 | https://doi.org/10.1039/c9ta05115e | Cu2.94Ag0.06SbSe4 |  |  | Cu3SbSe4 | Cu2.94SbSe4 | Ag0.06 | FALSE |  | Stoichiometric Formula |  | 2019 | 548 | 55.01 | 372 | 7.61250384 | 0.4011204 | 1.04 | [8 empty] | ball milling for 30 mins | Not mentioned | spark plasma sintering at 673 K for 5 min under 50 Mpa | 573 | 2 days | Polycrystalline | Bulk
5051 | https://doi.org/10.1038/s41524-022-00897-2 | https://doi.org/10.1039/c9ta05115e | Cu2.94Ag0.06SbSe4 |  |  | Cu3SbSe4 | Cu2.94SbSe4 | Ag0.06 | FALSE |  | Stoichiometric Formula |  | 2019 | 573 | 59.44 | 368 | 8.04960256 | 0.47 | 1 | [8 empty] | ball milling for 30 mins | Not mentioned | spark plasma sintering at 673 K for 5 min under 50 Mpa | 573 | 2 days | Polycrystalline | Bulk
5052 | https://doi.org/10.1038/s41524-022-00897-2 | https://doi.org/10.1039/c9ta05115e | Cu2.94Ag0.06SbSe4 |  |  | Cu3SbSe4 | Cu2.94SbSe4 | Ag0.06 | FALSE |  | Stoichiometric Formula |  | 2019 | 598 | 66.67 | 355 | 8.40208675 | 0.52338 | 0.96 | [8 empty] | ball milling for 30 mins | Not mentioned | spark plasma sintering at 673 K for 5 min under 50 Mpa | 573 | 2 days | Polycrystalline | Bulk
5053 | https://doi.org/10.1038/s41524-022-00897-2 | https://doi.org/10.1039/c9ta05115e | Cu2.94Ag0.06SbSe4 |  |  | Cu3SbSe4 | Cu2.94SbSe4 | Ag0.06 | FALSE |  | Stoichiometric Formula |  | 2019 | 623 | 72.73 | 346 | 8.70694468 | 0.59 | 0.93 | [8 empty] | ball milling for 30 mins | Not mentioned | spark plasma sintering at 673 K for 5 min under 50 Mpa | 573 | 2 days | Polycrystalline | Bulk
5054 | https://doi.org/10.1038/s41524-022-00897-2 | https://doi.org/10.1039/c9ta05115e | Cu3.0SbSe4 |  |  | Cu3SbSe4 | Cu3.0SbSe4 | None | TRUE |  | Stoichiometric Formula |  | 2019 | 298 | 25.46 | 479 | 5.84156786 | 0.06330135 | 2.75 | [8 empty] | ball milling for 30 mins | Not mentioned | spark plasma sintering at 673 K for 5 min under 50 Mpa | 573 | 2 days | Polycrystalline | Bulk
5055 | https://doi.org/10.1038/s41524-022-00897-2 | https://doi.org/10.1039/c9ta05115e | Cu3.0SbSe4 |  |  | Cu3SbSe4 | Cu3.0SbSe4 | None | TRUE |  | Stoichiometric Formula |  | 2019 | 323 | 23.94 | 497 | 5.91339546 | 0.07892672 | 2.42 | [8 empty] | ball milling for 30 mins | Not mentioned | spark plasma sintering at 673 K for 5 min under 50 Mpa | 573 | 2 days | Polycrystalline | Bulk
5056 | https://doi.org/10.1038/s41524-022-00897-2 | https://doi.org/10.1039/c9ta05115e | Cu3.0SbSe4 |  |  | Cu3SbSe4 | Cu3.0SbSe4 | None | TRUE |  | Stoichiometric Formula |  | 2019 | 348 | 23.02 | 498 | 5.70905208 | 0.09240698 | 2.15 | [8 empty] | ball milling for 30 mins | Not mentioned | spark plasma sintering at 673 K for 5 min under 50 Mpa | 573 | 2 days | Polycrystalline | Bulk
5057 | https://doi.org/10.1038/s41524-022-00897-2 | https://doi.org/10.1039/c9ta05115e | Cu3.0SbSe4 |  |  | Cu3SbSe4 | Cu3.0SbSe4 | None | TRUE |  | Stoichiometric Formula |  | 2019 | 373 | 23.67 | 483 | 5.52195063 | 0.1084046 | 1.9 | [8 empty] | ball milling for 30 mins | Not mentioned | spark plasma sintering at 673 K for 5 min under 50 Mpa | 573 | 2 days | Polycrystalline | Bulk
5058 | https://doi.org/10.1038/s41524-022-00897-2 | https://doi.org/10.1039/c9ta05115e | Cu3.0SbSe4 |  |  | Cu3SbSe4 | Cu3.0SbSe4 | None | TRUE |  | Stoichiometric Formula |  | 2019 | 398 | 24.87 | 465 | 5.37751575 | 0.1216052 | 1.76 | [8 empty] | ball milling for 30 mins | Not mentioned | spark plasma sintering at 673 K for 5 min under 50 Mpa | 573 | 2 days | Polycrystalline | Bulk
5059 | https://doi.org/10.1038/s41524-022-00897-2 | https://doi.org/10.1039/c9ta05115e | Cu3.0SbSe4 |  |  | Cu3SbSe4 | Cu3.0SbSe4 | None | TRUE |  | Stoichiometric Formula |  | 2019 | 423 | 25.63 | 454 | 5.28275308 | 0.1370923 | 1.63 | [8 empty] | ball milling for 30 mins | Not mentioned | spark plasma sintering at 673 K for 5 min under 50 Mpa | 573 | 2 days | Polycrystalline | Bulk
5060 | https://doi.org/10.1038/s41524-022-00897-2 | https://doi.org/10.1039/c9ta05115e | Cu3.0SbSe4 |  |  | Cu3SbSe4 | Cu3.0SbSe4 | None | TRUE |  | Stoichiometric Formula |  | 2019 | 448 | 28.03 | 427 | 5.11068187 | 0.152639 | 1.5 | [8 empty] | ball milling for 30 mins | Not mentioned | spark plasma sintering at 673 K for 5 min under 50 Mpa | 573 | 2 days | Polycrystalline | Bulk
5061 | https://doi.org/10.1038/s41524-022-00897-2 | https://doi.org/10.1039/c9ta05115e | Cu3.0SbSe4 |  |  | Cu3SbSe4 | Cu3.0SbSe4 | None | TRUE |  | Stoichiometric Formula |  | 2019 | 473 | 32.27 | 409 | 5.39815787 | 0.1863744 | 1.37 | [8 empty] | ball milling for 30 mins | Not mentioned | spark plasma sintering at 673 K for 5 min under 50 Mpa | 573 | 2 days | Polycrystalline | Bulk
5062 | https://doi.org/10.1038/s41524-022-00897-2 | https://doi.org/10.1039/c9ta05115e | Cu3.0SbSe4 |  |  | Cu3SbSe4 | Cu3.0SbSe4 | None | TRUE |  | Stoichiometric Formula |  | 2019 | 498 | 38.2 | 397 | 6.0206638 | 0.2306377 | 1.3 | [8 empty] | ball milling for 30 mins | Not mentioned | spark plasma sintering at 673 K for 5 min under 50 Mpa | 573 | 2 days | Polycrystalline | Bulk
5063 | https://doi.org/10.1038/s41524-022-00897-2 | https://doi.org/10.1039/c9ta05115e | Cu3.0SbSe4 |  |  | Cu3SbSe4 | Cu3.0SbSe4 | None | TRUE |  | Stoichiometric Formula |  | 2019 | 523 | 45.18 | 379 | 6.48970038 | 0.2737188 | 1.24 | [8 empty] | ball milling for 30 mins | Not mentioned | spark plasma sintering at 673 K for 5 min under 50 Mpa | 573 | 2 days | Polycrystalline | Bulk
5064 | https://doi.org/10.1038/s41524-022-00897-2 | https://doi.org/10.1039/c9ta05115e | Cu3.0SbSe4 |  |  | Cu3SbSe4 | Cu3.0SbSe4 | None | TRUE |  | Stoichiometric Formula |  | 2019 | 548 | 51.5 | 369 | 7.0122915 | 0.3202279785 | 1.2 | [8 empty] | ball milling for 30 mins | Not mentioned | spark plasma sintering at 673 K for 5 min under 50 Mpa | 573 | 2 days | Polycrystalline | Bulk
5065 | https://doi.org/10.1038/s41524-022-00897-2 | https://doi.org/10.1039/c9ta05115e | Cu3.0SbSe4 |  |  | Cu3SbSe4 | Cu3.0SbSe4 | None | TRUE |  | Stoichiometric Formula |  | 2019 | 573 | 58.9 | 356 | 7.4647504 | 0.381902 | 1.12 | [8 empty] | ball milling for 30 mins | Not mentioned | spark plasma sintering at 673 K for 5 min under 50 Mpa | 573 | 2 days | Polycrystalline | Bulk
5066 | https://doi.org/10.1038/s41524-022-00897-2 | https://doi.org/10.1039/c9ta05115e | Cu3.0SbSe4 |  |  | Cu3SbSe4 | Cu3.0SbSe4 | None | TRUE |  | Stoichiometric Formula |  | 2019 | 598 | 66.7 | 338 | 7.6200748 | 0.44 | 1.06 | [8 empty] | ball milling for 30 mins | Not mentioned | spark plasma sintering at 673 K for 5 min under 50 Mpa | 573 | 2 days | Polycrystalline | Bulk
5067 | https://doi.org/10.1038/s41524-022-00897-2 | https://doi.org/10.1039/c9ta05115e | Cu3.0SbSe4 |  |  | Cu3SbSe4 | Cu3.0SbSe4 | None | TRUE |  | Stoichiometric Formula |  | 2019 | 623 | 74.71 | 330 | 8.135919 | 0.4969292 | 1.02 | [8 empty] | ball milling for 30 mins | Not mentioned | spark plasma sintering at 673 K for 5 min under 50 Mpa | 573 | 2 days | Polycrystalline | Bulk
5068 | https://doi.org/10.1038/s41524-022-00897-2 | https://doi.org/10.1039/d0ra04065g | Bi1.2Sb0.8Se2.76Cl0.24 |  |  | Bi2Se3 | Bi1.2Se2.76 | Sb0.8, Cl0.24 | FALSE |  | Stoichiometric Formula |  | 2020 | 300 | 397.24 | -89 | 3.14653804 | 0.1311058 | 0.72 | [8 empty] | melted at 1173 K for 12 h, quench, annealed and ball milling | Not mentioned | spark plasma sintering for 2 min at 773 K under a pressure of 40 MPa | 673 | 48h | Polycrystalline | Bulk
5069 | https://doi.org/10.1038/s41524-022-00897-2 | https://doi.org/10.1039/d0ra04065g | Bi1.2Sb0.8Se2.76Cl0.24 |  |  | Bi2Se3 | Bi1.2Se2.76 | Sb0.8, Cl0.24 | FALSE |  | Stoichiometric Formula |  | 2020 | 400 | 316.02 | -115 | 4.1793645 | 0.242282 | 0.69 | [8 empty] | melted at 1173 K for 12 h, quench, annealed and ball milling | Not mentioned | spark plasma sintering for 2 min at 773 K under a pressure of 40 MPa | 673 | 48h | Polycrystalline | Bulk
5070 | https://doi.org/10.1038/s41524-022-00897-2 | https://doi.org/10.1039/d0ra04065g | Bi1.2Sb0.8Se2.76Cl0.24 |  |  | Bi2Se3 | Bi1.2Se2.76 | Sb0.8, Cl0.24 | FALSE |  | Stoichiometric Formula |  | 2020 | 500 | 239.23 | -143 | 4.89201427 | 0.37630879 | 0.65 | [8 empty] | melted at 1173 K for 12 h, quench, annealed and ball milling | Not mentioned | spark plasma sintering for 2 min at 773 K under a pressure of 40 MPa | 673 | 48h | Polycrystalline | Bulk
5071 | https://doi.org/10.1038/s41524-022-00897-2 | https://doi.org/10.1039/d0ra04065g | Bi1.2Sb0.8Se2.76Cl0.24 |  |  | Bi2Se3 | Bi1.2Se2.76 | Sb0.8, Cl0.24 | FALSE |  | Stoichiometric Formula |  | 2020 | 600 | 193.92 | -168 | 5.47319808 | 0.5296643 | 0.62 | [8 empty] | melted at 1173 K for 12 h, quench, annealed and ball milling | Not mentioned | spark plasma sintering for 2 min at 773 K under a pressure of 40 MPa | 673 | 48h | Polycrystalline | Bulk
5072 | https://doi.org/10.1038/s41524-022-00897-2 | https://doi.org/10.1039/d0ra04065g | Bi1.2Sb0.8Se2.76Cl0.24 |  |  | Bi2Se3 | Bi1.2Se2.76 | Sb0.8, Cl0.24 | FALSE |  | Stoichiometric Formula |  | 2020 | 700 | 159 | -188 | 5.619696 | 0.6901381 | 0.57 | [8 empty] | melted at 1173 K for 12 h, quench, annealed and ball milling | Not mentioned | spark plasma sintering for 2 min at 773 K under a pressure of 40 MPa | 673 | 48h | Polycrystalline | Bulk
5073 | https://doi.org/10.1038/s41524-022-00897-2 | https://doi.org/10.1039/d0ra04065g | Bi1.2Sb0.8Se2.82Cl0.18 |  |  | Bi2Se3 | Bi1.2Se2.82Cl0.18 | Sb0.8, Cl0.18 | FALSE |  | Stoichiometric Formula |  | 2020 | 300 | 362.63 | -92 | 3.06930032 | 0.1109386 | 0.83 | [8 empty] | melted at 1173 K for 12 h, quench, annealed and ball milling | Not mentioned | spark plasma sintering for 2 min at 773 K under a pressure of 40 MPa | 673 | 48h | Polycrystalline | Bulk
5074 | https://doi.org/10.1038/s41524-022-00897-2 | https://doi.org/10.1039/d0ra04065g | Bi1.2Sb0.8Se2.82Cl0.18 |  |  | Bi2Se3 | Bi1.2Se2.82Cl0.18 | Sb0.8, Cl0.18 | FALSE |  | Stoichiometric Formula |  | 2020 | 400 | 282.87 | -116 | 3.80629872 | 0.1977298 | 0.77 | [8 empty] | melted at 1173 K for 12 h, quench, annealed and ball milling | Not mentioned | spark plasma sintering for 2 min at 773 K under a pressure of 40 MPa | 673 | 48h | Polycrystalline | Bulk
5075 | https://doi.org/10.1038/s41524-022-00897-2 | https://doi.org/10.1039/d0ra04065g | Bi1.2Sb0.8Se2.82Cl0.18 |  |  | Bi2Se3 | Bi1.2Se2.82Cl0.18 | Sb0.8, Cl0.18 | FALSE |  | Stoichiometric Formula |  | 2020 | 500 | 220.44 | -144 | 4.57104384 | 0.3219045 | 0.71 | [8 empty] | melted at 1173 K for 12 h, quench, annealed and ball milling | Not mentioned | spark plasma sintering for 2 min at 773 K under a pressure of 40 MPa | 673 | 48h | Polycrystalline | Bulk
5076 | https://doi.org/10.1038/s41524-022-00897-2 | https://doi.org/10.1039/d0ra04065g | Bi1.2Sb0.8Se2.82Cl0.18 |  |  | Bi2Se3 | Bi1.2Se2.82Cl0.18 | Sb0.8, Cl0.18 | FALSE |  | Stoichiometric Formula |  | 2020 | 600 | 176.8 | -168 | 4.9900032 | 0.4536367 | 0.66 | [8 empty] | melted at 1173 K for 12 h, quench, annealed and ball milling | Not mentioned | spark plasma sintering for 2 min at 773 K under a pressure of 40 MPa | 673 | 48h | Polycrystalline | Bulk
5077 | https://doi.org/10.1038/s41524-022-00897-2 | https://doi.org/10.1039/d0ra04065g | Bi1.2Sb0.8Se2.82Cl0.18 |  |  | Bi2Se3 | Bi1.2Se2.82Cl0.18 | Sb0.8, Cl0.18 | FALSE |  | Stoichiometric Formula |  | 2020 | 700 | 151.38 | -190 | 5.464818 | 0.6169956 | 0.62 | [8 empty] | melted at 1173 K for 12 h, quench, annealed and ball milling | Not mentioned | spark plasma sintering for 2 min at 773 K under a pressure of 40 MPa | 673 | 48h | Polycrystalline | Bulk
5078 | https://doi.org/10.1038/s41524-022-00897-2 | https://doi.org/10.1039/d0ra04065g | Bi1.2Sb0.8Se2.88Cl0.12 |  |  | Bi2Se3 | Bi1.2Se2.88 | Sb0.8, Cl0.12 | FALSE |  | Stoichiometric Formula |  | 2020 | 300 | 296.7 | -97 | 2.7916503 | 0.1021335 | 0.82 | [8 empty] | melted at 1173 K for 12 h, quench, annealed and ball milling | Not mentioned | spark plasma sintering for 2 min at 773 K under a pressure of 40 MPa | 673 | 48h | Polycrystalline | Bulk
5079 | https://doi.org/10.1038/s41524-022-00897-2 | https://doi.org/10.1039/d0ra04065g | Bi1.2Sb0.8Se2.88Cl0.12 |  |  | Bi2Se3 | Bi1.2Se2.88 | Sb0.8, Cl0.12 | FALSE |  | Stoichiometric Formula |  | 2020 | 400 | 226.52 | -123 | 3.42702108 | 0.1780271 | 0.77 | [8 empty] | melted at 1173 K for 12 h, quench, annealed and ball milling | Not mentioned | spark plasma sintering for 2 min at 773 K under a pressure of 40 MPa | 673 | 48h | Polycrystalline | Bulk
5080 | https://doi.org/10.1038/s41524-022-00897-2 | https://doi.org/10.1039/d0ra04065g | Bi1.2Sb0.8Se2.88Cl0.12 |  |  | Bi2Se3 | Bi1.2Se2.88 | Sb0.8, Cl0.12 | FALSE |  | Stoichiometric Formula |  | 2020 | 500 | 171.27 | -152 | 3.95702208 | 0.2786635 | 0.71 | [8 empty] | melted at 1173 K for 12 h, quench, annealed and ball milling | Not mentioned | spark plasma sintering for 2 min at 773 K under a pressure of 40 MPa | 673 | 48h | Polycrystalline | Bulk
5081 | https://doi.org/10.1038/s41524-022-00897-2 | https://doi.org/10.1039/d0ra04065g | Bi1.2Sb0.8Se2.88Cl0.12 |  |  | Bi2Se3 | Bi1.2Se2.88 | Sb0.8, Cl0.12 | FALSE |  | Stoichiometric Formula |  | 2020 | 600 | 137 | -177 | 4.292073 | 0.3843647 | 0.67 | [8 empty] | melted at 1173 K for 12 h, quench, annealed and ball milling | Not mentioned | spark plasma sintering for 2 min at 773 K under a pressure of 40 MPa | 673 | 48h | Polycrystalline | Bulk
5082 | https://doi.org/10.1038/s41524-022-00897-2 | https://doi.org/10.1039/d0ra04065g | Bi1.2Sb0.8Se2.88Cl0.12 |  |  | Bi2Se3 | Bi1.2Se2.88 | Sb0.8, Cl0.12 | FALSE |  | Stoichiometric Formula |  | 2020 | 700 | 113.2 | -197 | 4.3931788 | 0.4960041 | 0.62 | [8 empty] | melted at 1173 K for 12 h, quench, annealed and ball milling | Not mentioned | spark plasma sintering for 2 min at 773 K under a pressure of 40 MPa | 673 | 48h | Polycrystalline | Bulk
5083 | https://doi.org/10.1038/s41524-022-00897-2 | https://doi.org/10.1039/d0ra04065g | BiSbSe2.76Cl0.24 |  |  | Bi2Se3 | BiSe2.76 | Sb, Cl0.24 | FALSE |  | Stoichiometric Formula |  | 2020 | 300 | 132.6 | -132 | 2.3104224 | 0.1195046 | 0.58 | [8 empty] | melted at 1173 K for 12 h, quench, annealed and ball milling | Not mentioned | spark plasma sintering for 2 min at 773 K under a pressure of 40 MPa | 673 | 48h | Polycrystalline | Bulk
5084 | https://doi.org/10.1038/s41524-022-00897-2 | https://doi.org/10.1039/d0ra04065g | BiSbSe2.76Cl0.24 |  |  | Bi2Se3 | BiSe2.76 | Sb, Cl0.24 | FALSE |  | Stoichiometric Formula |  | 2020 | 400 | 110.5 | -159 | 2.7935505 | 0.2069297 | 0.54 | [8 empty] | melted at 1173 K for 12 h, quench, annealed and ball milling | Not mentioned | spark plasma sintering for 2 min at 773 K under a pressure of 40 MPa | 673 | 48h | Polycrystalline | Bulk
5085 | https://doi.org/10.1038/s41524-022-00897-2 | https://doi.org/10.1039/d0ra04065g | BiSbSe2.76Cl0.24 |  |  | Bi2Se3 | BiSe2.76 | Sb, Cl0.24 | FALSE |  | Stoichiometric Formula |  | 2020 | 500 | 87.3 | -192 | 3.2182272 | 0.3283905 | 0.49 | [8 empty] | melted at 1173 K for 12 h, quench, annealed and ball milling | Not mentioned | spark plasma sintering for 2 min at 773 K under a pressure of 40 MPa | 673 | 48h | Polycrystalline | Bulk
5086 | https://doi.org/10.1038/s41524-022-00897-2 | https://doi.org/10.1039/d0ra04065g | BiSbSe2.76Cl0.24 |  |  | Bi2Se3 | BiSe2.76 | Sb, Cl0.24 | FALSE |  | Stoichiometric Formula |  | 2020 | 600 | 73.5 | -222 | 3.622374 | 0.4829832 | 0.45 | [8 empty] | melted at 1173 K for 12 h, quench, annealed and ball milling | Not mentioned | spark plasma sintering for 2 min at 773 K under a pressure of 40 MPa | 673 | 48h | Polycrystalline | Bulk
5087 | https://doi.org/10.1038/s41524-022-00897-2 | https://doi.org/10.1039/d0ra04065g | BiSbSe2.76Cl0.24 |  |  | Bi2Se3 | BiSe2.76 | Sb, Cl0.24 | FALSE |  | Stoichiometric Formula |  | 2020 | 700 | 61.88 | -245 | 3.714347 | 0.6341568 | 0.41 | [8 empty] | melted at 1173 K for 12 h, quench, annealed and ball milling | Not mentioned | spark plasma sintering for 2 min at 773 K under a pressure of 40 MPa | 673 | 48h | Polycrystalline | Bulk
5088 | https://doi.org/10.1038/s41524-022-00897-2 | https://doi.org/10.1039/d0ra04065g | BiSbSe2.82Cl0.18 |  |  | Bi2Se3 | BiSe2.82 | Sb, Cl0.18 | FALSE |  | Stoichiometric Formula |  | 2020 | 300 | 180.1 | -125 | 2.8140625 | 0.1361643 | 0.62 | [8 empty] | melted at 1173 K for 12 h, quench, annealed and ball milling | Not mentioned | spark plasma sintering for 2 min at 773 K under a pressure of 40 MPa | 673 | 48h | Polycrystalline | Bulk
5089 | https://doi.org/10.1038/s41524-022-00897-2 | https://doi.org/10.1039/d0ra04065g | BiSbSe2.82Cl0.18 |  |  | Bi2Se3 | BiSe2.82 | Sb, Cl0.18 | FALSE |  | Stoichiometric Formula |  | 2020 | 400 | 148 | -152 | 3.419392 | 0.2358201 | 0.58 | [8 empty] | melted at 1173 K for 12 h, quench, annealed and ball milling | Not mentioned | spark plasma sintering for 2 min at 773 K under a pressure of 40 MPa | 673 | 48h | Polycrystalline | Bulk
5090 | https://doi.org/10.1038/s41524-022-00897-2 | https://doi.org/10.1039/d0ra04065g | BiSbSe2.82Cl0.18 |  |  | Bi2Se3 | BiSe2.82 | Sb, Cl0.18 | FALSE |  | Stoichiometric Formula |  | 2020 | 500 | 117.7 | -182 | 3.8986948 | 0.3544268 | 0.55 | [8 empty] | melted at 1173 K for 12 h, quench, annealed and ball milling | Not mentioned | spark plasma sintering for 2 min at 773 K under a pressure of 40 MPa | 673 | 48h | Polycrystalline | Bulk
5091 | https://doi.org/10.1038/s41524-022-00897-2 | https://doi.org/10.1039/d0ra04065g | BiSbSe2.82Cl0.18 |  |  | Bi2Se3 | BiSe2.82 | Sb, Cl0.18 | FALSE |  | Stoichiometric Formula |  | 2020 | 600 | 98.34 | -212 | 4.41979296 | 0.5099761 | 0.52 | [8 empty] | melted at 1173 K for 12 h, quench, annealed and ball milling | Not mentioned | spark plasma sintering for 2 min at 773 K under a pressure of 40 MPa | 673 | 48h | Polycrystalline | Bulk
5092 | https://doi.org/10.1038/s41524-022-00897-2 | https://doi.org/10.1039/d0ra04065g | BiSbSe2.82Cl0.18 |  |  | Bi2Se3 | BiSe2.82 | Sb, Cl0.18 | FALSE |  | Stoichiometric Formula |  | 2020 | 700 | 84 | -232 | 4.521216 | 0.659344 | 0.48 | [8 empty] | melted at 1173 K for 12 h, quench, annealed and ball milling | Not mentioned | spark plasma sintering for 2 min at 773 K under a pressure of 40 MPa | 673 | 48h | Polycrystalline | Bulk
5093 | https://doi.org/10.1038/s41524-022-00897-2 | https://doi.org/10.1039/d0ra04065g | BiSbSe2.88Cl0.12 |  |  | Bi2Se3 | BiSe2.88 | Sb, Cl0.12 | FALSE |  | Stoichiometric Formula |  | 2020 | 300 | 77.35 | -165 | 2.10585375 | 0.1128136 | 0.56 | [8 empty] | melted at 1173 K for 12 h, quench, annealed and ball milling | Not mentioned | spark plasma sintering for 2 min at 773 K under a pressure of 40 MPa | 673 | 48h | Polycrystalline | Bulk
5094 | https://doi.org/10.1038/s41524-022-00897-2 | https://doi.org/10.1039/d0ra04065g | BiSbSe2.88Cl0.12 |  |  | Bi2Se3 | BiSe2.88 | Sb, Cl0.12 | FALSE |  | Stoichiometric Formula |  | 2020 | 400 | 67.4 | -195 | 2.562885 | 0.197145 | 0.52 | [8 empty] | melted at 1173 K for 12 h, quench, annealed and ball milling | Not mentioned | spark plasma sintering for 2 min at 773 K under a pressure of 40 MPa | 673 | 48h | Polycrystalline | Bulk
5095 | https://doi.org/10.1038/s41524-022-00897-2 | https://doi.org/10.1039/d0ra04065g | BiSbSe2.88Cl0.12 |  |  | Bi2Se3 | BiSe2.88 | Sb, Cl0.12 | FALSE |  | Stoichiometric Formula |  | 2020 | 500 | 54.5 | -232 | 2.933408 | 0.3120647 | 0.47 | [8 empty] | melted at 1173 K for 12 h, quench, annealed and ball milling | Not mentioned | spark plasma sintering for 2 min at 773 K under a pressure of 40 MPa | 673 | 48h | Polycrystalline | Bulk
5096 | https://doi.org/10.1038/s41524-022-00897-2 | https://doi.org/10.1039/d0ra04065g | BiSbSe2.88Cl0.12 |  |  | Bi2Se3 | BiSe2.88 | Sb, Cl0.12 | FALSE |  | Stoichiometric Formula |  | 2020 | 600 | 43.9 | -264 | 3.0596544 | 0.4172256 | 0.44 | [8 empty] | melted at 1173 K for 12 h, quench, annealed and ball milling | Not mentioned | spark plasma sintering for 2 min at 773 K under a pressure of 40 MPa | 673 | 48h | Polycrystalline | Bulk
5097 | https://doi.org/10.1038/s41524-022-00897-2 | https://doi.org/10.1039/d0ra04065g | BiSbSe2.88Cl0.12 |  |  | Bi2Se3 | BiSe2.88 | Sb, Cl0.12 | FALSE |  | Stoichiometric Formula |  | 2020 | 700 | 36.15 | -289 | 3.01928415 | 0.5080526 | 0.416 | [8 empty] | melted at 1173 K for 12 h, quench, annealed and ball milling | Not mentioned | spark plasma sintering for 2 min at 773 K under a pressure of 40 MPa | 673 | 48h | Polycrystalline | Bulk
5098 | https://doi.org/10.1038/s41524-022-00897-2 | https://doi.org/10.1063/1.2194187 | Sr14.1Ga29.6Ge56.3 |  | Sr8 Gax Ge46−x | Sr8Ga16Ge30 | Sr14.1Ga29.6Ge56.3 | None | TRUE |  | Stoichiometric Formula |  | 2006 | 367 | 614.74 | -125.7 | 9.713193 | 0.24 | 1.465 | [8 empty] | starting elements prepared by the arc melting method in an argon atmosphere and then ground to fine powder | Not mentioned | spark plasma sintering at 903-933K for 30 mins at 40 MPa in Ar | Not mentioned | Not mentioned | Polycrystalline | Bulk
5099 | https://doi.org/10.1038/s41524-022-00897-2 | https://doi.org/10.1063/1.2194187 | Sr14.1Ga29.6Ge56.3 |  | Sr8 Gax Ge46−x | Sr8Ga16Ge30 | Sr14.1Ga29.6Ge56.3 | None | TRUE |  | Stoichiometric Formula |  | 2006 | 774 | 311.85 | -160 | 7.98336 | 0.3267647 | 1.891 | [8 empty] | starting elements prepared by the arc melting method in an argon atmosphere and then ground to fine powder | Not mentioned | spark plasma sintering at 903-933K for 30 mins at 40 MPa in Ar | Not mentioned | Not mentioned | Polycrystalline | Bulk
5100 | https://doi.org/10.1038/s41524-022-00897-2 | https://doi.org/10.1063/1.2194187 | Sr14.1Ga29.6Ge56.3 |  | Sr8 Gax Ge46−x | Sr8Ga16Ge30 | Sr14.1Ga29.6Ge56.3 | None | TRUE |  | Stoichiometric Formula |  | 2006 | 463 | 544.5 | -140.5 | 10.74857 | 0.3295752 | 1.51 | [8 empty] | starting elements prepared by the arc melting method in an argon atmosphere and then ground to fine powder | Not mentioned | spark plasma sintering at 903-933K for 30 mins at 40 MPa in Ar | Not mentioned | Not mentioned | Polycrystalline | Bulk
5101 | https://doi.org/10.1038/s41524-022-00897-2 | https://doi.org/10.1063/1.2194187 | Sr14.1Ga29.6Ge56.3 |  | Sr8 Gax Ge46−x | Sr8Ga16Ge30 | Sr14.1Ga29.6Ge56.3 | None | TRUE |  | Stoichiometric Formula |  | 2006 | 568 | 468 | -150.7 | 10.62850932 | 0.3469536 | 1.74 | [8 empty] | starting elements prepared by the arc melting method in an argon atmosphere and then ground to fine powder | Not mentioned | spark plasma sintering at 903-933K for 30 mins at 40 MPa in Ar | Not mentioned | Not mentioned | Polycrystalline | Bulk
5102 | https://doi.org/10.1038/s41524-022-00897-2 | https://doi.org/10.1063/1.2194187 | Sr14.1Ga29.6Ge56.3 |  | Sr8 Gax Ge46−x | Sr8Ga16Ge30 | Sr14.1Ga29.6Ge56.3 | None | TRUE |  | Stoichiometric Formula |  | 2006 | 669 | 386.2 | -161 | 10.0106902 | 0.4122339 | 1.6246 | [8 empty] | starting elements prepared by the arc melting method in an argon atmosphere and then ground to fine powder | Not mentioned | spark plasma sintering at 903-933K for 30 mins at 40 MPa in Ar | Not mentioned | Not mentioned | Polycrystalline | Bulk
5103 | https://doi.org/10.1038/s41524-022-00897-2 | https://doi.org/10.1063/1.2194187 | Sr14.5Ga29.2Ge56.3 |  | Sr8 Gax Ge46−x | Sr8Ga16Ge30 | Sr14.5Ga29.2Ge56.3 | None | TRUE |  | Stoichiometric Formula |  | 2006 | 367 | 815.02 | -113.89 | 10.57157 | 0.2424854 | 1.6 | [8 empty] | starting elements prepared by the arc melting method in an argon atmosphere and then ground to fine powder | Not mentioned | spark plasma sintering at 903-933K for 30 mins at 40 MPa in Ar | Not mentioned | Not mentioned | Polycrystalline | Bulk
5104 | https://doi.org/10.1038/s41524-022-00897-2 | https://doi.org/10.1063/1.2194187 | Sr14.5Ga29.2Ge56.3 |  | Sr8 Gax Ge46−x | Sr8Ga16Ge30 | Sr14.5Ga29.2Ge56.3 | None | TRUE |  | Stoichiometric Formula |  | 2006 | 463 | 702.37 | -130 | 11.870053 | 0.3496078 | 1.572 | [8 empty] | starting elements prepared by the arc melting method in an argon atmosphere and then ground to fine powder | Not mentioned | spark plasma sintering at 903-933K for 30 mins at 40 MPa in Ar | Not mentioned | Not mentioned | Polycrystalline | Bulk
5105 | https://doi.org/10.1038/s41524-022-00897-2 | https://doi.org/10.1063/1.2194187 | Sr14.5Ga29.2Ge56.3 |  | Sr8 Gax Ge46−x | Sr8Ga16Ge30 | Sr14.5Ga29.2Ge56.3 | None | TRUE |  | Stoichiometric Formula |  | 2006 | 564 | 599.49 | -143.52 | 12.34829 | 0.3869131 | 1.8 | [8 empty] | starting elements prepared by the arc melting method in an argon atmosphere and then ground to fine powder | Not mentioned | spark plasma sintering at 903-933K for 30 mins at 40 MPa in Ar | Not mentioned | Not mentioned | Polycrystalline | Bulk
5106 | https://doi.org/10.1038/s41524-022-00897-2 | https://doi.org/10.1063/1.2194187 | Sr14.5Ga29.2Ge56.3 |  | Sr8 Gax Ge46−x | Sr8Ga16Ge30 | Sr14.5Ga29.2Ge56.3 | None | TRUE |  | Stoichiometric Formula |  | 2006 | 669 | 503.5 | -156.1 | 12.26889 | 0.4891762 | 1.6779 | [8 empty] | starting elements prepared by the arc melting method in an argon atmosphere and then ground to fine powder | Not mentioned | spark plasma sintering at 903-933K for 30 mins at 40 MPa in Ar | Not mentioned | Not mentioned | Polycrystalline | Bulk
5107 | https://doi.org/10.1038/s41524-022-00897-2 | https://doi.org/10.1063/1.2194187 | Sr14.5Ga29.2Ge56.3 |  | Sr8 Gax Ge46−x | Sr8Ga16Ge30 | Sr14.5Ga29.2Ge56.3 | None | TRUE |  | Stoichiometric Formula |  | 2006 | 774 | 403 | -166.67 | 11.19489 | 0.4941458 | 1.7535 | [8 empty] | starting elements prepared by the arc melting method in an argon atmosphere and then ground to fine powder | Not mentioned | spark plasma sintering at 903-933K for 30 mins at 40 MPa in Ar | Not mentioned | Not mentioned | Polycrystalline | Bulk
5108 | https://doi.org/10.1038/s41524-022-00897-2 | https://doi.org/10.1063/1.2194187 | Sr14.7Ga28.7Ge56.6 |  | Sr8 Gax Ge46−x | Sr8Ga16Ge30 | Sr14.7Ga28.7Ge56.6 | None | TRUE |  | Stoichiometric Formula |  | 2006 | 563 | 780.42 | -124 | 11.99973792 | 0.3878216 | 1.742 | [8 empty] | starting elements prepared by the arc melting method in an argon atmosphere and then ground to fine powder | Not mentioned | spark plasma sintering at 903-933K for 30 mins at 40 MPa in Ar | Not mentioned | Not mentioned | Polycrystalline | Bulk
5109 | https://doi.org/10.1038/s41524-022-00897-2 | https://doi.org/10.1063/1.2194187 | Sr14.7Ga28.7Ge56.6 |  | Sr8 Gax Ge46−x | Sr8Ga16Ge30 | Sr14.7Ga28.7Ge56.6 | None | TRUE |  | Stoichiometric Formula |  | 2006 | 666 | 664.27 | -133.6 | 11.85653 | 0.5154339 | 1.532 | [8 empty] | starting elements prepared by the arc melting method in an argon atmosphere and then ground to fine powder | Not mentioned | spark plasma sintering at 903-933K for 30 mins at 40 MPa in Ar | Not mentioned | Not mentioned | Polycrystalline | Bulk
5110 | https://doi.org/10.1038/s41524-022-00897-2 | https://doi.org/10.1063/1.2194187 | Sr14.7Ga28.7Ge56.6 |  | Sr8 Gax Ge46−x | Sr8Ga16Ge30 | Sr14.7Ga28.7Ge56.6 | None | TRUE |  | Stoichiometric Formula |  | 2006 | 772 | 523.25 | -153.935 | 12.39892 | 0.6328156 | 1.5126 | [8 empty] | starting elements prepared by the arc melting method in an argon atmosphere and then ground to fine powder | Not mentioned | spark plasma sintering at 903-933K for 30 mins at 40 MPa in Ar | Not mentioned | Not mentioned | Polycrystalline | Bulk
5111 | https://doi.org/10.1038/s41524-022-00897-2 | https://doi.org/10.1063/1.2194187 | Sr14.8Ga28.6Ge56.6 |  | Sr8 Gax Ge46−x | Sr8Ga16Ge30 | Sr14.8Ga28.6Ge56.6 | None | TRUE |  | Stoichiometric Formula |  | 2006 | 408 | 1083.91 | -87.3 | 8.260792 | 0.1566901 | 2.151 | [8 empty] | starting elements prepared by the arc melting method in an argon atmosphere and then ground to fine powder | Not mentioned | spark plasma sintering at 903-933K for 30 mins at 40 MPa in Ar | Not mentioned | Not mentioned | Polycrystalline | Bulk
5112 | https://doi.org/10.1038/s41524-022-00897-2 | https://doi.org/10.1063/1.2194187 | Sr14.8Ga28.6Ge56.6 |  | Sr8 Gax Ge46−x | Sr8Ga16Ge30 | Sr14.8Ga28.6Ge56.6 | None | TRUE |  | Stoichiometric Formula |  | 2006 | 510 | 925.45 | -101 | 9.44051545 | 0.2229011 | 2.16 | [8 empty] | starting elements prepared by the arc melting method in an argon atmosphere and then ground to fine powder | Not mentioned | spark plasma sintering at 903-933K for 30 mins at 40 MPa in Ar | Not mentioned | Not mentioned | Polycrystalline | Bulk
5113 | https://doi.org/10.1038/s41524-022-00897-2 | https://doi.org/10.1063/1.2194187 | Sr14.8Ga28.6Ge56.6 |  | Sr8 Gax Ge46−x | Sr8Ga16Ge30 | Sr14.8Ga28.6Ge56.6 | None | TRUE |  | Stoichiometric Formula |  | 2006 | 613 | 792.6 | -112.5 | 10.03134375 | 0.254668 | 2.4146 | [8 empty] | starting elements prepared by the arc melting method in an argon atmosphere and then ground to fine powder | Not mentioned | spark plasma sintering at 903-933K for 30 mins at 40 MPa in Ar | Not mentioned | Not mentioned | Polycrystalline | Bulk
5114 | https://doi.org/10.1038/s41524-022-00897-2 | https://doi.org/10.1063/1.2194187 | Sr14.8Ga28.6Ge56.6 |  | Sr8 Gax Ge46−x | Sr8Ga16Ge30 | Sr14.8Ga28.6Ge56.6 | None | TRUE |  | Stoichiometric Formula |  | 2006 | 711 | 656.08 | -124.3 | 10.13676 | 0.3228339 | 2.23249 | [8 empty] | starting elements prepared by the arc melting method in an argon atmosphere and then ground to fine powder | Not mentioned | spark plasma sintering at 903-933K for 30 mins at 40 MPa in Ar | Not mentioned | Not mentioned | Polycrystalline | Bulk
5115 | https://doi.org/10.1038/s41524-022-00897-2 | https://doi.org/10.1063/1.2194187 | Sr15Ga29.5Ge55.6 |  | Sr8 Gax Ge46−x | Sr8Ga16Ge30 | Sr15Ga29.5Ge55.6 | None | TRUE |  | Stoichiometric Formula |  | 2006 | 375 | 350.82 | -167 | 9.78401898 | 0.363 | 1.022 | [8 empty] | starting elements prepared by the arc melting method in an argon atmosphere and then ground to fine powder | Not mentioned | spark plasma sintering at 903-933K for 30 mins at 40 MPa in Ar | Not mentioned | Not mentioned | Polycrystalline | Bulk
5116 | https://doi.org/10.1038/s41524-022-00897-2 | https://doi.org/10.1063/1.2194187 | Sr15Ga29.5Ge55.6 |  | Sr8 Gax Ge46−x | Sr8Ga16Ge30 | Sr15Ga29.5Ge55.6 | None | TRUE |  | Stoichiometric Formula |  | 2006 | 774 | 217 | -193 | 8.083033 | 0.4023323 | 1.555 | [8 empty] | starting elements prepared by the arc melting method in an argon atmosphere and then ground to fine powder | Not mentioned | spark plasma sintering at 903-933K for 30 mins at 40 MPa in Ar | Not mentioned | Not mentioned | Polycrystalline | Bulk
5117 | https://doi.org/10.1038/s41524-022-00897-2 | https://doi.org/10.1063/1.2194187 | Sr15Ga29.5Ge55.6 |  | Sr8 Gax Ge46−x | Sr8Ga16Ge30 | Sr15Ga29.5Ge55.6 | None | TRUE |  | Stoichiometric Formula |  | 2006 | 468 | 306.1 | -184 | 10.3633216 | 0.4633 | 1.045 | [8 empty] | starting elements prepared by the arc melting method in an argon atmosphere and then ground to fine powder | Not mentioned | spark plasma sintering at 903-933K for 30 mins at 40 MPa in Ar | Not mentioned | Not mentioned | Polycrystalline | Bulk
5118 | https://doi.org/10.1038/s41524-022-00897-2 | https://doi.org/10.1063/1.2194187 | Sr15Ga29.5Ge55.6 |  | Sr8 Gax Ge46−x | Sr8Ga16Ge30 | Sr15Ga29.5Ge55.6 | None | TRUE |  | Stoichiometric Formula |  | 2006 | 568 | 263.75 | -196.6 | 10.19434895 | 0.4785446 | 1.21 | [8 empty] | starting elements prepared by the arc melting method in an argon atmosphere and then ground to fine powder | Not mentioned | spark plasma sintering at 903-933K for 30 mins at 40 MPa in Ar | Not mentioned | Not mentioned | Polycrystalline | Bulk
5119 | https://doi.org/10.1038/s41524-022-00897-2 | https://doi.org/10.1063/1.2194187 | Sr15Ga29.5Ge55.6 |  | Sr8 Gax Ge46−x | Sr8Ga16Ge30 | Sr15Ga29.5Ge55.6 | None | TRUE |  | Stoichiometric Formula |  | 2006 | 669 | 227.33 | -207.6 | 9.797414 | 0.533 | 1.22 | [8 empty] | starting elements prepared by the arc melting method in an argon atmosphere and then ground to fine powder | Not mentioned | spark plasma sintering at 903-933K for 30 mins at 40 MPa in Ar | Not mentioned | Not mentioned | Polycrystalline | Bulk
5120 | https://doi.org/10.1038/s41524-022-00897-2 | https://doi.org/10.1063/1.5099291 | BaCu3.96S3.0 |  |  | BaCu4S3 | BaCu3.96S3.0 | None | TRUE |  | Stoichiometric Formula |  | 2019 | 300 | 268.56 | 55 | 0.812394 | 0.03558969 | 0.6848 | [8 empty] | heated to 1073 K at a rate of 10 K min−1, annealed, ground into fine powder | Not mentioned | spark plasma sintering at 773 K for 10 min under a pressure of 60 MPa in Ar | 810 | 48h | Polycrystalline | Bulk
5121 | https://doi.org/10.1038/s41524-022-00897-2 | https://doi.org/10.1063/1.5099291 | BaCu3.96S3.0 |  |  | BaCu4S3 | BaCu3.96S3.0 | None | TRUE |  | Stoichiometric Formula |  | 2019 | 400 | 234.54 | 68 | 1.08451296 | 0.06072301 | 0.7144 | [8 empty] | heated to 1073 K at a rate of 10 K min−1, annealed, ground into fine powder | Not mentioned | spark plasma sintering at 773 K for 10 min under a pressure of 60 MPa in Ar | 810 | 48h | Polycrystalline | Bulk
5122 | https://doi.org/10.1038/s41524-022-00897-2 | https://doi.org/10.1063/1.5099291 | BaCu3.96S3.0 |  |  | BaCu4S3 | BaCu3.96S3.0 | None | TRUE |  | Stoichiometric Formula |  | 2019 | 500 | 201.03 | 84 | 1.41846768 | 0.09177457 | 0.7728 | [8 empty] | heated to 1073 K at a rate of 10 K min−1, annealed, ground into fine powder | Not mentioned | spark plasma sintering at 773 K for 10 min under a pressure of 60 MPa in Ar | 810 | 48h | Polycrystalline | Bulk
5123 | https://doi.org/10.1038/s41524-022-00897-2 | https://doi.org/10.1063/1.5099291 | BaCu3.96S3.0 |  |  | BaCu4S3 | BaCu3.96S3.0 | None | TRUE |  | Stoichiometric Formula |  | 2019 | 600 | 176.3 | 102.55 | 1.854059 | 0.1318052 | 0.844 | [8 empty] | heated to 1073 K at a rate of 10 K min−1, annealed, ground into fine powder | Not mentioned | spark plasma sintering at 773 K for 10 min under a pressure of 60 MPa in Ar | 810 | 48h | Polycrystalline | Bulk
5124 | https://doi.org/10.1038/s41524-022-00897-2 | https://doi.org/10.1063/1.5099291 | BaCu3.96S3.0 |  |  | BaCu4S3 | BaCu3.96S3.0 | None | TRUE |  | Stoichiometric Formula |  | 2019 | 700 | 147.95 | 129 | 2.46203595 | 0.2069435 | 0.8328 | [8 empty] | heated to 1073 K at a rate of 10 K min−1, annealed, ground into fine powder | Not mentioned | spark plasma sintering at 773 K for 10 min under a pressure of 60 MPa in Ar | 810 | 48h | Polycrystalline | Bulk
5125 | https://doi.org/10.1038/s41524-022-00897-2 | https://doi.org/10.1063/1.5099291 | BaCu4.0S3.0 |  |  | BaCu4S3 | BaCu4.0S3.0 | None | TRUE |  | Stoichiometric Formula |  | 2019 | 300 | 154.64 | 65.4 | 0.6614200224 | 0.02834657 | 0.7 | [8 empty] | heated to 1073 K at a rate of 10 K min−1, annealed, ground into fine powder | Not mentioned | spark plasma sintering at 773 K for 10 min under a pressure of 60 MPa in Ar | 810 | 48h | Polycrystalline | Bulk
5126 | https://doi.org/10.1038/s41524-022-00897-2 | https://doi.org/10.1063/1.5099291 | BaCu4.0S3.0 |  |  | BaCu4S3 | BaCu4.0S3.0 | None | TRUE |  | Stoichiometric Formula |  | 2019 | 400 | 139.2 | 77 | 0.8253168 | 0.044016896 | 0.75 | [8 empty] | heated to 1073 K at a rate of 10 K min−1, annealed, ground into fine powder | Not mentioned | spark plasma sintering at 773 K for 10 min under a pressure of 60 MPa in Ar | 810 | 48h | Polycrystalline | Bulk
5127 | https://doi.org/10.1038/s41524-022-00897-2 | https://doi.org/10.1063/1.5099291 | BaCu4.0S3.0 |  |  | BaCu4S3 | BaCu4.0S3.0 | None | TRUE |  | Stoichiometric Formula |  | 2019 | 500 | 122.16 | 92 | 1.03396224 | 0.06382483 | 0.81 | [8 empty] | heated to 1073 K at a rate of 10 K min−1, annealed, ground into fine powder | Not mentioned | spark plasma sintering at 773 K for 10 min under a pressure of 60 MPa in Ar | 810 | 48h | Polycrystalline | Bulk
5128 | https://doi.org/10.1038/s41524-022-00897-2 | https://doi.org/10.1063/1.5099291 | BaCu4.0S3.0 |  |  | BaCu4S3 | BaCu4.0S3.0 | None | TRUE |  | Stoichiometric Formula |  | 2019 | 600 | 108.25 | 111 | 1.33374825 | 0.09145702 | 0.875 | [8 empty] | heated to 1073 K at a rate of 10 K min−1, annealed, ground into fine powder | Not mentioned | spark plasma sintering at 773 K for 10 min under a pressure of 60 MPa in Ar | 810 | 48h | Polycrystalline | Bulk
5129 | https://doi.org/10.1038/s41524-022-00897-2 | https://doi.org/10.1063/1.5099291 | BaCu4.0S3.0 |  |  | BaCu4S3 | BaCu4.0S3.0 | None | TRUE |  | Stoichiometric Formula |  | 2019 | 700 | 93.81 | 141 | 1.86503661 | 0.1511025 | 0.864 | [8 empty] | heated to 1073 K at a rate of 10 K min−1, annealed, ground into fine powder | Not mentioned | spark plasma sintering at 773 K for 10 min under a pressure of 60 MPa in Ar | 810 | 48h | Polycrystalline | Bulk
5130 | https://doi.org/10.1038/s41524-022-00897-2 | https://doi.org/10.1103/PhysRevB.64.241104 | TiS2 |  |  | TiS2 | TiS2 | None | TRUE |  | Stoichiometric Formula |  | 2001 | 300 | 588.24 | -251 | 37.05970824 | 0.0163981 | 67.8 | [8 empty] | Not mentioned | Not mentioned | Not mentioned | Not mentioned | Not mentioned | Single Crystal | Bulk
5131 | https://doi.org/10.1038/s41524-022-00897-2 | https://doi.org/10.1103/PhysRevB.87.115206 | Ba8.02Cu4.98Si35Ge5.99 |  | Ba8Cu5SixGe41−x | Ba8Cu5Ge46 | Ba8.02Cu4.98Si35Ge5.99 | None | TRUE |  | Stoichiometric Formula |  | 2013 | 417 | 1314 | -58 | 4.420296 | 0.0827 | 2.17 | [8 empty] | melting high-purity elements, annealed and ball milled | Not mentioned | hot pressed for 2 h at 800 ◦C and 56 MPa | 1023 | 15 days | Polycrystalline | Bulk
5132 | https://doi.org/10.1038/s41524-022-00897-2 | https://doi.org/10.1103/PhysRevB.87.115206 | Ba8.02Cu4.98Si35Ge5.99 |  | Ba8Cu5SixGe41−x | Ba8Cu5Ge46 | Ba8.02Cu4.98Si35Ge5.99 | None | TRUE |  | Stoichiometric Formula |  | 2013 | 466 | 1212 | -65.3 | 5.16807708 | 0.1099691 | 2.19 | [8 empty] | melting high-purity elements, annealed and ball milled | Not mentioned | hot pressed for 2 h at 800 ◦C and 56 MPa | 1023 | 15 days | Polycrystalline | Bulk
5133 | https://doi.org/10.1038/s41524-022-00897-2 | https://doi.org/10.1103/PhysRevB.87.115206 | Ba8.02Cu4.98Si35Ge5.99 |  | Ba8Cu5SixGe41−x | Ba8Cu5Ge46 | Ba8.02Cu4.98Si35Ge5.99 | None | TRUE |  | Stoichiometric Formula |  | 2013 | 517 | 1153.2 | -72 | 5.9781888 | 0.1378 | 2.225 | [8 empty] | melting high-purity elements, annealed and ball milled | Not mentioned | hot pressed for 2 h at 800 ◦C and 56 MPa | 1023 | 15 days | Polycrystalline | Bulk
5134 | https://doi.org/10.1038/s41524-022-00897-2 | https://doi.org/10.1103/PhysRevB.87.115206 | Ba8.02Cu4.98Si35Ge5.99 |  | Ba8Cu5SixGe41−x | Ba8Cu5Ge46 | Ba8.02Cu4.98Si35Ge5.99 | None | TRUE |  | Stoichiometric Formula |  | 2013 | 566 | 1090 | -78.5 | 6.7168525 | 0.1677 | 2.25 | [8 empty] | melting high-purity elements, annealed and ball milled | Not mentioned | hot pressed for 2 h at 800 ◦C and 56 MPa | 1023 | 15 days | Polycrystalline | Bulk
5135 | https://doi.org/10.1038/s41524-022-00897-2 | https://doi.org/10.1103/PhysRevB.87.115206 | Ba8.02Cu4.98Si35Ge5.99 |  | Ba8Cu5SixGe41−x | Ba8Cu5Ge46 | Ba8.02Cu4.98Si35Ge5.99 | None | TRUE |  | Stoichiometric Formula |  | 2013 | 615 | 1036.23 | -84.3 | 7.363958 | 0.204 | 2.25 | [8 empty] | melting high-purity elements, annealed and ball milled | Not mentioned | hot pressed for 2 h at 800 ◦C and 56 MPa | 1023 | 15 days | Polycrystalline | Bulk
5136 | https://doi.org/10.1038/s41524-022-00897-2 | https://doi.org/10.1103/PhysRevB.87.115206 | Ba8.02Cu4.98Si35Ge5.99 |  | Ba8Cu5SixGe41−x | Ba8Cu5Ge46 | Ba8.02Cu4.98Si35Ge5.99 | None | TRUE |  | Stoichiometric Formula |  | 2013 | 665 | 953.5 | -90 | 7.72335 | 0.2386 | 2.253 | [8 empty] | melting high-purity elements, annealed and ball milled | Not mentioned | hot pressed for 2 h at 800 ◦C and 56 MPa | 1023 | 15 days | Polycrystalline | Bulk
5137 | https://doi.org/10.1038/s41524-022-00897-2 | https://doi.org/10.1103/PhysRevB.87.115206 | Ba8.02Cu4.98Si35Ge5.99 |  | Ba8Cu5SixGe41−x | Ba8Cu5Ge46 | Ba8.02Cu4.98Si35Ge5.99 | None | TRUE |  | Stoichiometric Formula |  | 2013 | 713 | 905 | -94.63 | 8.104127 | 0.256 | 2.29 | [8 empty] | melting high-purity elements, annealed and ball milled | Not mentioned | hot pressed for 2 h at 800 ◦C and 56 MPa | 1023 | 15 days | Polycrystalline | Bulk
5138 | https://doi.org/10.1038/s41524-022-00897-2 | https://doi.org/10.1103/PhysRevB.87.115206 | Ba8.02Cu4.98Si35Ge5.99 |  | Ba8Cu5SixGe41−x | Ba8Cu5Ge46 | Ba8.02Cu4.98Si35Ge5.99 | None | TRUE |  | Stoichiometric Formula |  | 2013 | 763 | 851.19 | -99.7 | 8.460905 | 0.2741727 | 2.3546 | [8 empty] | melting high-purity elements, annealed and ball milled | Not mentioned | hot pressed for 2 h at 800 ◦C and 56 MPa | 1023 | 15 days | Polycrystalline | Bulk
5139 | https://doi.org/10.1038/s41524-022-00897-2 | https://doi.org/10.1103/PhysRevB.87.115206 | Ba8.02Cu4.98Si35Ge5.99 |  | Ba8Cu5SixGe41−x | Ba8Cu5Ge46 | Ba8.02Cu4.98Si35Ge5.99 | None | TRUE |  | Stoichiometric Formula |  | 2013 | 811 | 817 | -102.1 | 8.51674297 | 0.2868388 | 2.408 | [8 empty] | melting high-purity elements, annealed and ball milled | Not mentioned | hot pressed for 2 h at 800 ◦C and 56 MPa | 1023 | 15 days | Polycrystalline | Bulk
5140 | https://doi.org/10.1038/s41524-022-00897-2 | https://doi.org/10.1103/PhysRevB.87.115206 | Ba8.02Cu5.04Si6Ge34.93 |  | Ba8Cu5SixGe41−x | Ba8Cu5Ge46 | Ba8.02Cu5.04Si6Ge34.93 | None | TRUE |  | Stoichiometric Formula |  | 2013 | 566 | 607 | -107 | 6.949543 | 0.282 | 1.4 | [8 empty] | melting high-purity elements, annealed and ball milled | Not mentioned | hot pressed for 2 h at 800 ◦C and 56 MPa | 1023 | 15 days | Polycrystalline | Bulk
5141 | https://doi.org/10.1038/s41524-022-00897-2 | https://doi.org/10.1103/PhysRevB.87.115206 | Ba8.02Cu5.04Si6Ge34.93 |  | Ba8Cu5SixGe41−x | Ba8Cu5Ge46 | Ba8.02Cu5.04Si6Ge34.93 | None | TRUE |  | Stoichiometric Formula |  | 2013 | 615 | 563.49 | -115.52 | 7.519701 | 0.3357741 | 1.3773 | [8 empty] | melting high-purity elements, annealed and ball milled | Not mentioned | hot pressed for 2 h at 800 ◦C and 56 MPa | 1023 | 15 days | Polycrystalline | Bulk
5142 | https://doi.org/10.1038/s41524-022-00897-2 | https://doi.org/10.1103/PhysRevB.87.115206 | Ba8.02Cu5.04Si6Ge34.93 |  | Ba8Cu5SixGe41−x | Ba8Cu5Ge46 | Ba8.02Cu5.04Si6Ge34.93 | None | TRUE |  | Stoichiometric Formula |  | 2013 | 665 | 520 | -124.7 | 8.0860468 | 0.384087223 | 1.4 | [8 empty] | melting high-purity elements, annealed and ball milled | Not mentioned | hot pressed for 2 h at 800 ◦C and 56 MPa | 1023 | 15 days | Polycrystalline | Bulk
5143 | https://doi.org/10.1038/s41524-022-00897-2 | https://doi.org/10.1103/PhysRevB.87.115206 | Ba8.02Cu5.04Si6Ge34.93 |  | Ba8Cu5SixGe41−x | Ba8Cu5Ge46 | Ba8.02Cu5.04Si6Ge34.93 | None | TRUE |  | Stoichiometric Formula |  | 2013 | 716 | 475 | -130.2 | 8.052219 | 0.434 | 1.33 | [8 empty] | melting high-purity elements, annealed and ball milled | Not mentioned | hot pressed for 2 h at 800 ◦C and 56 MPa | 1023 | 15 days | Polycrystalline | Bulk
5144 | https://doi.org/10.1038/s41524-022-00897-2 | https://doi.org/10.1103/PhysRevB.87.115206 | Ba8.02Cu5.04Si6Ge34.93 |  | Ba8Cu5SixGe41−x | Ba8Cu5Ge46 | Ba8.02Cu5.04Si6Ge34.93 | None | TRUE |  | Stoichiometric Formula |  | 2013 | 766 | 446.6 | -134.33 | 8.058696 | 0.4502524 | 1.371 | [8 empty] | melting high-purity elements, annealed and ball milled | Not mentioned | hot pressed for 2 h at 800 ◦C and 56 MPa | 1023 | 15 days | Polycrystalline | Bulk
5145 | https://doi.org/10.1038/s41524-022-00897-2 | https://doi.org/10.1103/PhysRevB.87.115206 | Ba8.02Cu5.04Si6Ge34.93 |  | Ba8Cu5SixGe41−x | Ba8Cu5Ge46 | Ba8.02Cu5.04Si6Ge34.93 | None | TRUE |  | Stoichiometric Formula |  | 2013 | 814 | 421.8 | -138 | 8.0327592 | 0.472 | 1.39 | [8 empty] | melting high-purity elements, annealed and ball milled | Not mentioned | hot pressed for 2 h at 800 ◦C and 56 MPa | 1023 | 15 days | Polycrystalline | Bulk
5146 | https://doi.org/10.1038/s41524-022-00897-2 | https://doi.org/10.1103/PhysRevB.87.115206 | Ba8.03Cu5Ge40.97 |  | Ba8Cu5SixGe41−x | Ba8Cu5Ge46 | Ba8.03Cu5Ge40.97 | None | TRUE |  | Stoichiometric Formula |  | 2013 | 415 | 457 | -113.73 | 5.911072 | 0.1858405 | 1.32 | [8 empty] | melting high-purity elements, annealed and ball milled | Not mentioned | hot pressed for 2 h at 800 ◦C and 56 MPa | 1023 | 15 days | Polycrystalline | Bulk
5147 | https://doi.org/10.1038/s41524-022-00897-2 | https://doi.org/10.1103/PhysRevB.87.115206 | Ba8.03Cu5Ge40.97 |  | Ba8Cu5SixGe41−x | Ba8Cu5Ge46 | Ba8.03Cu5Ge40.97 | None | TRUE |  | Stoichiometric Formula |  | 2013 | 465 | 421.2 | -125 | 6.58125 | 0.240967 | 1.27 | [8 empty] | melting high-purity elements, annealed and ball milled | Not mentioned | hot pressed for 2 h at 800 ◦C and 56 MPa | 1023 | 15 days | Polycrystalline | Bulk
5148 | https://doi.org/10.1038/s41524-022-00897-2 | https://doi.org/10.1103/PhysRevB.87.115206 | Ba8.03Cu5Ge40.97 |  | Ba8Cu5SixGe41−x | Ba8Cu5Ge46 | Ba8.03Cu5Ge40.97 | None | TRUE |  | Stoichiometric Formula |  | 2013 | 514 | 388 | -136.4 | 7.21872448 | 0.2970716 | 1.249 | [8 empty] | melting high-purity elements, annealed and ball milled | Not mentioned | hot pressed for 2 h at 800 ◦C and 56 MPa | 1023 | 15 days | Polycrystalline | Bulk
5149 | https://doi.org/10.1038/s41524-022-00897-2 | https://doi.org/10.1103/PhysRevB.87.115206 | Ba8.03Cu5Ge40.97 |  | Ba8Cu5SixGe41−x | Ba8Cu5Ge46 | Ba8.03Cu5Ge40.97 | None | TRUE |  | Stoichiometric Formula |  | 2013 | 564 | 356 | -146.5 | 7.640561 | 0.3483651 | 1.237 | [8 empty] | melting high-purity elements, annealed and ball milled | Not mentioned | hot pressed for 2 h at 800 ◦C and 56 MPa | 1023 | 15 days | Polycrystalline | Bulk
5150 | https://doi.org/10.1038/s41524-022-00897-2 | https://doi.org/10.1103/PhysRevB.87.115206 | Ba8.03Cu5Ge40.97 |  | Ba8Cu5SixGe41−x | Ba8Cu5Ge46 | Ba8.03Cu5Ge40.97 | None | TRUE |  | Stoichiometric Formula |  | 2013 | 613 | 329 | -156.7 | 8.07855881 | 0.3950348 | 1.2536 | [8 empty] | melting high-purity elements, annealed and ball milled | Not mentioned | hot pressed for 2 h at 800 ◦C and 56 MPa | 1023 | 15 days | Polycrystalline | Bulk
5151 | https://doi.org/10.1038/s41524-022-00897-2 | https://doi.org/10.1103/PhysRevB.87.115206 | Ba8.03Cu5Ge40.97 |  | Ba8Cu5SixGe41−x | Ba8Cu5Ge46 | Ba8.03Cu5Ge40.97 | None | TRUE |  | Stoichiometric Formula |  | 2013 | 809 | 273.1 | -163 | 7.2559939 | 0.399 | 1.488 | [8 empty] | melting high-purity elements, annealed and ball milled | Not mentioned | hot pressed for 2 h at 800 ◦C and 56 MPa | 1023 | 15 days | Polycrystalline | Bulk
5152 | https://doi.org/10.1038/s41524-022-00897-2 | https://doi.org/10.1103/PhysRevB.87.115206 | Ba8.03Cu5Ge40.97 |  | Ba8Cu5SixGe41−x | Ba8Cu5Ge46 | Ba8.03Cu5Ge40.97 | None | TRUE |  | Stoichiometric Formula |  | 2013 | 760 | 277.35 | -165.1 | 7.560009 | 0.418 | 1.38 | [8 empty] | melting high-purity elements, annealed and ball milled | Not mentioned | hot pressed for 2 h at 800 ◦C and 56 MPa | 1023 | 15 days | Polycrystalline | Bulk
5153 | https://doi.org/10.1038/s41524-022-00897-2 | https://doi.org/10.1103/PhysRevB.87.115206 | Ba8.03Cu5Ge40.97 |  | Ba8Cu5SixGe41−x | Ba8Cu5Ge46 | Ba8.03Cu5Ge40.97 | None | TRUE |  | Stoichiometric Formula |  | 2013 | 711 | 286.3 | -167 | 7.9846207 | 0.4300807 | 1.32 | [8 empty] | melting high-purity elements, annealed and ball milled | Not mentioned | hot pressed for 2 h at 800 ◦C and 56 MPa | 1023 | 15 days | Polycrystalline | Bulk
5154 | https://doi.org/10.1038/s41524-022-00897-2 | https://doi.org/10.1103/PhysRevB.87.115206 | Ba8.03Cu5Ge40.97 |  | Ba8Cu5SixGe41−x | Ba8Cu5Ge46 | Ba8.03Cu5Ge40.97 | None | TRUE |  | Stoichiometric Formula |  | 2013 | 661 | 303.4 | -166.8 | 8.441267616 | 0.4367 | 1.28 | [8 empty] | melting high-purity elements, annealed and ball milled | Not mentioned | hot pressed for 2 h at 800 ◦C and 56 MPa | 1023 | 15 days | Polycrystalline | Bulk
5155 | https://doi.org/10.1038/s41524-022-00897-2 | https://doi.org/10.1103/PhysRevB.87.115206 | Ba8.04Cu4.99Si18Ge22.98 |  | Ba8Cu5SixGe41−x | Ba8Cu5Ge46 | Ba8.04Cu4.99Si18Ge22.98 | None | TRUE |  | Stoichiometric Formula |  | 2013 | 760 | 275.5 | -116.6 | 3.74557678 | 0.152 | 1.87 | [8 empty] | melting high-purity elements, annealed and ball milled | Not mentioned | hot pressed for 2 h at 800 ◦C and 56 MPa | 1023 | 15 days | Polycrystalline | Bulk
5156 | https://doi.org/10.1038/s41524-022-00897-2 | https://doi.org/10.1103/PhysRevB.87.115206 | Ba8.04Cu4.99Si18Ge22.98 |  | Ba8Cu5SixGe41−x | Ba8Cu5Ge46 | Ba8.04Cu4.99Si18Ge22.98 | None | TRUE |  | Stoichiometric Formula |  | 2013 | 712 | 258.5 | -132.3 | 4.524600465 | 0.1830407 | 1.76 | [8 empty] | melting high-purity elements, annealed and ball milled | Not mentioned | hot pressed for 2 h at 800 ◦C and 56 MPa | 1023 | 15 days | Polycrystalline | Bulk
5157 | https://doi.org/10.1038/s41524-022-00897-2 | https://doi.org/10.1103/PhysRevB.87.115206 | Ba8.04Cu4.99Si18Ge22.98 |  | Ba8Cu5SixGe41−x | Ba8Cu5Ge46 | Ba8.04Cu4.99Si18Ge22.98 | None | TRUE |  | Stoichiometric Formula |  | 2013 | 417 | 286.5 | -154 | 6.794634 | 0.217951 | 1.3 | [8 empty] | melting high-purity elements, annealed and ball milled | Not mentioned | hot pressed for 2 h at 800 ◦C and 56 MPa | 1023 | 15 days | Polycrystalline | Bulk
5158 | https://doi.org/10.1038/s41524-022-00897-2 | https://doi.org/10.1103/PhysRevB.87.115206 | Ba8.04Cu4.99Si18Ge22.98 |  | Ba8Cu5SixGe41−x | Ba8Cu5Ge46 | Ba8.04Cu4.99Si18Ge22.98 | None | TRUE |  | Stoichiometric Formula |  | 2013 | 663 | 251 | -147 | 5.423859 | 0.2180727 | 1.649 | [8 empty] | melting high-purity elements, annealed and ball milled | Not mentioned | hot pressed for 2 h at 800 ◦C and 56 MPa | 1023 | 15 days | Polycrystalline | Bulk
5159 | https://doi.org/10.1038/s41524-022-00897-2 | https://doi.org/10.1103/PhysRevB.87.115206 | Ba8.04Cu4.99Si18Ge22.98 |  | Ba8Cu5SixGe41−x | Ba8Cu5Ge46 | Ba8.04Cu4.99Si18Ge22.98 | None | TRUE |  | Stoichiometric Formula |  | 2013 | 615 | 250 | -160 | 6.4 | 0.2567 | 1.526 | [8 empty] | melting high-purity elements, annealed and ball milled | Not mentioned | hot pressed for 2 h at 800 ◦C and 56 MPa | 1023 | 15 days | Polycrystalline | Bulk
5160 | https://doi.org/10.1038/s41524-022-00897-2 | https://doi.org/10.1103/PhysRevB.87.115206 | Ba8.04Cu4.99Si18Ge22.98 |  | Ba8Cu5SixGe41−x | Ba8Cu5Ge46 | Ba8.04Cu4.99Si18Ge22.98 | None | TRUE |  | Stoichiometric Formula |  | 2013 | 466 | 274 | -162.65 | 7.248676165 | 0.2584455 | 1.307 | [8 empty] | melting high-purity elements, annealed and ball milled | Not mentioned | hot pressed for 2 h at 800 ◦C and 56 MPa | 1023 | 15 days | Polycrystalline | Bulk
5161 | https://doi.org/10.1038/s41524-022-00897-2 | https://doi.org/10.1103/PhysRevB.87.115206 | Ba8.04Cu4.99Si18Ge22.98 |  | Ba8Cu5SixGe41−x | Ba8Cu5Ge46 | Ba8.04Cu4.99Si18Ge22.98 | None | TRUE |  | Stoichiometric Formula |  | 2013 | 514 | 263.5 | -167.8 | 7.41932734 | 0.281 | 1.36 | [8 empty] | melting high-purity elements, annealed and ball milled | Not mentioned | hot pressed for 2 h at 800 ◦C and 56 MPa | 1023 | 15 days | Polycrystalline | Bulk
5162 | https://doi.org/10.1038/s41524-022-00897-2 | https://doi.org/10.1103/PhysRevB.87.115206 | Ba8.04Cu4.99Si18Ge22.98 |  | Ba8Cu5SixGe41−x | Ba8Cu5Ge46 | Ba8.04Cu4.99Si18Ge22.98 | None | TRUE |  | Stoichiometric Formula |  | 2013 | 566 | 255 | -169.8 | 7.3521702 | 0.2938791 | 1.416 | [8 empty] | melting high-purity elements, annealed and ball milled | Not mentioned | hot pressed for 2 h at 800 ◦C and 56 MPa | 1023 | 15 days | Polycrystalline | Bulk
5163 | https://doi.org/10.1038/s41524-022-00897-2 | https://doi.org/10.1103/PhysRevB.87.115206 | Ba8.04Cu4.9Si3.23Ge37.83 |  | Ba8Cu5SixGe41−x | Ba8Cu5Ge46 | Ba8.04Cu4.9Si3.23Ge37.83 | None | TRUE |  | Stoichiometric Formula |  | 2013 | 417 | 855 | -80.8 | 5.5819872 | 0.1489244 | 1.563 | [8 empty] | melting high-purity elements, annealed and ball milled | Not mentioned | hot pressed for 2 h at 800 ◦C and 56 MPa | 1023 | 15 days | Polycrystalline | Bulk
5164 | https://doi.org/10.1038/s41524-022-00897-2 | https://doi.org/10.1103/PhysRevB.87.115206 | Ba8.04Cu4.9Si3.23Ge37.83 |  | Ba8Cu5SixGe41−x | Ba8Cu5Ge46 | Ba8.04Cu4.9Si3.23Ge37.83 | None | TRUE |  | Stoichiometric Formula |  | 2013 | 466 | 776 | -89.8 | 6.25769504 | 0.1881346 | 1.55 | [8 empty] | melting high-purity elements, annealed and ball milled | Not mentioned | hot pressed for 2 h at 800 ◦C and 56 MPa | 1023 | 15 days | Polycrystalline | Bulk
5165 | https://doi.org/10.1038/s41524-022-00897-2 | https://doi.org/10.1103/PhysRevB.87.115206 | Ba8.04Cu4.9Si3.23Ge37.83 |  | Ba8Cu5SixGe41−x | Ba8Cu5Ge46 | Ba8.04Cu4.9Si3.23Ge37.83 | None | TRUE |  | Stoichiometric Formula |  | 2013 | 517 | 710 | -99.5 | 7.0291775 | 0.237 | 1.522 | [8 empty] | melting high-purity elements, annealed and ball milled | Not mentioned | hot pressed for 2 h at 800 ◦C and 56 MPa | 1023 | 15 days | Polycrystalline | Bulk
5166 | https://doi.org/10.1038/s41524-022-00897-2 | https://doi.org/10.1103/PhysRevB.87.115206 | Ba8.04Cu4.9Si3.23Ge37.83 |  | Ba8Cu5SixGe41−x | Ba8Cu5Ge46 | Ba8.04Cu4.9Si3.23Ge37.83 | None | TRUE |  | Stoichiometric Formula |  | 2013 | 663 | 550 | -129.8 | 9.266422 | 0.4079441 | 1.506 | [8 empty] | melting high-purity elements, annealed and ball milled | Not mentioned | hot pressed for 2 h at 800 ◦C and 56 MPa | 1023 | 15 days | Polycrystalline | Bulk
5167 | https://doi.org/10.1038/s41524-022-00897-2 | https://doi.org/10.1103/PhysRevB.87.115206 | Ba8.04Cu4.9Si3.23Ge37.83 |  | Ba8Cu5SixGe41−x | Ba8Cu5Ge46 | Ba8.04Cu4.9Si3.23Ge37.83 | None | TRUE |  | Stoichiometric Formula |  | 2013 | 712 | 508.25 | -137 | 9.53934425 | 0.4486138 | 1.514 | [8 empty] | melting high-purity elements, annealed and ball milled | Not mentioned | hot pressed for 2 h at 800 ◦C and 56 MPa | 1023 | 15 days | Polycrystalline | Bulk
5168 | https://doi.org/10.1038/s41524-022-00897-2 | https://doi.org/10.1103/PhysRevB.87.115206 | Ba8.04Cu4.9Si3.23Ge37.83 |  | Ba8Cu5SixGe41−x | Ba8Cu5Ge46 | Ba8.04Cu4.9Si3.23Ge37.83 | None | TRUE |  | Stoichiometric Formula |  | 2013 | 763 | 478 | -143 | 9.774622 | 0.483 | 1.53 | [8 empty] | melting high-purity elements, annealed and ball milled | Not mentioned | hot pressed for 2 h at 800 ◦C and 56 MPa | 1023 | 15 days | Polycrystalline | Bulk
5169 | https://doi.org/10.1038/s41524-022-00897-2 | https://doi.org/10.1103/PhysRevB.87.115206 | Ba8.04Cu4.9Si3.23Ge37.83 |  | Ba8Cu5SixGe41−x | Ba8Cu5Ge46 | Ba8.04Cu4.9Si3.23Ge37.83 | None | TRUE |  | Stoichiometric Formula |  | 2013 | 810 | 455 | -143.1 | 9.31731255 | 0.4946273 | 1.5258 | [8 empty] | melting high-purity elements, annealed and ball milled | Not mentioned | hot pressed for 2 h at 800 ◦C and 56 MPa | 1023 | 15 days | Polycrystalline | Bulk
5170 | https://doi.org/10.1038/s41524-022-00897-2 | https://doi.org/10.1103/PhysRevB.87.115206 | Ba8.07Cu4.89Si41.03 |  | Ba8Cu5SixGe41−x | Ba8Cu5Ge46 | Ba8.07Cu4.89Si41.03 | None | TRUE |  | Stoichiometric Formula |  | 2013 | 417 | 1503 | -54.3 | 4.43158047 | 0.0638 | 2.861 | [8 empty] | melting high-purity elements, annealed and ball milled | Not mentioned | hot pressed for 2 h at 800 ◦C and 56 MPa | 1023 | 15 days | Polycrystalline | Bulk
5171 | https://doi.org/10.1038/s41524-022-00897-2 | https://doi.org/10.1103/PhysRevB.87.115206 | Ba8.07Cu4.89Si41.03 |  | Ba8Cu5SixGe41−x | Ba8Cu5Ge46 | Ba8.07Cu4.89Si41.03 | None | TRUE |  | Stoichiometric Formula |  | 2013 | 466 | 1430 | -60 | 5.148 | 0.089 | 2.715 | [8 empty] | melting high-purity elements, annealed and ball milled | Not mentioned | hot pressed for 2 h at 800 ◦C and 56 MPa | 1023 | 15 days | Polycrystalline | Bulk
5172 | https://doi.org/10.1038/s41524-022-00897-2 | https://doi.org/10.1103/PhysRevB.87.115206 | Ba8.07Cu4.89Si41.03 |  | Ba8Cu5SixGe41−x | Ba8Cu5Ge46 | Ba8.07Cu4.89Si41.03 | None | TRUE |  | Stoichiometric Formula |  | 2013 | 517 | 1361.9 | -66 | 5.9324364 | 0.1135952 | 2.7 | [8 empty] | melting high-purity elements, annealed and ball milled | Not mentioned | hot pressed for 2 h at 800 ◦C and 56 MPa | 1023 | 15 days | Polycrystalline | Bulk
5173 | https://doi.org/10.1038/s41524-022-00897-2 | https://doi.org/10.1103/PhysRevB.87.115206 | Ba8.07Cu4.89Si41.03 |  | Ba8Cu5SixGe41−x | Ba8Cu5Ge46 | Ba8.07Cu4.89Si41.03 | None | TRUE |  | Stoichiometric Formula |  | 2013 | 566 | 1288.29 | -72.6 | 6.790267 | 0.1431393 | 2.685 | [8 empty] | melting high-purity elements, annealed and ball milled | Not mentioned | hot pressed for 2 h at 800 ◦C and 56 MPa | 1023 | 15 days | Polycrystalline | Bulk
5174 | https://doi.org/10.1038/s41524-022-00897-2 | https://doi.org/10.1103/PhysRevB.87.115206 | Ba8.07Cu4.89Si41.03 |  | Ba8Cu5SixGe41−x | Ba8Cu5Ge46 | Ba8.07Cu4.89Si41.03 | None | TRUE |  | Stoichiometric Formula |  | 2013 | 615 | 1233 | -78 | 7.501572 | 0.17086914 | 2.7 | [8 empty] | melting high-purity elements, annealed and ball milled | Not mentioned | hot pressed for 2 h at 800 ◦C and 56 MPa | 1023 | 15 days | Polycrystalline | Bulk
5175 | https://doi.org/10.1038/s41524-022-00897-2 | https://doi.org/10.1103/PhysRevB.87.115206 | Ba8.07Cu4.89Si41.03 |  | Ba8Cu5SixGe41−x | Ba8Cu5Ge46 | Ba8.07Cu4.89Si41.03 | None | TRUE |  | Stoichiometric Formula |  | 2013 | 665 | 1153.2 | -82.6 | 7.868006832 | 0.1921493 | 2.723 | [8 empty] | melting high-purity elements, annealed and ball milled | Not mentioned | hot pressed for 2 h at 800 ◦C and 56 MPa | 1023 | 15 days | Polycrystalline | Bulk
5176 | https://doi.org/10.1038/s41524-022-00897-2 | https://doi.org/10.1103/PhysRevB.87.115206 | Ba8.07Cu4.89Si41.03 |  | Ba8Cu5SixGe41−x | Ba8Cu5Ge46 | Ba8.07Cu4.89Si41.03 | None | TRUE |  | Stoichiometric Formula |  | 2013 | 713 | 1100 | -87 | 8.3259 | 0.21 | 2.8 | [8 empty] | melting high-purity elements, annealed and ball milled | Not mentioned | hot pressed for 2 h at 800 ◦C and 56 MPa | 1023 | 15 days | Polycrystalline | Bulk
5177 | https://doi.org/10.1038/s41524-022-00897-2 | https://doi.org/10.1103/PhysRevB.87.115206 | Ba8.07Cu4.89Si41.03 |  | Ba8Cu5SixGe41−x | Ba8Cu5Ge46 | Ba8.07Cu4.89Si41.03 | None | TRUE |  | Stoichiometric Formula |  | 2013 | 763 | 1037 | -91 | 8.587397 | 0.2275064 | 2.88 | [8 empty] | melting high-purity elements, annealed and ball milled | Not mentioned | hot pressed for 2 h at 800 ◦C and 56 MPa | 1023 | 15 days | Polycrystalline | Bulk
5178 | https://doi.org/10.1038/s41524-022-00897-2 | https://doi.org/10.1103/PhysRevB.87.115206 | Ba8.07Cu4.89Si41.03 |  | Ba8Cu5SixGe41−x | Ba8Cu5Ge46 | Ba8.07Cu4.89Si41.03 | None | TRUE |  | Stoichiometric Formula |  | 2013 | 811 | 1000 | -92.5 | 8.55625 | 0.2378039 | 2.918 | [8 empty] | melting high-purity elements, annealed and ball milled | Not mentioned | hot pressed for 2 h at 800 ◦C and 56 MPa | 1023 | 15 days | Polycrystalline | Bulk
5179 | https://doi.org/10.1038/s41524-022-00897-2 | https://doi.org/10.1103/PhysRevB.87.115206 | Ba8Cu5.04Si13.01Ge27.96 |  | Ba8Cu5SixGe41−x | Ba8Cu5Ge46 | Ba8Cu5.04Si13.01Ge27.96 | None | TRUE |  | Stoichiometric Formula |  | 2013 | 417 | 802.26 | -83 | 5.52676914 | 0.122 | 1.873 | [8 empty] | melting high-purity elements, annealed and ball milled | Not mentioned | hot pressed for 2 h at 800 ◦C and 56 MPa | 1023 | 15 days | Polycrystalline | Bulk
5180 | https://doi.org/10.1038/s41524-022-00897-2 | https://doi.org/10.1103/PhysRevB.87.115206 | Ba8Cu5.04Si13.01Ge27.96 |  | Ba8Cu5SixGe41−x | Ba8Cu5Ge46 | Ba8Cu5.04Si13.01Ge27.96 | None | TRUE |  | Stoichiometric Formula |  | 2013 | 466 | 743 | -91.8 | 6.26143932 | 0.1560337 | 1.87 | [8 empty] | melting high-purity elements, annealed and ball milled | Not mentioned | hot pressed for 2 h at 800 ◦C and 56 MPa | 1023 | 15 days | Polycrystalline | Bulk
5181 | https://doi.org/10.1038/s41524-022-00897-2 | https://doi.org/10.1103/PhysRevB.87.115206 | Ba8Cu5.04Si13.01Ge27.96 |  | Ba8Cu5SixGe41−x | Ba8Cu5Ge46 | Ba8Cu5.04Si13.01Ge27.96 | None | TRUE |  | Stoichiometric Formula |  | 2013 | 517 | 696 | -99.5 | 6.890574 | 0.1906 | 1.864 | [8 empty] | melting high-purity elements, annealed and ball milled | Not mentioned | hot pressed for 2 h at 800 ◦C and 56 MPa | 1023 | 15 days | Polycrystalline | Bulk
5182 | https://doi.org/10.1038/s41524-022-00897-2 | https://doi.org/10.1103/PhysRevB.87.115206 | Ba8Cu5.04Si13.01Ge27.96 |  | Ba8Cu5SixGe41−x | Ba8Cu5Ge46 | Ba8Cu5.04Si13.01Ge27.96 | None | TRUE |  | Stoichiometric Formula |  | 2013 | 566 | 651 | -106 | 7.314636 | 0.2246383 | 1.843 | [8 empty] | melting high-purity elements, annealed and ball milled | Not mentioned | hot pressed for 2 h at 800 ◦C and 56 MPa | 1023 | 15 days | Polycrystalline | Bulk
5183 | https://doi.org/10.1038/s41524-022-00897-2 | https://doi.org/10.1103/PhysRevB.87.115206 | Ba8Cu5.04Si13.01Ge27.96 |  | Ba8Cu5SixGe41−x | Ba8Cu5Ge46 | Ba8Cu5.04Si13.01Ge27.96 | None | TRUE |  | Stoichiometric Formula |  | 2013 | 615 | 612.1 | -111.94 | 7.669958 | 0.2590348 | 1.821 | [8 empty] | melting high-purity elements, annealed and ball milled | Not mentioned | hot pressed for 2 h at 800 ◦C and 56 MPa | 1023 | 15 days | Polycrystalline | Bulk
5184 | https://doi.org/10.1038/s41524-022-00897-2 | https://doi.org/10.1103/PhysRevB.87.115206 | Ba8Cu5.04Si13.01Ge27.96 |  | Ba8Cu5SixGe41−x | Ba8Cu5Ge46 | Ba8Cu5.04Si13.01Ge27.96 | None | TRUE |  | Stoichiometric Formula |  | 2013 | 665 | 574.5 | -116.2 | 7.75715178 | 0.2843719 | 1.814 | [8 empty] | melting high-purity elements, annealed and ball milled | Not mentioned | hot pressed for 2 h at 800 ◦C and 56 MPa | 1023 | 15 days | Polycrystalline | Bulk
5185 | https://doi.org/10.1038/s41524-022-00897-2 | https://doi.org/10.1103/PhysRevB.87.115206 | Ba8Cu5.04Si13.01Ge27.96 |  | Ba8Cu5SixGe41−x | Ba8Cu5Ge46 | Ba8Cu5.04Si13.01Ge27.96 | None | TRUE |  | Stoichiometric Formula |  | 2013 | 713 | 538 | -120.4 | 7.79893408 | 0.30866 | 1.81 | [8 empty] | melting high-purity elements, annealed and ball milled | Not mentioned | hot pressed for 2 h at 800 ◦C and 56 MPa | 1023 | 15 days | Polycrystalline | Bulk
5186 | https://doi.org/10.1038/s41524-022-00897-2 | https://doi.org/10.1103/PhysRevB.87.115206 | Ba8Cu5.04Si13.01Ge27.96 |  | Ba8Cu5SixGe41−x | Ba8Cu5Ge46 | Ba8Cu5.04Si13.01Ge27.96 | None | TRUE |  | Stoichiometric Formula |  | 2013 | 763 | 507.1 | -124.78 | 7.895572 | 0.3328354 | 1.81 | [8 empty] | melting high-purity elements, annealed and ball milled | Not mentioned | hot pressed for 2 h at 800 ◦C and 56 MPa | 1023 | 15 days | Polycrystalline | Bulk
5187 | https://doi.org/10.1038/s41524-022-00897-2 | https://doi.org/10.1103/PhysRevB.87.115206 | Ba8Cu5.04Si13.01Ge27.96 |  | Ba8Cu5SixGe41−x | Ba8Cu5Ge46 | Ba8Cu5.04Si13.01Ge27.96 | None | TRUE |  | Stoichiometric Formula |  | 2013 | 811 | 492 | -124.2 | 7.58941488 | 0.3400561 | 1.81 | [8 empty] | melting high-purity elements, annealed and ball milled | Not mentioned | hot pressed for 2 h at 800 ◦C and 56 MPa | 1023 | 15 days | Polycrystalline | Bulk
5188 | https://doi.org/10.1038/s41524-022-00897-2 | https://doi.org/10.1103/PhysRevB.87.115206 | Ba8Cu5.18Si9.98Ge30.85 |  | Ba8Cu5SixGe41−x | Ba8Cu5Ge46 | Ba8Cu5.18Si9.98Ge30.85 | None | TRUE |  | Stoichiometric Formula |  | 2013 | 415 | 699 | -90.4 | 5.71233984 | 0.1419534 | 1.67 | [8 empty] | melting high-purity elements, annealed and ball milled | Not mentioned | hot pressed for 2 h at 800 ◦C and 56 MPa | 1023 | 15 days | Polycrystalline | Bulk
5189 | https://doi.org/10.1038/s41524-022-00897-2 | https://doi.org/10.1103/PhysRevB.87.115206 | Ba8Cu5.18Si9.98Ge30.85 |  | Ba8Cu5SixGe41−x | Ba8Cu5Ge46 | Ba8Cu5.18Si9.98Ge30.85 | None | TRUE |  | Stoichiometric Formula |  | 2013 | 466 | 657 | -101 | 6.702057 | 0.1859023 | 1.68 | [8 empty] | melting high-purity elements, annealed and ball milled | Not mentioned | hot pressed for 2 h at 800 ◦C and 56 MPa | 1023 | 15 days | Polycrystalline | Bulk
5190 | https://doi.org/10.1038/s41524-022-00897-2 | https://doi.org/10.1103/PhysRevB.87.115206 | Ba8Cu5.18Si9.98Ge30.85 |  | Ba8Cu5SixGe41−x | Ba8Cu5Ge46 | Ba8Cu5.18Si9.98Ge30.85 | None | TRUE |  | Stoichiometric Formula |  | 2013 | 514 | 609.44 | -111.34 | 7.554981 | 0.2347799 | 1.654 | [8 empty] | melting high-purity elements, annealed and ball milled | Not mentioned | hot pressed for 2 h at 800 ◦C and 56 MPa | 1023 | 15 days | Polycrystalline | Bulk
5191 | https://doi.org/10.1038/s41524-022-00897-2 | https://doi.org/10.1103/PhysRevB.87.115206 | Ba8Cu5.18Si9.98Ge30.85 |  | Ba8Cu5SixGe41−x | Ba8Cu5Ge46 | Ba8Cu5.18Si9.98Ge30.85 | None | TRUE |  | Stoichiometric Formula |  | 2013 | 566 | 568 | -119 | 8.043448 | 0.271 | 1.67 | [8 empty] | melting high-purity elements, annealed and ball milled | Not mentioned | hot pressed for 2 h at 800 ◦C and 56 MPa | 1023 | 15 days | Polycrystalline | Bulk
5192 | https://doi.org/10.1038/s41524-022-00897-2 | https://doi.org/10.1103/PhysRevB.87.115206 | Ba8Cu5.18Si9.98Ge30.85 |  | Ba8Cu5SixGe41−x | Ba8Cu5Ge46 | Ba8Cu5.18Si9.98Ge30.85 | None | TRUE |  | Stoichiometric Formula |  | 2013 | 613 | 527.8 | -126 | 8.3793528 | 0.3021496 | 1.7 | [8 empty] | melting high-purity elements, annealed and ball milled | Not mentioned | hot pressed for 2 h at 800 ◦C and 56 MPa | 1023 | 15 days | Polycrystalline | Bulk
5193 | https://doi.org/10.1038/s41524-022-00897-2 | https://doi.org/10.1103/PhysRevB.87.115206 | Ba8Cu5.18Si9.98Ge30.85 |  | Ba8Cu5SixGe41−x | Ba8Cu5Ge46 | Ba8Cu5.18Si9.98Ge30.85 | None | TRUE |  | Stoichiometric Formula |  | 2013 | 663 | 493.06 | -132.5 | 8.656284625 | 0.3499461 | 1.64 | [8 empty] | melting high-purity elements, annealed and ball milled | Not mentioned | hot pressed for 2 h at 800 ◦C and 56 MPa | 1023 | 15 days | Polycrystalline | Bulk
5194 | https://doi.org/10.1038/s41524-022-00897-2 | https://doi.org/10.1103/PhysRevB.87.115206 | Ba8Cu5.18Si9.98Ge30.85 |  | Ba8Cu5SixGe41−x | Ba8Cu5Ge46 | Ba8Cu5.18Si9.98Ge30.85 | None | TRUE |  | Stoichiometric Formula |  | 2013 | 809 | 416 | -135.5 | 7.637864 | 0.3767702 | 1.64 | [8 empty] | melting high-purity elements, annealed and ball milled | Not mentioned | hot pressed for 2 h at 800 ◦C and 56 MPa | 1023 | 15 days | Polycrystalline | Bulk
5195 | https://doi.org/10.1038/s41524-022-00897-2 | https://doi.org/10.1103/PhysRevB.87.115206 | Ba8Cu5.18Si9.98Ge30.85 |  | Ba8Cu5SixGe41−x | Ba8Cu5Ge46 | Ba8Cu5.18Si9.98Ge30.85 | None | TRUE |  | Stoichiometric Formula |  | 2013 | 711 | 462.54 | -139.1 | 8.949599 | 0.378 | 1.666 | [8 empty] | melting high-purity elements, annealed and ball milled | Not mentioned | hot pressed for 2 h at 800 ◦C and 56 MPa | 1023 | 15 days | Polycrystalline | Bulk
5196 | https://doi.org/10.1038/s41524-022-00897-2 | https://doi.org/10.1103/PhysRevB.87.115206 | Ba8Cu5.18Si9.98Ge30.85 |  | Ba8Cu5SixGe41−x | Ba8Cu5Ge46 | Ba8Cu5.18Si9.98Ge30.85 | None | TRUE |  | Stoichiometric Formula |  | 2013 | 760 | 435 | -140 | 8.526 | 0.390347 | 1.66 | [8 empty] | melting high-purity elements, annealed and ball milled | Not mentioned | hot pressed for 2 h at 800 ◦C and 56 MPa | 1023 | 15 days | Polycrystalline | Bulk
5197 | https://doi.org/10.1038/s41524-022-00897-2 | https://doi.org/10.1103/PhysRevB.87.115206 | Ba8Cu5Si25Ge16 |  | Ba8Cu5SixGe41−x | Ba8Cu5Ge46 | Ba8Cu5Si25Ge16 | None | TRUE |  | Stoichiometric Formula |  | 2013 | 415 | 1070 | -66.2 | 4.6892108 | 0.1035118 | 1.88 | [8 empty] | melting high-purity elements, annealed and ball milled | Not mentioned | hot pressed for 2 h at 800 ◦C and 56 MPa | 1023 | 15 days | Polycrystalline | Bulk
5198 | https://doi.org/10.1038/s41524-022-00897-2 | https://doi.org/10.1103/PhysRevB.87.115206 | Ba8Cu5Si25Ge16 |  | Ba8Cu5SixGe41−x | Ba8Cu5Ge46 | Ba8Cu5Si25Ge16 | None | TRUE |  | Stoichiometric Formula |  | 2013 | 465 | 1000 | -75.5 | 5.70025 | 0.1417442 | 1.87 | [8 empty] | melting high-purity elements, annealed and ball milled | Not mentioned | hot pressed for 2 h at 800 ◦C and 56 MPa | 1023 | 15 days | Polycrystalline | Bulk
5199 | https://doi.org/10.1038/s41524-022-00897-2 | https://doi.org/10.1103/PhysRevB.87.115206 | Ba8Cu5Si25Ge16 |  | Ba8Cu5SixGe41−x | Ba8Cu5Ge46 | Ba8Cu5Si25Ge16 | None | TRUE |  | Stoichiometric Formula |  | 2013 | 514 | 946 | -83.1 | 6.53270706 | 0.1781332 | 1.885 | [8 empty] | melting high-purity elements, annealed and ball milled | Not mentioned | hot pressed for 2 h at 800 ◦C and 56 MPa | 1023 | 15 days | Polycrystalline | Bulk
5200 | https://doi.org/10.1038/s41524-022-00897-2 | https://doi.org/10.1103/PhysRevB.87.115206 | Ba8Cu5Si25Ge16 |  | Ba8Cu5SixGe41−x | Ba8Cu5Ge46 | Ba8Cu5Si25Ge16 | None | TRUE |  | Stoichiometric Formula |  | 2013 | 564 | 887 | -91 | 7.345247 | 0.2186132 | 1.895 | [8 empty] | melting high-purity elements, annealed and ball milled | Not mentioned | hot pressed for 2 h at 800 ◦C and 56 MPa | 1023 | 15 days | Polycrystalline | Bulk
5201 | https://doi.org/10.1038/s41524-022-00897-2 | https://doi.org/10.1103/PhysRevB.87.115206 | Ba8Cu5Si25Ge16 |  | Ba8Cu5SixGe41−x | Ba8Cu5Ge46 | Ba8Cu5Si25Ge16 | None | TRUE |  | Stoichiometric Formula |  | 2013 | 613 | 840 | -97.5 | 7.98525 | 0.255 | 1.903 | [8 empty] | melting high-purity elements, annealed and ball milled | Not mentioned | hot pressed for 2 h at 800 ◦C and 56 MPa | 1023 | 15 days | Polycrystalline | Bulk
5202 | https://doi.org/10.1038/s41524-022-00897-2 | https://doi.org/10.1103/PhysRevB.87.115206 | Ba8Cu5Si25Ge16 |  | Ba8Cu5SixGe41−x | Ba8Cu5Ge46 | Ba8Cu5Si25Ge16 | None | TRUE |  | Stoichiometric Formula |  | 2013 | 661 | 784 | -102.5 | 8.2369 | 0.2843 | 1.91 | [8 empty] | melting high-purity elements, annealed and ball milled | Not mentioned | hot pressed for 2 h at 800 ◦C and 56 MPa | 1023 | 15 days | Polycrystalline | Bulk
5203 | https://doi.org/10.1038/s41524-022-00897-2 | https://doi.org/10.1103/PhysRevB.87.115206 | Ba8Cu5Si25Ge16 |  | Ba8Cu5SixGe41−x | Ba8Cu5Ge46 | Ba8Cu5Si25Ge16 | None | TRUE |  | Stoichiometric Formula |  | 2013 | 711 | 728 | -108 | 8.491392 | 0.313 | 1.914 | [8 empty] | melting high-purity elements, annealed and ball milled | Not mentioned | hot pressed for 2 h at 800 ◦C and 56 MPa | 1023 | 15 days | Polycrystalline | Bulk
5204 | https://doi.org/10.1038/s41524-022-00897-2 | https://doi.org/10.1103/PhysRevB.87.115206 | Ba8Cu5Si25Ge16 |  | Ba8Cu5SixGe41−x | Ba8Cu5Ge46 | Ba8Cu5Si25Ge16 | None | TRUE |  | Stoichiometric Formula |  | 2013 | 809 | 657 | -112 | 8.241408 | 0.3244 | 2.05 | [8 empty] | melting high-purity elements, annealed and ball milled | Not mentioned | hot pressed for 2 h at 800 ◦C and 56 MPa | 1023 | 15 days | Polycrystalline | Bulk
5205 | https://doi.org/10.1038/s41524-022-00897-2 | https://doi.org/10.1103/PhysRevB.87.115206 | Ba8Cu5Si25Ge16 |  | Ba8Cu5SixGe41−x | Ba8Cu5Ge46 | Ba8Cu5Si25Ge16 | None | TRUE |  | Stoichiometric Formula |  | 2013 | 760 | 685.5 | -111 | 8.4460455 | 0.332 | 1.924 | [8 empty] | melting high-purity elements, annealed and ball milled | Not mentioned | hot pressed for 2 h at 800 ◦C and 56 MPa | 1023 | 15 days | Polycrystalline | Bulk
5206 | https://doi.org/10.1038/s41524-022-00897-2 | https://doi.org/10.1126/science.aax5123 | SnS |  | SnS1-xSex | SnS | SnS | None | TRUE |  | Stoichiometric Formula |  | 2019 | 300 | 692.3 | 211.3 | 30.9096 | 0.303 | 3.279 | [8 empty] | Crushed into powder | Not mentioned | powders were loaded in a vertical furnace with temperature grade, heated up to 1313 K at a rate of 10 K min-1 and soaked for 10 h, subsequently cooled to 1073 K at a slow rate of 1 K h-1 and furnace-cooled to room temperature | Not mentioned | Not mentioned | Single Crystal | Bulk
5207 | https://doi.org/10.1038/s41524-022-00897-2 | https://doi.org/10.1126/science.aax5123 | SnS |  | SnS1-xSex | SnS | SnS | None | TRUE |  | Stoichiometric Formula |  | 2019 | 423 | 381.49 | 256.4 | 25.07952 | 0.4922801 | 2.155 | [8 empty] | Crushed into powder | Not mentioned | powders were loaded in a vertical furnace with temperature grade, heated up to 1313 K at a rate of 10 K min-1 and soaked for 10 h, subsequently cooled to 1073 K at a slow rate of 1 K h-1 and furnace-cooled to room temperature | Not mentioned | Not mentioned | Single Crystal | Bulk
5208 | https://doi.org/10.1038/s41524-022-00897-2 | https://doi.org/10.1126/science.aax5123 | SnS |  | SnS1-xSex | SnS | SnS | None | TRUE |  | Stoichiometric Formula |  | 2019 | 573 | 193.18 | 305.2 | 17.99415 | 0.6935 | 1.466 | [8 empty] | Crushed into powder | Not mentioned | powders were loaded in a vertical furnace with temperature grade, heated up to 1313 K at a rate of 10 K min-1 and soaked for 10 h, subsequently cooled to 1073 K at a slow rate of 1 K h-1 and furnace-cooled to room temperature | Not mentioned | Not mentioned | Single Crystal | Bulk
5209 | https://doi.org/10.1038/s41524-022-00897-2 | https://doi.org/10.1126/science.aax5123 | SnS |  | SnS1-xSex | SnS | SnS | None | TRUE |  | Stoichiometric Formula |  | 2019 | 723 | 65 | 413 | 11.086985 | 0.788 | 1.032 | [8 empty] | Crushed into powder | Not mentioned | powders were loaded in a vertical furnace with temperature grade, heated up to 1313 K at a rate of 10 K min-1 and soaked for 10 h, subsequently cooled to 1073 K at a slow rate of 1 K h-1 and furnace-cooled to room temperature | Not mentioned | Not mentioned | Single Crystal | Bulk
5210 | https://doi.org/10.1038/s41524-022-00897-2 | https://doi.org/10.1126/science.aax5123 | SnS |  | SnS1-xSex | SnS | SnS | None | TRUE |  | Stoichiometric Formula |  | 2019 | 873 | 57 | 361 | 7.428297 | 0.9113 | 0.729 | [8 empty] | Crushed into powder | Not mentioned | powders were loaded in a vertical furnace with temperature grade, heated up to 1313 K at a rate of 10 K min-1 and soaked for 10 h, subsequently cooled to 1073 K at a slow rate of 1 K h-1 and furnace-cooled to room temperature | Not mentioned | Not mentioned | Single Crystal | Bulk
5211 | https://doi.org/10.1038/s41524-022-00897-2 | https://doi.org/10.1126/science.aax5123 | SnS0.88Se0.12 |  | SnS1-xSex | SnS | SnS0.88 | Se0.12 | FALSE |  | Stoichiometric Formula |  | 2019 | 300 | 1027.24 | 184 | 34.77823744 | 0.4402309 | 2.37 | [8 empty] | Crushed into powder | Not mentioned | powders were loaded in a vertical furnace with temperature grade, heated up to 1313 K at a rate of 10 K min-1 and soaked for 10 h, subsequently cooled to 1073 K at a slow rate of 1 K h-1 and furnace-cooled to room temperature | Not mentioned | Not mentioned | Single Crystal | Bulk
5212 | https://doi.org/10.1038/s41524-022-00897-2 | https://doi.org/10.1126/science.aax5123 | SnS0.88Se0.12 |  | SnS1-xSex | SnS | SnS0.88 | Se0.12 | FALSE |  | Stoichiometric Formula |  | 2019 | 423 | 544.87 | 213 | 24.72020703 | 0.5745411 | 1.82 | [8 empty] | Crushed into powder | Not mentioned | powders were loaded in a vertical furnace with temperature grade, heated up to 1313 K at a rate of 10 K min-1 and soaked for 10 h, subsequently cooled to 1073 K at a slow rate of 1 K h-1 and furnace-cooled to room temperature | Not mentioned | Not mentioned | Single Crystal | Bulk
5213 | https://doi.org/10.1038/s41524-022-00897-2 | https://doi.org/10.1126/science.aax5123 | SnS0.88Se0.12 |  | SnS1-xSex | SnS | SnS0.88 | Se0.12 | FALSE |  | Stoichiometric Formula |  | 2019 | 573 | 230 | 250 | 15.6 | 0.7038425 | 1.27 | [8 empty] | Crushed into powder | Not mentioned | powders were loaded in a vertical furnace with temperature grade, heated up to 1313 K at a rate of 10 K min-1 and soaked for 10 h, subsequently cooled to 1073 K at a slow rate of 1 K h-1 and furnace-cooled to room temperature | Not mentioned | Not mentioned | Single Crystal | Bulk
5214 | https://doi.org/10.1038/s41524-022-00897-2 | https://doi.org/10.1126/science.aax5123 | SnS0.88Se0.12 |  | SnS1-xSex | SnS | SnS0.88 | Se0.12 | FALSE |  | Stoichiometric Formula |  | 2019 | 872 | 62 | 378 | 8.03 | 0.72 | 1 | [8 empty] | Crushed into powder | Not mentioned | powders were loaded in a vertical furnace with temperature grade, heated up to 1313 K at a rate of 10 K min-1 and soaked for 10 h, subsequently cooled to 1073 K at a slow rate of 1 K h-1 and furnace-cooled to room temperature | Not mentioned | Not mentioned | Single Crystal | Bulk
5215 | https://doi.org/10.1038/s41524-022-00897-2 | https://doi.org/10.1126/science.aax5123 | SnS0.88Se0.12 |  | SnS1-xSex | SnS | SnS0.88 | Se0.12 | FALSE |  | Stoichiometric Formula |  | 2019 | 723 | 81.5 | 377 | 11.5835135 | 0.83 | 0.99 | [8 empty] | Crushed into powder | Not mentioned | powders were loaded in a vertical furnace with temperature grade, heated up to 1313 K at a rate of 10 K min-1 and soaked for 10 h, subsequently cooled to 1073 K at a slow rate of 1 K h-1 and furnace-cooled to room temperature | Not mentioned | Not mentioned | Single Crystal | Bulk
5216 | https://doi.org/10.1038/s41524-022-00897-2 | https://doi.org/10.1126/science.aax5123 | SnS0.91Se0.09 |  | SnS1-xSex | SnS | SnS0.91 | Se0.09 | FALSE |  | Stoichiometric Formula |  | 2019 | 300 | 1280.84 | 203.5 | 53.04246629 | 0.6855 | 2.3 | [8 empty] | Crushed into powder | Not mentioned | powders were loaded in a vertical furnace with temperature grade, heated up to 1313 K at a rate of 10 K min-1 and soaked for 10 h, subsequently cooled to 1073 K at a slow rate of 1 K h-1 and furnace-cooled to room temperature | Not mentioned | Not mentioned | Single Crystal | Bulk
5217 | https://doi.org/10.1038/s41524-022-00897-2 | https://doi.org/10.1126/science.aax5123 | SnS0.91Se0.09 |  | SnS1-xSex | SnS | SnS0.91 | Se0.09 | FALSE |  | Stoichiometric Formula |  | 2019 | 423 | 733.5 | 242.5 | 42.705 | 1.0538 | 1.71 | [8 empty] | Crushed into powder | Not mentioned | powders were loaded in a vertical furnace with temperature grade, heated up to 1313 K at a rate of 10 K min-1 and soaked for 10 h, subsequently cooled to 1073 K at a slow rate of 1 K h-1 and furnace-cooled to room temperature | Not mentioned | Not mentioned | Single Crystal | Bulk
5218 | https://doi.org/10.1038/s41524-022-00897-2 | https://doi.org/10.1126/science.aax5123 | SnS0.91Se0.09 |  | SnS1-xSex | SnS | SnS0.91 | Se0.09 | FALSE |  | Stoichiometric Formula |  | 2019 | 573 | 316.5 | 293.3 | 27.1 | 1.2849 | 1.217 | [8 empty] | Crushed into powder | Not mentioned | powders were loaded in a vertical furnace with temperature grade, heated up to 1313 K at a rate of 10 K min-1 and soaked for 10 h, subsequently cooled to 1073 K at a slow rate of 1 K h-1 and furnace-cooled to room temperature | Not mentioned | Not mentioned | Single Crystal | Bulk
5219 | https://doi.org/10.1038/s41524-022-00897-2 | https://doi.org/10.1126/science.aax5123 | SnS0.91Se0.09 |  | SnS1-xSex | SnS | SnS0.91 | Se0.09 | FALSE |  | Stoichiometric Formula |  | 2019 | 723 | 122 | 375.4 | 17.19286952 | 1.423877 | 0.873 | [8 empty] | Crushed into powder | Not mentioned | powders were loaded in a vertical furnace with temperature grade, heated up to 1313 K at a rate of 10 K min-1 and soaked for 10 h, subsequently cooled to 1073 K at a slow rate of 1 K h-1 and furnace-cooled to room temperature | Not mentioned | Not mentioned | Single Crystal | Bulk
5220 | https://doi.org/10.1038/s41524-022-00897-2 | https://doi.org/10.1126/science.aax5123 | SnS0.91Se0.09 |  | SnS1-xSex | SnS | SnS0.91 | Se0.09 | FALSE |  | Stoichiometric Formula |  | 2019 | 873 | 75 | 379.3 | 11.2 | 1.6425 | 0.628 | [8 empty] | Crushed into powder | Not mentioned | powders were loaded in a vertical furnace with temperature grade, heated up to 1313 K at a rate of 10 K min-1 and soaked for 10 h, subsequently cooled to 1073 K at a slow rate of 1 K h-1 and furnace-cooled to room temperature | Not mentioned | Not mentioned | Single Crystal | Bulk
5221 | https://doi.org/10.1038/s41524-022-00897-2 | https://doi.org/10.1126/science.aax5123 | SnS0.94Se0.06 |  | SnS1-xSex | SnS | SnS0.94 | Se0.06 | FALSE |  | Stoichiometric Formula |  | 2019 | 300 | 886 | 218 | 42.106264 | 0.4953678 | 2.55 | [8 empty] | Crushed into powder | Not mentioned | powders were loaded in a vertical furnace with temperature grade, heated up to 1313 K at a rate of 10 K min-1 and soaked for 10 h, subsequently cooled to 1073 K at a slow rate of 1 K h-1 and furnace-cooled to room temperature | Not mentioned | Not mentioned | Single Crystal | Bulk
5222 | https://doi.org/10.1038/s41524-022-00897-2 | https://doi.org/10.1126/science.aax5123 | SnS0.94Se0.06 |  | SnS1-xSex | SnS | SnS0.94 | Se0.06 | FALSE |  | Stoichiometric Formula |  | 2019 | 423 | 471 | 259 | 31.595151 | 0.7383839 | 1.81 | [8 empty] | Crushed into powder | Not mentioned | powders were loaded in a vertical furnace with temperature grade, heated up to 1313 K at a rate of 10 K min-1 and soaked for 10 h, subsequently cooled to 1073 K at a slow rate of 1 K h-1 and furnace-cooled to room temperature | Not mentioned | Not mentioned | Single Crystal | Bulk
5223 | https://doi.org/10.1038/s41524-022-00897-2 | https://doi.org/10.1126/science.aax5123 | SnS0.94Se0.06 |  | SnS1-xSex | SnS | SnS0.94 | Se0.06 | FALSE |  | Stoichiometric Formula |  | 2019 | 573 | 206 | 305 | 19.16315 | 0.8256004 | 1.33 | [8 empty] | Crushed into powder | Not mentioned | powders were loaded in a vertical furnace with temperature grade, heated up to 1313 K at a rate of 10 K min-1 and soaked for 10 h, subsequently cooled to 1073 K at a slow rate of 1 K h-1 and furnace-cooled to room temperature | Not mentioned | Not mentioned | Single Crystal | Bulk
5224 | https://doi.org/10.1038/s41524-022-00897-2 | https://doi.org/10.1126/science.aax5123 | SnS0.94Se0.06 |  | SnS1-xSex | SnS | SnS0.94 | Se0.06 | FALSE |  | Stoichiometric Formula |  | 2019 | 723 | 94 | 370 | 12.95 | 0.9033008 | 1.03 | [8 empty] | Crushed into powder | Not mentioned | powders were loaded in a vertical furnace with temperature grade, heated up to 1313 K at a rate of 10 K min-1 and soaked for 10 h, subsequently cooled to 1073 K at a slow rate of 1 K h-1 and furnace-cooled to room temperature | Not mentioned | Not mentioned | Single Crystal | Bulk
5225 | https://doi.org/10.1038/s41524-022-00897-2 | https://doi.org/10.1126/science.aax5123 | SnS0.94Se0.06 |  | SnS1-xSex | SnS | SnS0.94 | Se0.06 | FALSE |  | Stoichiometric Formula |  | 2019 | 873 | 67.3 | 382 | 9.8206852 | 1.25 | 0.67 | [8 empty] | Crushed into powder | Not mentioned | powders were loaded in a vertical furnace with temperature grade, heated up to 1313 K at a rate of 10 K min-1 and soaked for 10 h, subsequently cooled to 1073 K at a slow rate of 1 K h-1 and furnace-cooled to room temperature | Not mentioned | Not mentioned | Single Crystal | Bulk
5226 | https://doi.org/10.1038/s41524-022-00897-2 | https://doi.org/10.1126/science.aax5123 | SnS0.97Se0.03 |  | SnS1-xSex | SnS | SnS0.97 | Se0.03 | FALSE |  | Stoichiometric Formula |  | 2019 | 300 | 734 | 215 | 33.92915 | 0.3485872 | 2.92 | [8 empty] | Crushed into powder | Not mentioned | powders were loaded in a vertical furnace with temperature grade, heated up to 1313 K at a rate of 10 K min-1 and soaked for 10 h, subsequently cooled to 1073 K at a slow rate of 1 K h-1 and furnace-cooled to room temperature | Not mentioned | Not mentioned | Single Crystal | Bulk
5227 | https://doi.org/10.1038/s41524-022-00897-2 | https://doi.org/10.1126/science.aax5123 | SnS0.97Se0.03 |  | SnS1-xSex | SnS | SnS0.97 | Se0.03 | FALSE |  | Stoichiometric Formula |  | 2019 | 423 | 413 | 252.8 | 26.18 | 0.508 | 2.19 | [8 empty] | Crushed into powder | Not mentioned | powders were loaded in a vertical furnace with temperature grade, heated up to 1313 K at a rate of 10 K min-1 and soaked for 10 h, subsequently cooled to 1073 K at a slow rate of 1 K h-1 and furnace-cooled to room temperature | Not mentioned | Not mentioned | Single Crystal | Bulk
5228 | https://doi.org/10.1038/s41524-022-00897-2 | https://doi.org/10.1126/science.aax5123 | SnS0.97Se0.03 |  | SnS1-xSex | SnS | SnS0.97 | Se0.03 | FALSE |  | Stoichiometric Formula |  | 2019 | 573 | 202 | 300 | 17.623 | 0.6865 | 1.49 | [8 empty] | Crushed into powder | Not mentioned | powders were loaded in a vertical furnace with temperature grade, heated up to 1313 K at a rate of 10 K min-1 and soaked for 10 h, subsequently cooled to 1073 K at a slow rate of 1 K h-1 and furnace-cooled to room temperature | Not mentioned | Not mentioned | Single Crystal | Bulk
5229 | https://doi.org/10.1038/s41524-022-00897-2 | https://dx.doi.org/10.1021/cm400365q | TlCr5Se8 |  | TlxCr5Se8 | Cr5Se8 | TlCr5Se8 | None | TRUE |  | Stoichiometric Formula |  | 2013 | 323 | 66.7 | 226 | 3.4067692 | 0.1558621 | 0.706 | [8 empty] | Starting elements were sealed in a vacuum and the temperature was raised to 500 °C in 10 h and kept constant for 5 h. After this first plateau, the temperature was raised to 900 °C in 8 h at which it remained for 48 h. The samples were then cooled to room temperature in 18 h. | Not mentioned | spark plasma sintering at 800 °C for 30 min with heating and cooling rate of 26 °C·min–1. The applied mechanical pressure was 50 MPa | Not mentioned | Not mentioned | Polycrystalline | Bulk
5230 | https://doi.org/10.1038/s41524-022-00897-2 | https://dx.doi.org/10.1021/cm400365q | TlCr5Se8 |  | TlxCr5Se8 | Cr5Se8 | TlCr5Se8 | None | TRUE |  | Stoichiometric Formula |  | 2013 | 423 | 58.78 | 247.4 | 3.597733 | 0.2155582 | 0.706 | [8 empty] | Starting elements were sealed in a vacuum and the temperature was raised to 500 °C in 10 h and kept constant for 5 h. After this first plateau, the temperature was raised to 900 °C in 8 h at which it remained for 48 h. The samples were then cooled to room temperature in 18 h. | Not mentioned | spark plasma sintering at 800 °C for 30 min with heating and cooling rate of 26 °C·min–1. The applied mechanical pressure was 50 MPa | Not mentioned | Not mentioned | Polycrystalline | Bulk
5231 | https://doi.org/10.1038/s41524-022-00897-2 | https://dx.doi.org/10.1021/cm400365q | TlCr5Se8 |  | TlxCr5Se8 | Cr5Se8 | TlCr5Se8 | None | TRUE |  | Stoichiometric Formula |  | 2013 | 523 | 54 | 267 | 3.849606 | 0.2855807 | 0.705 | [8 empty] | Starting elements were sealed in a vacuum and the temperature was raised to 500 °C in 10 h and kept constant for 5 h. After this first plateau, the temperature was raised to 900 °C in 8 h at which it remained for 48 h. The samples were then cooled to room temperature in 18 h. | Not mentioned | spark plasma sintering at 800 °C for 30 min with heating and cooling rate of 26 °C·min–1. The applied mechanical pressure was 50 MPa | Not mentioned | Not mentioned | Polycrystalline | Bulk
5232 | https://doi.org/10.1038/s41524-022-00897-2 | https://dx.doi.org/10.1021/cm400365q | TlCr5Se8 |  | TlxCr5Se8 | Cr5Se8 | TlCr5Se8 | None | TRUE |  | Stoichiometric Formula |  | 2013 | 623 | 50.1 | 284 | 4.0408656 | 0.38 | 0.69 | [8 empty] | Starting elements were sealed in a vacuum and the temperature was raised to 500 °C in 10 h and kept constant for 5 h. After this first plateau, the temperature was raised to 900 °C in 8 h at which it remained for 48 h. The samples were then cooled to room temperature in 18 h. | Not mentioned | spark plasma sintering at 800 °C for 30 min with heating and cooling rate of 26 °C·min–1. The applied mechanical pressure was 50 MPa | Not mentioned | Not mentioned | Polycrystalline | Bulk
5233 | https://doi.org/10.1038/s41524-022-00897-2 | https://dx.doi.org/10.1021/cm400365q | TlCr5Se8 |  | TlxCr5Se8 | Cr5Se8 | TlCr5Se8 | None | TRUE |  | Stoichiometric Formula |  | 2013 | 723 | 48.8 | 296 | 4.2756608 | 0.4546033 | 0.68 | [8 empty] | Starting elements were sealed in a vacuum and the temperature was raised to 500 °C in 10 h and kept constant for 5 h. After this first plateau, the temperature was raised to 900 °C in 8 h at which it remained for 48 h. The samples were then cooled to room temperature in 18 h. | Not mentioned | spark plasma sintering at 800 °C for 30 min with heating and cooling rate of 26 °C·min–1. The applied mechanical pressure was 50 MPa | Not mentioned | Not mentioned | Polycrystalline | Bulk
5234 | https://doi.org/10.1038/s41524-022-00897-2 | https://dx.doi.org/10.1021/cm400365q | TlCr5Se8 |  | TlxCr5Se8 | Cr5Se8 | TlCr5Se8 | None | TRUE |  | Stoichiometric Formula |  | 2013 | 823 | 50 | 295 | 4.35125 | 0.5081707 | 0.7047 | [8 empty] | Starting elements were sealed in a vacuum and the temperature was raised to 500 °C in 10 h and kept constant for 5 h. After this first plateau, the temperature was raised to 900 °C in 8 h at which it remained for 48 h. The samples were then cooled to room temperature in 18 h. | Not mentioned | spark plasma sintering at 800 °C for 30 min with heating and cooling rate of 26 °C·min–1. The applied mechanical pressure was 50 MPa | Not mentioned | Not mentioned | Polycrystalline | Bulk
5235 | https://doi.org/10.1038/s41524-022-00897-2 | https://dx.doi.org/10.1021/jp3021408 | LaCo0.5(Ni0.5Fe0.5)0.5O3 |  |  | LaCoO3 | LaCo0.5O3 | (Ni0.5Fe0.5)0.5 | FALSE |  | Stoichiometric Formula |  | 2012 | 300 | 10.6 | 109 | 0.1259386 | 0.052 | 0.07 | [8 empty] | freeze drying, thermal decomposition, annealing and cooling | Not mentioned | sintered at 900 °C for 90 h | 1173 | 40 h | Polycrystalline | Bulk | [12 empty] | Annealed in air
5236 | https://doi.org/10.1038/s41524-022-00897-2 | https://dx.doi.org/10.1021/jp3021408 | LaCo0.5Fe0.5O3 |  |  | LaCoO3 | LaCo0.5O3 | Fe0.5 | FALSE |  | Stoichiometric Formula |  | 2012 | 300 | 0.053 | 655.45 | 0.02276958 | 0.0021 | 0.22 | [8 empty] | freeze drying, thermal decomposition, annealing and cooling | Not mentioned | sintered at 900 °C for 90 h | 1173 | 40 h | Polycrystalline | Bulk | [12 empty] | Annealed in air
5237 | https://doi.org/10.1038/s41524-022-00897-2 | https://dx.doi.org/10.1021/jp3021408 | LaCo0.75Fe0.25O3 |  |  | LaCoO3 | LaCo0.75O3 | Fe0.25 | FALSE |  | Stoichiometric Formula |  | 2012 | 300 | 0.215 | 628.7 | 0.08498169335 | 0.0071 | 0.31 | [8 empty] | freeze drying, thermal decomposition, annealing and cooling | Not mentioned | sintered at 900 °C for 90 h | 1173 | 40 h | Polycrystalline | Bulk | [12 empty] | Annealed in air
5238 | https://doi.org/10.1038/s41524-022-00897-2 | https://dx.doi.org/10.1021/jp3021408 | LaCo0.75Ni0.25O3 |  |  | LaCoO3 | LaCo0.75O3 | Ni0.25 | FALSE |  | Stoichiometric Formula |  | 2012 | 300 | 43.4 | 114.46 | 0.5685874 | 0.049 | 0.33 | [8 empty] | freeze drying, thermal decomposition, annealing and cooling | Not mentioned | sintered at 900 °C for 90 h | 1173 | 40 h | Polycrystalline | Bulk | [12 empty] | Annealed in air
5239 | https://doi.org/10.1038/s41524-022-00897-2 | https://dx.doi.org/10.1021/jp3021408 | LaCo0.8(Ni0.5Fe0.5)0.2O3 |  |  | LaCoO3 | LaCo0.8O3 | (Ni0.5Fe0.5)0.2 | FALSE |  | Stoichiometric Formula |  | 2012 | 300 | 13.8 | 234 | 0.7556328 | 0.1577 | 0.1568 | [8 empty] | freeze drying, thermal decomposition, annealing and cooling | Not mentioned | sintered at 900 °C for 90 h | 1173 | 40 h | Polycrystalline | Bulk | [12 empty] | Annealed in air
5240 | https://doi.org/10.1038/s41524-022-00897-2 | https://dx.doi.org/10.1021/jp3021408 | LaCo0.9(Ni0.5Fe0.5)0.1O3 |  |  | LaCoO3 | LaCo0.9O3 | (Ni0.5Fe0.5)0.1 | FALSE |  | Stoichiometric Formula |  | 2012 | 300 | 8.286 | 327.5 | 0.8887252875 | 0.05554533 | 0.48 | [8 empty] | freeze drying, thermal decomposition, annealing and cooling | Not mentioned | sintered at 900 °C for 90 h | 1173 | 40 h | Polycrystalline | Bulk | [12 empty] | Annealed in air
5241 | https://doi.org/10.1038/s41524-022-00897-2 | https://dx.doi.org/10.1021/jp3021408 | LaCo0.95Fe0.05O3 |  |  | LaCoO3 | LaCo0.95O3 | Fe0.05 | FALSE |  | Stoichiometric Formula |  | 2012 | 300 | 0.45 | 614.5 | 0.1699246125 | 0.0262 | 0.291 | [8 empty] | freeze drying, thermal decomposition, annealing and cooling | Not mentioned | sintered at 900 °C for 90 h | 1173 | 40 h | Polycrystalline | Bulk | [12 empty] | Annealed in air
5242 | https://doi.org/10.1038/s41524-022-00897-2 | https://dx.doi.org/10.1021/jp3021408 | LaCo0.95Ni0.05O3 |  |  | LaCoO3 | LaCo0.95O3 | Ni0.05 | FALSE |  | Stoichiometric Formula |  | 2012 | 300 | 14.96 | 302.4 | 1.368029 | 0.072 | 0.551 | [8 empty] | freeze drying, thermal decomposition, annealing and cooling | Not mentioned | sintered at 900 °C for 90 h | 1173 | 40 h | Polycrystalline | Bulk | [12 empty] | Annealed in air
5243 | https://doi.org/10.1038/s41524-022-00897-2 | https://dx.doi.org/10.1021/jp3021408 | LaCo0.9Fe0.1O3 |  |  | LaCoO3 | LaCo0.9O3 | Fe0.1 | FALSE |  | Stoichiometric Formula |  | 2012 | 300 | 0.394 | 598.8 | 0.1412732 | 0.0193 | 0.2568 | [8 empty] | freeze drying, thermal decomposition, annealing and cooling | Not mentioned | sintered at 900 °C for 90 h | 1173 | 40 h | Polycrystalline | Bulk | [12 empty] | Annealed in air
5244 | https://doi.org/10.1038/s41524-022-00897-2 | https://dx.doi.org/10.1021/jp3021408 | LaCo0.9Ni0.1O3 |  |  | LaCoO3 | LaCo0.9O3 | Ni0.1 | FALSE |  | Stoichiometric Formula |  | 2012 | 300 | 15.18 | 265 | 1.0660155 | 0.072 | 0.425 | [8 empty] | freeze drying, thermal decomposition, annealing and cooling | Not mentioned | sintered at 900 °C for 90 h | 1173 | 40 h | Polycrystalline | Bulk | [12 empty] | Annealed in air
5245 | https://doi.org/10.1038/s41524-022-00897-2 | https://dx.doi.org/10.1021/jp3021408 | LaCoO3 |  |  | LaCoO3 | LaCoO3 | None | TRUE |  | Stoichiometric Formula |  | 2012 | 300 | 0.64 | 600 | 0.2304 | 0.0152 | 0.434 | [8 empty] | freeze drying, thermal decomposition, annealing and cooling | Not mentioned | sintered at 900 °C for 90 h | 1173 | 40 h | Polycrystalline | Bulk | [12 empty] | Annealed in air
5246 | https://doi.org/10.1038/s41524-022-00897-2 | http://dx.doi.org/10.1016/j.jeurceramsoc.2014.09.015 | Bi0.92Ag0.08CuSeO |  |  | BiCuSeO | Bi0.92CuSeO | Ag0.08 | FALSE |  | Stoichiometric Formula |  | 2015 | 323 | 24.2 | 184.7 | 0.825560978 | 0.0506662 | 0.5263 | [8 empty] | powder synthesis, cold-pressed, heated in a vacuum tube, followed by ball milling | Not mentioned | spark plasma sintering under a pressure of 50 MPa at 873 K for 8 min | Not mentioned | Not mentioned | Polycrystalline | Bulk
5247 | https://doi.org/10.1038/s41524-022-00897-2 | http://dx.doi.org/10.1016/j.jeurceramsoc.2014.09.015 | Bi0.92Ag0.08CuSeO |  |  | BiCuSeO | Bi0.92CuSeO | Ag0.08 | FALSE |  | Stoichiometric Formula |  | 2015 | 373 | 21.9 | 194 | 0.8242284 | 0.05855947 | 0.525 | [8 empty] | powder synthesis, cold-pressed, heated in a vacuum tube, followed by ball milling | Not mentioned | spark plasma sintering under a pressure of 50 MPa at 873 K for 8 min | Not mentioned | Not mentioned | Polycrystalline | Bulk
5248 | https://doi.org/10.1038/s41524-022-00897-2 | http://dx.doi.org/10.1016/j.jeurceramsoc.2014.09.015 | Bi0.92Ag0.08CuSeO |  |  | BiCuSeO | Bi0.92CuSeO | Ag0.08 | FALSE |  | Stoichiometric Formula |  | 2015 | 423 | 19.1 | 203.3 | 0.789419999 | 0.0689927 | 0.484 | [8 empty] | powder synthesis, cold-pressed, heated in a vacuum tube, followed by ball milling | Not mentioned | spark plasma sintering under a pressure of 50 MPa at 873 K for 8 min | Not mentioned | Not mentioned | Polycrystalline | Bulk
5249 | https://doi.org/10.1038/s41524-022-00897-2 | http://dx.doi.org/10.1016/j.jeurceramsoc.2014.09.015 | Bi0.92Ag0.08CuSeO |  |  | BiCuSeO | Bi0.92CuSeO | Ag0.08 | FALSE |  | Stoichiometric Formula |  | 2015 | 473 | 16.75 | 221.49 | 0.8217185 | 0.08734221 | 0.445 | [8 empty] | powder synthesis, cold-pressed, heated in a vacuum tube, followed by ball milling | Not mentioned | spark plasma sintering under a pressure of 50 MPa at 873 K for 8 min | Not mentioned | Not mentioned | Polycrystalline | Bulk
5250 | https://doi.org/10.1038/s41524-022-00897-2 | http://dx.doi.org/10.1016/j.jeurceramsoc.2014.09.015 | Bi0.92Ag0.08CuSeO |  |  | BiCuSeO | Bi0.92CuSeO | Ag0.08 | FALSE |  | Stoichiometric Formula |  | 2015 | 523 | 18.8 | 255 | 1.22247 | 0.1453072 | 0.44 | [8 empty] | powder synthesis, cold-pressed, heated in a vacuum tube, followed by ball milling | Not mentioned | spark plasma sintering under a pressure of 50 MPa at 873 K for 8 min | Not mentioned | Not mentioned | Polycrystalline | Bulk
5251 | https://doi.org/10.1038/s41524-022-00897-2 | http://dx.doi.org/10.1016/j.jeurceramsoc.2014.09.015 | Bi0.92Ag0.08CuSeO |  |  | BiCuSeO | Bi0.92CuSeO | Ag0.08 | FALSE |  | Stoichiometric Formula |  | 2015 | 573 | 20.2 | 293.4 | 1.738887912 | 0.234443 | 0.425 | [8 empty] | powder synthesis, cold-pressed, heated in a vacuum tube, followed by ball milling | Not mentioned | spark plasma sintering under a pressure of 50 MPa at 873 K for 8 min | Not mentioned | Not mentioned | Polycrystalline | Bulk
5252 | https://doi.org/10.1038/s41524-022-00897-2 | http://dx.doi.org/10.1016/j.jeurceramsoc.2014.09.015 | Bi0.92Ag0.08CuSeO |  |  | BiCuSeO | Bi0.92CuSeO | Ag0.08 | FALSE |  | Stoichiometric Formula |  | 2015 | 673 | 22.1 | 331 | 2.4212981 | 0.3807322 | 0.428 | [8 empty] | powder synthesis, cold-pressed, heated in a vacuum tube, followed by ball milling | Not mentioned | spark plasma sintering under a pressure of 50 MPa at 873 K for 8 min | Not mentioned | Not mentioned | Polycrystalline | Bulk
5253 | https://doi.org/10.1038/s41524-022-00897-2 | http://dx.doi.org/10.1016/j.jeurceramsoc.2014.09.015 | Bi0.92Ag0.08CuSeO |  |  | BiCuSeO | Bi0.92CuSeO | Ag0.08 | FALSE |  | Stoichiometric Formula |  | 2015 | 723 | 23.1 | 333 | 2.5615359 | 0.450606 | 0.411 | [8 empty] | powder synthesis, cold-pressed, heated in a vacuum tube, followed by ball milling | Not mentioned | spark plasma sintering under a pressure of 50 MPa at 873 K for 8 min | Not mentioned | Not mentioned | Polycrystalline | Bulk
5254 | https://doi.org/10.1038/s41524-022-00897-2 | http://dx.doi.org/10.1016/j.jeurceramsoc.2014.09.015 | Bi0.92Ag0.08CuSeO |  |  | BiCuSeO | Bi0.92CuSeO | Ag0.08 | FALSE |  | Stoichiometric Formula |  | 2015 | 773 | 23.25 | 335.5 | 2.617026 | 0.5007329 | 0.404 | [8 empty] | powder synthesis, cold-pressed, heated in a vacuum tube, followed by ball milling | Not mentioned | spark plasma sintering under a pressure of 50 MPa at 873 K for 8 min | Not mentioned | Not mentioned | Polycrystalline | Bulk
5255 | https://doi.org/10.1038/s41524-022-00897-2 | http://dx.doi.org/10.1016/j.jeurceramsoc.2014.09.015 | Bi0.94Ag0.06CuSeO |  |  | BiCuSeO | Bi0.94CuSeO | Ag0.06 | FALSE |  | Stoichiometric Formula |  | 2015 | 323 | 16.62 | 223 | 0.82649598 | 0.04836199 | 0.552 | [8 empty] | powder synthesis, cold-pressed, heated in a vacuum tube, followed by ball milling | Not mentioned | spark plasma sintering under a pressure of 50 MPa at 873 K for 8 min | Not mentioned | Not mentioned | Polycrystalline | Bulk
5256 | https://doi.org/10.1038/s41524-022-00897-2 | http://dx.doi.org/10.1016/j.jeurceramsoc.2014.09.015 | Bi0.94Ag0.06CuSeO |  |  | BiCuSeO | Bi0.94CuSeO | Ag0.06 | FALSE |  | Stoichiometric Formula |  | 2015 | 373 | 15.76 | 235.5 | 0.87405354 | 0.05927672 | 0.55 | [8 empty] | powder synthesis, cold-pressed, heated in a vacuum tube, followed by ball milling | Not mentioned | spark plasma sintering under a pressure of 50 MPa at 873 K for 8 min | Not mentioned | Not mentioned | Polycrystalline | Bulk
5257 | https://doi.org/10.1038/s41524-022-00897-2 | http://dx.doi.org/10.1016/j.jeurceramsoc.2014.09.015 | Bi0.94Ag0.06CuSeO |  |  | BiCuSeO | Bi0.94CuSeO | Ag0.06 | FALSE |  | Stoichiometric Formula |  | 2015 | 423 | 14.3 | 250 | 0.89375 | 0.07298383 | 0.518 | [8 empty] | powder synthesis, cold-pressed, heated in a vacuum tube, followed by ball milling | Not mentioned | spark plasma sintering under a pressure of 50 MPa at 873 K for 8 min | Not mentioned | Not mentioned | Polycrystalline | Bulk
5258 | https://doi.org/10.1038/s41524-022-00897-2 | http://dx.doi.org/10.1016/j.jeurceramsoc.2014.09.015 | Bi0.94Ag0.06CuSeO |  |  | BiCuSeO | Bi0.94CuSeO | Ag0.06 | FALSE |  | Stoichiometric Formula |  | 2015 | 473 | 14.7 | 260.3 | 0.996014523 | 0.09479172 | 0.497 | [8 empty] | powder synthesis, cold-pressed, heated in a vacuum tube, followed by ball milling | Not mentioned | spark plasma sintering under a pressure of 50 MPa at 873 K for 8 min | Not mentioned | Not mentioned | Polycrystalline | Bulk
5259 | https://doi.org/10.1038/s41524-022-00897-2 | http://dx.doi.org/10.1016/j.jeurceramsoc.2014.09.015 | Bi0.94Ag0.06CuSeO |  |  | BiCuSeO | Bi0.94CuSeO | Ag0.06 | FALSE |  | Stoichiometric Formula |  | 2015 | 523 | 15.8 | 274 | 1.1862008 | 0.1260941 | 0.492 | [8 empty] | powder synthesis, cold-pressed, heated in a vacuum tube, followed by ball milling | Not mentioned | spark plasma sintering under a pressure of 50 MPa at 873 K for 8 min | Not mentioned | Not mentioned | Polycrystalline | Bulk
5260 | https://doi.org/10.1038/s41524-022-00897-2 | http://dx.doi.org/10.1016/j.jeurceramsoc.2014.09.015 | Bi0.94Ag0.06CuSeO |  |  | BiCuSeO | Bi0.94CuSeO | Ag0.06 | FALSE |  | Stoichiometric Formula |  | 2015 | 573 | 16.49 | 296.7 | 1.451629 | 0.1732883 | 0.48 | [8 empty] | powder synthesis, cold-pressed, heated in a vacuum tube, followed by ball milling | Not mentioned | spark plasma sintering under a pressure of 50 MPa at 873 K for 8 min | Not mentioned | Not mentioned | Polycrystalline | Bulk
5261 | https://doi.org/10.1038/s41524-022-00897-2 | http://dx.doi.org/10.1016/j.jeurceramsoc.2014.09.015 | Bi0.94Ag0.06CuSeO |  |  | BiCuSeO | Bi0.94CuSeO | Ag0.06 | FALSE |  | Stoichiometric Formula |  | 2015 | 673 | 19.34 | 322.3 | 2.008987 | 0.2776279 | 0.487 | [8 empty] | powder synthesis, cold-pressed, heated in a vacuum tube, followed by ball milling | Not mentioned | spark plasma sintering under a pressure of 50 MPa at 873 K for 8 min | Not mentioned | Not mentioned | Polycrystalline | Bulk
5262 | https://doi.org/10.1038/s41524-022-00897-2 | http://dx.doi.org/10.1016/j.jeurceramsoc.2014.09.015 | Bi0.96Ag0.04CuSeO |  |  | BiCuSeO | Bi0.96CuSeO | Ag0.04 | FALSE |  | Stoichiometric Formula |  | 2015 | 323 | 16.23 | 229 | 0.85111743 | 0.0478106 | 0.575 | [8 empty] | powder synthesis, cold-pressed, heated in a vacuum tube, followed by ball milling | Not mentioned | spark plasma sintering under a pressure of 50 MPa at 873 K for 8 min | Not mentioned | Not mentioned | Polycrystalline | Bulk
5263 | https://doi.org/10.1038/s41524-022-00897-2 | http://dx.doi.org/10.1016/j.jeurceramsoc.2014.09.015 | Bi0.96Ag0.04CuSeO |  |  | BiCuSeO | Bi0.96CuSeO | Ag0.04 | FALSE |  | Stoichiometric Formula |  | 2015 | 373 | 15.65 | 249 | 0.97031565 | 0.06349609 | 0.57 | [8 empty] | powder synthesis, cold-pressed, heated in a vacuum tube, followed by ball milling | Not mentioned | spark plasma sintering under a pressure of 50 MPa at 873 K for 8 min | Not mentioned | Not mentioned | Polycrystalline | Bulk
5264 | https://doi.org/10.1038/s41524-022-00897-2 | http://dx.doi.org/10.1016/j.jeurceramsoc.2014.09.015 | Bi0.96Ag0.04CuSeO |  |  | BiCuSeO | Bi0.96CuSeO | Ag0.04 | FALSE |  | Stoichiometric Formula |  | 2015 | 423 | 14.77 | 267.8 | 1.059258 | 0.08328365 | 0.538 | [8 empty] | powder synthesis, cold-pressed, heated in a vacuum tube, followed by ball milling | Not mentioned | spark plasma sintering under a pressure of 50 MPa at 873 K for 8 min | Not mentioned | Not mentioned | Polycrystalline | Bulk
5265 | https://doi.org/10.1038/s41524-022-00897-2 | http://dx.doi.org/10.1016/j.jeurceramsoc.2014.09.015 | Bi0.96Ag0.04CuSeO |  |  | BiCuSeO | Bi0.96CuSeO | Ag0.04 | FALSE |  | Stoichiometric Formula |  | 2015 | 473 | 14.83 | 275.2 | 1.123151 | 0.1009981 | 0.526 | [8 empty] | powder synthesis, cold-pressed, heated in a vacuum tube, followed by ball milling | Not mentioned | spark plasma sintering under a pressure of 50 MPa at 873 K for 8 min | Not mentioned | Not mentioned | Polycrystalline | Bulk
5266 | https://doi.org/10.1038/s41524-022-00897-2 | http://dx.doi.org/10.1016/j.jeurceramsoc.2014.09.015 | Bi0.96Ag0.04CuSeO |  |  | BiCuSeO | Bi0.96CuSeO | Ag0.04 | FALSE |  | Stoichiometric Formula |  | 2015 | 523 | 15.96 | 280.2 | 1.253052 | 0.1260281 | 0.52 | [8 empty] | powder synthesis, cold-pressed, heated in a vacuum tube, followed by ball milling | Not mentioned | spark plasma sintering under a pressure of 50 MPa at 873 K for 8 min | Not mentioned | Not mentioned | Polycrystalline | Bulk
5267 | https://doi.org/10.1038/s41524-022-00897-2 | http://dx.doi.org/10.1016/j.jeurceramsoc.2014.09.015 | Bi0.96Ag0.04CuSeO |  |  | BiCuSeO | Bi0.96CuSeO | Ag0.04 | FALSE |  | Stoichiometric Formula |  | 2015 | 573 | 17.81 | 283.47 | 1.431127 | 0.159851 | 0.513 | [8 empty] | powder synthesis, cold-pressed, heated in a vacuum tube, followed by ball milling | Not mentioned | spark plasma sintering under a pressure of 50 MPa at 873 K for 8 min | Not mentioned | Not mentioned | Polycrystalline | Bulk
5268 | https://doi.org/10.1038/s41524-022-00897-2 | http://dx.doi.org/10.1016/j.jeurceramsoc.2014.09.015 | Bi0.96Ag0.04CuSeO |  |  | BiCuSeO | Bi0.96CuSeO | Ag0.04 | FALSE |  | Stoichiometric Formula |  | 2015 | 623 | 19.47 | 288.4 | 1.619409 | 0.1940176 | 0.52 | [8 empty] | powder synthesis, cold-pressed, heated in a vacuum tube, followed by ball milling | Not mentioned | spark plasma sintering under a pressure of 50 MPa at 873 K for 8 min | Not mentioned | Not mentioned | Polycrystalline | Bulk
5269 | https://doi.org/10.1038/s41524-022-00897-2 | http://dx.doi.org/10.1016/j.jeurceramsoc.2014.09.015 | Bi0.96Ag0.04CuSeO |  |  | BiCuSeO | Bi0.96CuSeO | Ag0.04 | FALSE |  | Stoichiometric Formula |  | 2015 | 723 | 23.6 | 313.3 | 2.316502604 | 0.3418023 | 0.49 | [8 empty] | powder synthesis, cold-pressed, heated in a vacuum tube, followed by ball milling | Not mentioned | spark plasma sintering under a pressure of 50 MPa at 873 K for 8 min | Not mentioned | Not mentioned | Polycrystalline | Bulk
5270 | https://doi.org/10.1038/s41524-022-00897-2 | http://dx.doi.org/10.1016/j.jeurceramsoc.2014.09.015 | Bi0.96Ag0.04CuSeO |  |  | BiCuSeO | Bi0.96CuSeO | Ag0.04 | FALSE |  | Stoichiometric Formula |  | 2015 | 823 | 26.75 | 340 | 3.0923 | 0.5437955 | 0.468 | [8 empty] | powder synthesis, cold-pressed, heated in a vacuum tube, followed by ball milling | Not mentioned | spark plasma sintering under a pressure of 50 MPa at 873 K for 8 min | Not mentioned | Not mentioned | Polycrystalline | Bulk
5271 | https://doi.org/10.1038/s41524-022-00897-2 | http://dx.doi.org/10.1016/j.jeurceramsoc.2014.09.015 | Bi0.96Ag0.04CuSeO |  |  | BiCuSeO | Bi0.96CuSeO | Ag0.04 | FALSE |  | Stoichiometric Formula |  | 2015 | 873 | 27.35 | 343 | 3.21770015 | 0.6028009 | 0.466 | [8 empty] | powder synthesis, cold-pressed, heated in a vacuum tube, followed by ball milling | Not mentioned | spark plasma sintering under a pressure of 50 MPa at 873 K for 8 min | Not mentioned | Not mentioned | Polycrystalline | Bulk
5272 | https://doi.org/10.1038/s41524-022-00897-2 | http://dx.doi.org/10.1016/j.jeurceramsoc.2014.09.015 | Bi0.9Ag0.1CuSeO |  |  | BiCuSeO | Bi0.9CuSeO | Ag0.1 | FALSE |  | Stoichiometric Formula |  | 2015 | 323 | 26 | 159.8 | 0.66393704 | 0.03829494 | 0.56 | [8 empty] | powder synthesis, cold-pressed, heated in a vacuum tube, followed by ball milling | Not mentioned | spark plasma sintering under a pressure of 50 MPa at 873 K for 8 min | Not mentioned | Not mentioned | Polycrystalline | Bulk
5273 | https://doi.org/10.1038/s41524-022-00897-2 | http://dx.doi.org/10.1016/j.jeurceramsoc.2014.09.015 | Bi0.9Ag0.1CuSeO |  |  | BiCuSeO | Bi0.9CuSeO | Ag0.1 | FALSE |  | Stoichiometric Formula |  | 2015 | 373 | 23.51 | 178.5 | 0.7490814975 | 0.05034368 | 0.555 | [8 empty] | powder synthesis, cold-pressed, heated in a vacuum tube, followed by ball milling | Not mentioned | spark plasma sintering under a pressure of 50 MPa at 873 K for 8 min | Not mentioned | Not mentioned | Polycrystalline | Bulk
5274 | https://doi.org/10.1038/s41524-022-00897-2 | http://dx.doi.org/10.1016/j.jeurceramsoc.2014.09.015 | Bi0.9Ag0.1CuSeO |  |  | BiCuSeO | Bi0.9CuSeO | Ag0.1 | FALSE |  | Stoichiometric Formula |  | 2015 | 423 | 20.79 | 200 | 0.8316 | 0.0639576 | 0.55 | [8 empty] | powder synthesis, cold-pressed, heated in a vacuum tube, followed by ball milling | Not mentioned | spark plasma sintering under a pressure of 50 MPa at 873 K for 8 min | Not mentioned | Not mentioned | Polycrystalline | Bulk
5275 | https://doi.org/10.1038/s41524-022-00897-2 | http://dx.doi.org/10.1016/j.jeurceramsoc.2014.09.015 | Bi0.9Ag0.1CuSeO |  |  | BiCuSeO | Bi0.9CuSeO | Ag0.1 | FALSE |  | Stoichiometric Formula |  | 2015 | 473 | 18.7 | 235 | 1.0327075 | 0.09216427 | 0.53 | [8 empty] | powder synthesis, cold-pressed, heated in a vacuum tube, followed by ball milling | Not mentioned | spark plasma sintering under a pressure of 50 MPa at 873 K for 8 min | Not mentioned | Not mentioned | Polycrystalline | Bulk
5276 | https://doi.org/10.1038/s41524-022-00897-2 | http://dx.doi.org/10.1016/j.jeurceramsoc.2014.09.015 | Bi0.9Ag0.1CuSeO |  |  | BiCuSeO | Bi0.9CuSeO | Ag0.1 | FALSE |  | Stoichiometric Formula |  | 2015 | 523 | 19 | 266 | 1.344364 | 0.135212 | 0.52 | [8 empty] | powder synthesis, cold-pressed, heated in a vacuum tube, followed by ball milling | Not mentioned | spark plasma sintering under a pressure of 50 MPa at 873 K for 8 min | Not mentioned | Not mentioned | Polycrystalline | Bulk
5277 | https://doi.org/10.1038/s41524-022-00897-2 | http://dx.doi.org/10.1016/j.jeurceramsoc.2014.09.015 | Bi0.9Ag0.1CuSeO |  |  | BiCuSeO | Bi0.9CuSeO | Ag0.1 | FALSE |  | Stoichiometric Formula |  | 2015 | 573 | 19.34 | 288.4 | 1.608596 | 0.182882 | 0.504 | [8 empty] | powder synthesis, cold-pressed, heated in a vacuum tube, followed by ball milling | Not mentioned | spark plasma sintering under a pressure of 50 MPa at 873 K for 8 min | Not mentioned | Not mentioned | Polycrystalline | Bulk
5278 | https://doi.org/10.1038/s41524-022-00897-2 | http://dx.doi.org/10.1016/j.jeurceramsoc.2014.09.015 | Bi0.9Ag0.1CuSeO |  |  | BiCuSeO | Bi0.9CuSeO | Ag0.1 | FALSE |  | Stoichiometric Formula |  | 2015 | 623 | 20.3 | 315.7 | 2.023229747 | 0.2546408 | 0.495 | [8 empty] | powder synthesis, cold-pressed, heated in a vacuum tube, followed by ball milling | Not mentioned | spark plasma sintering under a pressure of 50 MPa at 873 K for 8 min | Not mentioned | Not mentioned | Polycrystalline | Bulk
5279 | https://doi.org/10.1038/s41524-022-00897-2 | http://dx.doi.org/10.1016/j.jeurceramsoc.2014.09.015 | Bi0.9Ag0.1CuSeO |  |  | BiCuSeO | Bi0.9CuSeO | Ag0.1 | FALSE |  | Stoichiometric Formula |  | 2015 | 673 | 21.06 | 317.4 | 2.121643 | 0.2950135 | 0.484 | [8 empty] | powder synthesis, cold-pressed, heated in a vacuum tube, followed by ball milling | Not mentioned | spark plasma sintering under a pressure of 50 MPa at 873 K for 8 min | Not mentioned | Not mentioned | Polycrystalline | Bulk
5280 | https://doi.org/10.1038/s41524-022-00897-2 | http://dx.doi.org/10.1016/j.jeurceramsoc.2014.09.015 | Bi0.9Ag0.1CuSeO |  |  | BiCuSeO | Bi0.9CuSeO | Ag0.1 | FALSE |  | Stoichiometric Formula |  | 2015 | 723 | 21.3 | 325 | 2.2498125 | 0.3505635 | 0.464 | [8 empty] | powder synthesis, cold-pressed, heated in a vacuum tube, followed by ball milling | Not mentioned | spark plasma sintering under a pressure of 50 MPa at 873 K for 8 min | Not mentioned | Not mentioned | Polycrystalline | Bulk
5281 | https://doi.org/10.1038/s41524-022-00897-2 | http://dx.doi.org/10.1016/j.jeurceramsoc.2014.09.015 | Bi0.9Ag0.1CuSeO |  |  | BiCuSeO | Bi0.9CuSeO | Ag0.1 | FALSE |  | Stoichiometric Formula |  | 2015 | 773 | 22 | 325.7 | 2.33377078 | 0.40089 | 0.45 | [8 empty] | powder synthesis, cold-pressed, heated in a vacuum tube, followed by ball milling | Not mentioned | spark plasma sintering under a pressure of 50 MPa at 873 K for 8 min | Not mentioned | Not mentioned | Polycrystalline | Bulk
5282 | https://doi.org/10.1038/s41524-022-00897-2 | http://dx.doi.org/10.1016/j.jeurceramsoc.2014.09.015 | Bi0.9Ag0.1CuSeO |  |  | BiCuSeO | Bi0.9CuSeO | Ag0.1 | FALSE |  | Stoichiometric Formula |  | 2015 | 823 | 25 | 334.7 | 2.80060225 | 0.5298611 | 0.435 | [8 empty] | powder synthesis, cold-pressed, heated in a vacuum tube, followed by ball milling | Not mentioned | spark plasma sintering under a pressure of 50 MPa at 873 K for 8 min | Not mentioned | Not mentioned | Polycrystalline | Bulk
5283 | https://doi.org/10.1038/s41524-022-00897-2 | http://dx.doi.org/10.1016/j.jeurceramsoc.2014.09.015 | Bi0.9Ag0.1CuSeO |  |  | BiCuSeO | Bi0.9CuSeO | Ag0.1 | FALSE |  | Stoichiometric Formula |  | 2015 | 873 | 26 | 336 | 2.935296 | 0.6029443 | 0.425 | [8 empty] | powder synthesis, cold-pressed, heated in a vacuum tube, followed by ball milling | Not mentioned | spark plasma sintering under a pressure of 50 MPa at 873 K for 8 min | Not mentioned | Not mentioned | Polycrystalline | Bulk
5284 | https://doi.org/10.1038/s41524-022-00897-2 | http://dx.doi.org/10.1016/j.jeurceramsoc.2014.09.015 | BiCuSeO |  |  | BiCuSeO | BiCuSeO | None | TRUE |  | Stoichiometric Formula |  | 2015 | 323 | 5.36 | 487.6 | 1.27436 | 0.05069191 | 0.812 | [8 empty] | powder synthesis, cold-pressed, heated in a vacuum tube, followed by ball milling | Not mentioned | spark plasma sintering under a pressure of 50 MPa at 873 K for 8 min | Not mentioned | Not mentioned | Polycrystalline | Bulk
5285 | https://doi.org/10.1038/s41524-022-00897-2 | http://dx.doi.org/10.1016/j.jeurceramsoc.2014.09.015 | BiCuSeO |  |  | BiCuSeO | BiCuSeO | None | TRUE |  | Stoichiometric Formula |  | 2015 | 373 | 4.97 | 463.6 | 1.068177 | 0.05518421608 | 0.722 | [8 empty] | powder synthesis, cold-pressed, heated in a vacuum tube, followed by ball milling | Not mentioned | spark plasma sintering under a pressure of 50 MPa at 873 K for 8 min | Not mentioned | Not mentioned | Polycrystalline | Bulk
5286 | https://doi.org/10.1038/s41524-022-00897-2 | http://dx.doi.org/10.1016/j.jeurceramsoc.2014.09.015 | BiCuSeO |  |  | BiCuSeO | BiCuSeO | None | TRUE |  | Stoichiometric Formula |  | 2015 | 423 | 5 | 443 | 0.981245 | 0.06308004 | 0.658 | [8 empty] | powder synthesis, cold-pressed, heated in a vacuum tube, followed by ball milling | Not mentioned | spark plasma sintering under a pressure of 50 MPa at 873 K for 8 min | Not mentioned | Not mentioned | Polycrystalline | Bulk
5287 | https://doi.org/10.1038/s41524-022-00897-2 | http://dx.doi.org/10.1016/j.jeurceramsoc.2014.09.015 | BiCuSeO |  |  | BiCuSeO | BiCuSeO | None | TRUE |  | Stoichiometric Formula |  | 2015 | 473 | 5.89 | 424 | 1.05888064 | 0.08229552 | 0.6086 | [8 empty] | powder synthesis, cold-pressed, heated in a vacuum tube, followed by ball milling | Not mentioned | spark plasma sintering under a pressure of 50 MPa at 873 K for 8 min | Not mentioned | Not mentioned | Polycrystalline | Bulk
5288 | https://doi.org/10.1038/s41524-022-00897-2 | http://dx.doi.org/10.1016/j.jeurceramsoc.2014.09.015 | BiCuSeO |  |  | BiCuSeO | BiCuSeO | None | TRUE |  | Stoichiometric Formula |  | 2015 | 523 | 8.48 | 408.3 | 1.413691 | 0.1297124 | 0.57 | [8 empty] | powder synthesis, cold-pressed, heated in a vacuum tube, followed by ball milling | Not mentioned | spark plasma sintering under a pressure of 50 MPa at 873 K for 8 min | Not mentioned | Not mentioned | Polycrystalline | Bulk
5289 | https://doi.org/10.1038/s41524-022-00897-2 | http://dx.doi.org/10.1016/j.jeurceramsoc.2014.09.015 | BiCuSeO |  |  | BiCuSeO | BiCuSeO | None | TRUE |  | Stoichiometric Formula |  | 2015 | 573 | 12.18 | 390 | 1.852578 | 0.1962157 | 0.541 | [8 empty] | powder synthesis, cold-pressed, heated in a vacuum tube, followed by ball milling | Not mentioned | spark plasma sintering under a pressure of 50 MPa at 873 K for 8 min | Not mentioned | Not mentioned | Polycrystalline | Bulk
5290 | https://doi.org/10.1038/s41524-022-00897-2 | http://dx.doi.org/10.1016/j.jeurceramsoc.2014.09.015 | BiCuSeO |  |  | BiCuSeO | BiCuSeO | None | TRUE |  | Stoichiometric Formula |  | 2015 | 623 | 15.5 | 373.6 | 2.16344288 | 0.2612064 | 0.516 | [8 empty] | powder synthesis, cold-pressed, heated in a vacuum tube, followed by ball milling | Not mentioned | spark plasma sintering under a pressure of 50 MPa at 873 K for 8 min | Not mentioned | Not mentioned | Polycrystalline | Bulk
5291 | https://doi.org/10.1038/s41524-022-00897-2 | http://dx.doi.org/10.1016/j.jeurceramsoc.2014.09.015 | BiCuSeO |  |  | BiCuSeO | BiCuSeO | None | TRUE |  | Stoichiometric Formula |  | 2015 | 673 | 18 | 363 | 2.371842 | 0.3237829 | 0.493 | [8 empty] | powder synthesis, cold-pressed, heated in a vacuum tube, followed by ball milling | Not mentioned | spark plasma sintering under a pressure of 50 MPa at 873 K for 8 min | Not mentioned | Not mentioned | Polycrystalline | Bulk
5292 | https://doi.org/10.1038/s41524-022-00897-2 | http://dx.doi.org/10.1016/j.jeurceramsoc.2014.09.015 | BiCuSeO |  |  | BiCuSeO | BiCuSeO | None | TRUE |  | Stoichiometric Formula |  | 2015 | 723 | 20 | 350 | 2.45 | 0.3705753 | 0.478 | [8 empty] | powder synthesis, cold-pressed, heated in a vacuum tube, followed by ball milling | Not mentioned | spark plasma sintering under a pressure of 50 MPa at 873 K for 8 min | Not mentioned | Not mentioned | Polycrystalline | Bulk
5293 | https://doi.org/10.1038/s41524-022-00897-2 | http://dx.doi.org/10.1016/j.jeurceramsoc.2014.09.015 | BiCuSeO |  |  | BiCuSeO | BiCuSeO | None | TRUE |  | Stoichiometric Formula |  | 2015 | 873 | 24.5 | 326.4 | 2.61015552 | 0.5214338 | 0.437 | [8 empty] | powder synthesis, cold-pressed, heated in a vacuum tube, followed by ball milling | Not mentioned | spark plasma sintering under a pressure of 50 MPa at 873 K for 8 min | Not mentioned | Not mentioned | Polycrystalline | Bulk
5294 | https://doi.org/10.1038/s41524-022-00897-2 | http://dx.doi.org/10.1016/j.pnsc.2013.06.007 | Bi2Te3 |  |  | Bi2Te3 | Bi2Te3 | None | TRUE |  | Stoichiometric Formula |  | 2013 | 373 | 1075 | -143.4 | 22.105827 | 0.916163719 | 0.9 | [8 empty] | solution mixed with a magnetic stirrer, resulting powder filtered and washed several times with distilled water | Not mentioned | hydrothermal method, t 773 K for 15 min under a pressure of 60 Mpa in vacuum | Not mentioned | Not mentioned | Polycrystalline | Bulk
5295 | https://doi.org/10.1038/s41524-022-00897-2 | http://dx.doi.org/10.1016/j.pnsc.2013.06.007 | Bi2Te3 |  |  | Bi2Te3 | Bi2Te3 | None | TRUE |  | Stoichiometric Formula |  | 2013 | 473 | 773 | -156.8 | 19.00516352 | 0.93767 | 0.9587 | [8 empty] | solution mixed with a magnetic stirrer, resulting powder filtered and washed several times with distilled water | Not mentioned | hydrothermal method, t 773 K for 15 min under a pressure of 60 Mpa in vacuum | Not mentioned | Not mentioned | Polycrystalline | Bulk
5296 | https://doi.org/10.1038/s41524-022-00897-2 | http://dx.doi.org/10.1016/j.pnsc.2013.06.007 | Bi2Te3 |  |  | Bi2Te3 | Bi2Te3 | None | TRUE |  | Stoichiometric Formula |  | 2013 | 498 | 722.57 | -158.16 | 18.07479 | 0.9590076 | 0.9386 | [8 empty] | solution mixed with a magnetic stirrer, resulting powder filtered and washed several times with distilled water | Not mentioned | hydrothermal method, t 773 K for 15 min under a pressure of 60 Mpa in vacuum | Not mentioned | Not mentioned | Polycrystalline | Bulk
5297 | https://doi.org/10.1038/s41524-022-00897-2 | http://dx.doi.org/10.1016/j.pnsc.2013.06.007 | Bi2Te3 |  |  | Bi2Te3 | Bi2Te3 | None | TRUE |  | Stoichiometric Formula |  | 2013 | 398 | 984.21 | -147.44 | 21.3953 | 1.011923 | 0.8415 | [8 empty] | solution mixed with a magnetic stirrer, resulting powder filtered and washed several times with distilled water | Not mentioned | hydrothermal method, t 773 K for 15 min under a pressure of 60 Mpa in vacuum | Not mentioned | Not mentioned | Polycrystalline | Bulk
5298 | https://doi.org/10.1038/s41524-022-00897-2 | http://dx.doi.org/10.1016/j.pnsc.2013.06.007 | Bi2Te3 |  |  | Bi2Te3 | Bi2Te3 | None | TRUE |  | Stoichiometric Formula |  | 2013 | 458 | 833.33 | -155.03 | 20.0285 | 1.038 | 0.8682 | [8 empty] | solution mixed with a magnetic stirrer, resulting powder filtered and washed several times with distilled water | Not mentioned | hydrothermal method, t 773 K for 15 min under a pressure of 60 Mpa in vacuum | Not mentioned | Not mentioned | Polycrystalline | Bulk
5299 | https://doi.org/10.1038/s41524-022-00897-2 | http://dx.doi.org/10.1016/j.pnsc.2013.06.007 | Bi2Te3 |  |  | Bi2Te3 | Bi2Te3 | None | TRUE |  | Stoichiometric Formula |  | 2013 | 423 | 905 | -151.8 | 20.8541322 | 1.168384 | 0.755 | [8 empty] | solution mixed with a magnetic stirrer, resulting powder filtered and washed several times with distilled water | Not mentioned | hydrothermal method, t 773 K for 15 min under a pressure of 60 Mpa in vacuum | Not mentioned | Not mentioned | Polycrystalline | Bulk
5300 | https://doi.org/10.1038/s41524-022-00897-2 | http://dx.doi.org/10.1016/j.pnsc.2013.06.007 | Ce0.2Bi1.8Te3 |  |  | Bi2Te3 | Bi1.8Te3 | Ce0.2 | FALSE |  | Stoichiometric Formula |  | 2013 | 498 | 590.28 | -154.63 | 14.11385 | 1.049059 | 0.67 | [8 empty] | solution mixed with a magnetic stirrer, resulting powder filtered and washed several times with distilled water | Not mentioned | hydrothermal method, t 773 K for 15 min under a pressure of 60 Mpa in vacuum | Not mentioned | Not mentioned | Polycrystalline | Bulk
5301 | https://doi.org/10.1038/s41524-022-00897-2 | http://dx.doi.org/10.1016/j.pnsc.2013.06.007 | Ce0.2Bi1.8Te3 |  |  | Bi2Te3 | Bi1.8Te3 | Ce0.2 | FALSE |  | Stoichiometric Formula |  | 2013 | 373 | 840.83 | -141.2 | 16.764 | 1.083704 | 0.577 | [8 empty] | solution mixed with a magnetic stirrer, resulting powder filtered and washed several times with distilled water | Not mentioned | hydrothermal method, t 773 K for 15 min under a pressure of 60 Mpa in vacuum | Not mentioned | Not mentioned | Polycrystalline | Bulk
5302 | https://doi.org/10.1038/s41524-022-00897-2 | http://dx.doi.org/10.1016/j.pnsc.2013.06.007 | Ce0.2Bi1.8Te3 |  |  | Bi2Te3 | Bi1.8Te3 | Ce0.2 | FALSE |  | Stoichiometric Formula |  | 2013 | 458 | 674 | -152.58 | 15.69116 | 1.242 | 0.566 | [8 empty] | solution mixed with a magnetic stirrer, resulting powder filtered and washed several times with distilled water | Not mentioned | hydrothermal method, t 773 K for 15 min under a pressure of 60 Mpa in vacuum | Not mentioned | Not mentioned | Polycrystalline | Bulk
5303 | https://doi.org/10.1038/s41524-022-00897-2 | http://dx.doi.org/10.1016/j.pnsc.2013.06.007 | Ce0.2Bi1.8Te3 |  |  | Bi2Te3 | Bi1.8Te3 | Ce0.2 | FALSE |  | Stoichiometric Formula |  | 2013 | 473 | 630.9 | -155.03 | 15.16324 | 1.25983 | 0.5693 | [8 empty] | solution mixed with a magnetic stirrer, resulting powder filtered and washed several times with distilled water | Not mentioned | hydrothermal method, t 773 K for 15 min under a pressure of 60 Mpa in vacuum | Not mentioned | Not mentioned | Polycrystalline | Bulk
5304 | https://doi.org/10.1038/s41524-022-00897-2 | http://dx.doi.org/10.1016/j.pnsc.2013.06.007 | Ce0.2Bi1.8Te3 |  |  | Bi2Te3 | Bi1.8Te3 | Ce0.2 | FALSE |  | Stoichiometric Formula |  | 2013 | 423 | 722.57 | -150.18 | 16.29687 | 1.279906 | 0.5386 | [8 empty] | solution mixed with a magnetic stirrer, resulting powder filtered and washed several times with distilled water | Not mentioned | hydrothermal method, t 773 K for 15 min under a pressure of 60 Mpa in vacuum | Not mentioned | Not mentioned | Polycrystalline | Bulk
5305 | https://doi.org/10.1038/s41524-022-00897-2 | http://dx.doi.org/10.1016/j.pnsc.2013.06.007 | Ce0.2Bi1.8Te3 |  |  | Bi2Te3 | Bi1.8Te3 | Ce0.2 | FALSE |  | Stoichiometric Formula |  | 2013 | 398 | 779 | -146.5 | 16.71909275 | 1.293 | 0.514 | [8 empty] | solution mixed with a magnetic stirrer, resulting powder filtered and washed several times with distilled water | Not mentioned | hydrothermal method, t 773 K for 15 min under a pressure of 60 Mpa in vacuum | Not mentioned | Not mentioned | Polycrystalline | Bulk
5306 | https://doi.org/10.1038/s41524-022-00897-2 | http://dx.doi.org/10.1016/j.pnsc.2013.06.007 | Sm0.2Bi1.8Te3 |  |  | Bi2Te3 | Bi1.8Te3 | Sm0.2 | FALSE |  | Stoichiometric Formula |  | 2013 | 373 | 746 | -142.6 | 15.16973096 | 0.766 | 0.734 | [8 empty] | solution mixed with a magnetic stirrer, resulting powder filtered and washed several times with distilled water | Not mentioned | hydrothermal method, t 773 K for 15 min under a pressure of 60 Mpa in vacuum | Not mentioned | Not mentioned | Polycrystalline | Bulk
5307 | https://doi.org/10.1038/s41524-022-00897-2 | http://dx.doi.org/10.1016/j.pnsc.2013.06.007 | Sm0.2Bi1.8Te3 |  |  | Bi2Te3 | Bi1.8Te3 | Sm0.2 | FALSE |  | Stoichiometric Formula |  | 2013 | 498 | 523 | -155.8 | 12.69511372 | 0.7805144 | 0.81 | [8 empty] | solution mixed with a magnetic stirrer, resulting powder filtered and washed several times with distilled water | Not mentioned | hydrothermal method, t 773 K for 15 min under a pressure of 60 Mpa in vacuum | Not mentioned | Not mentioned | Polycrystalline | Bulk
5308 | https://doi.org/10.1038/s41524-022-00897-2 | http://dx.doi.org/10.1016/j.pnsc.2013.06.007 | Sm0.2Bi1.8Te3 |  |  | Bi2Te3 | Bi1.8Te3 | Sm0.2 | FALSE |  | Stoichiometric Formula |  | 2013 | 473 | 556 | -155.8 | 13.49614384 | 0.8668762 | 0.7364 | [8 empty] | solution mixed with a magnetic stirrer, resulting powder filtered and washed several times with distilled water | Not mentioned | hydrothermal method, t 773 K for 15 min under a pressure of 60 Mpa in vacuum | Not mentioned | Not mentioned | Polycrystalline | Bulk
5309 | https://doi.org/10.1038/s41524-022-00897-2 | http://dx.doi.org/10.1016/j.pnsc.2013.06.007 | Sm0.2Bi1.8Te3 |  |  | Bi2Te3 | Bi1.8Te3 | Sm0.2 | FALSE |  | Stoichiometric Formula |  | 2013 | 458 | 566 | -154.8 | 13.56308064 | 0.92 | 0.69 | [8 empty] | solution mixed with a magnetic stirrer, resulting powder filtered and washed several times with distilled water | Not mentioned | hydrothermal method, t 773 K for 15 min under a pressure of 60 Mpa in vacuum | Not mentioned | Not mentioned | Polycrystalline | Bulk
5310 | https://doi.org/10.1038/s41524-022-00897-2 | http://dx.doi.org/10.1016/j.pnsc.2013.06.007 | Sm0.2Bi1.8Te3 |  |  | Bi2Te3 | Bi1.8Te3 | Sm0.2 | FALSE |  | Stoichiometric Formula |  | 2013 | 398 | 690 | -147.7 | 15.0525501 | 0.993 | 0.6 | [8 empty] | solution mixed with a magnetic stirrer, resulting powder filtered and washed several times with distilled water | Not mentioned | hydrothermal method, t 773 K for 15 min under a pressure of 60 Mpa in vacuum | Not mentioned | Not mentioned | Polycrystalline | Bulk
5311 | https://doi.org/10.1038/s41524-022-00897-2 | http://dx.doi.org/10.1016/j.pnsc.2013.06.007 | Sm0.2Bi1.8Te3 |  |  | Bi2Te3 | Bi1.8Te3 | Sm0.2 | FALSE |  | Stoichiometric Formula |  | 2013 | 423 | 640 | -152.27 | 14.83914 | 1.010782 | 0.621 | [8 empty] | solution mixed with a magnetic stirrer, resulting powder filtered and washed several times with distilled water | Not mentioned | hydrothermal method, t 773 K for 15 min under a pressure of 60 Mpa in vacuum | Not mentioned | Not mentioned | Polycrystalline | Bulk
5312 | https://doi.org/10.1038/s41524-022-00897-2 | http://dx.doi.org/10.1016/j.pnsc.2013.06.007 | Y0.2Bi1.8Te3 |  |  | Bi2Te3 | Bi1.8Te3 | Y0.2 | FALSE |  | Stoichiometric Formula |  | 2013 | 498 | 590.45 | -152.33 | 13.70106 | 0.827 | 0.829 | [8 empty] | solution mixed with a magnetic stirrer, resulting powder filtered and washed several times with distilled water | Not mentioned | hydrothermal method, t 773 K for 15 min under a pressure of 60 Mpa in vacuum | Not mentioned | Not mentioned | Polycrystalline | Bulk
5313 | https://doi.org/10.1038/s41524-022-00897-2 | http://dx.doi.org/10.1016/j.pnsc.2013.06.007 | Y0.2Bi1.8Te3 |  |  | Bi2Te3 | Bi1.8Te3 | Y0.2 | FALSE |  | Stoichiometric Formula |  | 2013 | 473 | 623.34 | -152.13 | 14.42629 | 0.9061934 | 0.753 | [8 empty] | solution mixed with a magnetic stirrer, resulting powder filtered and washed several times with distilled water | Not mentioned | hydrothermal method, t 773 K for 15 min under a pressure of 60 Mpa in vacuum | Not mentioned | Not mentioned | Polycrystalline | Bulk
5314 | https://doi.org/10.1038/s41524-022-00897-2 | http://dx.doi.org/10.1016/j.pnsc.2013.06.007 | Y0.2Bi1.8Te3 |  |  | Bi2Te3 | Bi1.8Te3 | Y0.2 | FALSE |  | Stoichiometric Formula |  | 2013 | 458 | 666 | -150 | 14.985 | 0.925 | 0.74 | [8 empty] | solution mixed with a magnetic stirrer, resulting powder filtered and washed several times with distilled water | Not mentioned | hydrothermal method, t 773 K for 15 min under a pressure of 60 Mpa in vacuum | Not mentioned | Not mentioned | Polycrystalline | Bulk
5315 | https://doi.org/10.1038/s41524-022-00897-2 | http://dx.doi.org/10.1016/j.pnsc.2013.06.007 | Y0.2Bi1.8Te3 |  |  | Bi2Te3 | Bi1.8Te3 | Y0.2 | FALSE |  | Stoichiometric Formula |  | 2013 | 373 | 849 | -138.4 | 16.26222144 | 0.963 | 0.631 | [8 empty] | solution mixed with a magnetic stirrer, resulting powder filtered and washed several times with distilled water | Not mentioned | hydrothermal method, t 773 K for 15 min under a pressure of 60 Mpa in vacuum | Not mentioned | Not mentioned | Polycrystalline | Bulk
5316 | https://doi.org/10.1038/s41524-022-00897-2 | http://dx.doi.org/10.1016/j.pnsc.2013.06.007 | Y0.2Bi1.8Te3 |  |  | Bi2Te3 | Bi1.8Te3 | Y0.2 | FALSE |  | Stoichiometric Formula |  | 2013 | 398 | 781 | -143.3 | 16.03774909 | 1.070977 | 0.596 | [8 empty] | solution mixed with a magnetic stirrer, resulting powder filtered and washed several times with distilled water | Not mentioned | hydrothermal method, t 773 K for 15 min under a pressure of 60 Mpa in vacuum | Not mentioned | Not mentioned | Polycrystalline | Bulk
5317 | https://doi.org/10.1038/s41524-022-00897-2 | http://dx.doi.org/10.1016/j.pnsc.2013.06.007 | Y0.2Bi1.8Te3 |  |  | Bi2Te3 | Bi1.8Te3 | Y0.2 | FALSE |  | Stoichiometric Formula |  | 2013 | 423 | 720.86 | -147.4 | 15.66195 | 1.142242 | 0.58 | [8 empty] | solution mixed with a magnetic stirrer, resulting powder filtered and washed several times with distilled water | Not mentioned | hydrothermal method, t 773 K for 15 min under a pressure of 60 Mpa in vacuum | Not mentioned | Not mentioned | Polycrystalline | Bulk
5318 | https://doi.org/10.1038/s41524-022-00897-2 | https://doi.org/10.1002/adfm.202000973 | Cu3P0.6Ge0.4S4 |  | Cu3P1−xGexS4 | CuS | Cu3P0.6S4 | Ge0.4 | FALSE |  | Stoichiometric Formula |  | 2020 | 350 | 974 | 57 | 3.164526 | 0.06794994 | 1.63 | [8 empty] | ball milled at 300 rpm for 3 h | Not mentioned | hot-press sintering at 873 K for 30 min in a flowing N2 in 200 Mpa | Not mentioned | Not mentioned | Polycrystalline | Bulk
5319 | https://doi.org/10.1038/s41524-022-00897-2 | https://doi.org/10.1002/adfm.202000973 | Cu3P0.6Ge0.4S4 |  | Cu3P1−xGexS4 | CuS | Cu3P0.6S4 | Ge0.4 | FALSE |  | Stoichiometric Formula |  | 2020 | 400 | 898 | 65 | 3.79405 | 0.09593047 | 1.582 | [8 empty] | ball milled at 300 rpm for 3 h | Not mentioned | hot-press sintering at 873 K for 30 min in a flowing N2 in 200 Mpa | Not mentioned | Not mentioned | Polycrystalline | Bulk
5320 | https://doi.org/10.1038/s41524-022-00897-2 | https://doi.org/10.1002/adfm.202000973 | Cu3P0.6Ge0.4S4 |  | Cu3P1−xGexS4 | CuS | Cu3P0.6S4 | Ge0.4 | FALSE |  | Stoichiometric Formula |  | 2020 | 500 | 732 | 82 | 4.921968 | 0.1619068 | 1.52 | [8 empty] | ball milled at 300 rpm for 3 h | Not mentioned | hot-press sintering at 873 K for 30 min in a flowing N2 in 200 Mpa | Not mentioned | Not mentioned | Polycrystalline | Bulk
5321 | https://doi.org/10.1038/s41524-022-00897-2 | https://doi.org/10.1002/adfm.202000973 | Cu3P0.7Ge0.3S4 |  | Cu3P1−xGexS4 | CuS | Cu3P0.7S4 | Ge0.3 | FALSE |  | Stoichiometric Formula |  | 2020 | 350 | 579.75 | 68.3 | 2.70447 | 0.07242268 | 1.307 | [8 empty] | ball milled at 300 rpm for 3 h | Not mentioned | hot-press sintering at 873 K for 30 min in a flowing N2 in 200 Mpa | Not mentioned | Not mentioned | Polycrystalline | Bulk
5322 | https://doi.org/10.1038/s41524-022-00897-2 | https://doi.org/10.1002/adfm.202000973 | Cu3P0.7Ge0.3S4 |  | Cu3P1−xGexS4 | CuS | Cu3P0.7S4 | Ge0.3 | FALSE |  | Stoichiometric Formula |  | 2020 | 400 | 543 | 78 | 3.303612 | 0.1048766 | 1.26 | [8 empty] | ball milled at 300 rpm for 3 h | Not mentioned | hot-press sintering at 873 K for 30 min in a flowing N2 in 200 Mpa | Not mentioned | Not mentioned | Polycrystalline | Bulk
5323 | https://doi.org/10.1038/s41524-022-00897-2 | https://doi.org/10.1002/adfm.202000973 | Cu3P0.7Ge0.3S4 |  | Cu3P1−xGexS4 | CuS | Cu3P0.7S4 | Ge0.3 | FALSE |  | Stoichiometric Formula |  | 2020 | 500 | 470 | 97 | 4.42223 | 0.1842596 | 1.2 | [8 empty] | ball milled at 300 rpm for 3 h | Not mentioned | hot-press sintering at 873 K for 30 min in a flowing N2 in 200 Mpa | Not mentioned | Not mentioned | Polycrystalline | Bulk
5324 | https://doi.org/10.1038/s41524-022-00897-2 | https://doi.org/10.1002/adfm.202000973 | Cu3P0.8Ge0.2S4 |  | Cu3P1−xGexS4 | CuS | Cu3P0.8S4 | Ge0.2 | FALSE |  | Stoichiometric Formula |  | 2020 | 350 | 322.5 | 85 | 2.3300625 | 0.07879438 | 1.035 | [8 empty] | ball milled at 300 rpm for 3 h | Not mentioned | hot-press sintering at 873 K for 30 min in a flowing N2 in 200 Mpa | Not mentioned | Not mentioned | Polycrystalline | Bulk
5325 | https://doi.org/10.1038/s41524-022-00897-2 | https://doi.org/10.1002/adfm.202000973 | Cu3P0.8Ge0.2S4 |  | Cu3P1−xGexS4 | CuS | Cu3P0.8S4 | Ge0.2 | FALSE |  | Stoichiometric Formula |  | 2020 | 400 | 307.4 | 96 | 2.8329984 | 0.1153971 | 0.982 | [8 empty] | ball milled at 300 rpm for 3 h | Not mentioned | hot-press sintering at 873 K for 30 min in a flowing N2 in 200 Mpa | Not mentioned | Not mentioned | Polycrystalline | Bulk
5326 | https://doi.org/10.1038/s41524-022-00897-2 | https://doi.org/10.1002/adfm.202000973 | Cu3P0.8Ge0.2S4 |  | Cu3P1−xGexS4 | CuS | Cu3P0.8S4 | Ge0.2 | FALSE |  | Stoichiometric Formula |  | 2020 | 500 | 276 | 121.6 | 4.08109056 | 0.2206472 | 0.9248 | [8 empty] | ball milled at 300 rpm for 3 h | Not mentioned | hot-press sintering at 873 K for 30 min in a flowing N2 in 200 Mpa | Not mentioned | Not mentioned | Polycrystalline | Bulk
5327 | https://doi.org/10.1038/s41524-022-00897-2 | https://doi.org/10.1002/adfm.202000973 | Cu3P0.9Ge0.1S4 |  | Cu3P1−xGexS4 | CuS | Cu3P0.9S4 | Ge0.1 | FALSE |  | Stoichiometric Formula |  | 2020 | 350 | 73.75 | 127 | 1.18951375 | 0.0525669 | 0.792 | [8 empty] | ball milled at 300 rpm for 3 h | Not mentioned | hot-press sintering at 873 K for 30 min in a flowing N2 in 200 Mpa | Not mentioned | Not mentioned | Polycrystalline | Bulk
5328 | https://doi.org/10.1038/s41524-022-00897-2 | https://doi.org/10.1002/adfm.202000973 | Cu3P0.9Ge0.1S4 |  | Cu3P1−xGexS4 | CuS | Cu3P0.9S4 | Ge0.1 | FALSE |  | Stoichiometric Formula |  | 2020 | 400 | 76 | 143.7 | 1.56937644 | 0.08546638 | 0.7345 | [8 empty] | ball milled at 300 rpm for 3 h | Not mentioned | hot-press sintering at 873 K for 30 min in a flowing N2 in 200 Mpa | Not mentioned | Not mentioned | Polycrystalline | Bulk
5329 | https://doi.org/10.1038/s41524-022-00897-2 | https://doi.org/10.1002/adfm.202000973 | Cu3P0.9Ge0.1S4 |  | Cu3P1−xGexS4 | CuS | Cu3P0.9S4 | Ge0.1 | FALSE |  | Stoichiometric Formula |  | 2020 | 500 | 79.4 | 177 | 2.4875226 | 0.1843155 | 0.6748 | [8 empty] | ball milled at 300 rpm for 3 h | Not mentioned | hot-press sintering at 873 K for 30 min in a flowing N2 in 200 Mpa | Not mentioned | Not mentioned | Polycrystalline | Bulk
5330 | https://doi.org/10.1038/s41524-022-00897-2 | https://doi.org/10.1002/asia.201200827 | Yb10LaCdSb9 |  | A10LaCdSb9 | Yb10LaCdSb9 | Yb10LaCdSb9 | None | TRUE |  | Stoichiometric Formula |  | 2013 | 323 | 287.82 | 31.58 | 0.2870418 | 0.01045731 | 0.8866 | [8 empty] | starting reagents heated in a furnace and then cooled and ground | Not mentioned | Spark plasma sintered at 1073 K under a pressure of 40 MP for 5 min | Not mentioned | Not mentioned | Polycrystalline | Bulk
5331 | https://doi.org/10.1038/s41524-022-00897-2 | https://doi.org/10.1002/asia.201200827 | Yb10LaCdSb9 |  | A10LaCdSb9 | Yb10LaCdSb9 | Yb10LaCdSb9 | None | TRUE |  | Stoichiometric Formula |  | 2013 | 473 | 288 | 40.73 | 0.4777726752 | 0.02667451 | 0.8472 | [8 empty] | starting reagents heated in a furnace and then cooled and ground | Not mentioned | Spark plasma sintered at 1073 K under a pressure of 40 MP for 5 min | Not mentioned | Not mentioned | Polycrystalline | Bulk
5332 | https://doi.org/10.1038/s41524-022-00897-2 | https://doi.org/10.1002/asia.201200827 | Yb10LaCdSb9 |  | A10LaCdSb9 | Yb10LaCdSb9 | Yb10LaCdSb9 | None | TRUE |  | Stoichiometric Formula |  | 2013 | 573 | 277.25 | 48.55 | 0.6535067 | 0.04372073 | 0.85648 | [8 empty] | starting reagents heated in a furnace and then cooled and ground | Not mentioned | Spark plasma sintered at 1073 K under a pressure of 40 MP for 5 min | Not mentioned | Not mentioned | Polycrystalline | Bulk
5333 | https://doi.org/10.1038/s41524-022-00897-2 | https://doi.org/10.1002/asia.201200827 | Yb10LaCdSb9 |  | A10LaCdSb9 | Yb10LaCdSb9 | Yb10LaCdSb9 | None | TRUE |  | Stoichiometric Formula |  | 2013 | 673 | 296.95 | 52.14 | 0.8072822 | 0.06159874 | 0.882 | [8 empty] | starting reagents heated in a furnace and then cooled and ground | Not mentioned | Spark plasma sintered at 1073 K under a pressure of 40 MP for 5 min | Not mentioned | Not mentioned | Polycrystalline | Bulk
5334 | https://doi.org/10.1038/s41524-022-00897-2 | https://doi.org/10.1002/asia.201200827 | Yb10LaCdSb9 |  | A10LaCdSb9 | Yb10LaCdSb9 | Yb10LaCdSb9 | None | TRUE |  | Stoichiometric Formula |  | 2013 | 1023 | 389.35 | 57.74 | 1.298057 | 0.08338015 | 1.5926 | [8 empty] | starting reagents heated in a furnace and then cooled and ground | Not mentioned | Spark plasma sintered at 1073 K under a pressure of 40 MP for 5 min | Not mentioned | Not mentioned | Polycrystalline | Bulk
5335 | https://doi.org/10.1038/s41524-022-00897-2 | https://doi.org/10.1002/asia.201200827 | Yb10LaCdSb9 |  | A10LaCdSb9 | Yb10LaCdSb9 | Yb10LaCdSb9 | None | TRUE |  | Stoichiometric Formula |  | 2013 | 773 | 317.07 | 56.54 | 1.0136 | 0.08568603 | 0.9144 | [8 empty] | starting reagents heated in a furnace and then cooled and ground | Not mentioned | Spark plasma sintered at 1073 K under a pressure of 40 MP for 5 min | Not mentioned | Not mentioned | Polycrystalline | Bulk
5336 | https://doi.org/10.1038/s41524-022-00897-2 | https://doi.org/10.1002/asia.201200827 | Yb10LaCdSb9 |  | A10LaCdSb9 | Yb10LaCdSb9 | Yb10LaCdSb9 | None | TRUE |  | Stoichiometric Formula |  | 2013 | 973 | 374.4 | 59.49 | 1.325024 | 0.1001747 | 1.287 | [8 empty] | starting reagents heated in a furnace and then cooled and ground | Not mentioned | Spark plasma sintered at 1073 K under a pressure of 40 MP for 5 min | Not mentioned | Not mentioned | Polycrystalline | Bulk
5337 | https://doi.org/10.1038/s41524-022-00897-2 | https://doi.org/10.1002/asia.201200827 | Yb10LaCdSb9 |  | A10LaCdSb9 | Yb10LaCdSb9 | Yb10LaCdSb9 | None | TRUE |  | Stoichiometric Formula |  | 2013 | 873 | 336.69 | 60.17 | 1.218962 | 0.1064154 | 1 | [8 empty] | starting reagents heated in a furnace and then cooled and ground | Not mentioned | Spark plasma sintered at 1073 K under a pressure of 40 MP for 5 min | Not mentioned | Not mentioned | Polycrystalline | Bulk
5338 | https://doi.org/10.1038/s41524-022-00897-2 | https://doi.org/10.1007/s11467-018-0845-4 | Bi2.0S2.79Se0.21 |  | Bi2S3-xSex | Bi2S3 | Bi2.0S2.79 | Se0.21 | FALSE |  | Stoichiometric Formula |  | 2019 | 323 | 4.44 | -508 | 1.14580416 | 0.05168921 | 0.716 | [8 empty] | melt reaction; reagents slowly heated up to 723 K over 12 h, soaked at this temperature for 10 h, then heated again up to 1133 K, soaked at this higher temperature for 6 h and subsequently cooled to room temperature | Not mentioned | spark plasma sintering at 773 K for 5 minutes in vacuum at 50 Mpa | Not mentioned | Not mentioned | Polycrystalline | Bulk
5339 | https://doi.org/10.1038/s41524-022-00897-2 | https://doi.org/10.1007/s11467-018-0845-4 | Bi2.0S2.79Se0.21 |  | Bi2S3-xSex | Bi2S3 | Bi2.0S2.79 | Se0.21 | FALSE |  | Stoichiometric Formula |  | 2019 | 423 | 3.79 | -529.7 | 1.063406 | 0.07398368 | 0.608 | [8 empty] | melt reaction; reagents slowly heated up to 723 K over 12 h, soaked at this temperature for 10 h, then heated again up to 1133 K, soaked at this higher temperature for 6 h and subsequently cooled to room temperature | Not mentioned | spark plasma sintering at 773 K for 5 minutes in vacuum at 50 Mpa | Not mentioned | Not mentioned | Polycrystalline | Bulk
5340 | https://doi.org/10.1038/s41524-022-00897-2 | https://doi.org/10.1007/s11467-018-0845-4 | Bi2.0S2.79Se0.21 |  | Bi2S3-xSex | Bi2S3 | Bi2.0S2.79 | Se0.21 | FALSE |  | Stoichiometric Formula |  | 2019 | 523 | 2.92 | -553 | 0.89296228 | 0.08491259 | 0.55 | [8 empty] | melt reaction; reagents slowly heated up to 723 K over 12 h, soaked at this temperature for 10 h, then heated again up to 1133 K, soaked at this higher temperature for 6 h and subsequently cooled to room temperature | Not mentioned | spark plasma sintering at 773 K for 5 minutes in vacuum at 50 Mpa | Not mentioned | Not mentioned | Polycrystalline | Bulk
5341 | https://doi.org/10.1038/s41524-022-00897-2 | https://doi.org/10.1007/s11467-018-0845-4 | Bi2.0S2.79Se0.21 |  | Bi2S3-xSex | Bi2S3 | Bi2.0S2.79 | Se0.21 | FALSE |  | Stoichiometric Formula |  | 2019 | 623 | 2.68 | -561 | 0.84345228 | 0.1030334844 | 0.51 | [8 empty] | melt reaction; reagents slowly heated up to 723 K over 12 h, soaked at this temperature for 10 h, then heated again up to 1133 K, soaked at this higher temperature for 6 h and subsequently cooled to room temperature | Not mentioned | spark plasma sintering at 773 K for 5 minutes in vacuum at 50 Mpa | Not mentioned | Not mentioned | Polycrystalline | Bulk
5342 | https://doi.org/10.1038/s41524-022-00897-2 | https://doi.org/10.1007/s11467-018-0845-4 | Bi2.0S2.79Se0.21 |  | Bi2S3-xSex | Bi2S3 | Bi2.0S2.79 | Se0.21 | FALSE |  | Stoichiometric Formula |  | 2019 | 723 | 4.19 | -536 | 1.20377024 | 0.1813178924 | 0.48 | [8 empty] | melt reaction; reagents slowly heated up to 723 K over 12 h, soaked at this temperature for 10 h, then heated again up to 1133 K, soaked at this higher temperature for 6 h and subsequently cooled to room temperature | Not mentioned | spark plasma sintering at 773 K for 5 minutes in vacuum at 50 Mpa | Not mentioned | Not mentioned | Polycrystalline | Bulk
5343 | https://doi.org/10.1038/s41524-022-00897-2 | https://doi.org/10.1007/s11467-018-0845-4 | Bi2.0S2.85Se0.15 |  | Bi2S3-xSex | Bi2S3 | Bi2.0S2.85 | Se0.15 | FALSE |  | Stoichiometric Formula |  | 2019 | 323 | 9.38 | -439 | 1.80772298 | 0.07583046 | 0.77 | [8 empty] | melt reaction; reagents slowly heated up to 723 K over 12 h, soaked at this temperature for 10 h, then heated again up to 1133 K, soaked at this higher temperature for 6 h and subsequently cooled to room temperature | Not mentioned | spark plasma sintering at 773 K for 5 minutes in vacuum at 50 Mpa | Not mentioned | Not mentioned | Polycrystalline | Bulk
5344 | https://doi.org/10.1038/s41524-022-00897-2 | https://doi.org/10.1007/s11467-018-0845-4 | Bi2.0S2.85Se0.15 |  | Bi2S3-xSex | Bi2S3 | Bi2.0S2.85 | Se0.15 | FALSE |  | Stoichiometric Formula |  | 2019 | 423 | 7.18 | -470 | 1.586062 | 0.1048288 | 0.64 | [8 empty] | melt reaction; reagents slowly heated up to 723 K over 12 h, soaked at this temperature for 10 h, then heated again up to 1133 K, soaked at this higher temperature for 6 h and subsequently cooled to room temperature | Not mentioned | spark plasma sintering at 773 K for 5 minutes in vacuum at 50 Mpa | Not mentioned | Not mentioned | Polycrystalline | Bulk
5345 | https://doi.org/10.1038/s41524-022-00897-2 | https://doi.org/10.1007/s11467-018-0845-4 | Bi2.0S2.85Se0.15 |  | Bi2S3-xSex | Bi2S3 | Bi2.0S2.85 | Se0.15 | FALSE |  | Stoichiometric Formula |  | 2019 | 523 | 5.3 | -508 | 1.3677392 | 0.1254961 | 0.57 | [8 empty] | melt reaction; reagents slowly heated up to 723 K over 12 h, soaked at this temperature for 10 h, then heated again up to 1133 K, soaked at this higher temperature for 6 h and subsequently cooled to room temperature | Not mentioned | spark plasma sintering at 773 K for 5 minutes in vacuum at 50 Mpa | Not mentioned | Not mentioned | Polycrystalline | Bulk
5346 | https://doi.org/10.1038/s41524-022-00897-2 | https://doi.org/10.1007/s11467-018-0845-4 | Bi2.0S2.85Se0.15 |  | Bi2S3-xSex | Bi2S3 | Bi2.0S2.85 | Se0.15 | FALSE |  | Stoichiometric Formula |  | 2019 | 623 | 4.03 | -516 | 1.07301168 | 0.1261295 | 0.53 | [8 empty] | melt reaction; reagents slowly heated up to 723 K over 12 h, soaked at this temperature for 10 h, then heated again up to 1133 K, soaked at this higher temperature for 6 h and subsequently cooled to room temperature | Not mentioned | spark plasma sintering at 773 K for 5 minutes in vacuum at 50 Mpa | Not mentioned | Not mentioned | Polycrystalline | Bulk
5347 | https://doi.org/10.1038/s41524-022-00897-2 | https://doi.org/10.1007/s11467-018-0845-4 | Bi2.0S2.85Se0.15 |  | Bi2S3-xSex | Bi2S3 | Bi2.0S2.85 | Se0.15 | FALSE |  | Stoichiometric Formula |  | 2019 | 723 | 5.47 | -495 | 1.34028675 | 0.1900054 | 0.51 | [8 empty] | melt reaction; reagents slowly heated up to 723 K over 12 h, soaked at this temperature for 10 h, then heated again up to 1133 K, soaked at this higher temperature for 6 h and subsequently cooled to room temperature | Not mentioned | spark plasma sintering at 773 K for 5 minutes in vacuum at 50 Mpa | Not mentioned | Not mentioned | Polycrystalline | Bulk
5348 | https://doi.org/10.1038/s41524-022-00897-2 | https://doi.org/10.1007/s11467-018-0845-4 | Bi2.0S2.91Se0.09 |  | Bi2S3-xSex | Bi2S3 | Bi2.0S2.91 | Se0.09 | FALSE |  | Stoichiometric Formula |  | 2019 | 323 | 6.23 | -461 | 1.32400583 | 0.05249219 | 0.8147 | [8 empty] | melt reaction; reagents slowly heated up to 723 K over 12 h, soaked at this temperature for 10 h, then heated again up to 1133 K, soaked at this higher temperature for 6 h and subsequently cooled to room temperature | Not mentioned | spark plasma sintering at 773 K for 5 minutes in vacuum at 50 Mpa | Not mentioned | Not mentioned | Polycrystalline | Bulk
5349 | https://doi.org/10.1038/s41524-022-00897-2 | https://doi.org/10.1007/s11467-018-0845-4 | Bi2.0S2.91Se0.09 |  | Bi2S3-xSex | Bi2S3 | Bi2.0S2.91 | Se0.09 | FALSE |  | Stoichiometric Formula |  | 2019 | 423 | 5.62 | -476 | 1.27335712 | 0.08161062 | 0.66 | [8 empty] | melt reaction; reagents slowly heated up to 723 K over 12 h, soaked at this temperature for 10 h, then heated again up to 1133 K, soaked at this higher temperature for 6 h and subsequently cooled to room temperature | Not mentioned | spark plasma sintering at 773 K for 5 minutes in vacuum at 50 Mpa | Not mentioned | Not mentioned | Polycrystalline | Bulk
5350 | https://doi.org/10.1038/s41524-022-00897-2 | https://doi.org/10.1007/s11467-018-0845-4 | Bi2.0S2.91Se0.09 |  | Bi2S3-xSex | Bi2S3 | Bi2.0S2.91 | Se0.09 | FALSE |  | Stoichiometric Formula |  | 2019 | 523 | 4.64 | -483 | 1.08246096 | 0.09677386 | 0.585 | [8 empty] | melt reaction; reagents slowly heated up to 723 K over 12 h, soaked at this temperature for 10 h, then heated again up to 1133 K, soaked at this higher temperature for 6 h and subsequently cooled to room temperature | Not mentioned | spark plasma sintering at 773 K for 5 minutes in vacuum at 50 Mpa | Not mentioned | Not mentioned | Polycrystalline | Bulk
5351 | https://doi.org/10.1038/s41524-022-00897-2 | https://doi.org/10.1007/s11467-018-0845-4 | Bi2.0S2.91Se0.09 |  | Bi2S3-xSex | Bi2S3 | Bi2.0S2.91 | Se0.09 | FALSE |  | Stoichiometric Formula |  | 2019 | 623 | 3.73 | -518 | 1.00084852 | 0.1133688 | 0.55 | [8 empty] | melt reaction; reagents slowly heated up to 723 K over 12 h, soaked at this temperature for 10 h, then heated again up to 1133 K, soaked at this higher temperature for 6 h and subsequently cooled to room temperature | Not mentioned | spark plasma sintering at 773 K for 5 minutes in vacuum at 50 Mpa | Not mentioned | Not mentioned | Polycrystalline | Bulk
5352 | https://doi.org/10.1038/s41524-022-00897-2 | https://doi.org/10.1007/s11467-018-0845-4 | Bi2.0S2.91Se0.09 |  | Bi2S3-xSex | Bi2S3 | Bi2.0S2.91 | Se0.09 | FALSE |  | Stoichiometric Formula |  | 2019 | 723 | 4.7 | -475 | 1.06720625 | 0.1483827 | 0.52 | [8 empty] | melt reaction; reagents slowly heated up to 723 K over 12 h, soaked at this temperature for 10 h, then heated again up to 1133 K, soaked at this higher temperature for 6 h and subsequently cooled to room temperature | Not mentioned | spark plasma sintering at 773 K for 5 minutes in vacuum at 50 Mpa | Not mentioned | Not mentioned | Polycrystalline | Bulk
5353 | https://doi.org/10.1038/s41524-022-00897-2 | https://doi.org/10.1007/s11467-018-0845-4 | Bi2.0S3.0 |  | Bi2S3-xSex | Bi2S3 | Bi2.0S3.0 | None | TRUE |  | Stoichiometric Formula |  | 2019 | 323 | 0.04 | -664.1 | 0.0176411524 | 0.0008025482 | 0.71 | [8 empty] | melt reaction; reagents slowly heated up to 723 K over 12 h, soaked at this temperature for 10 h, then heated again up to 1133 K, soaked at this higher temperature for 6 h and subsequently cooled to room temperature | Not mentioned | spark plasma sintering at 773 K for 5 minutes in vacuum at 50 Mpa | Not mentioned | Not mentioned | Polycrystalline | Bulk
5354 | https://doi.org/10.1038/s41524-022-00897-2 | https://doi.org/10.1007/s11467-018-0845-4 | Bi2.0S3.0 |  | Bi2S3-xSex | Bi2S3 | Bi2.0S3.0 | None | TRUE |  | Stoichiometric Formula |  | 2019 | 423 | 0.335 | -641 | 0.137645135 | 0.01010831 | 0.576 | [8 empty] | melt reaction; reagents slowly heated up to 723 K over 12 h, soaked at this temperature for 10 h, then heated again up to 1133 K, soaked at this higher temperature for 6 h and subsequently cooled to room temperature | Not mentioned | spark plasma sintering at 773 K for 5 minutes in vacuum at 50 Mpa | Not mentioned | Not mentioned | Polycrystalline | Bulk
5355 | https://doi.org/10.1038/s41524-022-00897-2 | https://doi.org/10.1007/s11467-018-0845-4 | Bi2.0S3.0 |  | Bi2S3-xSex | Bi2S3 | Bi2.0S3.0 | None | TRUE |  | Stoichiometric Formula |  | 2019 | 523 | 0.724 | -627 | 0.284625396 | 0.02947705 | 0.505 | [8 empty] | melt reaction; reagents slowly heated up to 723 K over 12 h, soaked at this temperature for 10 h, then heated again up to 1133 K, soaked at this higher temperature for 6 h and subsequently cooled to room temperature | Not mentioned | spark plasma sintering at 773 K for 5 minutes in vacuum at 50 Mpa | Not mentioned | Not mentioned | Polycrystalline | Bulk
5356 | https://doi.org/10.1038/s41524-022-00897-2 | https://doi.org/10.1007/s11467-018-0845-4 | Bi2.0S3.0 |  | Bi2S3-xSex | Bi2S3 | Bi2.0S3.0 | None | TRUE |  | Stoichiometric Formula |  | 2019 | 623 | 0.83 | -601 | 0.29979683 | 0.03973903 | 0.47 | [8 empty] | melt reaction; reagents slowly heated up to 723 K over 12 h, soaked at this temperature for 10 h, then heated again up to 1133 K, soaked at this higher temperature for 6 h and subsequently cooled to room temperature | Not mentioned | spark plasma sintering at 773 K for 5 minutes in vacuum at 50 Mpa | Not mentioned | Not mentioned | Polycrystalline | Bulk
5357 | https://doi.org/10.1038/s41524-022-00897-2 | https://doi.org/10.1007/s11467-018-0845-4 | Bi2.0S3.0 |  | Bi2S3-xSex | Bi2S3 | Bi2.0S3.0 | None | TRUE |  | Stoichiometric Formula |  | 2019 | 723 | 3.46 | -501 | 0.86846346 | 0.1427043 | 0.44 | [8 empty] | melt reaction; reagents slowly heated up to 723 K over 12 h, soaked at this temperature for 10 h, then heated again up to 1133 K, soaked at this higher temperature for 6 h and subsequently cooled to room temperature | Not mentioned | spark plasma sintering at 773 K for 5 minutes in vacuum at 50 Mpa | Not mentioned | Not mentioned | Polycrystalline | Bulk
5358 | https://doi.org/10.1038/s41524-022-00897-2 | https://doi.org/10.1007/s11664-014-3064-y | Cu3Sb0.90Ge0.10S4 |  |  | Cu3SbS4 | Cu3Sb0.90S4 | Ge0.10 | FALSE |  | Stoichiometric Formula |  | 2014 | 323 | 1230.6 | 91.2 | 10.23544 | 0.08275 | 3.995224 | [8 empty] | ground into powders by using a ball mill | Not mentioned | spark plasma sintering method at 50 Mpa and above 773 K | Not mentioned | Not mentioned | Polycrystalline | Bulk
5359 | https://doi.org/10.1038/s41524-022-00897-2 | https://doi.org/10.1007/s11664-014-3064-y | Cu3Sb0.92Ge0.08S4 |  |  | Cu3SbS4 | Cu3Sb0.92S4 | Ge0.08 | FALSE |  | Stoichiometric Formula |  | 2014 | 323 | 1008.16 | 105.3 | 11.17857 | 0.093 | 3.882449 | [8 empty] | ground into powders by using a ball mill | Not mentioned | spark plasma sintering method at 50 Mpa and above 773 K | Not mentioned | Not mentioned | Polycrystalline | Bulk
5360 | https://doi.org/10.1038/s41524-022-00897-2 | https://doi.org/10.1007/s11664-014-3064-y | Cu3Sb0.94Ge0.06S4 |  |  | Cu3SbS4 | Cu3Sb0.94S4 | Ge0.06 | FALSE |  | Stoichiometric Formula |  | 2014 | 323 | 581.63 | 132.45 | 10.20354 | 0.0957 | 3.443827 | [8 empty] | ground into powders by using a ball mill | Not mentioned | spark plasma sintering method at 50 Mpa and above 773 K | Not mentioned | Not mentioned | Polycrystalline | Bulk
5361 | https://doi.org/10.1038/s41524-022-00897-2 | https://doi.org/10.1007/s11664-014-3064-y | Cu3Sb0.98Ge0.02S4 |  |  | Cu3SbS4 | Cu3Sb0.98S4 | Ge0.02 | FALSE |  | Stoichiometric Formula |  | 2014 | 323 | 228.57 | 192 | 8.42600448 | 0.0794 | 3.427707 | [8 empty] | ground into powders by using a ball mill | Not mentioned | spark plasma sintering method at 50 Mpa and above 773 K | Not mentioned | Not mentioned | Polycrystalline | Bulk
5362 | https://doi.org/10.1038/s41524-022-00897-2 | https://doi.org/10.1007/s11664-014-3064-y | Cu3SbS4 |  |  | Cu3SbS4 | Cu3SbS4 | None | TRUE |  | Stoichiometric Formula |  | 2014 | 323 | 16.5 | 497 | 4.0756485 | 0.0313 | 4.205861 | [8 empty] | ground into powders by using a ball mill | Not mentioned | spark plasma sintering method at 50 Mpa and above 773 K | Not mentioned | Not mentioned | Polycrystalline | Bulk
5363 | https://doi.org/10.1038/s41524-022-00897-2 | https://doi.org/10.1007/s11664-020-08258-9 | Bi2Te1.95Se1.05 |  |  | Bi2Te2Se | Bi2Te1.95Se1.05 | None | TRUE |  | Stoichiometric Formula |  | 2020 | 323 | 522.5 | -167.4 | 14.6418921 | 0.503 | 0.98 | [8 empty] | melting, quenching, annealing, ball-milled at 800 rpm for 30 min | Not mentioned | spark plasma sintering at 693 K for 5 min at a pressure of 50 MPa | 673 | 48h | Polycrystalline | Bulk
5364 | https://doi.org/10.1038/s41524-022-00897-2 | https://doi.org/10.1007/s11664-020-08258-9 | Bi2Te1.95Se1.05 |  |  | Bi2Te2Se | Bi2Te1.95Se1.05 | None | TRUE |  | Stoichiometric Formula |  | 2020 | 373 | 478 | -176.4 | 14.87390688 | 0.573 | 0.96 | [8 empty] | melting, quenching, annealing, ball-milled at 800 rpm for 30 min | Not mentioned | spark plasma sintering at 693 K for 5 min at a pressure of 50 MPa | 673 | 48h | Polycrystalline | Bulk
5365 | https://doi.org/10.1038/s41524-022-00897-2 | https://doi.org/10.1007/s11664-020-08258-9 | Bi2Te1.95Se1.05 |  |  | Bi2Te2Se | Bi2Te1.95Se1.05 | None | TRUE |  | Stoichiometric Formula |  | 2020 | 423 | 434.6 | -184.7 | 14.84 | 0.673 | 0.925 | [8 empty] | melting, quenching, annealing, ball-milled at 800 rpm for 30 min | Not mentioned | spark plasma sintering at 693 K for 5 min at a pressure of 50 MPa | 673 | 48h | Polycrystalline | Bulk
5366 | https://doi.org/10.1038/s41524-022-00897-2 | https://doi.org/10.1007/s11664-020-08258-9 | Bi2Te1.95Se1.05 |  |  | Bi2Te2Se | Bi2Te1.95Se1.05 | None | TRUE |  | Stoichiometric Formula |  | 2020 | 573 | 330 | -185 | 11.3 | 0.706 | 0.9322 | [8 empty] | melting, quenching, annealing, ball-milled at 800 rpm for 30 min | Not mentioned | spark plasma sintering at 693 K for 5 min at a pressure of 50 MPa | 673 | 48h | Polycrystalline | Bulk
5367 | https://doi.org/10.1038/s41524-022-00897-2 | https://doi.org/10.1007/s11664-020-08258-9 | Bi2Te1.95Se1.05 |  |  | Bi2Te2Se | Bi2Te1.95Se1.05 | None | TRUE |  | Stoichiometric Formula |  | 2020 | 473 | 394.5 | -188.14 | 14 | 0.751 | 0.908 | [8 empty] | melting, quenching, annealing, ball-milled at 800 rpm for 30 min | Not mentioned | spark plasma sintering at 693 K for 5 min at a pressure of 50 MPa | 673 | 48h | Polycrystalline | Bulk
5368 | https://doi.org/10.1038/s41524-022-00897-2 | https://doi.org/10.1007/s11664-020-08258-9 | Bi2Te1.95Se1.05 |  |  | Bi2Te2Se | Bi2Te1.95Se1.05 | None | TRUE |  | Stoichiometric Formula |  | 2020 | 523 | 358.5 | -189.44 | 12.9 | 0.76 | 0.907 | [8 empty] | melting, quenching, annealing, ball-milled at 800 rpm for 30 min | Not mentioned | spark plasma sintering at 693 K for 5 min at a pressure of 50 MPa | 673 | 48h | Polycrystalline | Bulk
5369 | https://doi.org/10.1038/s41524-022-00897-2 | https://doi.org/10.1007/s11664-020-08258-9 | Bi2Te2.01Se0.99 |  |  | Bi2Te2Se | Bi2Te2.01Se0.99 | None | TRUE |  | Stoichiometric Formula |  | 2020 | 323 | 600 | -148.7 | 13.35 | 0.42 | 1.053 | [8 empty] | melting, quenching, annealing, ball-milled at 800 rpm for 30 min | Not mentioned | spark plasma sintering at 693 K for 5 min at a pressure of 50 MPa | 673 | 48h | Polycrystalline | Bulk
5370 | https://doi.org/10.1038/s41524-022-00897-2 | https://doi.org/10.1007/s11664-020-08258-9 | Bi2Te2.01Se0.99 |  |  | Bi2Te2Se | Bi2Te2.01Se0.99 | None | TRUE |  | Stoichiometric Formula |  | 2020 | 373 | 544 | -158.4 | 13.64926464 | 0.4904 | 1.014 | [8 empty] | melting, quenching, annealing, ball-milled at 800 rpm for 30 min | Not mentioned | spark plasma sintering at 693 K for 5 min at a pressure of 50 MPa | 673 | 48h | Polycrystalline | Bulk
5371 | https://doi.org/10.1038/s41524-022-00897-2 | https://doi.org/10.1007/s11664-020-08258-9 | Bi2Te2.01Se0.99 |  |  | Bi2Te2Se | Bi2Te2.01Se0.99 | None | TRUE |  | Stoichiometric Formula |  | 2020 | 423 | 491 | -165.6 | 13.46486976 | 0.581 | 0.981 | [8 empty] | melting, quenching, annealing, ball-milled at 800 rpm for 30 min | Not mentioned | spark plasma sintering at 693 K for 5 min at a pressure of 50 MPa | 673 | 48h | Polycrystalline | Bulk
5372 | https://doi.org/10.1038/s41524-022-00897-2 | https://doi.org/10.1007/s11664-020-08258-9 | Bi2Te2.01Se0.99 |  |  | Bi2Te2Se | Bi2Te2.01Se0.99 | None | TRUE |  | Stoichiometric Formula |  | 2020 | 473 | 441.73 | -173.77 | 13.33848 | 0.651 | 0.963 | [8 empty] | melting, quenching, annealing, ball-milled at 800 rpm for 30 min | Not mentioned | spark plasma sintering at 693 K for 5 min at a pressure of 50 MPa | 673 | 48h | Polycrystalline | Bulk
5373 | https://doi.org/10.1038/s41524-022-00897-2 | https://doi.org/10.1007/s11664-020-08258-9 | Bi2Te2.01Se0.99 |  |  | Bi2Te2Se | Bi2Te2.01Se0.99 | None | TRUE |  | Stoichiometric Formula |  | 2020 | 523 | 392.1 | -176 | 12.1456896 | 0.67 | 0.96 | [8 empty] | melting, quenching, annealing, ball-milled at 800 rpm for 30 min | Not mentioned | spark plasma sintering at 693 K for 5 min at a pressure of 50 MPa | 673 | 48h | Polycrystalline | Bulk
5374 | https://doi.org/10.1038/s41524-022-00897-2 | https://doi.org/10.1007/s11664-020-08258-9 | Bi2Te2.1Se0.9 |  |  | Bi2Te2Se | Bi2Te2.1Se0.9 | None | TRUE |  | Stoichiometric Formula |  | 2020 | 323 | 656.12 | -151.5 | 15.05943027 | 0.452 | 1.149 | [8 empty] | melting, quenching, annealing, ball-milled at 800 rpm for 30 min | Not mentioned | spark plasma sintering at 693 K for 5 min at a pressure of 50 MPa | 673 | 48h | Polycrystalline | Bulk
5375 | https://doi.org/10.1038/s41524-022-00897-2 | https://doi.org/10.1007/s11664-020-08258-9 | Bi2Te2.1Se0.9 |  |  | Bi2Te2Se | Bi2Te2.1Se0.9 | None | TRUE |  | Stoichiometric Formula |  | 2020 | 373 | 600 | -158.8 | 15.130464 | 0.535 | 1.114 | [8 empty] | melting, quenching, annealing, ball-milled at 800 rpm for 30 min | Not mentioned | spark plasma sintering at 693 K for 5 min at a pressure of 50 MPa | 673 | 48h | Polycrystalline | Bulk
5376 | https://doi.org/10.1038/s41524-022-00897-2 | https://doi.org/10.1007/s11664-020-08258-9 | Bi2Te2.1Se0.9 |  |  | Bi2Te2Se | Bi2Te2.1Se0.9 | None | TRUE |  | Stoichiometric Formula |  | 2020 | 423 | 539.5 | -169.9 | 15.57321 | 0.6366 | 1.07 | [8 empty] | melting, quenching, annealing, ball-milled at 800 rpm for 30 min | Not mentioned | spark plasma sintering at 693 K for 5 min at a pressure of 50 MPa | 673 | 48h | Polycrystalline | Bulk
5377 | https://doi.org/10.1038/s41524-022-00897-2 | https://doi.org/10.1007/s11664-020-08258-9 | Bi2Te2.1Se0.9 |  |  | Bi2Te2Se | Bi2Te2.1Se0.9 | None | TRUE |  | Stoichiometric Formula |  | 2020 | 573 | 400 | -176.4 | 12.4 | 0.649 | 1.081 | [8 empty] | melting, quenching, annealing, ball-milled at 800 rpm for 30 min | Not mentioned | spark plasma sintering at 693 K for 5 min at a pressure of 50 MPa | 673 | 48h | Polycrystalline | Bulk
5378 | https://doi.org/10.1038/s41524-022-00897-2 | https://doi.org/10.1007/s11664-020-08258-9 | Bi2Te2.1Se0.9 |  |  | Bi2Te2Se | Bi2Te2.1Se0.9 | None | TRUE |  | Stoichiometric Formula |  | 2020 | 473 | 484.9 | -174.5 | 14.76533 | 0.688 | 1.0535 | [8 empty] | melting, quenching, annealing, ball-milled at 800 rpm for 30 min | Not mentioned | spark plasma sintering at 693 K for 5 min at a pressure of 50 MPa | 673 | 48h | Polycrystalline | Bulk
5379 | https://doi.org/10.1038/s41524-022-00897-2 | https://doi.org/10.1007/s11664-020-08258-9 | Bi2Te2.1Se0.9 |  |  | Bi2Te2Se | Bi2Te2.1Se0.9 | None | TRUE |  | Stoichiometric Formula |  | 2020 | 523 | 435 | -179.5 | 14.01580875 | 0.7 | 1.055 | [8 empty] | melting, quenching, annealing, ball-milled at 800 rpm for 30 min | Not mentioned | spark plasma sintering at 693 K for 5 min at a pressure of 50 MPa | 673 | 48h | Polycrystalline | Bulk
5380 | https://doi.org/10.1038/s41524-022-00897-2 | https://doi.org/10.1007/s11664-020-08258-9 | Bi2Te2.55Se0.45 |  |  | Bi2Te2Se | Bi2Te2.55Se0.45 | None | TRUE |  | Stoichiometric Formula |  | 2020 | 323 | 884.89 | -135.14 | 16.16059 | 0.446 | 1.1965 | [8 empty] | melting, quenching, annealing, ball-milled at 800 rpm for 30 min | Not mentioned | spark plasma sintering at 693 K for 5 min at a pressure of 50 MPa | 673 | 48h | Polycrystalline | Bulk
5381 | https://doi.org/10.1038/s41524-022-00897-2 | https://doi.org/10.1007/s11664-020-08258-9 | Bi2Te2.55Se0.45 |  |  | Bi2Te2Se | Bi2Te2.55Se0.45 | None | TRUE |  | Stoichiometric Formula |  | 2020 | 373 | 792.75 | -145.27 | 16.7297 | 0.53 | 1.173 | [8 empty] | melting, quenching, annealing, ball-milled at 800 rpm for 30 min | Not mentioned | spark plasma sintering at 693 K for 5 min at a pressure of 50 MPa | 673 | 48h | Polycrystalline | Bulk
5382 | https://doi.org/10.1038/s41524-022-00897-2 | https://doi.org/10.1007/s11664-020-08258-9 | Bi2Te2.55Se0.45 |  |  | Bi2Te2Se | Bi2Te2.55Se0.45 | None | TRUE |  | Stoichiometric Formula |  | 2020 | 573 | 520.29 | -149 | 11.55095829 | 0.56 | 1.227 | [8 empty] | melting, quenching, annealing, ball-milled at 800 rpm for 30 min | Not mentioned | spark plasma sintering at 693 K for 5 min at a pressure of 50 MPa | 673 | 48h | Polycrystalline | Bulk
5383 | https://doi.org/10.1038/s41524-022-00897-2 | https://doi.org/10.1007/s11664-020-08258-9 | Bi2Te2.55Se0.45 |  |  | Bi2Te2Se | Bi2Te2.55Se0.45 | None | TRUE |  | Stoichiometric Formula |  | 2020 | 423 | 704.35 | -152.4 | 16.35906 | 0.599 | 1.15 | [8 empty] | melting, quenching, annealing, ball-milled at 800 rpm for 30 min | Not mentioned | spark plasma sintering at 693 K for 5 min at a pressure of 50 MPa | 673 | 48h | Polycrystalline | Bulk
5384 | https://doi.org/10.1038/s41524-022-00897-2 | https://doi.org/10.1007/s11664-020-08258-9 | Bi2Te2.55Se0.45 |  |  | Bi2Te2Se | Bi2Te2.55Se0.45 | None | TRUE |  | Stoichiometric Formula |  | 2020 | 523 | 568.12 | -157.6 | 14.11083 | 0.6282 | 1.168 | [8 empty] | melting, quenching, annealing, ball-milled at 800 rpm for 30 min | Not mentioned | spark plasma sintering at 693 K for 5 min at a pressure of 50 MPa | 673 | 48h | Polycrystalline | Bulk
5385 | https://doi.org/10.1038/s41524-022-00897-2 | https://doi.org/10.1007/s11664-020-08258-9 | Bi2Te2.55Se0.45 |  |  | Bi2Te2Se | Bi2Te2.55Se0.45 | None | TRUE |  | Stoichiometric Formula |  | 2020 | 473 | 629 | -156.64 | 15.4332 | 0.6409046 | 1.139 | [8 empty] | melting, quenching, annealing, ball-milled at 800 rpm for 30 min | Not mentioned | spark plasma sintering at 693 K for 5 min at a pressure of 50 MPa | 673 | 48h | Polycrystalline | Bulk
5386 | https://doi.org/10.1038/s41524-022-00897-2 | https://doi.org/10.1007/s11664-020-08258-9 | Bi2Te2.7Se0.3 |  |  | Bi2Te2Se | Bi2Te2.7Se0.3 | None | TRUE |  | Stoichiometric Formula |  | 2020 | 323 | 1072 | -132.2 | 18.73517248 | 0.46 | 1.33 | [8 empty] | melting, quenching, annealing, ball-milled at 800 rpm for 30 min | Not mentioned | spark plasma sintering at 693 K for 5 min at a pressure of 50 MPa | 673 | 48h | Polycrystalline | Bulk
5387 | https://doi.org/10.1038/s41524-022-00897-2 | https://doi.org/10.1007/s11664-020-08258-9 | Bi2Te2.7Se0.3 |  |  | Bi2Te2Se | Bi2Te2.7Se0.3 | None | TRUE |  | Stoichiometric Formula |  | 2020 | 573 | 607 | -145.2 | 12.79740528 | 0.506 | 1.4196 | [8 empty] | melting, quenching, annealing, ball-milled at 800 rpm for 30 min | Not mentioned | spark plasma sintering at 693 K for 5 min at a pressure of 50 MPa | 673 | 48h | Polycrystalline | Bulk
5388 | https://doi.org/10.1038/s41524-022-00897-2 | https://doi.org/10.1007/s11664-020-08258-9 | Bi2Te2.7Se0.3 |  |  | Bi2Te2Se | Bi2Te2.7Se0.3 | None | TRUE |  | Stoichiometric Formula |  | 2020 | 373 | 954 | -140.4 | 18.80540064 | 0.54 | 1.305 | [8 empty] | melting, quenching, annealing, ball-milled at 800 rpm for 30 min | Not mentioned | spark plasma sintering at 693 K for 5 min at a pressure of 50 MPa | 673 | 48h | Polycrystalline | Bulk
5389 | https://doi.org/10.1038/s41524-022-00897-2 | https://doi.org/10.1007/s11664-020-08258-9 | Bi2Te2.7Se0.3 |  |  | Bi2Te2Se | Bi2Te2.7Se0.3 | None | TRUE |  | Stoichiometric Formula |  | 2020 | 423 | 833.2 | -148.9 | 18.47305 | 0.6076284 | 1.286 | [8 empty] | melting, quenching, annealing, ball-milled at 800 rpm for 30 min | Not mentioned | spark plasma sintering at 693 K for 5 min at a pressure of 50 MPa | 673 | 48h | Polycrystalline | Bulk
5390 | https://doi.org/10.1038/s41524-022-00897-2 | https://doi.org/10.1007/s11664-020-08258-9 | Bi2Te2.7Se0.3 |  |  | Bi2Te2Se | Bi2Te2.7Se0.3 | None | TRUE |  | Stoichiometric Formula |  | 2020 | 523 | 660.5 | -151.8 | 15.22006002 | 0.61 | 1.315 | [8 empty] | melting, quenching, annealing, ball-milled at 800 rpm for 30 min | Not mentioned | spark plasma sintering at 693 K for 5 min at a pressure of 50 MPa | 673 | 48h | Polycrystalline | Bulk
5391 | https://doi.org/10.1038/s41524-022-00897-2 | https://doi.org/10.1007/s11664-020-08258-9 | Bi2Te2.7Se0.3 |  |  | Bi2Te2Se | Bi2Te2.7Se0.3 | None | TRUE |  | Stoichiometric Formula |  | 2020 | 473 | 735.5 | -153 | 17.3 | 0.65 | 1.27 | [8 empty] | melting, quenching, annealing, ball-milled at 800 rpm for 30 min | Not mentioned | spark plasma sintering at 693 K for 5 min at a pressure of 50 MPa | 673 | 48h | Polycrystalline | Bulk
5392 | https://doi.org/10.1038/s41524-022-00897-2 | https://doi.org/10.1016/j.actamat.2010.10.046 | CrO0.09N0.9 |  |  | CrN | CrN0.9 | O0.09 | FALSE |  | Stoichiometric Formula |  | 2011 | 50 | 116.16 | -23.46 | 0.06393117 | 0.000262013 | 1.22 | [8 empty] | precipitation reaction in ammonia | Not mentioned | uniaxial pressing of the ammonolized powder at 10 bar followed by sintering at T = 1268 K for 2 h under ammonia | Not mentioned | Not mentioned | Polycrystalline | Bulk
5393 | https://doi.org/10.1038/s41524-022-00897-2 | https://doi.org/10.1016/j.actamat.2010.10.046 | CrO0.09N0.9 |  |  | CrN | CrN0.9 | O0.09 | FALSE |  | Stoichiometric Formula |  | 2011 | 100 | 179.34 | -36.35 | 0.236966 | 0.0007743986 | 3.06 | [8 empty] | precipitation reaction in ammonia | Not mentioned | uniaxial pressing of the ammonolized powder at 10 bar followed by sintering at T = 1268 K for 2 h under ammonia | Not mentioned | Not mentioned | Polycrystalline | Bulk
5394 | https://doi.org/10.1038/s41524-022-00897-2 | https://doi.org/10.1016/j.actamat.2010.10.046 | CrO0.09N0.9 |  |  | CrN | CrN0.9 | O0.09 | FALSE |  | Stoichiometric Formula |  | 2011 | 150 | 241.47 | -45.2 | 0.4933328688 | 0.001764424 | 4.194 | [8 empty] | precipitation reaction in ammonia | Not mentioned | uniaxial pressing of the ammonolized powder at 10 bar followed by sintering at T = 1268 K for 2 h under ammonia | Not mentioned | Not mentioned | Polycrystalline | Bulk
5395 | https://doi.org/10.1038/s41524-022-00897-2 | https://doi.org/10.1016/j.actamat.2010.10.046 | CrO0.09N0.9 |  |  | CrN | CrN0.9 | O0.09 | FALSE |  | Stoichiometric Formula |  | 2011 | 200 | 297.73 | -52.3 | 0.8143778917 | 0.003545398 | 4.594 | [8 empty] | precipitation reaction in ammonia | Not mentioned | uniaxial pressing of the ammonolized powder at 10 bar followed by sintering at T = 1268 K for 2 h under ammonia | Not mentioned | Not mentioned | Polycrystalline | Bulk
5396 | https://doi.org/10.1038/s41524-022-00897-2 | https://doi.org/10.1016/j.actamat.2010.10.046 | CrO0.09N0.9 |  |  | CrN | CrN0.9 | O0.09 | FALSE |  | Stoichiometric Formula |  | 2011 | 250 | 344.57 | -56.8 | 1.111666 | 0.006333555 | 4.388 | [8 empty] | precipitation reaction in ammonia | Not mentioned | uniaxial pressing of the ammonolized powder at 10 bar followed by sintering at T = 1268 K for 2 h under ammonia | Not mentioned | Not mentioned | Polycrystalline | Bulk
5397 | https://doi.org/10.1038/s41524-022-00897-2 | https://doi.org/10.1016/j.actamat.2010.10.046 | CrO0.09N0.9 |  |  | CrN | CrN0.9 | O0.09 | FALSE |  | Stoichiometric Formula |  | 2011 | 275 | 337.13 | -46.4 | 0.7258274048 | 0.007445078 | 2.681 | [8 empty] | precipitation reaction in ammonia | Not mentioned | uniaxial pressing of the ammonolized powder at 10 bar followed by sintering at T = 1268 K for 2 h under ammonia | Not mentioned | Not mentioned | Polycrystalline | Bulk
5398 | https://doi.org/10.1038/s41524-022-00897-2 | https://doi.org/10.1016/j.actamat.2010.10.046 | CrO0.09N0.9 |  |  | CrN | CrN0.9 | O0.09 | FALSE |  | Stoichiometric Formula |  | 2011 | 300 | 356.6 | -48.65 | 0.8440089035 | 0.00920737 | 2.75 | [8 empty] | precipitation reaction in ammonia | Not mentioned | uniaxial pressing of the ammonolized powder at 10 bar followed by sintering at T = 1268 K for 2 h under ammonia | Not mentioned | Not mentioned | Polycrystalline | Bulk
5399 | https://doi.org/10.1038/s41524-022-00897-2 | https://doi.org/10.1016/j.actamat.2015.04.023 | Mg2.975Na0.025Sb2 |  | Mg3−xNaxSb2 | Mg3Sb2 | Mg2.975Sb2 | Na0.025 | FALSE |  | Stoichiometric Formula |  | 2015 | 323 | 366 | 75 | 2.05875 | 0.0330834 | 2.01 | [8 empty] | ball milled for 20h | Not mentioned | direct current hot pressing at ∼1023 K for 2 min | Not mentioned | Not mentioned | Polycrystalline | Bulk
5400 | https://doi.org/10.1038/s41524-022-00897-2 | https://doi.org/10.1016/j.actamat.2015.04.023 | Mg2.975Na0.025Sb2 |  | Mg3−xNaxSb2 | Mg3Sb2 | Mg2.975Sb2 | Na0.025 | FALSE |  | Stoichiometric Formula |  | 2015 | 373 | 390 | 89 | 3.08919 | 0.06262325 | 1.84 | [8 empty] | ball milled for 20h | Not mentioned | direct current hot pressing at ∼1023 K for 2 min | Not mentioned | Not mentioned | Polycrystalline | Bulk
5401 | https://doi.org/10.1038/s41524-022-00897-2 | https://doi.org/10.1016/j.actamat.2015.04.023 | Mg2.975Na0.025Sb2 |  | Mg3−xNaxSb2 | Mg3Sb2 | Mg2.975Sb2 | Na0.025 | FALSE |  | Stoichiometric Formula |  | 2015 | 473 | 410 | 109 | 4.87121 | 0.1480773 | 1.556 | [8 empty] | ball milled for 20h | Not mentioned | direct current hot pressing at ∼1023 K for 2 min | Not mentioned | Not mentioned | Polycrystalline | Bulk
5402 | https://doi.org/10.1038/s41524-022-00897-2 | https://doi.org/10.1016/j.actamat.2015.04.023 | Mg2.975Na0.025Sb2 |  | Mg3−xNaxSb2 | Mg3Sb2 | Mg2.975Sb2 | Na0.025 | FALSE |  | Stoichiometric Formula |  | 2015 | 573 | 372 | 126 | 5.905872 | 0.2516033 | 1.345 | [8 empty] | ball milled for 20h | Not mentioned | direct current hot pressing at ∼1023 K for 2 min | Not mentioned | Not mentioned | Polycrystalline | Bulk
5403 | https://doi.org/10.1038/s41524-022-00897-2 | https://doi.org/10.1016/j.actamat.2015.04.023 | Mg2.975Na0.025Sb2 |  | Mg3−xNaxSb2 | Mg3Sb2 | Mg2.975Sb2 | Na0.025 | FALSE |  | Stoichiometric Formula |  | 2015 | 673 | 335 | 142 | 6.75494 | 0.3757086 | 1.21 | [8 empty] | ball milled for 20h | Not mentioned | direct current hot pressing at ∼1023 K for 2 min | Not mentioned | Not mentioned | Polycrystalline | Bulk
5404 | https://doi.org/10.1038/s41524-022-00897-2 | https://doi.org/10.1016/j.actamat.2015.04.023 | Mg2.9875Na0.0125Sb2 |  | Mg3−xNaxSb2 | Mg3Sb2 | Mg2.9875Sb2 | Na0.0125 | FALSE |  | Stoichiometric Formula |  | 2015 | 323 | 240 | 100 | 2.4 | 0.04480925 | 1.73 | [8 empty] | ball milled for 20h | Not mentioned | direct current hot pressing at ∼1023 K for 2 min | Not mentioned | Not mentioned | Polycrystalline | Bulk
5405 | https://doi.org/10.1038/s41524-022-00897-2 | https://doi.org/10.1016/j.actamat.2015.04.023 | Mg2.9875Na0.0125Sb2 |  | Mg3−xNaxSb2 | Mg3Sb2 | Mg2.9875Sb2 | Na0.0125 | FALSE |  | Stoichiometric Formula |  | 2015 | 373 | 265.23 | 107.8 | 3.082195 | 0.07355463 | 1.563 | [8 empty] | ball milled for 20h | Not mentioned | direct current hot pressing at ∼1023 K for 2 min | Not mentioned | Not mentioned | Polycrystalline | Bulk
5406 | https://doi.org/10.1038/s41524-022-00897-2 | https://doi.org/10.1016/j.actamat.2015.04.023 | Mg2.9875Na0.0125Sb2 |  | Mg3−xNaxSb2 | Mg3Sb2 | Mg2.9875Sb2 | Na0.0125 | FALSE |  | Stoichiometric Formula |  | 2015 | 473 | 291.34 | 134 | 5.23130104 | 0.1903389 | 1.3 | [8 empty] | ball milled for 20h | Not mentioned | direct current hot pressing at ∼1023 K for 2 min | Not mentioned | Not mentioned | Polycrystalline | Bulk
5407 | https://doi.org/10.1038/s41524-022-00897-2 | https://doi.org/10.1016/j.actamat.2015.04.023 | Mg2.9875Na0.0125Sb2 |  | Mg3−xNaxSb2 | Mg3Sb2 | Mg2.9875Sb2 | Na0.0125 | FALSE |  | Stoichiometric Formula |  | 2015 | 573 | 283 | 152 | 6.538432 | 0.3375245 | 1.11 | [8 empty] | ball milled for 20h | Not mentioned | direct current hot pressing at ∼1023 K for 2 min | Not mentioned | Not mentioned | Polycrystalline | Bulk
5408 | https://doi.org/10.1038/s41524-022-00897-2 | https://doi.org/10.1016/j.actamat.2015.04.023 | Mg2.9875Na0.0125Sb2 |  | Mg3−xNaxSb2 | Mg3Sb2 | Mg2.9875Sb2 | Na0.0125 | FALSE |  | Stoichiometric Formula |  | 2015 | 673 | 240 | 171 | 7.01784 | 0.472300632 | 1 | [8 empty] | ball milled for 20h | Not mentioned | direct current hot pressing at ∼1023 K for 2 min | Not mentioned | Not mentioned | Polycrystalline | Bulk
5409 | https://doi.org/10.1038/s41524-022-00897-2 | https://doi.org/10.1016/j.actamat.2015.04.023 | Mg2.994Na0.006Sb2 |  | Mg3−xNaxSb2 | Mg3Sb2 | Mg2.994Sb2 | Na0.006 | FALSE |  | Stoichiometric Formula |  | 2015 | 323 | 130.97 | 123.48 | 1.99694 | 0.04260315 | 1.514 | [8 empty] | ball milled for 20h | Not mentioned | direct current hot pressing at ∼1023 K for 2 min | Not mentioned | Not mentioned | Polycrystalline | Bulk
5410 | https://doi.org/10.1038/s41524-022-00897-2 | https://doi.org/10.1016/j.actamat.2015.04.023 | Mg2.994Na0.006Sb2 |  | Mg3−xNaxSb2 | Mg3Sb2 | Mg2.994Sb2 | Na0.006 | FALSE |  | Stoichiometric Formula |  | 2015 | 370 | 164.44 | 139 | 3.17714524 | 0.0852461 | 1.379 | [8 empty] | ball milled for 20h | Not mentioned | direct current hot pressing at ∼1023 K for 2 min | Not mentioned | Not mentioned | Polycrystalline | Bulk
5411 | https://doi.org/10.1038/s41524-022-00897-2 | https://doi.org/10.1016/j.actamat.2015.04.023 | Mg2.994Na0.006Sb2 |  | Mg3−xNaxSb2 | Mg3Sb2 | Mg2.994Sb2 | Na0.006 | FALSE |  | Stoichiometric Formula |  | 2015 | 468 | 176.6 | 164 | 4.7498336 | 0.1922943 | 1.156 | [8 empty] | ball milled for 20h | Not mentioned | direct current hot pressing at ∼1023 K for 2 min | Not mentioned | Not mentioned | Polycrystalline | Bulk
5412 | https://doi.org/10.1038/s41524-022-00897-2 | https://doi.org/10.1016/j.actamat.2015.04.023 | Mg2.994Na0.006Sb2 |  | Mg3−xNaxSb2 | Mg3Sb2 | Mg2.994Sb2 | Na0.006 | FALSE |  | Stoichiometric Formula |  | 2015 | 565 | 155 | 190 | 5.5955 | 0.3225977 | 0.98 | [8 empty] | ball milled for 20h | Not mentioned | direct current hot pressing at ∼1023 K for 2 min | Not mentioned | Not mentioned | Polycrystalline | Bulk
5413 | https://doi.org/10.1038/s41524-022-00897-2 | https://doi.org/10.1016/j.actamat.2015.04.023 | Mg2.994Na0.006Sb2 |  | Mg3−xNaxSb2 | Mg3Sb2 | Mg2.994Sb2 | Na0.006 | FALSE |  | Stoichiometric Formula |  | 2015 | 663 | 123.75 | 213 | 5.61441375 | 0.4303302 | 0.865 | [8 empty] | ball milled for 20h | Not mentioned | direct current hot pressing at ∼1023 K for 2 min | Not mentioned | Not mentioned | Polycrystalline | Bulk
5414 | https://doi.org/10.1038/s41524-022-00897-2 | https://doi.org/10.1016/j.cej.2021.131121 | CaTiO3 |  | LaxCa1−xTiO3 | CaTiO3 | CaTiO3 | None | TRUE |  | Stoichiometric Formula |  | 2022 | 321 | 54 | -252.3 | 3.43738566 | 0.02351664 | 4.692 | [8 empty] | solution mixing and heating in an autoclave, followed by filtration and rinsing | Not mentioned | a vacuum hot-press at 1500 °C for 2 h by pressing a 15-mm-diameter graphite die at 20 Mpa at a rate of 15 °C min−1 | Not mentioned | Not mentioned | Polycrystalline | Bulk
5415 | https://doi.org/10.1038/s41524-022-00897-2 | https://doi.org/10.1016/j.cej.2021.131121 | CaTiO3 |  | LaxCa1−xTiO3 | CaTiO3 | CaTiO3 | None | TRUE |  | Stoichiometric Formula |  | 2022 | 538 | 26 | -257 | 1.717274 | 0.02517421 | 3.67 | [8 empty] | solution mixing and heating in an autoclave, followed by filtration and rinsing | Not mentioned | a vacuum hot-press at 1500 °C for 2 h by pressing a 15-mm-diameter graphite die at 20 Mpa at a rate of 15 °C min−1 | Not mentioned | Not mentioned | Polycrystalline | Bulk
5416 | https://doi.org/10.1038/s41524-022-00897-2 | https://doi.org/10.1016/j.cej.2021.131121 | CaTiO3 |  | LaxCa1−xTiO3 | CaTiO3 | CaTiO3 | None | TRUE |  | Stoichiometric Formula |  | 2022 | 432 | 36 | -259 | 2.414916 | 0.02588694 | 4.03 | [8 empty] | solution mixing and heating in an autoclave, followed by filtration and rinsing | Not mentioned | a vacuum hot-press at 1500 °C for 2 h by pressing a 15-mm-diameter graphite die at 20 Mpa at a rate of 15 °C min−1 | Not mentioned | Not mentioned | Polycrystalline | Bulk
5417 | https://doi.org/10.1038/s41524-022-00897-2 | https://doi.org/10.1016/j.cej.2021.131121 | CaTiO3 |  | LaxCa1−xTiO3 | CaTiO3 | CaTiO3 | None | TRUE |  | Stoichiometric Formula |  | 2022 | 640 | 24.5 | -264 | 1.707552 | 0.03158478 | 3.46 | [8 empty] | solution mixing and heating in an autoclave, followed by filtration and rinsing | Not mentioned | a vacuum hot-press at 1500 °C for 2 h by pressing a 15-mm-diameter graphite die at 20 Mpa at a rate of 15 °C min−1 | Not mentioned | Not mentioned | Polycrystalline | Bulk
5418 | https://doi.org/10.1038/s41524-022-00897-2 | https://doi.org/10.1016/j.cej.2021.131121 | CaTiO3 |  | LaxCa1−xTiO3 | CaTiO3 | CaTiO3 | None | TRUE |  | Stoichiometric Formula |  | 2022 | 740 | 24.5 | -280 | 1.9208 | 0.04242961 | 3.35 | [8 empty] | solution mixing and heating in an autoclave, followed by filtration and rinsing | Not mentioned | a vacuum hot-press at 1500 °C for 2 h by pressing a 15-mm-diameter graphite die at 20 Mpa at a rate of 15 °C min−1 | Not mentioned | Not mentioned | Polycrystalline | Bulk
5419 | https://doi.org/10.1038/s41524-022-00897-2 | https://doi.org/10.1016/j.cej.2021.131121 | CaTiO3 |  | LaxCa1−xTiO3 | CaTiO3 | CaTiO3 | None | TRUE |  | Stoichiometric Formula |  | 2022 | 840 | 21.5 | -295.3 | 1.874844935 | 0.05015509 | 3.14 | [8 empty] | solution mixing and heating in an autoclave, followed by filtration and rinsing | Not mentioned | a vacuum hot-press at 1500 °C for 2 h by pressing a 15-mm-diameter graphite die at 20 Mpa at a rate of 15 °C min−1 | Not mentioned | Not mentioned | Polycrystalline | Bulk
5420 | https://doi.org/10.1038/s41524-022-00897-2 | https://doi.org/10.1016/j.cej.2021.131121 | CaTiO3 |  | LaxCa1−xTiO3 | CaTiO3 | CaTiO3 | None | TRUE |  | Stoichiometric Formula |  | 2022 | 1016 | 14 | -369 | 1.906254 | 0.07042742 | 2.75 | [8 empty] | solution mixing and heating in an autoclave, followed by filtration and rinsing | Not mentioned | a vacuum hot-press at 1500 °C for 2 h by pressing a 15-mm-diameter graphite die at 20 Mpa at a rate of 15 °C min−1 | Not mentioned | Not mentioned | Polycrystalline | Bulk
5421 | https://doi.org/10.1038/s41524-022-00897-2 | https://doi.org/10.1016/j.cej.2021.131121 | La0.15Ca0.85TiO3 |  | LaxCa1−xTiO3 | CaTiO3 | Ca0.85TiO3 | La0.15 | FALSE |  | Stoichiometric Formula |  | 2022 | 432 | 1151 | -86 | 8.512796 | 0.105 | 3.85 | [8 empty] | solution mixing and heating in an autoclave, followed by filtration and rinsing | Not mentioned | a vacuum hot-press at 1500 °C for 2 h by pressing a 15-mm-diameter graphite die at 20 Mpa at a rate of 15 °C min−1 | Not mentioned | Not mentioned | Polycrystalline | Bulk
5422 | https://doi.org/10.1038/s41524-022-00897-2 | https://doi.org/10.1016/j.cej.2021.131121 | La0.15Ca0.85TiO3 |  | LaxCa1−xTiO3 | CaTiO3 | Ca0.85TiO3 | La0.15 | FALSE |  | Stoichiometric Formula |  | 2022 | 538 | 731.2 | -107 | 8.3715088 | 0.135 | 3.496 | [8 empty] | solution mixing and heating in an autoclave, followed by filtration and rinsing | Not mentioned | a vacuum hot-press at 1500 °C for 2 h by pressing a 15-mm-diameter graphite die at 20 Mpa at a rate of 15 °C min−1 | Not mentioned | Not mentioned | Polycrystalline | Bulk
5423 | https://doi.org/10.1038/s41524-022-00897-2 | https://doi.org/10.1016/j.cej.2021.131121 | La0.15Ca0.85TiO3 |  | LaxCa1−xTiO3 | CaTiO3 | Ca0.85TiO3 | La0.15 | FALSE |  | Stoichiometric Formula |  | 2022 | 640 | 489.25 | -126 | 7.767333 | 0.1548627 | 3.21 | [8 empty] | solution mixing and heating in an autoclave, followed by filtration and rinsing | Not mentioned | a vacuum hot-press at 1500 °C for 2 h by pressing a 15-mm-diameter graphite die at 20 Mpa at a rate of 15 °C min−1 | Not mentioned | Not mentioned | Polycrystalline | Bulk
5424 | https://doi.org/10.1038/s41524-022-00897-2 | https://doi.org/10.1016/j.cej.2021.131121 | La0.15Ca0.85TiO3 |  | LaxCa1−xTiO3 | CaTiO3 | Ca0.85TiO3 | La0.15 | FALSE |  | Stoichiometric Formula |  | 2022 | 740 | 354.84 | -143.45 | 7.301863 | 0.1777427 | 3.04 | [8 empty] | solution mixing and heating in an autoclave, followed by filtration and rinsing | Not mentioned | a vacuum hot-press at 1500 °C for 2 h by pressing a 15-mm-diameter graphite die at 20 Mpa at a rate of 15 °C min−1 | Not mentioned | Not mentioned | Polycrystalline | Bulk
5425 | https://doi.org/10.1038/s41524-022-00897-2 | https://doi.org/10.1016/j.cej.2021.131121 | La0.1Ca0.9TiO3 |  | LaxCa1−xTiO3 | CaTiO3 | Ca0.9TiO3 | La0.1 | FALSE |  | Stoichiometric Formula |  | 2022 | 538 | 263.4 | -129.4 | 4.410464424 | 0.06779514 | 3.5 | [8 empty] | solution mixing and heating in an autoclave, followed by filtration and rinsing | Not mentioned | a vacuum hot-press at 1500 °C for 2 h by pressing a 15-mm-diameter graphite die at 20 Mpa at a rate of 15 °C min−1 | Not mentioned | Not mentioned | Polycrystalline | Bulk
5426 | https://doi.org/10.1038/s41524-022-00897-2 | https://doi.org/10.1016/j.cej.2021.131121 | La0.1Ca0.9TiO3 |  | LaxCa1−xTiO3 | CaTiO3 | Ca0.9TiO3 | La0.1 | FALSE |  | Stoichiometric Formula |  | 2022 | 640 | 199 | -145.8 | 4.23027036 | 0.08361251 | 3.238 | [8 empty] | solution mixing and heating in an autoclave, followed by filtration and rinsing | Not mentioned | a vacuum hot-press at 1500 °C for 2 h by pressing a 15-mm-diameter graphite die at 20 Mpa at a rate of 15 °C min−1 | Not mentioned | Not mentioned | Polycrystalline | Bulk
5427 | https://doi.org/10.1038/s41524-022-00897-2 | https://doi.org/10.1016/j.cej.2021.131121 | La0.1Ca0.9TiO3 |  | LaxCa1−xTiO3 | CaTiO3 | Ca0.9TiO3 | La0.1 | FALSE |  | Stoichiometric Formula |  | 2022 | 740 | 145.2 | -163 | 3.8578188 | 0.09427959 | 3.028 | [8 empty] | solution mixing and heating in an autoclave, followed by filtration and rinsing | Not mentioned | a vacuum hot-press at 1500 °C for 2 h by pressing a 15-mm-diameter graphite die at 20 Mpa at a rate of 15 °C min−1 | Not mentioned | Not mentioned | Polycrystalline | Bulk
5428 | https://doi.org/10.1038/s41524-022-00897-2 | https://doi.org/10.1016/j.cej.2021.131121 | La0.1Ca0.9TiO3 |  | LaxCa1−xTiO3 | CaTiO3 | Ca0.9TiO3 | La0.1 | FALSE |  | Stoichiometric Formula |  | 2022 | 840 | 120 | -184 | 4.06272 | 0.1160777 | 2.94 | [8 empty] | solution mixing and heating in an autoclave, followed by filtration and rinsing | Not mentioned | a vacuum hot-press at 1500 °C for 2 h by pressing a 15-mm-diameter graphite die at 20 Mpa at a rate of 15 °C min−1 | Not mentioned | Not mentioned | Polycrystalline | Bulk
5429 | https://doi.org/10.1038/s41524-022-00897-2 | https://doi.org/10.1016/j.cej.2021.131121 | La0.25Ca0.75TiO3 |  | LaxCa1−xTiO3 | CaTiO3 | Ca0.75TiO3 | La0.25 | FALSE |  | Stoichiometric Formula |  | 2022 | 321 | 2452 | -48 | 5.649408 | 0.04463352 | 4.063 | [8 empty] | solution mixing and heating in an autoclave, followed by filtration and rinsing | Not mentioned | a vacuum hot-press at 1500 °C for 2 h by pressing a 15-mm-diameter graphite die at 20 Mpa at a rate of 15 °C min−1 | Not mentioned | Not mentioned | Polycrystalline | Bulk
5430 | https://doi.org/10.1038/s41524-022-00897-2 | https://doi.org/10.1016/j.cej.2021.131121 | La0.25Ca0.75TiO3 |  | LaxCa1−xTiO3 | CaTiO3 | Ca0.75TiO3 | La0.25 | FALSE |  | Stoichiometric Formula |  | 2022 | 432 | 1510 | -66 | 6.57756 | 0.07763677 | 3.66 | [8 empty] | solution mixing and heating in an autoclave, followed by filtration and rinsing | Not mentioned | a vacuum hot-press at 1500 °C for 2 h by pressing a 15-mm-diameter graphite die at 20 Mpa at a rate of 15 °C min−1 | Not mentioned | Not mentioned | Polycrystalline | Bulk
5431 | https://doi.org/10.1038/s41524-022-00897-2 | https://doi.org/10.1016/j.cej.2021.131121 | La0.25Ca0.75TiO3 |  | LaxCa1−xTiO3 | CaTiO3 | Ca0.75TiO3 | La0.25 | FALSE |  | Stoichiometric Formula |  | 2022 | 538 | 973 | -86 | 7.196308 | 0.1173216 | 3.3 | [8 empty] | solution mixing and heating in an autoclave, followed by filtration and rinsing | Not mentioned | a vacuum hot-press at 1500 °C for 2 h by pressing a 15-mm-diameter graphite die at 20 Mpa at a rate of 15 °C min−1 | Not mentioned | Not mentioned | Polycrystalline | Bulk
5432 | https://doi.org/10.1038/s41524-022-00897-2 | https://doi.org/10.1016/j.cej.2021.131121 | La0.25Ca0.75TiO3 |  | LaxCa1−xTiO3 | CaTiO3 | Ca0.75TiO3 | La0.25 | FALSE |  | Stoichiometric Formula |  | 2022 | 640 | 665 | -105.5 | 7.40161625 | 0.1543008 | 3.07 | [8 empty] | solution mixing and heating in an autoclave, followed by filtration and rinsing | Not mentioned | a vacuum hot-press at 1500 °C for 2 h by pressing a 15-mm-diameter graphite die at 20 Mpa at a rate of 15 °C min−1 | Not mentioned | Not mentioned | Polycrystalline | Bulk
5433 | https://doi.org/10.1038/s41524-022-00897-2 | https://doi.org/10.1016/j.cej.2021.131121 | La0.25Ca0.75TiO3 |  | LaxCa1−xTiO3 | CaTiO3 | Ca0.75TiO3 | La0.25 | FALSE |  | Stoichiometric Formula |  | 2022 | 740 | 473.11 | -126.6 | 7.582799 | 0.1892503 | 2.965 | [8 empty] | solution mixing and heating in an autoclave, followed by filtration and rinsing | Not mentioned | a vacuum hot-press at 1500 °C for 2 h by pressing a 15-mm-diameter graphite die at 20 Mpa at a rate of 15 °C min−1 | Not mentioned | Not mentioned | Polycrystalline | Bulk
5434 | https://doi.org/10.1038/s41524-022-00897-2 | https://doi.org/10.1016/j.cej.2021.131121 | La0.25Ca0.75TiO3 |  | LaxCa1−xTiO3 | CaTiO3 | Ca0.75TiO3 | La0.25 | FALSE |  | Stoichiometric Formula |  | 2022 | 840 | 365.6 | -146.3 | 7.825189064 | 0.2266606 | 2.9 | [8 empty] | solution mixing and heating in an autoclave, followed by filtration and rinsing | Not mentioned | a vacuum hot-press at 1500 °C for 2 h by pressing a 15-mm-diameter graphite die at 20 Mpa at a rate of 15 °C min−1 | Not mentioned | Not mentioned | Polycrystalline | Bulk
5435 | https://doi.org/10.1038/s41524-022-00897-2 | https://doi.org/10.1016/j.cej.2021.131121 | La0.25Ca0.75TiO3 |  | LaxCa1−xTiO3 | CaTiO3 | Ca0.75TiO3 | La0.25 | FALSE |  | Stoichiometric Formula |  | 2022 | 1016 | 260 | -185 | 8.8985 | 0.3411651 | 2.65 | [8 empty] | solution mixing and heating in an autoclave, followed by filtration and rinsing | Not mentioned | a vacuum hot-press at 1500 °C for 2 h by pressing a 15-mm-diameter graphite die at 20 Mpa at a rate of 15 °C min−1 | Not mentioned | Not mentioned | Polycrystalline | Bulk
5436 | https://doi.org/10.1038/s41524-022-00897-2 | https://doi.org/10.1016/j.cej.2021.131121 | La0.2Ca0.8TiO3 |  | LaxCa1−xTiO3 | CaTiO3 | Ca0.8TiO3 | La0.2 | FALSE |  | Stoichiometric Formula |  | 2022 | 321 | 3392.47 | -52 | 9.17323888 | 0.068912 | 4.273 | [8 empty] | solution mixing and heating in an autoclave, followed by filtration and rinsing | Not mentioned | a vacuum hot-press at 1500 °C for 2 h by pressing a 15-mm-diameter graphite die at 20 Mpa at a rate of 15 °C min−1 | Not mentioned | Not mentioned | Polycrystalline | Bulk
5437 | https://doi.org/10.1038/s41524-022-00897-2 | https://doi.org/10.1016/j.cej.2021.131121 | La0.2Ca0.8TiO3 |  | LaxCa1−xTiO3 | CaTiO3 | Ca0.8TiO3 | La0.2 | FALSE |  | Stoichiometric Formula |  | 2022 | 432 | 1924.73 | -72 | 9.97780032 | 0.1141528 | 3.776 | [8 empty] | solution mixing and heating in an autoclave, followed by filtration and rinsing | Not mentioned | a vacuum hot-press at 1500 °C for 2 h by pressing a 15-mm-diameter graphite die at 20 Mpa at a rate of 15 °C min−1 | Not mentioned | Not mentioned | Polycrystalline | Bulk
5438 | https://doi.org/10.1038/s41524-022-00897-2 | https://doi.org/10.1016/j.cej.2021.131121 | La0.2Ca0.8TiO3 |  | LaxCa1−xTiO3 | CaTiO3 | Ca0.8TiO3 | La0.2 | FALSE |  | Stoichiometric Formula |  | 2022 | 538 | 1188 | -92 | 10.055232 | 0.1586427 | 3.41 | [8 empty] | solution mixing and heating in an autoclave, followed by filtration and rinsing | Not mentioned | a vacuum hot-press at 1500 °C for 2 h by pressing a 15-mm-diameter graphite die at 20 Mpa at a rate of 15 °C min−1 | Not mentioned | Not mentioned | Polycrystalline | Bulk
5439 | https://doi.org/10.1038/s41524-022-00897-2 | https://doi.org/10.1016/j.cej.2021.131121 | La0.2Ca0.8TiO3 |  | LaxCa1−xTiO3 | CaTiO3 | Ca0.8TiO3 | La0.2 | FALSE |  | Stoichiometric Formula |  | 2022 | 740 | 548.4 | -132.7 | 9.656934636 | 0.2415866 | 2.958 | [8 empty] | solution mixing and heating in an autoclave, followed by filtration and rinsing | Not mentioned | a vacuum hot-press at 1500 °C for 2 h by pressing a 15-mm-diameter graphite die at 20 Mpa at a rate of 15 °C min−1 | Not mentioned | Not mentioned | Polycrystalline | Bulk
5440 | https://doi.org/10.1038/s41524-022-00897-2 | https://doi.org/10.1016/j.cej.2021.131121 | La0.2Ca0.8TiO3 |  | LaxCa1−xTiO3 | CaTiO3 | Ca0.8TiO3 | La0.2 | FALSE |  | Stoichiometric Formula |  | 2022 | 840 | 403.22 | -153 | 9.43897698 | 0.2785924 | 2.846 | [8 empty] | solution mixing and heating in an autoclave, followed by filtration and rinsing | Not mentioned | a vacuum hot-press at 1500 °C for 2 h by pressing a 15-mm-diameter graphite die at 20 Mpa at a rate of 15 °C min−1 | Not mentioned | Not mentioned | Polycrystalline | Bulk
5441 | https://doi.org/10.1038/s41524-022-00897-2 | https://doi.org/10.1016/j.cej.2021.131121 | La0.2Ca0.8TiO3 |  | LaxCa1−xTiO3 | CaTiO3 | Ca0.8TiO3 | La0.2 | FALSE |  | Stoichiometric Formula |  | 2022 | 1016 | 260 | -200 | 10.4 | 0.4048429 | 2.61 | [8 empty] | solution mixing and heating in an autoclave, followed by filtration and rinsing | Not mentioned | a vacuum hot-press at 1500 °C for 2 h by pressing a 15-mm-diameter graphite die at 20 Mpa at a rate of 15 °C min−1 | Not mentioned | Not mentioned | Polycrystalline | Bulk
5442 | https://doi.org/10.1038/s41524-022-00897-2 | https://doi.org/10.1016/j.intermet.2004.02.030 | (Zn0.95In0.05)4Sb3 |  | (Zn1−xInx)4Sb3 | Zn4Sb3 | (Zn0.95)4Sb3 | In0.2 | FALSE |  | Stoichiometric Formula |  | 2004 | 323 | 265.8 | 146.3 | 5.689100802 | 0.2131763 | 0.862 | [8 empty] | ball-milling | Not mentioned | hot-pressing | Not mentioned | Not mentioned | Polycrystalline | Bulk
5443 | https://doi.org/10.1038/s41524-022-00897-2 | https://doi.org/10.1016/j.intermet.2004.02.030 | (Zn0.95In0.05)4Sb3 |  | (Zn1−xInx)4Sb3 | Zn4Sb3 | (Zn0.95)4Sb3 | In0.2 | FALSE |  | Stoichiometric Formula |  | 2004 | 348 | 254 | 153.8 | 6.00822776 | 0.2459839 | 0.85 | [8 empty] | ball-milling | Not mentioned | hot-pressing | Not mentioned | Not mentioned | Polycrystalline | Bulk
5444 | https://doi.org/10.1038/s41524-022-00897-2 | https://doi.org/10.1016/j.intermet.2004.02.030 | (Zn0.95In0.05)4Sb3 |  | (Zn1−xInx)4Sb3 | Zn4Sb3 | (Zn0.95)4Sb3 | In0.2 | FALSE |  | Stoichiometric Formula |  | 2004 | 373 | 245.28 | 155.8 | 5.953838 | 0.2634379 | 0.843 | [8 empty] | ball-milling | Not mentioned | hot-pressing | Not mentioned | Not mentioned | Polycrystalline | Bulk
5445 | https://doi.org/10.1038/s41524-022-00897-2 | https://doi.org/10.1016/j.intermet.2004.02.030 | (Zn0.95In0.05)4Sb3 |  | (Zn1−xInx)4Sb3 | Zn4Sb3 | (Zn0.95)4Sb3 | In0.2 | FALSE |  | Stoichiometric Formula |  | 2004 | 398 | 240.34 | 163.2 | 6.401273 | 0.3069526 | 0.83 | [8 empty] | ball-milling | Not mentioned | hot-pressing | Not mentioned | Not mentioned | Polycrystalline | Bulk
5446 | https://doi.org/10.1038/s41524-022-00897-2 | https://doi.org/10.1016/j.intermet.2004.02.030 | (Zn0.95In0.05)4Sb3 |  | (Zn1−xInx)4Sb3 | Zn4Sb3 | (Zn0.95)4Sb3 | In0.2 | FALSE |  | Stoichiometric Formula |  | 2004 | 448 | 231 | 177.3 | 7.26155199 | 0.4016265792 | 0.81 | [8 empty] | ball-milling | Not mentioned | hot-pressing | Not mentioned | Not mentioned | Polycrystalline | Bulk
5447 | https://doi.org/10.1038/s41524-022-00897-2 | https://doi.org/10.1016/j.intermet.2004.02.030 | (Zn0.95In0.05)4Sb3 |  | (Zn1−xInx)4Sb3 | Zn4Sb3 | (Zn0.95)4Sb3 | In0.2 | FALSE |  | Stoichiometric Formula |  | 2004 | 473 | 227 | 182.3 | 7.54395683 | 0.443266 | 0.805 | [8 empty] | ball-milling | Not mentioned | hot-pressing | Not mentioned | Not mentioned | Polycrystalline | Bulk
5448 | https://doi.org/10.1038/s41524-022-00897-2 | https://doi.org/10.1016/j.intermet.2004.02.030 | (Zn0.98In0.02)4Sb3 |  | (Zn1−xInx)4Sb3 | Zn4Sb3 | (Zn0.98)4Sb3 | In0.08 | FALSE |  | Stoichiometric Formula |  | 2004 | 323 | 385.4 | 135 | 7.023915 | 0.2694447 | 0.842 | [8 empty] | ball-milling | Not mentioned | hot-pressing | Not mentioned | Not mentioned | Polycrystalline | Bulk
5449 | https://doi.org/10.1038/s41524-022-00897-2 | https://doi.org/10.1016/j.intermet.2004.02.030 | (Zn0.98In0.02)4Sb3 |  | (Zn1−xInx)4Sb3 | Zn4Sb3 | (Zn0.98)4Sb3 | In0.08 | FALSE |  | Stoichiometric Formula |  | 2004 | 373 | 345.4 | 136.2 | 6.407321976 | 0.2900402 | 0.824 | [8 empty] | ball-milling | Not mentioned | hot-pressing | Not mentioned | Not mentioned | Polycrystalline | Bulk
5450 | https://doi.org/10.1038/s41524-022-00897-2 | https://doi.org/10.1016/j.intermet.2004.02.030 | (Zn0.98In0.02)4Sb3 |  | (Zn1−xInx)4Sb3 | Zn4Sb3 | (Zn0.98)4Sb3 | In0.08 | FALSE |  | Stoichiometric Formula |  | 2004 | 423 | 319.2 | 151.3 | 7.307027448 | 0.3815892 | 0.81 | [8 empty] | ball-milling | Not mentioned | hot-pressing | Not mentioned | Not mentioned | Polycrystalline | Bulk
5451 | https://doi.org/10.1038/s41524-022-00897-2 | https://doi.org/10.1016/j.intermet.2004.02.030 | (Zn0.9In0.1)4Sb3 |  | (Zn1−xInx)4Sb3 | Zn4Sb3 | (Zn0.9)4Sb3 | In0.4 | FALSE |  | Stoichiometric Formula |  | 2004 | 323 | 132.16 | 156.3 | 3.228628 | 0.1175701 | 0.887 | [8 empty] | ball-milling | Not mentioned | hot-pressing | Not mentioned | Not mentioned | Polycrystalline | Bulk
5452 | https://doi.org/10.1038/s41524-022-00897-2 | https://doi.org/10.1016/j.intermet.2004.02.030 | (Zn0.9In0.1)4Sb3 |  | (Zn1−xInx)4Sb3 | Zn4Sb3 | (Zn0.9)4Sb3 | In0.4 | FALSE |  | Stoichiometric Formula |  | 2004 | 373 | 130.95 | 175 | 4.01034375 | 0.1791447 | 0.835 | [8 empty] | ball-milling | Not mentioned | hot-pressing | Not mentioned | Not mentioned | Polycrystalline | Bulk
5453 | https://doi.org/10.1038/s41524-022-00897-2 | https://doi.org/10.1016/j.intermet.2004.02.030 | (Zn0.9In0.1)4Sb3 |  | (Zn1−xInx)4Sb3 | Zn4Sb3 | (Zn0.9)4Sb3 | In0.4 | FALSE |  | Stoichiometric Formula |  | 2004 | 423 | 131.43 | 187.5 | 4.620586 | 0.2383546 | 0.82 | [8 empty] | ball-milling | Not mentioned | hot-pressing | Not mentioned | Not mentioned | Polycrystalline | Bulk
5454 | https://doi.org/10.1038/s41524-022-00897-2 | https://doi.org/10.1016/j.intermet.2004.02.030 | (Zn0.9In0.1)4Sb3 |  | (Zn1−xInx)4Sb3 | Zn4Sb3 | (Zn0.9)4Sb3 | In0.4 | FALSE |  | Stoichiometric Formula |  | 2004 | 473 | 131.2 | 202 | 5.3534848 | 0.3110809 | 0.814 | [8 empty] | ball-milling | Not mentioned | hot-pressing | Not mentioned | Not mentioned | Polycrystalline | Bulk
5455 | https://doi.org/10.1038/s41524-022-00897-2 | https://doi.org/10.1016/j.jallcom.2004.08.049 | Ag0.4Sb1.1Pb19.6Te18.8 |  | Ag1−xPb18SbTe20 | PbTe | Pb19.6Te18.8 | Ag0.4, Sb1.1 | FALSE |  | Stoichiometric Formula |  | 2005 | 423 | 162.47 | -1 | 0.00016247 | 4.419602e-06 | 1.555 | [8 empty] | melted in a sealed quartz ampoule at 1123 K for a few hours | Not mentioned | hot pressed at a pressure of 80 MPa for 2 h at 723 K under nitrogen atmosphere | Not mentioned | Not mentioned | Polycrystalline | Bulk
5456 | https://doi.org/10.1038/s41524-022-00897-2 | https://doi.org/10.1016/j.jallcom.2004.08.049 | Ag0.4Sb1.1Pb19.6Te18.8 |  | Ag1−xPb18SbTe20 | PbTe | Pb19.6Te18.8 | Ag0.4, Sb1.1 | FALSE |  | Stoichiometric Formula |  | 2005 | 473 | 172.08 | -17.6 | 0.0533035008 | 0.001731632 | 1.456 | [8 empty] | melted in a sealed quartz ampoule at 1123 K for a few hours | Not mentioned | hot pressed at a pressure of 80 MPa for 2 h at 723 K under nitrogen atmosphere | Not mentioned | Not mentioned | Polycrystalline | Bulk
5457 | https://doi.org/10.1038/s41524-022-00897-2 | https://doi.org/10.1016/j.jallcom.2004.08.049 | Ag0.4Sb1.1Pb19.6Te18.8 |  | Ag1−xPb18SbTe20 | PbTe | Pb19.6Te18.8 | Ag0.4, Sb1.1 | FALSE |  | Stoichiometric Formula |  | 2005 | 373 | 184.06 | 20.8 | 0.0796317184 | 0.001786087 | 1.663 | [8 empty] | melted in a sealed quartz ampoule at 1123 K for a few hours | Not mentioned | hot pressed at a pressure of 80 MPa for 2 h at 723 K under nitrogen atmosphere | Not mentioned | Not mentioned | Polycrystalline | Bulk
5458 | https://doi.org/10.1038/s41524-022-00897-2 | https://doi.org/10.1016/j.jallcom.2004.08.049 | Ag0.4Sb1.1Pb19.6Te18.8 |  | Ag1−xPb18SbTe20 | PbTe | Pb19.6Te18.8 | Ag0.4, Sb1.1 | FALSE |  | Stoichiometric Formula |  | 2005 | 523 | 174.5 | -68.8 | 0.82598528 | 0.03134908 | 1.378 | [8 empty] | melted in a sealed quartz ampoule at 1123 K for a few hours | Not mentioned | hot pressed at a pressure of 80 MPa for 2 h at 723 K under nitrogen atmosphere | Not mentioned | Not mentioned | Polycrystalline | Bulk
5459 | https://doi.org/10.1038/s41524-022-00897-2 | https://doi.org/10.1016/j.jallcom.2004.08.049 | Ag0.4Sb1.1Pb19.6Te18.8 |  | Ag1−xPb18SbTe20 | PbTe | Pb19.6Te18.8 | Ag0.4, Sb1.1 | FALSE |  | Stoichiometric Formula |  | 2005 | 573 | 184 | -120 | 2.6496 | 0.1133001 | 1.34 | [8 empty] | melted in a sealed quartz ampoule at 1123 K for a few hours | Not mentioned | hot pressed at a pressure of 80 MPa for 2 h at 723 K under nitrogen atmosphere | Not mentioned | Not mentioned | Polycrystalline | Bulk
5460 | https://doi.org/10.1038/s41524-022-00897-2 | https://doi.org/10.1016/j.jallcom.2004.08.049 | Ag0.4Sb1.1Pb19.6Te18.8 |  | Ag1−xPb18SbTe20 | PbTe | Pb19.6Te18.8 | Ag0.4, Sb1.1 | FALSE |  | Stoichiometric Formula |  | 2005 | 623 | 240.32 | -145.6 | 5.09463 | 0.2368623 | 1.34 | [8 empty] | melted in a sealed quartz ampoule at 1123 K for a few hours | Not mentioned | hot pressed at a pressure of 80 MPa for 2 h at 723 K under nitrogen atmosphere | Not mentioned | Not mentioned | Polycrystalline | Bulk
5461 | https://doi.org/10.1038/s41524-022-00897-2 | https://doi.org/10.1016/j.jallcom.2004.08.049 | Ag0.4Sb1.1Pb19.6Te18.8 |  | Ag1−xPb18SbTe20 | PbTe | Pb19.6Te18.8 | Ag0.4, Sb1.1 | FALSE |  | Stoichiometric Formula |  | 2005 | 673 | 370 | -143 | 7.56613 | 0.3724949 | 1.367 | [8 empty] | melted in a sealed quartz ampoule at 1123 K for a few hours | Not mentioned | hot pressed at a pressure of 80 MPa for 2 h at 723 K under nitrogen atmosphere | Not mentioned | Not mentioned | Polycrystalline | Bulk
5462 | https://doi.org/10.1038/s41524-022-00897-2 | https://doi.org/10.1016/j.jallcom.2004.08.049 | Ag0.5Sb1.1Pb19.6Te18.8 |  | Ag1−xPb18SbTe20 | PbTe | Pb19.6Te18.8 | Ag0.5, Sb1.1 | FALSE |  | Stoichiometric Formula |  | 2005 | 423 | 298.75 | 1.6 | 0.0007648 | 1.98108e-05 | 1.633 | [8 empty] | melted in a sealed quartz ampoule at 1123 K for a few hours | Not mentioned | hot pressed at a pressure of 80 MPa for 2 h at 723 K under nitrogen atmosphere | Not mentioned | Not mentioned | Polycrystalline | Bulk
5463 | https://doi.org/10.1038/s41524-022-00897-2 | https://doi.org/10.1016/j.jallcom.2004.08.049 | Ag0.5Sb1.1Pb19.6Te18.8 |  | Ag1−xPb18SbTe20 | PbTe | Pb19.6Te18.8 | Ag0.5, Sb1.1 | FALSE |  | Stoichiometric Formula |  | 2005 | 373 | 317.95 | 4.8 | 0.007325568 | 0.0001584021 | 1.725 | [8 empty] | melted in a sealed quartz ampoule at 1123 K for a few hours | Not mentioned | hot pressed at a pressure of 80 MPa for 2 h at 723 K under nitrogen atmosphere | Not mentioned | Not mentioned | Polycrystalline | Bulk
5464 | https://doi.org/10.1038/s41524-022-00897-2 | https://doi.org/10.1016/j.jallcom.2004.08.049 | Ag0.5Sb1.1Pb19.6Te18.8 |  | Ag1−xPb18SbTe20 | PbTe | Pb19.6Te18.8 | Ag0.5, Sb1.1 | FALSE |  | Stoichiometric Formula |  | 2005 | 473 | 292.5 | -14.4 | 0.0606528 | 0.001844937 | 1.555 | [8 empty] | melted in a sealed quartz ampoule at 1123 K for a few hours | Not mentioned | hot pressed at a pressure of 80 MPa for 2 h at 723 K under nitrogen atmosphere | Not mentioned | Not mentioned | Polycrystalline | Bulk
5465 | https://doi.org/10.1038/s41524-022-00897-2 | https://doi.org/10.1016/j.jallcom.2004.08.049 | Ag0.5Sb1.1Pb19.6Te18.8 |  | Ag1−xPb18SbTe20 | PbTe | Pb19.6Te18.8 | Ag0.5, Sb1.1 | FALSE |  | Stoichiometric Formula |  | 2005 | 523 | 261.1 | -49.6 | 0.642347776 | 0.02279158 | 1.474 | [8 empty] | melted in a sealed quartz ampoule at 1123 K for a few hours | Not mentioned | hot pressed at a pressure of 80 MPa for 2 h at 723 K under nitrogen atmosphere | Not mentioned | Not mentioned | Polycrystalline | Bulk
5466 | https://doi.org/10.1038/s41524-022-00897-2 | https://doi.org/10.1016/j.jallcom.2004.08.049 | Ag0.5Sb1.1Pb19.6Te18.8 |  | Ag1−xPb18SbTe20 | PbTe | Pb19.6Te18.8 | Ag0.5, Sb1.1 | FALSE |  | Stoichiometric Formula |  | 2005 | 573 | 242.88 | -100 | 2.4288 | 0.09786937 | 1.422 | [8 empty] | melted in a sealed quartz ampoule at 1123 K for a few hours | Not mentioned | hot pressed at a pressure of 80 MPa for 2 h at 723 K under nitrogen atmosphere | Not mentioned | Not mentioned | Polycrystalline | Bulk
5467 | https://doi.org/10.1038/s41524-022-00897-2 | https://doi.org/10.1016/j.jallcom.2004.08.049 | Ag0.5Sb1.1Pb19.6Te18.8 |  | Ag1−xPb18SbTe20 | PbTe | Pb19.6Te18.8 | Ag0.5, Sb1.1 | FALSE |  | Stoichiometric Formula |  | 2005 | 623 | 311.4 | -136 | 5.7596544 | 0.2563046208 | 1.4 | [8 empty] | melted in a sealed quartz ampoule at 1123 K for a few hours | Not mentioned | hot pressed at a pressure of 80 MPa for 2 h at 723 K under nitrogen atmosphere | Not mentioned | Not mentioned | Polycrystalline | Bulk
5468 | https://doi.org/10.1038/s41524-022-00897-2 | https://doi.org/10.1016/j.jallcom.2004.08.049 | Ag0.5Sb1.1Pb19.6Te18.8 |  | Ag1−xPb18SbTe20 | PbTe | Pb19.6Te18.8 | Ag0.5, Sb1.1 | FALSE |  | Stoichiometric Formula |  | 2005 | 673 | 420 | -133 | 7.42938 | 0.3464985 | 1.443 | [8 empty] | melted in a sealed quartz ampoule at 1123 K for a few hours | Not mentioned | hot pressed at a pressure of 80 MPa for 2 h at 723 K under nitrogen atmosphere | Not mentioned | Not mentioned | Polycrystalline | Bulk
5469 | https://doi.org/10.1038/s41524-022-00897-2 | https://doi.org/10.1016/j.jallcom.2004.08.049 | Ag0.6Sb0.9Pb19.5Te19.1 |  | Ag1−xPb18SbTe20 | PbTe | Pb19.5Te19.1 | Ag0.6, Sb0.9 | FALSE |  | Stoichiometric Formula |  | 2005 | 573 | 133.5 | -190.4 | 4.83966336 | 0.16 | 1.654 | [8 empty] | melted in a sealed quartz ampoule at 1123 K for a few hours | Not mentioned | hot pressed at a pressure of 80 MPa for 2 h at 723 K under nitrogen atmosphere | Not mentioned | Not mentioned | Polycrystalline | Bulk
5470 | https://doi.org/10.1038/s41524-022-00897-2 | https://doi.org/10.1016/j.jallcom.2004.08.049 | Ag0.6Sb0.9Pb19.5Te19.1 |  | Ag1−xPb18SbTe20 | PbTe | Pb19.5Te19.1 | Ag0.6, Sb0.9 | FALSE |  | Stoichiometric Formula |  | 2005 | 623 | 225 | -200 | 9 | 0.3365546 | 1.666 | [8 empty] | melted in a sealed quartz ampoule at 1123 K for a few hours | Not mentioned | hot pressed at a pressure of 80 MPa for 2 h at 723 K under nitrogen atmosphere | Not mentioned | Not mentioned | Polycrystalline | Bulk
5471 | https://doi.org/10.1038/s41524-022-00897-2 | https://doi.org/10.1016/j.jallcom.2004.08.049 | Ag0.6Sb0.9Pb19.5Te19.1 |  | Ag1−xPb18SbTe20 | PbTe | Pb19.5Te19.1 | Ag0.6, Sb0.9 | FALSE |  | Stoichiometric Formula |  | 2005 | 673 | 277 | -198 | 10.859508 | 0.42 | 1.7 | [8 empty] | melted in a sealed quartz ampoule at 1123 K for a few hours | Not mentioned | hot pressed at a pressure of 80 MPa for 2 h at 723 K under nitrogen atmosphere | Not mentioned | Not mentioned | Polycrystalline | Bulk
5472 | https://doi.org/10.1038/s41524-022-00897-2 | https://doi.org/10.1016/j.jallcom.2004.08.049 | Ag0.8Sb0.8Pb18.3Te20.0 |  | Ag1−xPb18SbTe20 | PbTe | Pb18.3Te20.0 | Ag0.8, Sb0.8 | FALSE |  | Stoichiometric Formula |  | 2005 | 373 | 40.8 | -336 | 4.6061568 | 0.1873606 | 0.917 | [8 empty] | melted in a sealed quartz ampoule at 1123 K for a few hours | Not mentioned | hot pressed at a pressure of 80 MPa for 2 h at 723 K under nitrogen atmosphere | Not mentioned | Not mentioned | Polycrystalline | Bulk
5473 | https://doi.org/10.1038/s41524-022-00897-2 | https://doi.org/10.1016/j.jallcom.2004.08.049 | Ag0.8Sb0.8Pb18.3Te20.0 |  | Ag1−xPb18SbTe20 | PbTe | Pb18.3Te20.0 | Ag0.8, Sb0.8 | FALSE |  | Stoichiometric Formula |  | 2005 | 423 | 46.08 | -337 | 5.23325952 | 0.2587573 | 0.8555 | [8 empty] | melted in a sealed quartz ampoule at 1123 K for a few hours | Not mentioned | hot pressed at a pressure of 80 MPa for 2 h at 723 K under nitrogen atmosphere | Not mentioned | Not mentioned | Polycrystalline | Bulk
5474 | https://doi.org/10.1038/s41524-022-00897-2 | https://doi.org/10.1016/j.jallcom.2004.08.049 | Ag0.8Sb0.8Pb18.3Te20.0 |  | Ag1−xPb18SbTe20 | PbTe | Pb18.3Te20.0 | Ag0.8, Sb0.8 | FALSE |  | Stoichiometric Formula |  | 2005 | 473 | 69 | -315 | 6.5 | 0.3795679 | 0.81 | [8 empty] | melted in a sealed quartz ampoule at 1123 K for a few hours | Not mentioned | hot pressed at a pressure of 80 MPa for 2 h at 723 K under nitrogen atmosphere | Not mentioned | Not mentioned | Polycrystalline | Bulk
5475 | https://doi.org/10.1038/s41524-022-00897-2 | https://doi.org/10.1016/j.jallcom.2004.08.049 | Ag0.8Sb0.8Pb18.3Te20.0 |  | Ag1−xPb18SbTe20 | PbTe | Pb18.3Te20.0 | Ag0.8, Sb0.8 | FALSE |  | Stoichiometric Formula |  | 2005 | 523 | 88 | -294 | 7.606368 | 0.5234382 | 0.76 | [8 empty] | melted in a sealed quartz ampoule at 1123 K for a few hours | Not mentioned | hot pressed at a pressure of 80 MPa for 2 h at 723 K under nitrogen atmosphere | Not mentioned | Not mentioned | Polycrystalline | Bulk
5476 | https://doi.org/10.1038/s41524-022-00897-2 | https://doi.org/10.1016/j.jallcom.2004.08.049 | Ag0.8Sb0.8Pb18.3Te20.0 |  | Ag1−xPb18SbTe20 | PbTe | Pb18.3Te20.0 | Ag0.8, Sb0.8 | FALSE |  | Stoichiometric Formula |  | 2005 | 573 | 122.28 | -273.6 | 9.153509 | 0.7139887 | 0.7346 | [8 empty] | melted in a sealed quartz ampoule at 1123 K for a few hours | Not mentioned | hot pressed at a pressure of 80 MPa for 2 h at 723 K under nitrogen atmosphere | Not mentioned | Not mentioned | Polycrystalline | Bulk
5477 | https://doi.org/10.1038/s41524-022-00897-2 | https://doi.org/10.1016/j.jallcom.2004.08.049 | Ag0.8Sb0.8Pb18.3Te20.0 |  | Ag1−xPb18SbTe20 | PbTe | Pb18.3Te20.0 | Ag0.8, Sb0.8 | FALSE |  | Stoichiometric Formula |  | 2005 | 623 | 160 | -260 | 10.816 | 0.9358844 | 0.72 | [8 empty] | melted in a sealed quartz ampoule at 1123 K for a few hours | Not mentioned | hot pressed at a pressure of 80 MPa for 2 h at 723 K under nitrogen atmosphere | Not mentioned | Not mentioned | Polycrystalline | Bulk
5478 | https://doi.org/10.1038/s41524-022-00897-2 | https://doi.org/10.1016/j.jallcom.2004.08.049 | Ag0.8Sb0.8Pb18.3Te20.0 |  | Ag1−xPb18SbTe20 | PbTe | Pb18.3Te20.0 | Ag0.8, Sb0.8 | FALSE |  | Stoichiometric Formula |  | 2005 | 673 | 191.16 | -242 | 11.19509424 | 1.074793 | 0.701 | [8 empty] | melted in a sealed quartz ampoule at 1123 K for a few hours | Not mentioned | hot pressed at a pressure of 80 MPa for 2 h at 723 K under nitrogen atmosphere | Not mentioned | Not mentioned | Polycrystalline | Bulk
5479 | https://doi.org/10.1038/s41524-022-00897-2 | https://doi.org/10.1016/j.jallcom.2004.08.049 | Ag0.9Sb0.9Pb18.3Te19.9 |  | Ag1−xPb18SbTe20 | PbTe | Pb18.3Te19.9 | Ag0.9, Sb0.9 | FALSE |  | Stoichiometric Formula |  | 2005 | 373 | 18.72 | -372.8 | 2.601703 | 0.09349085 | 1.038 | [8 empty] | melted in a sealed quartz ampoule at 1123 K for a few hours | Not mentioned | hot pressed at a pressure of 80 MPa for 2 h at 723 K under nitrogen atmosphere | Not mentioned | Not mentioned | Polycrystalline | Bulk
5480 | https://doi.org/10.1038/s41524-022-00897-2 | https://doi.org/10.1016/j.jallcom.2004.08.049 | Ag0.9Sb0.9Pb18.3Te19.9 |  | Ag1−xPb18SbTe20 | PbTe | Pb18.3Te19.9 | Ag0.9, Sb0.9 | FALSE |  | Stoichiometric Formula |  | 2005 | 423 | 31.68 | -360 | 4.105728 | 0.1818558 | 0.955 | [8 empty] | melted in a sealed quartz ampoule at 1123 K for a few hours | Not mentioned | hot pressed at a pressure of 80 MPa for 2 h at 723 K under nitrogen atmosphere | Not mentioned | Not mentioned | Polycrystalline | Bulk
5481 | https://doi.org/10.1038/s41524-022-00897-2 | https://doi.org/10.1016/j.jallcom.2004.08.049 | Ag0.9Sb0.9Pb18.3Te19.9 |  | Ag1−xPb18SbTe20 | PbTe | Pb18.3Te19.9 | Ag0.9, Sb0.9 | FALSE |  | Stoichiometric Formula |  | 2005 | 473 | 58 | -320 | 5.9392 | 0.3087079 | 0.91 | [8 empty] | melted in a sealed quartz ampoule at 1123 K for a few hours | Not mentioned | hot pressed at a pressure of 80 MPa for 2 h at 723 K under nitrogen atmosphere | Not mentioned | Not mentioned | Polycrystalline | Bulk
5482 | https://doi.org/10.1038/s41524-022-00897-2 | https://doi.org/10.1016/j.jallcom.2004.08.049 | Ag0.9Sb0.9Pb18.3Te19.9 |  | Ag1−xPb18SbTe20 | PbTe | Pb18.3Te19.9 | Ag0.9, Sb0.9 | FALSE |  | Stoichiometric Formula |  | 2005 | 523 | 86.25 | -296 | 7.55688 | 0.460635 | 0.858 | [8 empty] | melted in a sealed quartz ampoule at 1123 K for a few hours | Not mentioned | hot pressed at a pressure of 80 MPa for 2 h at 723 K under nitrogen atmosphere | Not mentioned | Not mentioned | Polycrystalline | Bulk
5483 | https://doi.org/10.1038/s41524-022-00897-2 | https://doi.org/10.1016/j.jallcom.2004.08.049 | Ag1.1Sb0.8Pb15.5Te22.6 |  | Ag1−xPb18SbTe20 | PbTe | Pb15.5Te22.6 | Ag1.1, Sb0.8 | FALSE |  | Stoichiometric Formula |  | 2005 | 573 | 30.5 | 324.8 | 3.21759872 | 0.1969748 | 0.936 | [8 empty] | melted in a sealed quartz ampoule at 1123 K for a few hours | Not mentioned | hot pressed at a pressure of 80 MPa for 2 h at 723 K under nitrogen atmosphere | Not mentioned | Not mentioned | Polycrystalline | Bulk
5484 | https://doi.org/10.1038/s41524-022-00897-2 | https://doi.org/10.1016/j.jallcom.2004.08.049 | Ag1.1Sb0.8Pb15.5Te22.6 |  | Ag1−xPb18SbTe20 | PbTe | Pb15.5Te22.6 | Ag1.1, Sb0.8 | FALSE |  | Stoichiometric Formula |  | 2005 | 623 | 39.4 | 326.4 | 4.197556224 | 0.2880041 | 0.908 | [8 empty] | melted in a sealed quartz ampoule at 1123 K for a few hours | Not mentioned | hot pressed at a pressure of 80 MPa for 2 h at 723 K under nitrogen atmosphere | Not mentioned | Not mentioned | Polycrystalline | Bulk
5485 | https://doi.org/10.1038/s41524-022-00897-2 | https://doi.org/10.1016/j.jallcom.2004.08.049 | Ag1.1Sb0.8Pb15.5Te22.6 |  | Ag1−xPb18SbTe20 | PbTe | Pb15.5Te22.6 | Ag1.1, Sb0.8 | FALSE |  | Stoichiometric Formula |  | 2005 | 673 | 45 | 312 | 4.38048 | 0.3064515 | 0.962 | [8 empty] | melted in a sealed quartz ampoule at 1123 K for a few hours | Not mentioned | hot pressed at a pressure of 80 MPa for 2 h at 723 K under nitrogen atmosphere | Not mentioned | Not mentioned | Polycrystalline | Bulk
5486 | https://doi.org/10.1038/s41524-022-00897-2 | https://doi.org/10.1016/j.jallcom.2004.08.049 | Ag1.1Sb0.8Pb15.5Te22.6 |  | Ag1−xPb18SbTe20 | PbTe | Pb15.5Te22.6 | Ag1.1, Sb0.8 | FALSE |  | Stoichiometric Formula |  | 2005 | 373 | 50 | 320 | 5.12 | 0.187 | 1.11 | [8 empty] | melted in a sealed quartz ampoule at 1123 K for a few hours | Not mentioned | hot pressed at a pressure of 80 MPa for 2 h at 723 K under nitrogen atmosphere | Not mentioned | Not mentioned | Polycrystalline | Bulk
5487 | https://doi.org/10.1038/s41524-022-00897-2 | https://doi.org/10.1016/j.jallcom.2004.08.049 | Ag1.1Sb0.8Pb15.5Te22.6 |  | Ag1−xPb18SbTe20 | PbTe | Pb15.5Te22.6 | Ag1.1, Sb0.8 | FALSE |  | Stoichiometric Formula |  | 2005 | 423 | 43.5 | 360 | 5.6376 | 0.2275482 | 1.048 | [8 empty] | melted in a sealed quartz ampoule at 1123 K for a few hours | Not mentioned | hot pressed at a pressure of 80 MPa for 2 h at 723 K under nitrogen atmosphere | Not mentioned | Not mentioned | Polycrystalline | Bulk
5488 | https://doi.org/10.1038/s41524-022-00897-2 | https://doi.org/10.1016/j.jallcom.2004.08.049 | Ag1.1Sb0.8Pb15.5Te22.6 |  | Ag1−xPb18SbTe20 | PbTe | Pb15.5Te22.6 | Ag1.1, Sb0.8 | FALSE |  | Stoichiometric Formula |  | 2005 | 473 | 30.15 | 340 | 3.48534 | 0.1113896 | 1.48 | [8 empty] | melted in a sealed quartz ampoule at 1123 K for a few hours | Not mentioned | hot pressed at a pressure of 80 MPa for 2 h at 723 K under nitrogen atmosphere | Not mentioned | Not mentioned | Polycrystalline | Bulk
5489 | https://doi.org/10.1038/s41524-022-00897-2 | https://doi.org/10.1016/j.jallcom.2004.08.049 | Ag1.1Sb0.8Pb15.5Te22.6 |  | Ag1−xPb18SbTe20 | PbTe | Pb15.5Te22.6 | Ag1.1, Sb0.8 | FALSE |  | Stoichiometric Formula |  | 2005 | 523 | 26.85 | 320 | 2.74944 | 0.1485493 | 0.968 | [8 empty] | melted in a sealed quartz ampoule at 1123 K for a few hours | Not mentioned | hot pressed at a pressure of 80 MPa for 2 h at 723 K under nitrogen atmosphere | Not mentioned | Not mentioned | Polycrystalline | Bulk
5490 | https://doi.org/10.1038/s41524-022-00897-2 | https://doi.org/10.1016/j.jallcom.2004.08.049 | Ag1.2Sb0.8Pb14.9Te22.7 |  | Ag1−xPb18SbTe20 | PbTe | Pb14.9Te22.7 | Ag1.2, Sb0.8 | FALSE |  | Stoichiometric Formula |  | 2005 | 523 | 15.83 | 280 | 1.241072 | 0.06426541 | 1.01 | [8 empty] | melted in a sealed quartz ampoule at 1123 K for a few hours | Not mentioned | hot pressed at a pressure of 80 MPa for 2 h at 723 K under nitrogen atmosphere | Not mentioned | Not mentioned | Polycrystalline | Bulk
5491 | https://doi.org/10.1038/s41524-022-00897-2 | https://doi.org/10.1016/j.jallcom.2004.08.049 | Ag1.2Sb0.8Pb14.9Te22.7 |  | Ag1−xPb18SbTe20 | PbTe | Pb14.9Te22.7 | Ag1.2, Sb0.8 | FALSE |  | Stoichiometric Formula |  | 2005 | 473 | 15.47 | 344 | 1.83065792 | 0.08246678 | 1.05 | [8 empty] | melted in a sealed quartz ampoule at 1123 K for a few hours | Not mentioned | hot pressed at a pressure of 80 MPa for 2 h at 723 K under nitrogen atmosphere | Not mentioned | Not mentioned | Polycrystalline | Bulk
5492 | https://doi.org/10.1038/s41524-022-00897-2 | https://doi.org/10.1016/j.jallcom.2004.08.049 | Ag1.2Sb0.8Pb14.9Te22.7 |  | Ag1−xPb18SbTe20 | PbTe | Pb14.9Te22.7 | Ag1.2, Sb0.8 | FALSE |  | Stoichiometric Formula |  | 2005 | 573 | 21.12 | 289.6 | 1.771296 | 0.1063111 | 0.9547 | [8 empty] | melted in a sealed quartz ampoule at 1123 K for a few hours | Not mentioned | hot pressed at a pressure of 80 MPa for 2 h at 723 K under nitrogen atmosphere | Not mentioned | Not mentioned | Polycrystalline | Bulk
5493 | https://doi.org/10.1038/s41524-022-00897-2 | https://doi.org/10.1016/j.jallcom.2004.08.049 | Ag1.2Sb0.8Pb14.9Te22.7 |  | Ag1−xPb18SbTe20 | PbTe | Pb14.9Te22.7 | Ag1.2, Sb0.8 | FALSE |  | Stoichiometric Formula |  | 2005 | 373 | 23.15 | 404.8 | 3.793429376 | 0.1298118 | 1.09 | [8 empty] | melted in a sealed quartz ampoule at 1123 K for a few hours | Not mentioned | hot pressed at a pressure of 80 MPa for 2 h at 723 K under nitrogen atmosphere | Not mentioned | Not mentioned | Polycrystalline | Bulk
5494 | https://doi.org/10.1038/s41524-022-00897-2 | https://doi.org/10.1016/j.jallcom.2004.08.049 | Ag1.2Sb0.8Pb14.9Te22.7 |  | Ag1−xPb18SbTe20 | PbTe | Pb14.9Te22.7 | Ag1.2, Sb0.8 | FALSE |  | Stoichiometric Formula |  | 2005 | 423 | 18 | 438.5 | 3.4610805 | 0.1381167 | 1.06 | [8 empty] | melted in a sealed quartz ampoule at 1123 K for a few hours | Not mentioned | hot pressed at a pressure of 80 MPa for 2 h at 723 K under nitrogen atmosphere | Not mentioned | Not mentioned | Polycrystalline | Bulk
5495 | https://doi.org/10.1038/s41524-022-00897-2 | https://doi.org/10.1016/j.jallcom.2004.08.049 | Ag1.2Sb0.8Pb14.9Te22.7 |  | Ag1−xPb18SbTe20 | PbTe | Pb14.9Te22.7 | Ag1.2, Sb0.8 | FALSE |  | Stoichiometric Formula |  | 2005 | 623 | 31.47 | 316.8 | 3.1584 | 0.2138786 | 0.92 | [8 empty] | melted in a sealed quartz ampoule at 1123 K for a few hours | Not mentioned | hot pressed at a pressure of 80 MPa for 2 h at 723 K under nitrogen atmosphere | Not mentioned | Not mentioned | Polycrystalline | Bulk
5496 | https://doi.org/10.1038/s41524-022-00897-2 | https://doi.org/10.1016/j.jallcom.2004.08.049 | Ag1.2Sb0.8Pb14.9Te22.7 |  | Ag1−xPb18SbTe20 | PbTe | Pb14.9Te22.7 | Ag1.2, Sb0.8 | FALSE |  | Stoichiometric Formula |  | 2005 | 673 | 43.5 | 305 | 4.0465875 | 0.28 | 0.95 | [8 empty] | melted in a sealed quartz ampoule at 1123 K for a few hours | Not mentioned | hot pressed at a pressure of 80 MPa for 2 h at 723 K under nitrogen atmosphere | Not mentioned | Not mentioned | Polycrystalline | Bulk
5497 | https://doi.org/10.1038/s41524-022-00897-2 | https://doi.org/10.1016/j.jallcom.2004.08.049 | Ag1.3Sb0.9Pb15.7Te22.0 |  | Ag1−xPb18SbTe20 | PbTe | Pb15.7Te22.0 | Ag1.3, Sb0.9 | FALSE |  | Stoichiometric Formula |  | 2005 | 623 | 16.7 | 40 | 0.02672 | 0.001585387 | 1.05 | [8 empty] | melted in a sealed quartz ampoule at 1123 K for a few hours | Not mentioned | hot pressed at a pressure of 80 MPa for 2 h at 723 K under nitrogen atmosphere | Not mentioned | Not mentioned | Polycrystalline | Bulk
5498 | https://doi.org/10.1038/s41524-022-00897-2 | https://doi.org/10.1016/j.jallcom.2004.08.049 | Ag1.3Sb0.9Pb15.7Te22.0 |  | Ag1−xPb18SbTe20 | PbTe | Pb15.7Te22.0 | Ag1.3, Sb0.9 | FALSE |  | Stoichiometric Formula |  | 2005 | 473 | 7.33 | -99.2 | 0.0721318912 | 0.00343589 | 0.993 | [8 empty] | melted in a sealed quartz ampoule at 1123 K for a few hours | Not mentioned | hot pressed at a pressure of 80 MPa for 2 h at 723 K under nitrogen atmosphere | Not mentioned | Not mentioned | Polycrystalline | Bulk
5499 | https://doi.org/10.1038/s41524-022-00897-2 | https://doi.org/10.1016/j.jallcom.2004.08.049 | Ag1.3Sb0.9Pb15.7Te22.0 |  | Ag1−xPb18SbTe20 | PbTe | Pb15.7Te22.0 | Ag1.3, Sb0.9 | FALSE |  | Stoichiometric Formula |  | 2005 | 573 | 12.5 | -91.2 | 0.103968 | 0.005792849 | 1.0284 | [8 empty] | melted in a sealed quartz ampoule at 1123 K for a few hours | Not mentioned | hot pressed at a pressure of 80 MPa for 2 h at 723 K under nitrogen atmosphere | Not mentioned | Not mentioned | Polycrystalline | Bulk
5500 | https://doi.org/10.1038/s41524-022-00897-2 | https://doi.org/10.1016/j.jallcom.2004.08.049 | Ag1.3Sb0.9Pb15.7Te22.0 |  | Ag1−xPb18SbTe20 | PbTe | Pb15.7Te22.0 | Ag1.3, Sb0.9 | FALSE |  | Stoichiometric Formula |  | 2005 | 423 | 8.33 | 153.6 | 0.1965293568 | 0.008313192 | 1 | [8 empty] | melted in a sealed quartz ampoule at 1123 K for a few hours | Not mentioned | hot pressed at a pressure of 80 MPa for 2 h at 723 K under nitrogen atmosphere | Not mentioned | Not mentioned | Polycrystalline | Bulk
5501 | https://doi.org/10.1038/s41524-022-00897-2 | https://doi.org/10.1016/j.jallcom.2004.08.049 | Ag1.3Sb0.9Pb15.7Te22.0 |  | Ag1−xPb18SbTe20 | PbTe | Pb15.7Te22.0 | Ag1.3, Sb0.9 | FALSE |  | Stoichiometric Formula |  | 2005 | 523 | 9.13 | -171.2 | 0.2675951872 | 0.01385666 | 1.01 | [8 empty] | melted in a sealed quartz ampoule at 1123 K for a few hours | Not mentioned | hot pressed at a pressure of 80 MPa for 2 h at 723 K under nitrogen atmosphere | Not mentioned | Not mentioned | Polycrystalline | Bulk
5502 | https://doi.org/10.1038/s41524-022-00897-2 | https://doi.org/10.1016/j.jallcom.2004.08.049 | Ag1.3Sb0.9Pb15.7Te22.0 |  | Ag1−xPb18SbTe20 | PbTe | Pb15.7Te22.0 | Ag1.3, Sb0.9 | FALSE |  | Stoichiometric Formula |  | 2005 | 673 | 23.17 | 140.8 | 0.4593369088 | 0.02916356 | 1.06 | [8 empty] | melted in a sealed quartz ampoule at 1123 K for a few hours | Not mentioned | hot pressed at a pressure of 80 MPa for 2 h at 723 K under nitrogen atmosphere | Not mentioned | Not mentioned | Polycrystalline | Bulk
5503 | https://doi.org/10.1038/s41524-022-00897-2 | https://doi.org/10.1016/j.jallcom.2004.08.049 | Ag1.3Sb0.9Pb15.7Te22.0 |  | Ag1−xPb18SbTe20 | PbTe | Pb15.7Te22.0 | Ag1.3, Sb0.9 | FALSE |  | Stoichiometric Formula |  | 2005 | 373 | 9.4025 | 448.78 | 1.817982 | 0.04 | 1.044 | [8 empty] | melted in a sealed quartz ampoule at 1123 K for a few hours | Not mentioned | hot pressed at a pressure of 80 MPa for 2 h at 723 K under nitrogen atmosphere | Not mentioned | Not mentioned | Polycrystalline | Bulk
5504 | https://doi.org/10.1038/s41524-022-00897-2 | https://doi.org/10.1016/j.jallcom.2004.09.036 | CoSi |  |  | CoSi | CoSi | None | TRUE |  | Stoichiometric Formula |  | 2005 | 320 | 5551.9 | -79.4 | 35.00118 | 0.08179039 | 13.694 | [8 empty] | melted together in an arc melting furnace on a round-shaped water-cooled copper hearth under a purified Ar atmosphere and then remelted | Not mentioned | rystal growth was performed on an optical floating zone system in Ar | Not mentioned | Not mentioned | Single Crystal | Bulk
5505 | https://doi.org/10.1038/s41524-022-00897-2 | https://doi.org/10.1016/j.jallcom.2004.09.036 | CoSi0.98Ge0.02 |  |  | CoSi | CoSi0.98 | Ge0.02 | FALSE |  | Stoichiometric Formula |  | 2005 | 320 | 5843.7 | -81.453 | 38.77056 | 0.1027035 | 12.08 | [8 empty] | melted together in an arc melting furnace on a round-shaped water-cooled copper hearth under a purified Ar atmosphere and then remelted | Not mentioned | rystal growth was performed on an optical floating zone system in Ar | Not mentioned | Not mentioned | Polycrystalline | Bulk
5506 | https://doi.org/10.1038/s41524-022-00897-2 | https://doi.org/10.1016/j.jallcom.2004.09.036 | CoSi0.995B0.005 |  |  | CoSi | CoSi0.995 | B0.005 | FALSE |  | Stoichiometric Formula |  | 2005 | 320 | 7053 | -82.28 | 47.7488 | 0.1078 | 14.06 | [8 empty] | melted together in an arc melting furnace on a round-shaped water-cooled copper hearth under a purified Ar atmosphere and then remelted | Not mentioned | rystal growth was performed on an optical floating zone system in Ar | Not mentioned | Not mentioned | Single Crystal | Bulk
5507 | https://doi.org/10.1038/s41524-022-00897-2 | https://doi.org/10.1016/j.jallcom.2004.12.038 | Ag8.0GeTe6.0 |  |  | Ag8.0GeTe6.0 | Ag8.0GeTe6.0 | None | TRUE |  | Stoichiometric Formula |  | 2005 | 770 | 11.11 | -20 | 0.005 | 0.0014 | 0.3 | [8 empty] | melted in sealed quartz ampoules at 1243 K for 4 h | Not mentioned | pressed at 190 Mpa | 893 | 48h | Polycrystalline | Bulk
5508 | https://doi.org/10.1038/s41524-022-00897-2 | https://doi.org/10.1016/j.jallcom.2016.01.190 | Sn0.98In0.02Se |  |  | SnSe | Sn0.98Se | In0.02 | FALSE |  | Stoichiometric Formula |  | 2016 | 373 | 0.35 | 391 | 0.05350835 | 0.002494827 | 0.8 | [8 empty] | grounded using mortar pestle. | Not mentioned | spark plasma sintering at ~6 Pa in a pressure of 60 MPa at 773 K, a heating rate of 50 °C/min and a soaking time of ∼10 min | 773 | 72h | Polycrystalline | Bulk
5509 | https://doi.org/10.1038/s41524-022-00897-2 | https://doi.org/10.1016/j.jallcom.2016.01.190 | Sn0.98In0.02Se |  |  | SnSe | Sn0.98Se | In0.02 | FALSE |  | Stoichiometric Formula |  | 2016 | 423 | 0.46 | 440 | 0.089056 | 0.005261269 | 0.716 | [8 empty] | grounded using mortar pestle. | Not mentioned | spark plasma sintering at ~6 Pa in a pressure of 60 MPa at 773 K, a heating rate of 50 °C/min and a soaking time of ∼10 min | 773 | 72h | Polycrystalline | Bulk
5510 | https://doi.org/10.1038/s41524-022-00897-2 | https://doi.org/10.1016/j.jallcom.2016.01.190 | Sn0.98In0.02Se |  |  | SnSe | Sn0.98Se | In0.02 | FALSE |  | Stoichiometric Formula |  | 2016 | 473 | 0.58 | 472 | 0.12921472 | 0.008 | 0.67 | [8 empty] | grounded using mortar pestle. | Not mentioned | spark plasma sintering at ~6 Pa in a pressure of 60 MPa at 773 K, a heating rate of 50 °C/min and a soaking time of ∼10 min | 773 | 72h | Polycrystalline | Bulk
5511 | https://doi.org/10.1038/s41524-022-00897-2 | https://doi.org/10.1016/j.jallcom.2016.01.190 | Sn0.98In0.02Se |  |  | SnSe | Sn0.98Se | In0.02 | FALSE |  | Stoichiometric Formula |  | 2016 | 523 | 0.7 | 492 | 0.1694448 | 0.01404432 | 0.631 | [8 empty] | grounded using mortar pestle. | Not mentioned | spark plasma sintering at ~6 Pa in a pressure of 60 MPa at 773 K, a heating rate of 50 °C/min and a soaking time of ∼10 min | 773 | 72h | Polycrystalline | Bulk
5512 | https://doi.org/10.1038/s41524-022-00897-2 | https://doi.org/10.1016/j.jallcom.2016.01.190 | Sn0.98In0.02Se |  |  | SnSe | Sn0.98Se | In0.02 | FALSE |  | Stoichiometric Formula |  | 2016 | 573 | 0.9 | 502 | 0.2268036 | 0.019 | 0.62 | [8 empty] | grounded using mortar pestle. | Not mentioned | spark plasma sintering at ~6 Pa in a pressure of 60 MPa at 773 K, a heating rate of 50 °C/min and a soaking time of ∼10 min | 773 | 72h | Polycrystalline | Bulk
5513 | https://doi.org/10.1038/s41524-022-00897-2 | https://doi.org/10.1016/j.jallcom.2016.01.190 | Sn0.98In0.02Se |  |  | SnSe | Sn0.98Se | In0.02 | FALSE |  | Stoichiometric Formula |  | 2016 | 623 | 1.25 | 493 | 0.30381125 | 0.029 | 0.62 | [8 empty] | grounded using mortar pestle. | Not mentioned | spark plasma sintering at ~6 Pa in a pressure of 60 MPa at 773 K, a heating rate of 50 °C/min and a soaking time of ∼10 min | 773 | 72h | Polycrystalline | Bulk
5514 | https://doi.org/10.1038/s41524-022-00897-2 | https://doi.org/10.1016/j.jallcom.2016.01.190 | Sn0.98In0.02Se |  |  | SnSe | Sn0.98Se | In0.02 | FALSE |  | Stoichiometric Formula |  | 2016 | 673 | 1.95 | 461 | 0.41441595 | 0.046 | 0.63 | [8 empty] | grounded using mortar pestle. | Not mentioned | spark plasma sintering at ~6 Pa in a pressure of 60 MPa at 773 K, a heating rate of 50 °C/min and a soaking time of ∼10 min | 773 | 72h | Polycrystalline | Bulk
5515 | https://doi.org/10.1038/s41524-022-00897-2 | https://doi.org/10.1016/j.jallcom.2016.01.190 | Sn0.98In0.02Se |  |  | SnSe | Sn0.98Se | In0.02 | FALSE |  | Stoichiometric Formula |  | 2016 | 723 | 3.24 | 425 | 0.585225 | 0.0662156 | 0.639 | [8 empty] | grounded using mortar pestle. | Not mentioned | spark plasma sintering at ~6 Pa in a pressure of 60 MPa at 773 K, a heating rate of 50 °C/min and a soaking time of ∼10 min | 773 | 72h | Polycrystalline | Bulk
5516 | https://doi.org/10.1038/s41524-022-00897-2 | https://doi.org/10.1016/j.jallcom.2016.01.190 | Sn0.98In0.02Se |  |  | SnSe | Sn0.98Se | In0.02 | FALSE |  | Stoichiometric Formula |  | 2016 | 773 | 5.82 | 378 | 0.83158488 | 0.098 | 0.67 | [8 empty] | grounded using mortar pestle. | Not mentioned | spark plasma sintering at ~6 Pa in a pressure of 60 MPa at 773 K, a heating rate of 50 °C/min and a soaking time of ∼10 min | 773 | 72h | Polycrystalline | Bulk
5517 | https://doi.org/10.1038/s41524-022-00897-2 | https://doi.org/10.1016/j.jallcom.2016.01.190 | SnSe |  |  | SnSe | SnSe | None | TRUE |  | Stoichiometric Formula |  | 2016 | 323 | 1.17 | 357 | 0.14911533 | 0.006 | 0.88 | [8 empty] | grounded using mortar pestle. | Not mentioned | spark plasma sintering at ~6 Pa in a pressure of 60 MPa at 773 K, a heating rate of 50 °C/min and a soaking time of ∼10 min | 773 | 72h | Polycrystalline | Bulk
5518 | https://doi.org/10.1038/s41524-022-00897-2 | https://doi.org/10.1016/j.jallcom.2016.01.190 | SnSe |  |  | SnSe | SnSe | None | TRUE |  | Stoichiometric Formula |  | 2016 | 373 | 2.34 | 379 | 0.33611994 | 0.016 | 0.77 | [8 empty] | grounded using mortar pestle. | Not mentioned | spark plasma sintering at ~6 Pa in a pressure of 60 MPa at 773 K, a heating rate of 50 °C/min and a soaking time of ∼10 min | 773 | 72h | Polycrystalline | Bulk
5519 | https://doi.org/10.1038/s41524-022-00897-2 | https://doi.org/10.1016/j.jallcom.2016.01.190 | SnSe |  |  | SnSe | SnSe | None | TRUE |  | Stoichiometric Formula |  | 2016 | 423 | 3.59 | 397 | 0.56581631 | 0.037 | 0.69 | [8 empty] | grounded using mortar pestle. | Not mentioned | spark plasma sintering at ~6 Pa in a pressure of 60 MPa at 773 K, a heating rate of 50 °C/min and a soaking time of ∼10 min | 773 | 72h | Polycrystalline | Bulk
5520 | https://doi.org/10.1038/s41524-022-00897-2 | https://doi.org/10.1016/j.jallcom.2016.01.190 | SnSe |  |  | SnSe | SnSe | None | TRUE |  | Stoichiometric Formula |  | 2016 | 523 | 3.36 | 371 | 0.46247376 | 0.04031229608 | 0.6 | [8 empty] | grounded using mortar pestle. | Not mentioned | spark plasma sintering at ~6 Pa in a pressure of 60 MPa at 773 K, a heating rate of 50 °C/min and a soaking time of ∼10 min | 773 | 72h | Polycrystalline | Bulk
5521 | https://doi.org/10.1038/s41524-022-00897-2 | https://doi.org/10.1016/j.jallcom.2016.01.190 | SnSe |  |  | SnSe | SnSe | None | TRUE |  | Stoichiometric Formula |  | 2016 | 573 | 3.28 | 384 | 0.48365568 | 0.04469915 | 0.62 | [8 empty] | grounded using mortar pestle. | Not mentioned | spark plasma sintering at ~6 Pa in a pressure of 60 MPa at 773 K, a heating rate of 50 °C/min and a soaking time of ∼10 min | 773 | 72h | Polycrystalline | Bulk
5522 | https://doi.org/10.1038/s41524-022-00897-2 | https://doi.org/10.1016/j.jallcom.2016.01.190 | SnSe |  |  | SnSe | SnSe | None | TRUE |  | Stoichiometric Formula |  | 2016 | 473 | 4.22 | 391 | 0.64515782 | 0.045 | 0.67 | [8 empty] | grounded using mortar pestle. | Not mentioned | spark plasma sintering at ~6 Pa in a pressure of 60 MPa at 773 K, a heating rate of 50 °C/min and a soaking time of ∼10 min | 773 | 72h | Polycrystalline | Bulk
5523 | https://doi.org/10.1038/s41524-022-00897-2 | https://doi.org/10.1016/j.jallcom.2016.01.190 | SnSe |  |  | SnSe | SnSe | None | TRUE |  | Stoichiometric Formula |  | 2016 | 623 | 4.69 | 384 | 0.69156864 | 0.07302496 | 0.59 | [8 empty] | grounded using mortar pestle. | Not mentioned | spark plasma sintering at ~6 Pa in a pressure of 60 MPa at 773 K, a heating rate of 50 °C/min and a soaking time of ∼10 min | 773 | 72h | Polycrystalline | Bulk
5524 | https://doi.org/10.1038/s41524-022-00897-2 | https://doi.org/10.1016/j.jallcom.2016.01.190 | SnSe |  |  | SnSe | SnSe | None | TRUE |  | Stoichiometric Formula |  | 2016 | 673 | 7.77 | 375 | 1.09265625 | 0.1441878 | 0.51 | [8 empty] | grounded using mortar pestle. | Not mentioned | spark plasma sintering at ~6 Pa in a pressure of 60 MPa at 773 K, a heating rate of 50 °C/min and a soaking time of ∼10 min | 773 | 72h | Polycrystalline | Bulk
5525 | https://doi.org/10.1038/s41524-022-00897-2 | https://doi.org/10.1016/j.jallcom.2016.01.190 | SnSe |  |  | SnSe | SnSe | None | TRUE |  | Stoichiometric Formula |  | 2016 | 723 | 13.24 | 356 | 1.67798464 | 0.2091695 | 0.58 | [8 empty] | grounded using mortar pestle. | Not mentioned | spark plasma sintering at ~6 Pa in a pressure of 60 MPa at 773 K, a heating rate of 50 °C/min and a soaking time of ∼10 min | 773 | 72h | Polycrystalline | Bulk
5526 | https://doi.org/10.1038/s41524-022-00897-2 | https://doi.org/10.1016/j.jallcom.2016.01.190 | SnSe |  |  | SnSe | SnSe | None | TRUE |  | Stoichiometric Formula |  | 2016 | 773 | 25.7 | 325 | 2.7145625 | 0.3747066 | 0.56 | [8 empty] | grounded using mortar pestle. | Not mentioned | spark plasma sintering at ~6 Pa in a pressure of 60 MPa at 773 K, a heating rate of 50 °C/min and a soaking time of ∼10 min | 773 | 72h | Polycrystalline | Bulk
5527 | https://doi.org/10.1038/s41524-022-00897-2 | https://doi.org/10.1016/j.jmat.2019.12.003 | SnS |  |  | SnS | SnS | None | TRUE |  | Stoichiometric Formula |  | 2020 | 300 | 0.001 | 525 | 0.000275625 | 5.864362e-06 | 1.41 | [8 empty] | ball-milled at 450 rpm for 900 min | Not mentioned | spark plasma sintering at 850 K for 7 min under an axial pressure of 50 MPa in vacuum | Not mentioned | Not mentioned | Polycrystalline | Bulk
5528 | https://doi.org/10.1038/s41524-022-00897-2 | https://doi.org/10.1016/j.jmat.2019.12.003 | SnS |  |  | SnS | SnS | None | TRUE |  | Stoichiometric Formula |  | 2020 | 400 | 0.005 | 579 | 0.001676205 | 6.151211e-05 | 1.09 | [8 empty] | ball-milled at 450 rpm for 900 min | Not mentioned | spark plasma sintering at 850 K for 7 min under an axial pressure of 50 MPa in vacuum | Not mentioned | Not mentioned | Polycrystalline | Bulk
5529 | https://doi.org/10.1038/s41524-022-00897-2 | https://doi.org/10.1016/j.jmat.2019.12.003 | SnS |  |  | SnS | SnS | None | TRUE |  | Stoichiometric Formula |  | 2020 | 500 | 0.025 | 624 | 0.0097344 | 0.0005562514 | 0.875 | [8 empty] | ball-milled at 450 rpm for 900 min | Not mentioned | spark plasma sintering at 850 K for 7 min under an axial pressure of 50 MPa in vacuum | Not mentioned | Not mentioned | Polycrystalline | Bulk
5530 | https://doi.org/10.1038/s41524-022-00897-2 | https://doi.org/10.1016/j.jmat.2019.12.003 | SnS |  |  | SnS | SnS | None | TRUE |  | Stoichiometric Formula |  | 2020 | 600 | 0.17 | 653 | 0.07248953 | 0.005505534 | 0.79 | [8 empty] | ball-milled at 450 rpm for 900 min | Not mentioned | spark plasma sintering at 850 K for 7 min under an axial pressure of 50 MPa in vacuum | Not mentioned | Not mentioned | Polycrystalline | Bulk
5531 | https://doi.org/10.1038/s41524-022-00897-2 | https://doi.org/10.1016/j.jmat.2019.12.003 | SnS |  |  | SnS | SnS | None | TRUE |  | Stoichiometric Formula |  | 2020 | 700 | 0.8 | 620 | 0.30752 | 0.0285496 | 0.754 | [8 empty] | ball-milled at 450 rpm for 900 min | Not mentioned | spark plasma sintering at 850 K for 7 min under an axial pressure of 50 MPa in vacuum | Not mentioned | Not mentioned | Polycrystalline | Bulk
5532 | https://doi.org/10.1038/s41524-022-00897-2 | https://doi.org/10.1016/j.jmat.2019.12.003 | SnS |  |  | SnS | SnS | None | TRUE |  | Stoichiometric Formula |  | 2020 | 800 | 3 | 548 | 0.900912 | 0.1029614 | 0.7 | [8 empty] | ball-milled at 450 rpm for 900 min | Not mentioned | spark plasma sintering at 850 K for 7 min under an axial pressure of 50 MPa in vacuum | Not mentioned | Not mentioned | Polycrystalline | Bulk
5533 | https://doi.org/10.1038/s41524-022-00897-2 | https://doi.org/10.1016/j.jmst.2020.12.063 | Sn0.87Mn0.1Bi0.03Te |  |  | SnTe | Sn0.87Te | Mn0.1, Bi0.03 | FALSE |  | Stoichiometric Formula |  | 2021 | 323 | 2655 | 60 | 9.558 | 0.07286368 | 4.237 | [8 empty] | starting powders put in a rocking furnace and heated slowly for 4 h to 950 °C. This temperature was maintained for 12 h immediately after which water quenching was done | Not mentioned | hot press at temperature of 550 °C for 1 h under an axial pressure of 80 MPa in an Ar atmosphere | 873 | 48h | Polycrystalline | Bulk
5534 | https://doi.org/10.1038/s41524-022-00897-2 | https://doi.org/10.1016/j.jmst.2020.12.063 | Sn0.87Mn0.1Bi0.03Te |  |  | SnTe | Sn0.87Te | Mn0.1, Bi0.03 | FALSE |  | Stoichiometric Formula |  | 2021 | 373 | 2400 | 64 | 9.8304 | 0.08998133 | 4.075 | [8 empty] | starting powders put in a rocking furnace and heated slowly for 4 h to 950 °C. This temperature was maintained for 12 h immediately after which water quenching was done | Not mentioned | hot press at temperature of 550 °C for 1 h under an axial pressure of 80 MPa in an Ar atmosphere | 873 | 48h | Polycrystalline | Bulk
5535 | https://doi.org/10.1038/s41524-022-00897-2 | https://doi.org/10.1016/j.jmst.2020.12.063 | Sn0.87Mn0.1Bi0.03Te |  |  | SnTe | Sn0.87Te | Mn0.1, Bi0.03 | FALSE |  | Stoichiometric Formula |  | 2021 | 423 | 2180 | 72 | 11.30112 | 0.119509344 | 4 | [8 empty] | starting powders put in a rocking furnace and heated slowly for 4 h to 950 °C. This temperature was maintained for 12 h immediately after which water quenching was done | Not mentioned | hot press at temperature of 550 °C for 1 h under an axial pressure of 80 MPa in an Ar atmosphere | 873 | 48h | Polycrystalline | Bulk
5536 | https://doi.org/10.1038/s41524-022-00897-2 | https://doi.org/10.1016/j.jmst.2020.12.063 | Sn0.87Mn0.1Bi0.03Te |  |  | SnTe | Sn0.87Te | Mn0.1, Bi0.03 | FALSE |  | Stoichiometric Formula |  | 2021 | 473 | 1980 | 87.4 | 15.1247448 | 0.1858183 | 3.85 | [8 empty] | starting powders put in a rocking furnace and heated slowly for 4 h to 950 °C. This temperature was maintained for 12 h immediately after which water quenching was done | Not mentioned | hot press at temperature of 550 °C for 1 h under an axial pressure of 80 MPa in an Ar atmosphere | 873 | 48h | Polycrystalline | Bulk
5537 | https://doi.org/10.1038/s41524-022-00897-2 | https://doi.org/10.1016/j.jmst.2020.12.063 | Sn0.87Mn0.1Bi0.03Te |  |  | SnTe | Sn0.87Te | Mn0.1, Bi0.03 | FALSE |  | Stoichiometric Formula |  | 2021 | 523 | 1792 | 94 | 15.834112 | 0.226511 | 3.656 | [8 empty] | starting powders put in a rocking furnace and heated slowly for 4 h to 950 °C. This temperature was maintained for 12 h immediately after which water quenching was done | Not mentioned | hot press at temperature of 550 °C for 1 h under an axial pressure of 80 MPa in an Ar atmosphere | 873 | 48h | Polycrystalline | Bulk
5538 | https://doi.org/10.1038/s41524-022-00897-2 | https://doi.org/10.1016/j.jmst.2020.12.063 | Sn0.87Mn0.1Bi0.03Te |  |  | SnTe | Sn0.87Te | Mn0.1, Bi0.03 | FALSE |  | Stoichiometric Formula |  | 2021 | 623 | 1547.6 | 106 | 17.3888336 | 0.3218432 | 3.366 | [8 empty] | starting powders put in a rocking furnace and heated slowly for 4 h to 950 °C. This temperature was maintained for 12 h immediately after which water quenching was done | Not mentioned | hot press at temperature of 550 °C for 1 h under an axial pressure of 80 MPa in an Ar atmosphere | 873 | 48h | Polycrystalline | Bulk
5539 | https://doi.org/10.1038/s41524-022-00897-2 | https://doi.org/10.1016/j.jmst.2020.12.063 | Sn0.87Mn0.1Bi0.03Te |  |  | SnTe | Sn0.87Te | Mn0.1, Bi0.03 | FALSE |  | Stoichiometric Formula |  | 2021 | 773 | 1000 | 144 | 20.467 | 0.5925465 | 2.67 | [8 empty] | starting powders put in a rocking furnace and heated slowly for 4 h to 950 °C. This temperature was maintained for 12 h immediately after which water quenching was done | Not mentioned | hot press at temperature of 550 °C for 1 h under an axial pressure of 80 MPa in an Ar atmosphere | 873 | 48h | Polycrystalline | Bulk
5540 | https://doi.org/10.1038/s41524-022-00897-2 | https://doi.org/10.1016/j.jmst.2020.12.063 | Sn0.91Mn0.08Bi0.01Te |  |  | SnTe | Sn0.91Te | Mn0.08, Bi0.01 | FALSE |  | Stoichiometric Formula |  | 2021 | 323 | 3220 | 51 | 8.37522 | 0.06276557 | 4.31 | [8 empty] | starting powders put in a rocking furnace and heated slowly for 4 h to 950 °C. This temperature was maintained for 12 h immediately after which water quenching was done | Not mentioned | hot press at temperature of 550 °C for 1 h under an axial pressure of 80 MPa in an Ar atmosphere | 873 | 48h | Polycrystalline | Bulk
5541 | https://doi.org/10.1038/s41524-022-00897-2 | https://doi.org/10.1016/j.jmst.2020.12.063 | Sn0.91Mn0.08Bi0.01Te |  |  | SnTe | Sn0.91Te | Mn0.08, Bi0.01 | FALSE |  | Stoichiometric Formula |  | 2021 | 373 | 2970 | 59.5 | 10.5145425 | 0.09280465 | 4.226 | [8 empty] | starting powders put in a rocking furnace and heated slowly for 4 h to 950 °C. This temperature was maintained for 12 h immediately after which water quenching was done | Not mentioned | hot press at temperature of 550 °C for 1 h under an axial pressure of 80 MPa in an Ar atmosphere | 873 | 48h | Polycrystalline | Bulk
5542 | https://doi.org/10.1038/s41524-022-00897-2 | https://doi.org/10.1016/j.jmst.2020.12.063 | Sn0.91Mn0.08Bi0.01Te |  |  | SnTe | Sn0.91Te | Mn0.08, Bi0.01 | FALSE |  | Stoichiometric Formula |  | 2021 | 423 | 2678 | 63.8 | 10.90063832 | 0.1124627 | 4.1 | [8 empty] | starting powders put in a rocking furnace and heated slowly for 4 h to 950 °C. This temperature was maintained for 12 h immediately after which water quenching was done | Not mentioned | hot press at temperature of 550 °C for 1 h under an axial pressure of 80 MPa in an Ar atmosphere | 873 | 48h | Polycrystalline | Bulk
5543 | https://doi.org/10.1038/s41524-022-00897-2 | https://doi.org/10.1016/j.jmst.2020.12.063 | Sn0.91Mn0.08Bi0.01Te |  |  | SnTe | Sn0.91Te | Mn0.08, Bi0.01 | FALSE |  | Stoichiometric Formula |  | 2021 | 473 | 2400 | 75.45 | 13.662486 | 0.1628618 | 3.968 | [8 empty] | starting powders put in a rocking furnace and heated slowly for 4 h to 950 °C. This temperature was maintained for 12 h immediately after which water quenching was done | Not mentioned | hot press at temperature of 550 °C for 1 h under an axial pressure of 80 MPa in an Ar atmosphere | 873 | 48h | Polycrystalline | Bulk
5544 | https://doi.org/10.1038/s41524-022-00897-2 | https://doi.org/10.1016/j.jmst.2020.12.063 | Sn0.91Mn0.08Bi0.01Te |  |  | SnTe | Sn0.91Te | Mn0.08, Bi0.01 | FALSE |  | Stoichiometric Formula |  | 2021 | 523 | 2160 | 88 | 16.72704 | 0.2311354 | 3.7849 | [8 empty] | starting powders put in a rocking furnace and heated slowly for 4 h to 950 °C. This temperature was maintained for 12 h immediately after which water quenching was done | Not mentioned | hot press at temperature of 550 °C for 1 h under an axial pressure of 80 MPa in an Ar atmosphere | 873 | 48h | Polycrystalline | Bulk
5545 | https://doi.org/10.1038/s41524-022-00897-2 | https://doi.org/10.1016/j.jmst.2020.12.063 | Sn0.91Mn0.08Bi0.01Te |  |  | SnTe | Sn0.91Te | Mn0.08, Bi0.01 | FALSE |  | Stoichiometric Formula |  | 2021 | 773 | 1160 | 144 | 24.05376 | 0.7497402 | 2.48 | [8 empty] | starting powders put in a rocking furnace and heated slowly for 4 h to 950 °C. This temperature was maintained for 12 h immediately after which water quenching was done | Not mentioned | hot press at temperature of 550 °C for 1 h under an axial pressure of 80 MPa in an Ar atmosphere | 873 | 48h | Polycrystalline | Bulk
5546 | https://doi.org/10.1038/s41524-022-00897-2 | https://doi.org/10.1016/j.jmst.2020.12.063 | SnTe |  |  | SnTe | SnTe | None | TRUE |  | Stoichiometric Formula |  | 2021 | 323 | 5756 | 30.4 | 5.31946496 | 0.01669764 | 10.29 | [8 empty] | starting powders put in a rocking furnace and heated slowly for 4 h to 950 °C. This temperature was maintained for 12 h immediately after which water quenching was done | Not mentioned | hot press at temperature of 550 °C for 1 h under an axial pressure of 80 MPa in an Ar atmosphere | 873 | 48h | Polycrystalline | Bulk
5547 | https://doi.org/10.1038/s41524-022-00897-2 | https://doi.org/10.1016/j.jmst.2020.12.063 | SnTe |  |  | SnTe | SnTe | None | TRUE |  | Stoichiometric Formula |  | 2021 | 373 | 4976 | 32.6 | 5.28829376 | 0.02004607 | 9.84 | [8 empty] | starting powders put in a rocking furnace and heated slowly for 4 h to 950 °C. This temperature was maintained for 12 h immediately after which water quenching was done | Not mentioned | hot press at temperature of 550 °C for 1 h under an axial pressure of 80 MPa in an Ar atmosphere | 873 | 48h | Polycrystalline | Bulk
5548 | https://doi.org/10.1038/s41524-022-00897-2 | https://doi.org/10.1016/j.jmst.2020.12.063 | SnTe |  |  | SnTe | SnTe | None | TRUE |  | Stoichiometric Formula |  | 2021 | 423 | 4315 | 37 | 5.907235 | 0.02686839 | 9.3 | [8 empty] | starting powders put in a rocking furnace and heated slowly for 4 h to 950 °C. This temperature was maintained for 12 h immediately after which water quenching was done | Not mentioned | hot press at temperature of 550 °C for 1 h under an axial pressure of 80 MPa in an Ar atmosphere | 873 | 48h | Polycrystalline | Bulk
5549 | https://doi.org/10.1038/s41524-022-00897-2 | https://doi.org/10.1016/j.jmst.2020.12.063 | SnTe |  |  | SnTe | SnTe | None | TRUE |  | Stoichiometric Formula |  | 2021 | 473 | 3773.8 | 42 | 6.6569832 | 0.03557913 | 8.85 | [8 empty] | starting powders put in a rocking furnace and heated slowly for 4 h to 950 °C. This temperature was maintained for 12 h immediately after which water quenching was done | Not mentioned | hot press at temperature of 550 °C for 1 h under an axial pressure of 80 MPa in an Ar atmosphere | 873 | 48h | Polycrystalline | Bulk
5550 | https://doi.org/10.1038/s41524-022-00897-2 | https://doi.org/10.1016/j.jmst.2020.12.063 | SnTe |  |  | SnTe | SnTe | None | TRUE |  | Stoichiometric Formula |  | 2021 | 523 | 3300 | 48 | 7.6032 | 0.04790932 | 8.3 | [8 empty] | starting powders put in a rocking furnace and heated slowly for 4 h to 950 °C. This temperature was maintained for 12 h immediately after which water quenching was done | Not mentioned | hot press at temperature of 550 °C for 1 h under an axial pressure of 80 MPa in an Ar atmosphere | 873 | 48h | Polycrystalline | Bulk
5551 | https://doi.org/10.1038/s41524-022-00897-2 | https://doi.org/10.1016/j.jmst.2020.12.063 | SnTe |  |  | SnTe | SnTe | None | TRUE |  | Stoichiometric Formula |  | 2021 | 573 | 2840 | 54 | 8.28144 | 0.06190015 | 7.666 | [8 empty] | starting powders put in a rocking furnace and heated slowly for 4 h to 950 °C. This temperature was maintained for 12 h immediately after which water quenching was done | Not mentioned | hot press at temperature of 550 °C for 1 h under an axial pressure of 80 MPa in an Ar atmosphere | 873 | 48h | Polycrystalline | Bulk
5552 | https://doi.org/10.1038/s41524-022-00897-2 | https://doi.org/10.1016/j.jmst.2020.12.063 | SnTe |  |  | SnTe | SnTe | None | TRUE |  | Stoichiometric Formula |  | 2021 | 623 | 2464.3 | 65 | 10.4116675 | 0.09338423 | 6.946 | [8 empty] | starting powders put in a rocking furnace and heated slowly for 4 h to 950 °C. This temperature was maintained for 12 h immediately after which water quenching was done | Not mentioned | hot press at temperature of 550 °C for 1 h under an axial pressure of 80 MPa in an Ar atmosphere | 873 | 48h | Polycrystalline | Bulk
5553 | https://doi.org/10.1038/s41524-022-00897-2 | https://doi.org/10.1016/j.jmst.2020.12.063 | SnTe |  |  | SnTe | SnTe | None | TRUE |  | Stoichiometric Formula |  | 2021 | 673 | 2131 | 73.25 | 11.43401 | 0.1238148 | 6.215 | [8 empty] | starting powders put in a rocking furnace and heated slowly for 4 h to 950 °C. This temperature was maintained for 12 h immediately after which water quenching was done | Not mentioned | hot press at temperature of 550 °C for 1 h under an axial pressure of 80 MPa in an Ar atmosphere | 873 | 48h | Polycrystalline | Bulk
5554 | https://doi.org/10.1038/s41524-022-00897-2 | https://doi.org/10.1016/j.jmst.2020.12.063 | SnTe |  |  | SnTe | SnTe | None | TRUE |  | Stoichiometric Formula |  | 2021 | 723 | 1827.4 | 83.5 | 12.74108965 | 0.1666692 | 5.527 | [8 empty] | starting powders put in a rocking furnace and heated slowly for 4 h to 950 °C. This temperature was maintained for 12 h immediately after which water quenching was done | Not mentioned | hot press at temperature of 550 °C for 1 h under an axial pressure of 80 MPa in an Ar atmosphere | 873 | 48h | Polycrystalline | Bulk
5555 | https://doi.org/10.1038/s41524-022-00897-2 | https://doi.org/10.1016/j.jmst.2020.12.063 | SnTe |  |  | SnTe | SnTe | None | TRUE |  | Stoichiometric Formula |  | 2021 | 773 | 1565.5 | 100 | 15.655 | 0.248487 | 4.87 | [8 empty] | starting powders put in a rocking furnace and heated slowly for 4 h to 950 °C. This temperature was maintained for 12 h immediately after which water quenching was done | Not mentioned | hot press at temperature of 550 °C for 1 h under an axial pressure of 80 MPa in an Ar atmosphere | 873 | 48h | Polycrystalline | Bulk
5556 | https://doi.org/10.1038/s41524-022-00897-2 | https://doi.org/10.1016/j.jpcs.2010.06.006 | Zn0.96Al0.04O |  | Zn1−xAlxO | ZnO | Zn0.96O | Al0.04 | FALSE |  | Stoichiometric Formula |  | 2010 | 373 | 637.6 | -65 | 2.69386 | 0.01723516 | 5.83 | [8 empty] | ball milling at 160 rpm for 6 h | dried mixture was calcined in an aluminum oxide crucible at 773 K for 2 h before sintering | spark plasma sintering under an axial compressive stress of 50 MPa in vacuum to 1173 K at a rate of 100 K/min, for a holding time of 5 mins | Not mentioned | Not mentioned | Polycrystalline | Bulk
5557 | https://doi.org/10.1038/s41524-022-00897-2 | https://doi.org/10.1016/j.jpcs.2010.06.006 | Zn0.96Al0.04O |  | Zn1−xAlxO | ZnO | Zn0.96O | Al0.04 | FALSE |  | Stoichiometric Formula |  | 2010 | 473 | 541 | -75 | 3.043125 | 0.03184509 | 4.52 | [8 empty] | ball milling at 160 rpm for 6 h | dried mixture was calcined in an aluminum oxide crucible at 773 K for 2 h before sintering | spark plasma sintering under an axial compressive stress of 50 MPa in vacuum to 1173 K at a rate of 100 K/min, for a holding time of 5 mins | Not mentioned | Not mentioned | Polycrystalline | Bulk
5558 | https://doi.org/10.1038/s41524-022-00897-2 | https://doi.org/10.1016/j.jpcs.2010.06.006 | Zn0.96Al0.04O |  | Zn1−xAlxO | ZnO | Zn0.96O | Al0.04 | FALSE |  | Stoichiometric Formula |  | 2010 | 573 | 505 | -81 | 3.313305 | 0.05131145 | 3.7 | [8 empty] | ball milling at 160 rpm for 6 h | dried mixture was calcined in an aluminum oxide crucible at 773 K for 2 h before sintering | spark plasma sintering under an axial compressive stress of 50 MPa in vacuum to 1173 K at a rate of 100 K/min, for a holding time of 5 mins | Not mentioned | Not mentioned | Polycrystalline | Bulk
5559 | https://doi.org/10.1038/s41524-022-00897-2 | https://doi.org/10.1016/j.jpcs.2010.06.006 | Zn0.96Al0.04O |  | Zn1−xAlxO | ZnO | Zn0.96O | Al0.04 | FALSE |  | Stoichiometric Formula |  | 2010 | 673 | 423.5 | -88 | 3.279584 | 0.08266517 | 2.67 | [8 empty] | ball milling at 160 rpm for 6 h | dried mixture was calcined in an aluminum oxide crucible at 773 K for 2 h before sintering | spark plasma sintering under an axial compressive stress of 50 MPa in vacuum to 1173 K at a rate of 100 K/min, for a holding time of 5 mins | Not mentioned | Not mentioned | Polycrystalline | Bulk
5560 | https://doi.org/10.1038/s41524-022-00897-2 | https://doi.org/10.1016/j.jpcs.2010.06.006 | Zn0.97Al0.03O |  | Zn1−xAlxO | ZnO | Zn0.97O | Al0.03 | FALSE |  | Stoichiometric Formula |  | 2010 | 373 | 490 | -68 | 2.26576 | 0.01142066 | 7.4 | [8 empty] | ball milling at 160 rpm for 6 h | dried mixture was calcined in an aluminum oxide crucible at 773 K for 2 h before sintering | spark plasma sintering under an axial compressive stress of 50 MPa in vacuum to 1173 K at a rate of 100 K/min, for a holding time of 5 mins | Not mentioned | Not mentioned | Polycrystalline | Bulk
5561 | https://doi.org/10.1038/s41524-022-00897-2 | https://doi.org/10.1016/j.jpcs.2010.06.006 | Zn0.97Al0.03O |  | Zn1−xAlxO | ZnO | Zn0.97O | Al0.03 | FALSE |  | Stoichiometric Formula |  | 2010 | 473 | 450 | -78 | 2.7378 | 0.01932805 | 6.7 | [8 empty] | ball milling at 160 rpm for 6 h | dried mixture was calcined in an aluminum oxide crucible at 773 K for 2 h before sintering | spark plasma sintering under an axial compressive stress of 50 MPa in vacuum to 1173 K at a rate of 100 K/min, for a holding time of 5 mins | Not mentioned | Not mentioned | Polycrystalline | Bulk
5562 | https://doi.org/10.1038/s41524-022-00897-2 | https://doi.org/10.1016/j.jpcs.2010.06.006 | Zn0.97Al0.03O |  | Zn1−xAlxO | ZnO | Zn0.97O | Al0.03 | FALSE |  | Stoichiometric Formula |  | 2010 | 573 | 408 | -85 | 2.9478 | 0.02834043 | 5.96 | [8 empty] | ball milling at 160 rpm for 6 h | dried mixture was calcined in an aluminum oxide crucible at 773 K for 2 h before sintering | spark plasma sintering under an axial compressive stress of 50 MPa in vacuum to 1173 K at a rate of 100 K/min, for a holding time of 5 mins | Not mentioned | Not mentioned | Polycrystalline | Bulk
5563 | https://doi.org/10.1038/s41524-022-00897-2 | https://doi.org/10.1016/j.jpcs.2010.06.006 | Zn0.97Al0.03O |  | Zn1−xAlxO | ZnO | Zn0.97O | Al0.03 | FALSE |  | Stoichiometric Formula |  | 2010 | 673 | 375 | -94 | 3.3135 | 0.051 | 5.38 | [8 empty] | ball milling at 160 rpm for 6 h | dried mixture was calcined in an aluminum oxide crucible at 773 K for 2 h before sintering | spark plasma sintering under an axial compressive stress of 50 MPa in vacuum to 1173 K at a rate of 100 K/min, for a holding time of 5 mins | Not mentioned | Not mentioned | Polycrystalline | Bulk
5564 | https://doi.org/10.1038/s41524-022-00897-2 | https://doi.org/10.1016/j.jssc.2013.04.041 | Mg2.16(Si0.4Sn0.6)0.97Bi0.03 |  | Mg2.16(Si0.4Sn0.6)1−yBiy | Mg2Si0.4Sn0.6 | Mg2.16(Si0.4Sn0.6)0.97 | Bi0.03 | FALSE |  | Stoichiometric Formula |  | 2013 | 300 | 2038.76 | -120.35 | 29.52965 | 0.320394 | 2.765 | [8 empty] | powders were mixed and hand grinded in an agate mortar, cold pressed into pellets | Not mentioned | solid state reaction at 873K and then 973K followed by spark plasma sintering | Not mentioned | Not mentioned | Polycrystalline | Bulk
5565 | https://doi.org/10.1038/s41524-022-00897-2 | https://doi.org/10.1016/j.jssc.2013.04.041 | Mg2.16(Si0.4Sn0.6)0.97Bi0.03 |  | Mg2.16(Si0.4Sn0.6)1−yBiy | Mg2Si0.4Sn0.6 | Mg2.16(Si0.4Sn0.6)0.97 | Bi0.03 | FALSE |  | Stoichiometric Formula |  | 2013 | 400 | 1727 | -142.9 | 35.26604807 | 0.5541709 | 2.5455 | [8 empty] | powders were mixed and hand grinded in an agate mortar, cold pressed into pellets | Not mentioned | solid state reaction at 873K and then 973K followed by spark plasma sintering | Not mentioned | Not mentioned | Polycrystalline | Bulk
5566 | https://doi.org/10.1038/s41524-022-00897-2 | https://doi.org/10.1016/j.jssc.2013.04.041 | Mg2.16(Si0.4Sn0.6)0.97Bi0.03 |  | Mg2.16(Si0.4Sn0.6)1−yBiy | Mg2Si0.4Sn0.6 | Mg2.16(Si0.4Sn0.6)0.97 | Bi0.03 | FALSE |  | Stoichiometric Formula |  | 2013 | 500 | 1461 | -162.8 | 38.72211024 | 0.8104251 | 2.389 | [8 empty] | powders were mixed and hand grinded in an agate mortar, cold pressed into pellets | Not mentioned | solid state reaction at 873K and then 973K followed by spark plasma sintering | Not mentioned | Not mentioned | Polycrystalline | Bulk
5567 | https://doi.org/10.1038/s41524-022-00897-2 | https://doi.org/10.1016/j.jssc.2013.04.041 | Mg2.16(Si0.4Sn0.6)0.97Bi0.03 |  | Mg2.16(Si0.4Sn0.6)1−yBiy | Mg2Si0.4Sn0.6 | Mg2.16(Si0.4Sn0.6)0.97 | Bi0.03 | FALSE |  | Stoichiometric Formula |  | 2013 | 600 | 1246.03 | -180.4 | 40.551 | 1.058773 | 2.298 | [8 empty] | powders were mixed and hand grinded in an agate mortar, cold pressed into pellets | Not mentioned | solid state reaction at 873K and then 973K followed by spark plasma sintering | Not mentioned | Not mentioned | Polycrystalline | Bulk
5568 | https://doi.org/10.1038/s41524-022-00897-2 | https://doi.org/10.1016/j.jssc.2013.04.041 | Mg2.16(Si0.4Sn0.6)0.97Bi0.03 |  | Mg2.16(Si0.4Sn0.6)1−yBiy | Mg2Si0.4Sn0.6 | Mg2.16(Si0.4Sn0.6)0.97 | Bi0.03 | FALSE |  | Stoichiometric Formula |  | 2013 | 700 | 1055.55 | -198.6 | 41.63296 | 1.278766 | 2.279 | [8 empty] | powders were mixed and hand grinded in an agate mortar, cold pressed into pellets | Not mentioned | solid state reaction at 873K and then 973K followed by spark plasma sintering | Not mentioned | Not mentioned | Polycrystalline | Bulk
5569 | https://doi.org/10.1038/s41524-022-00897-2 | https://doi.org/10.1016/j.jssc.2013.04.041 | Mg2.16(Si0.4Sn0.6)0.97Bi0.03 |  | Mg2.16(Si0.4Sn0.6)1−yBiy | Mg2Si0.4Sn0.6 | Mg2.16(Si0.4Sn0.6)0.97 | Bi0.03 | FALSE |  | Stoichiometric Formula |  | 2013 | 800 | 891.5 | -216.8 | 41.90249696 | 1.438712 | 2.33 | [8 empty] | powders were mixed and hand grinded in an agate mortar, cold pressed into pellets | Not mentioned | solid state reaction at 873K and then 973K followed by spark plasma sintering | Not mentioned | Not mentioned | Polycrystalline | Bulk
5570 | https://doi.org/10.1038/s41524-022-00897-2 | https://doi.org/10.1016/j.jssc.2013.04.041 | Mg2.16(Si0.4Sn0.6)0.985Bi0.015 |  | Mg2.16(Si0.4Sn0.6)1−yBiy | Mg2Si0.4Sn0.6 | Mg2.16(Si0.4Sn0.6)0.985 | Bi0.015 | FALSE |  | Stoichiometric Formula |  | 2013 | 300 | 1770 | -136 | 32.85 | 0.366196 | 2.682 | [8 empty] | powders were mixed and hand grinded in an agate mortar, cold pressed into pellets | Not mentioned | solid state reaction at 873K and then 973K followed by spark plasma sintering | Not mentioned | Not mentioned | Polycrystalline | Bulk
5571 | https://doi.org/10.1038/s41524-022-00897-2 | https://doi.org/10.1016/j.jssc.2013.04.041 | Mg2.16(Si0.4Sn0.6)0.985Bi0.015 |  | Mg2.16(Si0.4Sn0.6)1−yBiy | Mg2Si0.4Sn0.6 | Mg2.16(Si0.4Sn0.6)0.985 | Bi0.015 | FALSE |  | Stoichiometric Formula |  | 2013 | 400 | 1464 | -159 | 37.2 | 0.6088 | 2.435 | [8 empty] | powders were mixed and hand grinded in an agate mortar, cold pressed into pellets | Not mentioned | solid state reaction at 873K and then 973K followed by spark plasma sintering | Not mentioned | Not mentioned | Polycrystalline | Bulk
5572 | https://doi.org/10.1038/s41524-022-00897-2 | https://doi.org/10.1016/j.jssc.2013.04.041 | Mg2.16(Si0.4Sn0.6)0.985Bi0.015 |  | Mg2.16(Si0.4Sn0.6)1−yBiy | Mg2Si0.4Sn0.6 | Mg2.16(Si0.4Sn0.6)0.985 | Bi0.015 | FALSE |  | Stoichiometric Formula |  | 2013 | 500 | 1233.33 | -179.4 | 39.69394 | 0.877 | 2.271 | [8 empty] | powders were mixed and hand grinded in an agate mortar, cold pressed into pellets | Not mentioned | solid state reaction at 873K and then 973K followed by spark plasma sintering | Not mentioned | Not mentioned | Polycrystalline | Bulk
5573 | https://doi.org/10.1038/s41524-022-00897-2 | https://doi.org/10.1016/j.jssc.2013.04.041 | Mg2.16(Si0.4Sn0.6)0.985Bi0.015 |  | Mg2.16(Si0.4Sn0.6)1−yBiy | Mg2Si0.4Sn0.6 | Mg2.16(Si0.4Sn0.6)0.985 | Bi0.015 | FALSE |  | Stoichiometric Formula |  | 2013 | 600 | 1041 | -198 | 40.811364 | 1.12 | 2.19 | [8 empty] | powders were mixed and hand grinded in an agate mortar, cold pressed into pellets | Not mentioned | solid state reaction at 873K and then 973K followed by spark plasma sintering | Not mentioned | Not mentioned | Polycrystalline | Bulk
5574 | https://doi.org/10.1038/s41524-022-00897-2 | https://doi.org/10.1016/j.jssc.2013.04.041 | Mg2.16(Si0.4Sn0.6)0.985Bi0.015 |  | Mg2.16(Si0.4Sn0.6)1−yBiy | Mg2Si0.4Sn0.6 | Mg2.16(Si0.4Sn0.6)0.985 | Bi0.015 | FALSE |  | Stoichiometric Formula |  | 2013 | 700 | 882 | -213.7 | 40.27890258 | 1.287454 | 2.19 | [8 empty] | powders were mixed and hand grinded in an agate mortar, cold pressed into pellets | Not mentioned | solid state reaction at 873K and then 973K followed by spark plasma sintering | Not mentioned | Not mentioned | Polycrystalline | Bulk
5575 | https://doi.org/10.1038/s41524-022-00897-2 | https://doi.org/10.1016/j.jssc.2013.04.041 | Mg2.16(Si0.4Sn0.6)0.985Bi0.015 |  | Mg2.16(Si0.4Sn0.6)1−yBiy | Mg2Si0.4Sn0.6 | Mg2.16(Si0.4Sn0.6)0.985 | Bi0.015 | FALSE |  | Stoichiometric Formula |  | 2013 | 800 | 746.1 | -224.48 | 37.8 | 1.327341 | 2.266 | [8 empty] | powders were mixed and hand grinded in an agate mortar, cold pressed into pellets | Not mentioned | solid state reaction at 873K and then 973K followed by spark plasma sintering | Not mentioned | Not mentioned | Polycrystalline | Bulk
5576 | https://doi.org/10.1038/s41524-022-00897-2 | https://doi.org/10.1016/j.jssc.2013.04.041 | Mg2.16(Si0.4Sn0.6)0.98Bi0.02 |  | Mg2.16(Si0.4Sn0.6)1−yBiy | Mg2Si0.4Sn0.6 | Mg2.16(Si0.4Sn0.6)0.98 | Bi0.02 | FALSE |  | Stoichiometric Formula |  | 2013 | 300 | 1850 | -122 | 27.5354 | 0.2982173 | 2.77 | [8 empty] | powders were mixed and hand grinded in an agate mortar, cold pressed into pellets | Not mentioned | solid state reaction at 873K and then 973K followed by spark plasma sintering | Not mentioned | Not mentioned | Polycrystalline | Bulk
5577 | https://doi.org/10.1038/s41524-022-00897-2 | https://doi.org/10.1016/j.jssc.2013.04.041 | Mg2.16(Si0.4Sn0.6)0.98Bi0.02 |  | Mg2.16(Si0.4Sn0.6)1−yBiy | Mg2Si0.4Sn0.6 | Mg2.16(Si0.4Sn0.6)0.98 | Bi0.02 | FALSE |  | Stoichiometric Formula |  | 2013 | 400 | 1541 | -144.8 | 32.31020864 | 0.5128605 | 2.52 | [8 empty] | powders were mixed and hand grinded in an agate mortar, cold pressed into pellets | Not mentioned | solid state reaction at 873K and then 973K followed by spark plasma sintering | Not mentioned | Not mentioned | Polycrystalline | Bulk
5578 | https://doi.org/10.1038/s41524-022-00897-2 | https://doi.org/10.1016/j.jssc.2013.04.041 | Mg2.16(Si0.4Sn0.6)0.98Bi0.02 |  | Mg2.16(Si0.4Sn0.6)1−yBiy | Mg2Si0.4Sn0.6 | Mg2.16(Si0.4Sn0.6)0.98 | Bi0.02 | FALSE |  | Stoichiometric Formula |  | 2013 | 500 | 1295 | -168.1 | 36.59360495 | 0.7736492 | 2.365 | [8 empty] | powders were mixed and hand grinded in an agate mortar, cold pressed into pellets | Not mentioned | solid state reaction at 873K and then 973K followed by spark plasma sintering | Not mentioned | Not mentioned | Polycrystalline | Bulk
5579 | https://doi.org/10.1038/s41524-022-00897-2 | https://doi.org/10.1016/j.jssc.2013.04.041 | Mg2.16(Si0.4Sn0.6)0.98Bi0.02 |  | Mg2.16(Si0.4Sn0.6)1−yBiy | Mg2Si0.4Sn0.6 | Mg2.16(Si0.4Sn0.6)0.98 | Bi0.02 | FALSE |  | Stoichiometric Formula |  | 2013 | 600 | 1106.7 | -188.1 | 39.15683 | 1.028008 | 2.2854 | [8 empty] | powders were mixed and hand grinded in an agate mortar, cold pressed into pellets | Not mentioned | solid state reaction at 873K and then 973K followed by spark plasma sintering | Not mentioned | Not mentioned | Polycrystalline | Bulk
5580 | https://doi.org/10.1038/s41524-022-00897-2 | https://doi.org/10.1016/j.jssc.2013.04.041 | Mg2.16(Si0.4Sn0.6)0.98Bi0.02 |  | Mg2.16(Si0.4Sn0.6)1−yBiy | Mg2Si0.4Sn0.6 | Mg2.16(Si0.4Sn0.6)0.98 | Bi0.02 | FALSE |  | Stoichiometric Formula |  | 2013 | 700 | 945 | -204.1 | 39.36568545 | 1.212318 | 2.273 | [8 empty] | powders were mixed and hand grinded in an agate mortar, cold pressed into pellets | Not mentioned | solid state reaction at 873K and then 973K followed by spark plasma sintering | Not mentioned | Not mentioned | Polycrystalline | Bulk
5581 | https://doi.org/10.1038/s41524-022-00897-2 | https://doi.org/10.1016/j.jssc.2013.04.041 | Mg2.16(Si0.4Sn0.6)0.98Bi0.02 |  | Mg2.16(Si0.4Sn0.6)1−yBiy | Mg2Si0.4Sn0.6 | Mg2.16(Si0.4Sn0.6)0.98 | Bi0.02 | FALSE |  | Stoichiometric Formula |  | 2013 | 800 | 788.24 | -212.94 | 35.74152 | 1.238874 | 2.308 | [8 empty] | powders were mixed and hand grinded in an agate mortar, cold pressed into pellets | Not mentioned | solid state reaction at 873K and then 973K followed by spark plasma sintering | Not mentioned | Not mentioned | Polycrystalline | Bulk
5582 | https://doi.org/10.1038/s41524-022-00897-2 | https://doi.org/10.1016/j.jssc.2013.04.041 | Mg2.16(Si0.4Sn0.6)0.995Bi0.005 |  | Mg2.16(Si0.4Sn0.6)1−yBiy | Mg2Si0.4Sn0.6 | Mg2.16(Si0.4Sn0.6)0.995 | Bi0.005 | FALSE |  | Stoichiometric Formula |  | 2013 | 300 | 750 | -176.84 | 23.4542892 | 0.3108724 | 2.2634 | [8 empty] | powders were mixed and hand grinded in an agate mortar, cold pressed into pellets | Not mentioned | solid state reaction at 873K and then 973K followed by spark plasma sintering | Not mentioned | Not mentioned | Polycrystalline | Bulk
5583 | https://doi.org/10.1038/s41524-022-00897-2 | https://doi.org/10.1016/j.jssc.2013.04.041 | Mg2.16(Si0.4Sn0.6)0.995Bi0.005 |  | Mg2.16(Si0.4Sn0.6)1−yBiy | Mg2Si0.4Sn0.6 | Mg2.16(Si0.4Sn0.6)0.995 | Bi0.005 | FALSE |  | Stoichiometric Formula |  | 2013 | 520 | 517.44 | -240.2 | 29.85424 | 0.8748002 | 1.7746 | [8 empty] | powders were mixed and hand grinded in an agate mortar, cold pressed into pellets | Not mentioned | solid state reaction at 873K and then 973K followed by spark plasma sintering | Not mentioned | Not mentioned | Polycrystalline | Bulk
5584 | https://doi.org/10.1038/s41524-022-00897-2 | https://doi.org/10.1016/j.jssc.2013.04.041 | Mg2.16(Si0.4Sn0.6)0.995Bi0.005 |  | Mg2.16(Si0.4Sn0.6)1−yBiy | Mg2Si0.4Sn0.6 | Mg2.16(Si0.4Sn0.6)0.995 | Bi0.005 | FALSE |  | Stoichiometric Formula |  | 2013 | 760 | 376 | -262.6 | 25.92849376 | 0.974 | 2.035 | [8 empty] | powders were mixed and hand grinded in an agate mortar, cold pressed into pellets | Not mentioned | solid state reaction at 873K and then 973K followed by spark plasma sintering | Not mentioned | Not mentioned | Polycrystalline | Bulk
5585 | https://doi.org/10.1038/s41524-022-00897-2 | https://doi.org/10.1016/j.jssc.2013.04.041 | Mg2.16(Si0.4Sn0.6)0.995Bi0.005 |  | Mg2.16(Si0.4Sn0.6)1−yBiy | Mg2Si0.4Sn0.6 | Mg2.16(Si0.4Sn0.6)0.995 | Bi0.005 | FALSE |  | Stoichiometric Formula |  | 2013 | 620 | 445.5 | -260.8 | 30.30141312 | 1.077847 | 1.743 | [8 empty] | powders were mixed and hand grinded in an agate mortar, cold pressed into pellets | Not mentioned | solid state reaction at 873K and then 973K followed by spark plasma sintering | Not mentioned | Not mentioned | Polycrystalline | Bulk
5586 | https://doi.org/10.1038/s41524-022-00897-2 | https://doi.org/10.1016/j.jssc.2013.04.041 | Mg2.16(Si0.4Sn0.6)0.99Bi0.01 |  | Mg2.16(Si0.4Sn0.6)1−yBiy | Mg2Si0.4Sn0.6 | Mg2.16(Si0.4Sn0.6)0.99 | Bi0.01 | FALSE |  | Stoichiometric Formula |  | 2013 | 300 | 1275.19 | -155.44 | 30.81062 | 0.3630474 | 2.546 | [8 empty] | powders were mixed and hand grinded in an agate mortar, cold pressed into pellets | Not mentioned | solid state reaction at 873K and then 973K followed by spark plasma sintering | Not mentioned | Not mentioned | Polycrystalline | Bulk
5587 | https://doi.org/10.1038/s41524-022-00897-2 | https://doi.org/10.1016/j.jssc.2013.04.041 | Mg2.16(Si0.4Sn0.6)0.99Bi0.01 |  | Mg2.16(Si0.4Sn0.6)1−yBiy | Mg2Si0.4Sn0.6 | Mg2.16(Si0.4Sn0.6)0.99 | Bi0.01 | FALSE |  | Stoichiometric Formula |  | 2013 | 400 | 1071.7 | -175.4 | 32.85 | 0.5877188 | 2.244 | [8 empty] | powders were mixed and hand grinded in an agate mortar, cold pressed into pellets | Not mentioned | solid state reaction at 873K and then 973K followed by spark plasma sintering | Not mentioned | Not mentioned | Polycrystalline | Bulk
5588 | https://doi.org/10.1038/s41524-022-00897-2 | https://doi.org/10.1016/j.jssc.2013.04.041 | Mg2.16(Si0.4Sn0.6)0.99Bi0.01 |  | Mg2.16(Si0.4Sn0.6)1−yBiy | Mg2Si0.4Sn0.6 | Mg2.16(Si0.4Sn0.6)0.99 | Bi0.01 | FALSE |  | Stoichiometric Formula |  | 2013 | 500 | 905.03 | -198.6 | 35.69616 | 0.87 | 2.0538 | [8 empty] | powders were mixed and hand grinded in an agate mortar, cold pressed into pellets | Not mentioned | solid state reaction at 873K and then 973K followed by spark plasma sintering | Not mentioned | Not mentioned | Polycrystalline | Bulk
5589 | https://doi.org/10.1038/s41524-022-00897-2 | https://doi.org/10.1016/j.jssc.2013.04.041 | Mg2.16(Si0.4Sn0.6)0.99Bi0.01 |  | Mg2.16(Si0.4Sn0.6)1−yBiy | Mg2Si0.4Sn0.6 | Mg2.16(Si0.4Sn0.6)0.99 | Bi0.01 | FALSE |  | Stoichiometric Formula |  | 2013 | 600 | 773 | -220.5 | 37.58345325 | 1.131464 | 1.993 | [8 empty] | powders were mixed and hand grinded in an agate mortar, cold pressed into pellets | Not mentioned | solid state reaction at 873K and then 973K followed by spark plasma sintering | Not mentioned | Not mentioned | Polycrystalline | Bulk
5590 | https://doi.org/10.1038/s41524-022-00897-2 | https://doi.org/10.1016/j.jssc.2013.04.041 | Mg2.16(Si0.4Sn0.6)0.99Bi0.01 |  | Mg2.16(Si0.4Sn0.6)1−yBiy | Mg2Si0.4Sn0.6 | Mg2.16(Si0.4Sn0.6)0.99 | Bi0.01 | FALSE |  | Stoichiometric Formula |  | 2013 | 800 | 554.26 | -238.8 | 31.60692 | 1.147777 | 2.203 | [8 empty] | powders were mixed and hand grinded in an agate mortar, cold pressed into pellets | Not mentioned | solid state reaction at 873K and then 973K followed by spark plasma sintering | Not mentioned | Not mentioned | Polycrystalline | Bulk
5591 | https://doi.org/10.1038/s41524-022-00897-2 | https://doi.org/10.1016/j.jssc.2013.04.041 | Mg2.16(Si0.4Sn0.6)0.99Bi0.01 |  | Mg2.16(Si0.4Sn0.6)1−yBiy | Mg2Si0.4Sn0.6 | Mg2.16(Si0.4Sn0.6)0.99 | Bi0.01 | FALSE |  | Stoichiometric Formula |  | 2013 | 700 | 658 | -235.6 | 36.52384288 | 1.254499 | 2.038 | [8 empty] | powders were mixed and hand grinded in an agate mortar, cold pressed into pellets | Not mentioned | solid state reaction at 873K and then 973K followed by spark plasma sintering | Not mentioned | Not mentioned | Polycrystalline | Bulk
5592 | https://doi.org/10.1038/s41524-022-00897-2 | https://doi.org/10.1016/j.jssc.2013.04.041 | Mg2.16Si0.4Sn0.6 |  | Mg2.16(Si0.4Sn0.6)1−yBiy | Mg2Si0.4Sn0.6 | Mg2.16Si0.4Sn0.6 | None | TRUE |  | Stoichiometric Formula |  | 2013 | 620 | 56 | -204.8 | 2.3 | 0.084 | 1.696 | [8 empty] | powders were mixed and hand grinded in an agate mortar, cold pressed into pellets | Not mentioned | solid state reaction at 873K and then 973K followed by spark plasma sintering | Not mentioned | Not mentioned | Polycrystalline | Bulk
5593 | https://doi.org/10.1038/s41524-022-00897-2 | https://doi.org/10.1016/j.jssc.2013.04.041 | Mg2.16Si0.4Sn0.6 |  | Mg2.16(Si0.4Sn0.6)1−yBiy | Mg2Si0.4Sn0.6 | Mg2.16Si0.4Sn0.6 | None | TRUE |  | Stoichiometric Formula |  | 2013 | 760 | 129.5 | -145.5 | 2.741547375 | 0.085 | 2.41 | [8 empty] | powders were mixed and hand grinded in an agate mortar, cold pressed into pellets | Not mentioned | solid state reaction at 873K and then 973K followed by spark plasma sintering | Not mentioned | Not mentioned | Polycrystalline | Bulk
5594 | https://doi.org/10.1038/s41524-022-00897-2 | https://doi.org/10.1016/j.matchemphys.2005.07.068 | La0.1Co4Sb12 |  | LaxCo4Sb12 | CoSb3 | Co4Sb12 | La0.1 | FALSE |  | Stoichiometric Formula |  | 2006 | 373 | 256.88 | 70.74 | 1.285465 | 0.0130081 | 3.686 | [8 empty] | ball milled | Not mentioned | mechanical alloying and spark plasma sintering system at 30 MPa. heating at 100 °C min−1 from room temperature to 500 °C, 33 °C min−1 from 500 to 650 °C, finally holding at 650 °C for 10 min. | Not mentioned | Not mentioned | Polycrystalline | Bulk
5595 | https://doi.org/10.1038/s41524-022-00897-2 | https://doi.org/10.1016/j.matchemphys.2005.07.068 | La0.1Co4Sb12 |  | LaxCo4Sb12 | CoSb3 | Co4Sb12 | La0.1 | FALSE |  | Stoichiometric Formula |  | 2006 | 473 | 276.13 | 84 | 1.94837328 | 0.02480034 | 3.716 | [8 empty] | ball milled | Not mentioned | mechanical alloying and spark plasma sintering system at 30 MPa. heating at 100 °C min−1 from room temperature to 500 °C, 33 °C min−1 from 500 to 650 °C, finally holding at 650 °C for 10 min. | Not mentioned | Not mentioned | Polycrystalline | Bulk
5596 | https://doi.org/10.1038/s41524-022-00897-2 | https://doi.org/10.1016/j.matchemphys.2005.07.068 | La0.1Co4Sb12 |  | LaxCo4Sb12 | CoSb3 | Co4Sb12 | La0.1 | FALSE |  | Stoichiometric Formula |  | 2006 | 573 | 276 | 100 | 2.76 | 0.04324528 | 3.657 | [8 empty] | ball milled | Not mentioned | mechanical alloying and spark plasma sintering system at 30 MPa. heating at 100 °C min−1 from room temperature to 500 °C, 33 °C min−1 from 500 to 650 °C, finally holding at 650 °C for 10 min. | Not mentioned | Not mentioned | Polycrystalline | Bulk
5597 | https://doi.org/10.1038/s41524-022-00897-2 | https://doi.org/10.1016/j.matchemphys.2005.07.068 | La0.1Co4Sb12 |  | LaxCo4Sb12 | CoSb3 | Co4Sb12 | La0.1 | FALSE |  | Stoichiometric Formula |  | 2006 | 773 | 248.67 | 101.6 | 2.566911 | 0.04409383 | 4.5 | [8 empty] | ball milled | Not mentioned | mechanical alloying and spark plasma sintering system at 30 MPa. heating at 100 °C min−1 from room temperature to 500 °C, 33 °C min−1 from 500 to 650 °C, finally holding at 650 °C for 10 min. | Not mentioned | Not mentioned | Polycrystalline | Bulk
5598 | https://doi.org/10.1038/s41524-022-00897-2 | https://doi.org/10.1016/j.matchemphys.2005.07.068 | La0.1Co4Sb12 |  | LaxCo4Sb12 | CoSb3 | Co4Sb12 | La0.1 | FALSE |  | Stoichiometric Formula |  | 2006 | 673 | 261.2 | 113.8 | 3.382654928 | 0.05968869 | 3.814 | [8 empty] | ball milled | Not mentioned | mechanical alloying and spark plasma sintering system at 30 MPa. heating at 100 °C min−1 from room temperature to 500 °C, 33 °C min−1 from 500 to 650 °C, finally holding at 650 °C for 10 min. | Not mentioned | Not mentioned | Polycrystalline | Bulk
5599 | https://doi.org/10.1038/s41524-022-00897-2 | https://doi.org/10.1016/j.matchemphys.2005.07.068 | La0.3Co4Sb12 |  | LaxCo4Sb12 | CoSb3 | Co4Sb12 | La0.3 | FALSE |  | Stoichiometric Formula |  | 2006 | 373 | 257.35 | 67 | 1.15524415 | 0.01119237 | 3.85 | [8 empty] | ball milled | Not mentioned | mechanical alloying and spark plasma sintering system at 30 MPa. heating at 100 °C min−1 from room temperature to 500 °C, 33 °C min−1 from 500 to 650 °C, finally holding at 650 °C for 10 min. | Not mentioned | Not mentioned | Polycrystalline | Bulk
5600 | https://doi.org/10.1038/s41524-022-00897-2 | https://doi.org/10.1016/j.matchemphys.2005.07.068 | La0.3Co4Sb12 |  | LaxCo4Sb12 | CoSb3 | Co4Sb12 | La0.3 | FALSE |  | Stoichiometric Formula |  | 2006 | 473 | 265.65 | 80.3 | 1.712935 | 0.02295236 | 3.53 | [8 empty] | ball milled | Not mentioned | mechanical alloying and spark plasma sintering system at 30 MPa. heating at 100 °C min−1 from room temperature to 500 °C, 33 °C min−1 from 500 to 650 °C, finally holding at 650 °C for 10 min. | Not mentioned | Not mentioned | Polycrystalline | Bulk
5601 | https://doi.org/10.1038/s41524-022-00897-2 | https://doi.org/10.1016/j.matchemphys.2005.07.068 | La0.3Co4Sb12 |  | LaxCo4Sb12 | CoSb3 | Co4Sb12 | La0.3 | FALSE |  | Stoichiometric Formula |  | 2006 | 573 | 262.17 | 93 | 2.26750833 | 0.03898237 | 3.333 | [8 empty] | ball milled | Not mentioned | mechanical alloying and spark plasma sintering system at 30 MPa. heating at 100 °C min−1 from room temperature to 500 °C, 33 °C min−1 from 500 to 650 °C, finally holding at 650 °C for 10 min. | Not mentioned | Not mentioned | Polycrystalline | Bulk
5602 | https://doi.org/10.1038/s41524-022-00897-2 | https://doi.org/10.1016/j.matchemphys.2005.07.068 | La0.3Co4Sb12 |  | LaxCo4Sb12 | CoSb3 | Co4Sb12 | La0.3 | FALSE |  | Stoichiometric Formula |  | 2006 | 673 | 253.62 | 99 | 2.48572962 | 0.04672894 | 3.58 | [8 empty] | ball milled | Not mentioned | mechanical alloying and spark plasma sintering system at 30 MPa. heating at 100 °C min−1 from room temperature to 500 °C, 33 °C min−1 from 500 to 650 °C, finally holding at 650 °C for 10 min. | Not mentioned | Not mentioned | Polycrystalline | Bulk
5603 | https://doi.org/10.1038/s41524-022-00897-2 | https://doi.org/10.1016/j.matchemphys.2005.07.068 | La0.5Co4Sb12 |  | LaxCo4Sb12 | CoSb3 | Co4Sb12 | La0.5 | FALSE |  | Stoichiometric Formula |  | 2006 | 373 | 353.55 | 58.5 | 1.209936 | 0.0206453 | 2.186 | [8 empty] | ball milled | Not mentioned | mechanical alloying and spark plasma sintering system at 30 MPa. heating at 100 °C min−1 from room temperature to 500 °C, 33 °C min−1 from 500 to 650 °C, finally holding at 650 °C for 10 min. | Not mentioned | Not mentioned | Polycrystalline | Bulk
5604 | https://doi.org/10.1038/s41524-022-00897-2 | https://doi.org/10.1016/j.matchemphys.2005.07.068 | La0.5Co4Sb12 |  | LaxCo4Sb12 | CoSb3 | Co4Sb12 | La0.5 | FALSE |  | Stoichiometric Formula |  | 2006 | 473 | 338.98 | 70.2 | 1.670507 | 0.03647968 | 2.166 | [8 empty] | ball milled | Not mentioned | mechanical alloying and spark plasma sintering system at 30 MPa. heating at 100 °C min−1 from room temperature to 500 °C, 33 °C min−1 from 500 to 650 °C, finally holding at 650 °C for 10 min. | Not mentioned | Not mentioned | Polycrystalline | Bulk
5605 | https://doi.org/10.1038/s41524-022-00897-2 | https://doi.org/10.1016/j.matchemphys.2005.07.068 | La0.5Co4Sb12 |  | LaxCo4Sb12 | CoSb3 | Co4Sb12 | La0.5 | FALSE |  | Stoichiometric Formula |  | 2006 | 773 | 268.2 | 92 | 2.2700448 | 0.05130832 | 3.42 | [8 empty] | ball milled | Not mentioned | mechanical alloying and spark plasma sintering system at 30 MPa. heating at 100 °C min−1 from room temperature to 500 °C, 33 °C min−1 from 500 to 650 °C, finally holding at 650 °C for 10 min. | Not mentioned | Not mentioned | Polycrystalline | Bulk
5606 | https://doi.org/10.1038/s41524-022-00897-2 | https://doi.org/10.1016/j.matchemphys.2005.07.068 | La0.5Co4Sb12 |  | LaxCo4Sb12 | CoSb3 | Co4Sb12 | La0.5 | FALSE |  | Stoichiometric Formula |  | 2006 | 573 | 307 | 86.7 | 2.30768523 | 0.05724258 | 2.31 | [8 empty] | ball milled | Not mentioned | mechanical alloying and spark plasma sintering system at 30 MPa. heating at 100 °C min−1 from room temperature to 500 °C, 33 °C min−1 from 500 to 650 °C, finally holding at 650 °C for 10 min. | Not mentioned | Not mentioned | Polycrystalline | Bulk
5607 | https://doi.org/10.1038/s41524-022-00897-2 | https://doi.org/10.1016/j.matchemphys.2005.07.068 | La0.5Co4Sb12 |  | LaxCo4Sb12 | CoSb3 | Co4Sb12 | La0.5 | FALSE |  | Stoichiometric Formula |  | 2006 | 673 | 282.83 | 100 | 2.8283 | 0.07034168 | 2.706 | [8 empty] | ball milled | Not mentioned | mechanical alloying and spark plasma sintering system at 30 MPa. heating at 100 °C min−1 from room temperature to 500 °C, 33 °C min−1 from 500 to 650 °C, finally holding at 650 °C for 10 min. | Not mentioned | Not mentioned | Polycrystalline | Bulk
5608 | https://doi.org/10.1038/s41524-022-00897-2 | https://doi.org/10.1016/j.matchemphys.2005.07.068 | La0.7Co4Sb12 |  | LaxCo4Sb12 | CoSb3 | Co4Sb12 | La0.7 | FALSE |  | Stoichiometric Formula |  | 2006 | 373 | 333 | -177.66 | 10.5105 | 0.1241818 | 3.157 | [8 empty] | ball milled | Not mentioned | mechanical alloying and spark plasma sintering system at 30 MPa. heating at 100 °C min−1 from room temperature to 500 °C, 33 °C min−1 from 500 to 650 °C, finally holding at 650 °C for 10 min. | Not mentioned | Not mentioned | Polycrystalline | Bulk
5609 | https://doi.org/10.1038/s41524-022-00897-2 | https://doi.org/10.1016/j.matchemphys.2005.07.068 | La0.7Co4Sb12 |  | LaxCo4Sb12 | CoSb3 | Co4Sb12 | La0.7 | FALSE |  | Stoichiometric Formula |  | 2006 | 473 | 339.8 | -197.3 | 13.22749 | 0.1384204 | 4.52 | [8 empty] | ball milled | Not mentioned | mechanical alloying and spark plasma sintering system at 30 MPa. heating at 100 °C min−1 from room temperature to 500 °C, 33 °C min−1 from 500 to 650 °C, finally holding at 650 °C for 10 min. | Not mentioned | Not mentioned | Polycrystalline | Bulk
5610 | https://doi.org/10.1038/s41524-022-00897-2 | https://doi.org/10.1016/j.matchemphys.2005.07.068 | La0.7Co4Sb12 |  | LaxCo4Sb12 | CoSb3 | Co4Sb12 | La0.7 | FALSE |  | Stoichiometric Formula |  | 2006 | 573 | 350.88 | -201 | 14.17590288 | 0.1821254 | 4.46 | [8 empty] | ball milled | Not mentioned | mechanical alloying and spark plasma sintering system at 30 MPa. heating at 100 °C min−1 from room temperature to 500 °C, 33 °C min−1 from 500 to 650 °C, finally holding at 650 °C for 10 min. | Not mentioned | Not mentioned | Polycrystalline | Bulk
5611 | https://doi.org/10.1038/s41524-022-00897-2 | https://doi.org/10.1016/j.matchemphys.2005.07.068 | La0.7Co4Sb12 |  | LaxCo4Sb12 | CoSb3 | Co4Sb12 | La0.7 | FALSE |  | Stoichiometric Formula |  | 2006 | 773 | 417.91 | -179 | 13.39025431 | 0.1854958 | 5.58 | [8 empty] | ball milled | Not mentioned | mechanical alloying and spark plasma sintering system at 30 MPa. heating at 100 °C min−1 from room temperature to 500 °C, 33 °C min−1 from 500 to 650 °C, finally holding at 650 °C for 10 min. | Not mentioned | Not mentioned | Polycrystalline | Bulk
5612 | https://doi.org/10.1038/s41524-022-00897-2 | https://doi.org/10.1016/j.matchemphys.2005.07.068 | La1.25Co4Sb12 |  | LaxCo4Sb12 | CoSb3 | Co4Sb12 | La1.25 | FALSE |  | Stoichiometric Formula |  | 2006 | 373 | 2450 | -64 | 10.0352 | 0.07109863 | 5.2647 | [8 empty] | ball milled | Not mentioned | mechanical alloying and spark plasma sintering system at 30 MPa. heating at 100 °C min−1 from room temperature to 500 °C, 33 °C min−1 from 500 to 650 °C, finally holding at 650 °C for 10 min. | Not mentioned | Not mentioned | Polycrystalline | Bulk
5613 | https://doi.org/10.1038/s41524-022-00897-2 | https://doi.org/10.1016/j.matchemphys.2005.07.068 | La2.0Co4Sb12 |  | LaxCo4Sb12 | CoSb3 | Co4Sb12 | La2.0 | FALSE |  | Stoichiometric Formula |  | 2006 | 373 | 3589.74 | -15.4 | 0.8513427384 | 0.01260122 | 2.52 | [8 empty] | ball milled | Not mentioned | mechanical alloying and spark plasma sintering system at 30 MPa. heating at 100 °C min−1 from room temperature to 500 °C, 33 °C min−1 from 500 to 650 °C, finally holding at 650 °C for 10 min. | Not mentioned | Not mentioned | Polycrystalline | Bulk
5614 | https://doi.org/10.1038/s41524-022-00897-2 | https://doi.org/10.1016/j.matchemphys.2005.07.068 | LaCo4Sb12 |  | LaxCo4Sb12 | CoSb3 | Co4Sb12 | La | FALSE |  | Stoichiometric Formula |  | 2006 | 373 | 1686.75 | -89 | 13.36074675 | 0.1623309 | 3.07 | [8 empty] | ball milled | Not mentioned | mechanical alloying and spark plasma sintering system at 30 MPa. heating at 100 °C min−1 from room temperature to 500 °C, 33 °C min−1 from 500 to 650 °C, finally holding at 650 °C for 10 min. | Not mentioned | Not mentioned | Polycrystalline | Bulk
5615 | https://doi.org/10.1038/s41524-022-00897-2 | https://doi.org/10.1016/j.matdes.2016.03.001 | Cu3Sb0.996In0.004Se4 |  | Cu3Sb1-xInxSe4 | Cu3SbSe4 | Cu3Sb0.996Se4 | In0.004 | FALSE |  | Stoichiometric Formula |  | 2016 | 323 | 58 | 230 | 3.0682 | 0.03929534 | 2.522 | [8 empty] | starting powders were heated to 1173 K and kept for 12 h, then cooled to 773 K in the furnace and quenched to room temperature in water, and then milled by hand and annealed | Not mentioned | pulverized and then hot pressed at 673 K for 1 h under 120 MPa in a purified argon atmosphere | 573 | 2 days | Polycrystalline | Bulk
5616 | https://doi.org/10.1038/s41524-022-00897-2 | https://doi.org/10.1016/j.matdes.2016.03.001 | Cu3Sb0.996In0.004Se4 |  | Cu3Sb1-xInxSe4 | Cu3SbSe4 | Cu3Sb0.996Se4 | In0.004 | FALSE |  | Stoichiometric Formula |  | 2016 | 373 | 61.82 | 250.3 | 3.873029 | 0.07223198 | 2 | [8 empty] | starting powders were heated to 1173 K and kept for 12 h, then cooled to 773 K in the furnace and quenched to room temperature in water, and then milled by hand and annealed | Not mentioned | pulverized and then hot pressed at 673 K for 1 h under 120 MPa in a purified argon atmosphere | 573 | 2 days | Polycrystalline | Bulk
5617 | https://doi.org/10.1038/s41524-022-00897-2 | https://doi.org/10.1016/j.matdes.2016.03.001 | Cu3Sb0.996In0.004Se4 |  | Cu3Sb1-xInxSe4 | Cu3SbSe4 | Cu3Sb0.996Se4 | In0.004 | FALSE |  | Stoichiometric Formula |  | 2016 | 423 | 66 | 276.2 | 5.03490504 | 0.1249862 | 1.704 | [8 empty] | starting powders were heated to 1173 K and kept for 12 h, then cooled to 773 K in the furnace and quenched to room temperature in water, and then milled by hand and annealed | Not mentioned | pulverized and then hot pressed at 673 K for 1 h under 120 MPa in a purified argon atmosphere | 573 | 2 days | Polycrystalline | Bulk
5618 | https://doi.org/10.1038/s41524-022-00897-2 | https://doi.org/10.1016/j.matdes.2016.03.001 | Cu3Sb0.996In0.004Se4 |  | Cu3Sb1-xInxSe4 | Cu3SbSe4 | Cu3Sb0.996Se4 | In0.004 | FALSE |  | Stoichiometric Formula |  | 2016 | 473 | 70 | 290 | 5.887 | 0.1960951 | 1.42 | [8 empty] | starting powders were heated to 1173 K and kept for 12 h, then cooled to 773 K in the furnace and quenched to room temperature in water, and then milled by hand and annealed | Not mentioned | pulverized and then hot pressed at 673 K for 1 h under 120 MPa in a purified argon atmosphere | 573 | 2 days | Polycrystalline | Bulk
5619 | https://doi.org/10.1038/s41524-022-00897-2 | https://doi.org/10.1016/j.matdes.2016.03.001 | Cu3Sb0.996In0.004Se4 |  | Cu3Sb1-xInxSe4 | Cu3SbSe4 | Cu3Sb0.996Se4 | In0.004 | FALSE |  | Stoichiometric Formula |  | 2016 | 523 | 80.1 | 285 | 6.5061225 | 0.2670881 | 1.274 | [8 empty] | starting powders were heated to 1173 K and kept for 12 h, then cooled to 773 K in the furnace and quenched to room temperature in water, and then milled by hand and annealed | Not mentioned | pulverized and then hot pressed at 673 K for 1 h under 120 MPa in a purified argon atmosphere | 573 | 2 days | Polycrystalline | Bulk
5620 | https://doi.org/10.1038/s41524-022-00897-2 | https://doi.org/10.1016/j.matdes.2016.03.001 | Cu3Sb0.996In0.004Se4 |  | Cu3Sb1-xInxSe4 | Cu3SbSe4 | Cu3Sb0.996Se4 | In0.004 | FALSE |  | Stoichiometric Formula |  | 2016 | 573 | 91.07 | 277 | 6.98771003 | 0.3533943 | 1.133 | [8 empty] | starting powders were heated to 1173 K and kept for 12 h, then cooled to 773 K in the furnace and quenched to room temperature in water, and then milled by hand and annealed | Not mentioned | pulverized and then hot pressed at 673 K for 1 h under 120 MPa in a purified argon atmosphere | 573 | 2 days | Polycrystalline | Bulk
5621 | https://doi.org/10.1038/s41524-022-00897-2 | https://doi.org/10.1016/j.matdes.2016.03.001 | Cu3Sb0.996In0.004Se4 |  | Cu3Sb1-xInxSe4 | Cu3SbSe4 | Cu3Sb0.996Se4 | In0.004 | FALSE |  | Stoichiometric Formula |  | 2016 | 623 | 100 | 267 | 7.1289 | 0.4311946 | 1.03 | [8 empty] | starting powders were heated to 1173 K and kept for 12 h, then cooled to 773 K in the furnace and quenched to room temperature in water, and then milled by hand and annealed | Not mentioned | pulverized and then hot pressed at 673 K for 1 h under 120 MPa in a purified argon atmosphere | 573 | 2 days | Polycrystalline | Bulk
5622 | https://doi.org/10.1038/s41524-022-00897-2 | https://doi.org/10.1016/j.matdes.2016.03.001 | Cu3Sb0.997In0.003Se4 |  | Cu3Sb1-xInxSe4 | Cu3SbSe4 | Cu3Sb0.997Se4 | In0.003 | FALSE |  | Stoichiometric Formula |  | 2016 | 323 | 56 | 252 | 3.7 | 0.05 | 2.48 | [8 empty] | starting powders were heated to 1173 K and kept for 12 h, then cooled to 773 K in the furnace and quenched to room temperature in water, and then milled by hand and annealed | Not mentioned | pulverized and then hot pressed at 673 K for 1 h under 120 MPa in a purified argon atmosphere | 573 | 2 days | Polycrystalline | Bulk
5623 | https://doi.org/10.1038/s41524-022-00897-2 | https://doi.org/10.1016/j.matdes.2016.03.001 | Cu3Sb0.997In0.003Se4 |  | Cu3Sb1-xInxSe4 | Cu3SbSe4 | Cu3Sb0.997Se4 | In0.003 | FALSE |  | Stoichiometric Formula |  | 2016 | 373 | 59 | 271 | 4.43 | 0.08288288 | 1.95 | [8 empty] | starting powders were heated to 1173 K and kept for 12 h, then cooled to 773 K in the furnace and quenched to room temperature in water, and then milled by hand and annealed | Not mentioned | pulverized and then hot pressed at 673 K for 1 h under 120 MPa in a purified argon atmosphere | 573 | 2 days | Polycrystalline | Bulk
5624 | https://doi.org/10.1038/s41524-022-00897-2 | https://doi.org/10.1016/j.matdes.2016.03.001 | Cu3Sb0.997In0.003Se4 |  | Cu3Sb1-xInxSe4 | Cu3SbSe4 | Cu3Sb0.997Se4 | In0.003 | FALSE |  | Stoichiometric Formula |  | 2016 | 423 | 62 | 284 | 5.13 | 0.138 | 1.68 | [8 empty] | starting powders were heated to 1173 K and kept for 12 h, then cooled to 773 K in the furnace and quenched to room temperature in water, and then milled by hand and annealed | Not mentioned | pulverized and then hot pressed at 673 K for 1 h under 120 MPa in a purified argon atmosphere | 573 | 2 days | Polycrystalline | Bulk
5625 | https://doi.org/10.1038/s41524-022-00897-2 | https://doi.org/10.1016/j.matdes.2016.03.001 | Cu3Sb0.997In0.003Se4 |  | Cu3Sb1-xInxSe4 | Cu3SbSe4 | Cu3Sb0.997Se4 | In0.003 | FALSE |  | Stoichiometric Formula |  | 2016 | 473 | 67 | 301 | 6.070267 | 0.21 | 1.41 | [8 empty] | starting powders were heated to 1173 K and kept for 12 h, then cooled to 773 K in the furnace and quenched to room temperature in water, and then milled by hand and annealed | Not mentioned | pulverized and then hot pressed at 673 K for 1 h under 120 MPa in a purified argon atmosphere | 573 | 2 days | Polycrystalline | Bulk
5626 | https://doi.org/10.1038/s41524-022-00897-2 | https://doi.org/10.1016/j.matdes.2016.03.001 | Cu3Sb0.997In0.003Se4 |  | Cu3Sb1-xInxSe4 | Cu3SbSe4 | Cu3Sb0.997Se4 | In0.003 | FALSE |  | Stoichiometric Formula |  | 2016 | 573 | 84.1 | 288.4 | 6.994980496 | 0.364 | 1.115 | [8 empty] | starting powders were heated to 1173 K and kept for 12 h, then cooled to 773 K in the furnace and quenched to room temperature in water, and then milled by hand and annealed | Not mentioned | pulverized and then hot pressed at 673 K for 1 h under 120 MPa in a purified argon atmosphere | 573 | 2 days | Polycrystalline | Bulk
5627 | https://doi.org/10.1038/s41524-022-00897-2 | https://doi.org/10.1016/j.matdes.2016.03.001 | Cu3Sb0.997In0.003Se4 |  | Cu3Sb1-xInxSe4 | Cu3SbSe4 | Cu3Sb0.997Se4 | In0.003 | FALSE |  | Stoichiometric Formula |  | 2016 | 623 | 89.5 | 286 | 7.320742 | 0.4515666 | 1.01 | [8 empty] | starting powders were heated to 1173 K and kept for 12 h, then cooled to 773 K in the furnace and quenched to room temperature in water, and then milled by hand and annealed | Not mentioned | pulverized and then hot pressed at 673 K for 1 h under 120 MPa in a purified argon atmosphere | 573 | 2 days | Polycrystalline | Bulk
5628 | https://doi.org/10.1038/s41524-022-00897-2 | https://doi.org/10.1016/j.matdes.2016.03.001 | Cu3Sb0.998In0.002Se4 |  | Cu3Sb1-xInxSe4 | Cu3SbSe4 | Cu3Sb0.998Se4 | In0.002 | FALSE |  | Stoichiometric Formula |  | 2016 | 323 | 42.55 | 270 | 3.101895 | 0.04169422 | 2.403 | [8 empty] | starting powders were heated to 1173 K and kept for 12 h, then cooled to 773 K in the furnace and quenched to room temperature in water, and then milled by hand and annealed | Not mentioned | pulverized and then hot pressed at 673 K for 1 h under 120 MPa in a purified argon atmosphere | 573 | 2 days | Polycrystalline | Bulk
5629 | https://doi.org/10.1038/s41524-022-00897-2 | https://doi.org/10.1016/j.matdes.2016.03.001 | Cu3Sb0.998In0.002Se4 |  | Cu3Sb1-xInxSe4 | Cu3SbSe4 | Cu3Sb0.998Se4 | In0.002 | FALSE |  | Stoichiometric Formula |  | 2016 | 373 | 44.44 | 284.5 | 3.59698471 | 0.06987892 | 1.92 | [8 empty] | starting powders were heated to 1173 K and kept for 12 h, then cooled to 773 K in the furnace and quenched to room temperature in water, and then milled by hand and annealed | Not mentioned | pulverized and then hot pressed at 673 K for 1 h under 120 MPa in a purified argon atmosphere | 573 | 2 days | Polycrystalline | Bulk
5630 | https://doi.org/10.1038/s41524-022-00897-2 | https://doi.org/10.1016/j.matdes.2016.03.001 | Cu3Sb0.998In0.002Se4 |  | Cu3Sb1-xInxSe4 | Cu3SbSe4 | Cu3Sb0.998Se4 | In0.002 | FALSE |  | Stoichiometric Formula |  | 2016 | 423 | 48.1 | 303 | 4.4160129 | 0.1132105 | 1.65 | [8 empty] | starting powders were heated to 1173 K and kept for 12 h, then cooled to 773 K in the furnace and quenched to room temperature in water, and then milled by hand and annealed | Not mentioned | pulverized and then hot pressed at 673 K for 1 h under 120 MPa in a purified argon atmosphere | 573 | 2 days | Polycrystalline | Bulk
5631 | https://doi.org/10.1038/s41524-022-00897-2 | https://doi.org/10.1016/j.matdes.2016.03.001 | Cu3Sb0.998In0.002Se4 |  | Cu3Sb1-xInxSe4 | Cu3SbSe4 | Cu3Sb0.998Se4 | In0.002 | FALSE |  | Stoichiometric Formula |  | 2016 | 473 | 52 | 324.5 | 5.475613 | 0.1882242 | 1.376 | [8 empty] | starting powders were heated to 1173 K and kept for 12 h, then cooled to 773 K in the furnace and quenched to room temperature in water, and then milled by hand and annealed | Not mentioned | pulverized and then hot pressed at 673 K for 1 h under 120 MPa in a purified argon atmosphere | 573 | 2 days | Polycrystalline | Bulk
5632 | https://doi.org/10.1038/s41524-022-00897-2 | https://doi.org/10.1016/j.matdes.2016.03.001 | Cu3Sb0.998In0.002Se4 |  | Cu3Sb1-xInxSe4 | Cu3SbSe4 | Cu3Sb0.998Se4 | In0.002 | FALSE |  | Stoichiometric Formula |  | 2016 | 523 | 59.52 | 317.48 | 5.999232 | 0.2510079 | 1.25 | [8 empty] | starting powders were heated to 1173 K and kept for 12 h, then cooled to 773 K in the furnace and quenched to room temperature in water, and then milled by hand and annealed | Not mentioned | pulverized and then hot pressed at 673 K for 1 h under 120 MPa in a purified argon atmosphere | 573 | 2 days | Polycrystalline | Bulk
5633 | https://doi.org/10.1038/s41524-022-00897-2 | https://doi.org/10.1016/j.matdes.2016.03.001 | Cu3Sb0.998In0.002Se4 |  | Cu3Sb1-xInxSe4 | Cu3SbSe4 | Cu3Sb0.998Se4 | In0.002 | FALSE |  | Stoichiometric Formula |  | 2016 | 573 | 73 | 310.7 | 7.04701777 | 0.3605305 | 1.12 | [8 empty] | starting powders were heated to 1173 K and kept for 12 h, then cooled to 773 K in the furnace and quenched to room temperature in water, and then milled by hand and annealed | Not mentioned | pulverized and then hot pressed at 673 K for 1 h under 120 MPa in a purified argon atmosphere | 573 | 2 days | Polycrystalline | Bulk
5634 | https://doi.org/10.1038/s41524-022-00897-2 | https://doi.org/10.1016/j.matdes.2016.03.001 | Cu3SbSe4 |  | Cu3Sb1-xInxSe4 | Cu3SbSe4 | Cu3SbSe4 | None | TRUE |  | Stoichiometric Formula |  | 2016 | 323 | 23.1 | 387 | 3.4596639 | 0.03996679 | 2.796 | [8 empty] | starting powders were heated to 1173 K and kept for 12 h, then cooled to 773 K in the furnace and quenched to room temperature in water, and then milled by hand and annealed | Not mentioned | pulverized and then hot pressed at 673 K for 1 h under 120 MPa in a purified argon atmosphere | 573 | 2 days | Polycrystalline | Bulk
5635 | https://doi.org/10.1038/s41524-022-00897-2 | https://doi.org/10.1016/j.matdes.2016.03.001 | Cu3SbSe4 |  | Cu3Sb1-xInxSe4 | Cu3SbSe4 | Cu3SbSe4 | None | TRUE |  | Stoichiometric Formula |  | 2016 | 423 | 31 | 368 | 4.1 | 0.09625013 | 1.845 | [8 empty] | starting powders were heated to 1173 K and kept for 12 h, then cooled to 773 K in the furnace and quenched to room temperature in water, and then milled by hand and annealed | Not mentioned | pulverized and then hot pressed at 673 K for 1 h under 120 MPa in a purified argon atmosphere | 573 | 2 days | Polycrystalline | Bulk
5636 | https://doi.org/10.1038/s41524-022-00897-2 | https://doi.org/10.1016/j.matdes.2016.03.001 | Cu3SbSe4 |  | Cu3Sb1-xInxSe4 | Cu3SbSe4 | Cu3SbSe4 | None | TRUE |  | Stoichiometric Formula |  | 2016 | 473 | 36 | 351 | 4.435236 | 0.1366688 | 1.535 | [8 empty] | starting powders were heated to 1173 K and kept for 12 h, then cooled to 773 K in the furnace and quenched to room temperature in water, and then milled by hand and annealed | Not mentioned | pulverized and then hot pressed at 673 K for 1 h under 120 MPa in a purified argon atmosphere | 573 | 2 days | Polycrystalline | Bulk
5637 | https://doi.org/10.1038/s41524-022-00897-2 | https://doi.org/10.1016/j.matdes.2016.03.001 | Cu3SbSe4 |  | Cu3Sb1-xInxSe4 | Cu3SbSe4 | Cu3SbSe4 | None | TRUE |  | Stoichiometric Formula |  | 2016 | 523 | 40 | 340 | 4.624 | 0.1741074 | 1.389 | [8 empty] | starting powders were heated to 1173 K and kept for 12 h, then cooled to 773 K in the furnace and quenched to room temperature in water, and then milled by hand and annealed | Not mentioned | pulverized and then hot pressed at 673 K for 1 h under 120 MPa in a purified argon atmosphere | 573 | 2 days | Polycrystalline | Bulk
5638 | https://doi.org/10.1038/s41524-022-00897-2 | https://doi.org/10.1016/j.matdes.2016.03.001 | Cu3SbSe4 |  | Cu3Sb1-xInxSe4 | Cu3SbSe4 | Cu3SbSe4 | None | TRUE |  | Stoichiometric Formula |  | 2016 | 573 | 47 | 320 | 4.8128 | 0.2290477 | 1.204 | [8 empty] | starting powders were heated to 1173 K and kept for 12 h, then cooled to 773 K in the furnace and quenched to room temperature in water, and then milled by hand and annealed | Not mentioned | pulverized and then hot pressed at 673 K for 1 h under 120 MPa in a purified argon atmosphere | 573 | 2 days | Polycrystalline | Bulk
5639 | https://doi.org/10.1038/s41524-022-00897-2 | https://doi.org/10.1016/j.matdes.2016.03.001 | Cu3SbSe4 |  | Cu3Sb1-xInxSe4 | Cu3SbSe4 | Cu3SbSe4 | None | TRUE |  | Stoichiometric Formula |  | 2016 | 623 | 56.5 | 303 | 5.1 | 0.28 | 1.1 | [8 empty] | starting powders were heated to 1173 K and kept for 12 h, then cooled to 773 K in the furnace and quenched to room temperature in water, and then milled by hand and annealed | Not mentioned | pulverized and then hot pressed at 673 K for 1 h under 120 MPa in a purified argon atmosphere | 573 | 2 days | Polycrystalline | Bulk
5640 | https://doi.org/10.1038/s41524-022-00897-2 | https://doi.org/10.1016/j.mtphys.2019.100156 | Sn0.97Ce0.03Te |  |  | SnTe | Sn0.97Te | Ce0.03 | FALSE |  | Stoichiometric Formula |  | 2019 | 323 | 3532 | 47 | 7.802188 | 0.06036184 | 4.175 | [8 empty] | starting powders sealed and slowly heated to 723 K over 10 h and then to 1273 K over 5 h, maintained at this temperature for 10 h, slowly cooled to 923 K over 4 h, maintained at this temperature for another 24 h to ensure uniformity, and finally cooled to room temperature in the furnace | Not mentioned | pulverized and consolidated into pellets by vacuum hot pressing at 923 K for 90 min under a uniaxial pressure of 100 Mpa | Not mentioned | Not mentioned | Polycrystalline | Bulk
5641 | https://doi.org/10.1038/s41524-022-00897-2 | https://doi.org/10.1016/j.mtphys.2019.100156 | Sn0.97Ce0.03Te |  |  | SnTe | Sn0.97Te | Ce0.03 | FALSE |  | Stoichiometric Formula |  | 2019 | 423 | 2316.45 | 71.4 | 11.80917 | 0.1427222 | 3.5 | [8 empty] | starting powders sealed and slowly heated to 723 K over 10 h and then to 1273 K over 5 h, maintained at this temperature for 10 h, slowly cooled to 923 K over 4 h, maintained at this temperature for another 24 h to ensure uniformity, and finally cooled to room temperature in the furnace | Not mentioned | pulverized and consolidated into pellets by vacuum hot pressing at 923 K for 90 min under a uniaxial pressure of 100 Mpa | Not mentioned | Not mentioned | Polycrystalline | Bulk
5642 | https://doi.org/10.1038/s41524-022-00897-2 | https://doi.org/10.1016/j.mtphys.2019.100156 | Sn0.97Ce0.03Te |  |  | SnTe | Sn0.97Te | Ce0.03 | FALSE |  | Stoichiometric Formula |  | 2019 | 523 | 1494.8 | 107 | 17.1139652 | 0.3 | 2.83 | [8 empty] | starting powders sealed and slowly heated to 723 K over 10 h and then to 1273 K over 5 h, maintained at this temperature for 10 h, slowly cooled to 923 K over 4 h, maintained at this temperature for another 24 h to ensure uniformity, and finally cooled to room temperature in the furnace | Not mentioned | pulverized and consolidated into pellets by vacuum hot pressing at 923 K for 90 min under a uniaxial pressure of 100 Mpa | Not mentioned | Not mentioned | Polycrystalline | Bulk
5643 | https://doi.org/10.1038/s41524-022-00897-2 | https://doi.org/10.1016/j.mtphys.2019.100156 | Sn0.97Ce0.03Te |  |  | SnTe | Sn0.97Te | Ce0.03 | FALSE |  | Stoichiometric Formula |  | 2019 | 623 | 734.2 | 150 | 16.5195 | 0.48 | 2.245 | [8 empty] | starting powders sealed and slowly heated to 723 K over 10 h and then to 1273 K over 5 h, maintained at this temperature for 10 h, slowly cooled to 923 K over 4 h, maintained at this temperature for another 24 h to ensure uniformity, and finally cooled to room temperature in the furnace | Not mentioned | pulverized and consolidated into pellets by vacuum hot pressing at 923 K for 90 min under a uniaxial pressure of 100 Mpa | Not mentioned | Not mentioned | Polycrystalline | Bulk
5644 | https://doi.org/10.1038/s41524-022-00897-2 | https://doi.org/10.1016/j.mtphys.2019.100156 | Sn0.97Ce0.03Te |  |  | SnTe | Sn0.97Te | Ce0.03 | FALSE |  | Stoichiometric Formula |  | 2019 | 723 | 500 | 185 | 17.1125 | 0.618616875 | 2 | [8 empty] | starting powders sealed and slowly heated to 723 K over 10 h and then to 1273 K over 5 h, maintained at this temperature for 10 h, slowly cooled to 923 K over 4 h, maintained at this temperature for another 24 h to ensure uniformity, and finally cooled to room temperature in the furnace | Not mentioned | pulverized and consolidated into pellets by vacuum hot pressing at 923 K for 90 min under a uniaxial pressure of 100 Mpa | Not mentioned | Not mentioned | Polycrystalline | Bulk
5645 | https://doi.org/10.1038/s41524-022-00897-2 | https://doi.org/10.1016/j.mtphys.2019.100156 | Sn0.98Ce0.02Te |  |  | SnTe | Sn0.98Te | Ce0.02 | FALSE |  | Stoichiometric Formula |  | 2019 | 323 | 4620.25 | 24.86 | 2.855405 | 0.01844592 | 5 | [8 empty] | starting powders sealed and slowly heated to 723 K over 10 h and then to 1273 K over 5 h, maintained at this temperature for 10 h, slowly cooled to 923 K over 4 h, maintained at this temperature for another 24 h to ensure uniformity, and finally cooled to room temperature in the furnace | Not mentioned | pulverized and consolidated into pellets by vacuum hot pressing at 923 K for 90 min under a uniaxial pressure of 100 Mpa | Not mentioned | Not mentioned | Polycrystalline | Bulk
5646 | https://doi.org/10.1038/s41524-022-00897-2 | https://doi.org/10.1016/j.mtphys.2019.100156 | Sn0.98Ce0.02Te |  |  | SnTe | Sn0.98Te | Ce0.02 | FALSE |  | Stoichiometric Formula |  | 2019 | 423 | 3215.2 | 40.86 | 5.367904 | 0.05465323 | 4.1546 | [8 empty] | starting powders sealed and slowly heated to 723 K over 10 h and then to 1273 K over 5 h, maintained at this temperature for 10 h, slowly cooled to 923 K over 4 h, maintained at this temperature for another 24 h to ensure uniformity, and finally cooled to room temperature in the furnace | Not mentioned | pulverized and consolidated into pellets by vacuum hot pressing at 923 K for 90 min under a uniaxial pressure of 100 Mpa | Not mentioned | Not mentioned | Polycrystalline | Bulk
5647 | https://doi.org/10.1038/s41524-022-00897-2 | https://doi.org/10.1016/j.mtphys.2019.100156 | Sn0.98Ce0.02Te |  |  | SnTe | Sn0.98Te | Ce0.02 | FALSE |  | Stoichiometric Formula |  | 2019 | 523 | 2139.24 | 66 | 9.31852944 | 0.1463541 | 3.33 | [8 empty] | starting powders sealed and slowly heated to 723 K over 10 h and then to 1273 K over 5 h, maintained at this temperature for 10 h, slowly cooled to 923 K over 4 h, maintained at this temperature for another 24 h to ensure uniformity, and finally cooled to room temperature in the furnace | Not mentioned | pulverized and consolidated into pellets by vacuum hot pressing at 923 K for 90 min under a uniaxial pressure of 100 Mpa | Not mentioned | Not mentioned | Polycrystalline | Bulk
5648 | https://doi.org/10.1038/s41524-022-00897-2 | https://doi.org/10.1016/j.mtphys.2019.100156 | Sn0.98Ce0.02Te |  |  | SnTe | Sn0.98Te | Ce0.02 | FALSE |  | Stoichiometric Formula |  | 2019 | 623 | 1291.14 | 101.7 | 13.35412 | 0.3280606 | 2.536 | [8 empty] | starting powders sealed and slowly heated to 723 K over 10 h and then to 1273 K over 5 h, maintained at this temperature for 10 h, slowly cooled to 923 K over 4 h, maintained at this temperature for another 24 h to ensure uniformity, and finally cooled to room temperature in the furnace | Not mentioned | pulverized and consolidated into pellets by vacuum hot pressing at 923 K for 90 min under a uniaxial pressure of 100 Mpa | Not mentioned | Not mentioned | Polycrystalline | Bulk
5649 | https://doi.org/10.1038/s41524-022-00897-2 | https://doi.org/10.1016/j.mtphys.2019.100156 | Sn0.98Ce0.02Te |  |  | SnTe | Sn0.98Te | Ce0.02 | FALSE |  | Stoichiometric Formula |  | 2019 | 723 | 760 | 142.3 | 15.3894604 | 0.55 | 2.09 | [8 empty] | starting powders sealed and slowly heated to 723 K over 10 h and then to 1273 K over 5 h, maintained at this temperature for 10 h, slowly cooled to 923 K over 4 h, maintained at this temperature for another 24 h to ensure uniformity, and finally cooled to room temperature in the furnace | Not mentioned | pulverized and consolidated into pellets by vacuum hot pressing at 923 K for 90 min under a uniaxial pressure of 100 Mpa | Not mentioned | Not mentioned | Polycrystalline | Bulk
5650 | https://doi.org/10.1038/s41524-022-00897-2 | https://doi.org/10.1016/j.mtphys.2019.100156 | Sn0.99Ce0.01Te |  |  | SnTe | Sn0.99Te | Ce0.01 | FALSE |  | Stoichiometric Formula |  | 2019 | 323 | 5607 | 20.3 | 2.31058863 | 0.01213134 | 6.152 | [8 empty] | starting powders sealed and slowly heated to 723 K over 10 h and then to 1273 K over 5 h, maintained at this temperature for 10 h, slowly cooled to 923 K over 4 h, maintained at this temperature for another 24 h to ensure uniformity, and finally cooled to room temperature in the furnace | Not mentioned | pulverized and consolidated into pellets by vacuum hot pressing at 923 K for 90 min under a uniaxial pressure of 100 Mpa | Not mentioned | Not mentioned | Polycrystalline | Bulk
5651 | https://doi.org/10.1038/s41524-022-00897-2 | https://doi.org/10.1016/j.mtphys.2019.100156 | Sn0.99Ce0.01Te |  |  | SnTe | Sn0.99Te | Ce0.01 | FALSE |  | Stoichiometric Formula |  | 2019 | 423 | 4000 | 32 | 4.096 | 0.03254335 | 5.324 | [8 empty] | starting powders sealed and slowly heated to 723 K over 10 h and then to 1273 K over 5 h, maintained at this temperature for 10 h, slowly cooled to 923 K over 4 h, maintained at this temperature for another 24 h to ensure uniformity, and finally cooled to room temperature in the furnace | Not mentioned | pulverized and consolidated into pellets by vacuum hot pressing at 923 K for 90 min under a uniaxial pressure of 100 Mpa | Not mentioned | Not mentioned | Polycrystalline | Bulk
5652 | https://doi.org/10.1038/s41524-022-00897-2 | https://doi.org/10.1016/j.mtphys.2019.100156 | Sn0.99Ce0.01Te |  |  | SnTe | Sn0.99Te | Ce0.01 | FALSE |  | Stoichiometric Formula |  | 2019 | 523 | 2785 | 53 | 7.823065 | 0.09427334 | 4.34 | [8 empty] | starting powders sealed and slowly heated to 723 K over 10 h and then to 1273 K over 5 h, maintained at this temperature for 10 h, slowly cooled to 923 K over 4 h, maintained at this temperature for another 24 h to ensure uniformity, and finally cooled to room temperature in the furnace | Not mentioned | pulverized and consolidated into pellets by vacuum hot pressing at 923 K for 90 min under a uniaxial pressure of 100 Mpa | Not mentioned | Not mentioned | Polycrystalline | Bulk
5653 | https://doi.org/10.1038/s41524-022-00897-2 | https://doi.org/10.1016/j.mtphys.2019.100156 | Sn0.99Ce0.01Te |  |  | SnTe | Sn0.99Te | Ce0.01 | FALSE |  | Stoichiometric Formula |  | 2019 | 623 | 1785 | 85.43 | 13.02744 | 0.2422715 | 3.35 | [8 empty] | starting powders sealed and slowly heated to 723 K over 10 h and then to 1273 K over 5 h, maintained at this temperature for 10 h, slowly cooled to 923 K over 4 h, maintained at this temperature for another 24 h to ensure uniformity, and finally cooled to room temperature in the furnace | Not mentioned | pulverized and consolidated into pellets by vacuum hot pressing at 923 K for 90 min under a uniaxial pressure of 100 Mpa | Not mentioned | Not mentioned | Polycrystalline | Bulk
5654 | https://doi.org/10.1038/s41524-022-00897-2 | https://doi.org/10.1016/j.mtphys.2019.100156 | Sn0.99Ce0.01Te |  |  | SnTe | Sn0.99Te | Ce0.01 | FALSE |  | Stoichiometric Formula |  | 2019 | 723 | 1076 | 123 | 16.278804 | 0.452676 | 2.6 | [8 empty] | starting powders sealed and slowly heated to 723 K over 10 h and then to 1273 K over 5 h, maintained at this temperature for 10 h, slowly cooled to 923 K over 4 h, maintained at this temperature for another 24 h to ensure uniformity, and finally cooled to room temperature in the furnace | Not mentioned | pulverized and consolidated into pellets by vacuum hot pressing at 923 K for 90 min under a uniaxial pressure of 100 Mpa | Not mentioned | Not mentioned | Polycrystalline | Bulk
5655 | https://doi.org/10.1038/s41524-022-00897-2 | https://doi.org/10.1016/j.mtphys.2020.100180 | Cu2.7Ag0.3ErTe3 |  |  | Cu3ErTe3 | Cu2.7ErTe3 | Ag0.3 | FALSE |  | Stoichiometric Formula |  | 2020 | 300 | 2710 | 41.4 | 4.6448316 | 0.05929572 | 2.35 | [8 empty] | melting and quenching, followed by grinding in a glove box | Not mentioned | sintered at 813 K under the pressure of 75 MPa for 1 h using Hot Press Sintering. | Not mentioned | Not mentioned | Polycrystalline | Bulk
5656 | https://doi.org/10.1038/s41524-022-00897-2 | https://doi.org/10.1016/j.mtphys.2020.100180 | Cu2.7Ag0.3ErTe3 |  |  | Cu3ErTe3 | Cu2.7ErTe3 | Ag0.3 | FALSE |  | Stoichiometric Formula |  | 2020 | 400 | 2600 | 47.8 | 5.940584 | 0.1019843 | 2.33 | [8 empty] | melting and quenching, followed by grinding in a glove box | Not mentioned | sintered at 813 K under the pressure of 75 MPa for 1 h using Hot Press Sintering. | Not mentioned | Not mentioned | Polycrystalline | Bulk
5657 | https://doi.org/10.1038/s41524-022-00897-2 | https://doi.org/10.1016/j.mtphys.2020.100180 | Cu2.7Ag0.3ErTe3 |  |  | Cu3ErTe3 | Cu2.7ErTe3 | Ag0.3 | FALSE |  | Stoichiometric Formula |  | 2020 | 500 | 2284 | 56 | 7.162624 | 0.1730102 | 2.07 | [8 empty] | melting and quenching, followed by grinding in a glove box | Not mentioned | sintered at 813 K under the pressure of 75 MPa for 1 h using Hot Press Sintering. | Not mentioned | Not mentioned | Polycrystalline | Bulk
5658 | https://doi.org/10.1038/s41524-022-00897-2 | https://doi.org/10.1016/j.mtphys.2020.100180 | Cu2.7Ag0.3ErTe3 |  |  | Cu3ErTe3 | Cu2.7ErTe3 | Ag0.3 | FALSE |  | Stoichiometric Formula |  | 2020 | 600 | 1500 | 68 | 6.936 | 0.3105672 | 1.34 | [8 empty] | melting and quenching, followed by grinding in a glove box | Not mentioned | sintered at 813 K under the pressure of 75 MPa for 1 h using Hot Press Sintering. | Not mentioned | Not mentioned | Polycrystalline | Bulk
5659 | https://doi.org/10.1038/s41524-022-00897-2 | https://doi.org/10.1016/j.mtphys.2020.100180 | Cu2.7Ag0.3ErTe3 |  |  | Cu3ErTe3 | Cu2.7ErTe3 | Ag0.3 | FALSE |  | Stoichiometric Formula |  | 2020 | 700 | 550 | 99 | 5.39055 | 0.634289 | 0.5949 | [8 empty] | melting and quenching, followed by grinding in a glove box | Not mentioned | sintered at 813 K under the pressure of 75 MPa for 1 h using Hot Press Sintering. | Not mentioned | Not mentioned | Polycrystalline | Bulk
5660 | https://doi.org/10.1038/s41524-022-00897-2 | https://doi.org/10.1016/j.mtphys.2020.100180 | Cu2.7Ag0.3ErTe3 |  |  | Cu3ErTe3 | Cu2.7ErTe3 | Ag0.3 | FALSE |  | Stoichiometric Formula |  | 2020 | 800 | 435.6 | 117 | 5.9629284 | 0.7227792 | 0.66 | [8 empty] | melting and quenching, followed by grinding in a glove box | Not mentioned | sintered at 813 K under the pressure of 75 MPa for 1 h using Hot Press Sintering. | Not mentioned | Not mentioned | Polycrystalline | Bulk
5661 | https://doi.org/10.1038/s41524-022-00897-2 | https://doi.org/10.1016/j.mtphys.2020.100180 | Cu2.7Ag0.3ErTe3 |  |  | Cu3ErTe3 | Cu2.7ErTe3 | Ag0.3 | FALSE |  | Stoichiometric Formula |  | 2020 | 900 | 310 | 145 | 6.51775 | 0.9616352 | 0.61 | [8 empty] | melting and quenching, followed by grinding in a glove box | Not mentioned | sintered at 813 K under the pressure of 75 MPa for 1 h using Hot Press Sintering. | Not mentioned | Not mentioned | Polycrystalline | Bulk
5662 | https://doi.org/10.1038/s41524-022-00897-2 | https://doi.org/10.1016/j.mtphys.2020.100180 | Cu2.9Ag0.1ErTe3 |  |  | Cu3ErTe3 | Cu2.9ErTe3 | Ag0.1 | FALSE |  | Stoichiometric Formula |  | 2020 | 300 | 2330 | 41.7 | 4.0516137 | 0.05378248 | 2.26 | [8 empty] | melting and quenching, followed by grinding in a glove box | Not mentioned | sintered at 813 K under the pressure of 75 MPa for 1 h using Hot Press Sintering. | Not mentioned | Not mentioned | Polycrystalline | Bulk
5663 | https://doi.org/10.1038/s41524-022-00897-2 | https://doi.org/10.1016/j.mtphys.2020.100180 | Cu2.9Ag0.1ErTe3 |  |  | Cu3ErTe3 | Cu2.9ErTe3 | Ag0.1 | FALSE |  | Stoichiometric Formula |  | 2020 | 400 | 2217.78 | 50 | 5.54445 | 0.09900804 | 2.24 | [8 empty] | melting and quenching, followed by grinding in a glove box | Not mentioned | sintered at 813 K under the pressure of 75 MPa for 1 h using Hot Press Sintering. | Not mentioned | Not mentioned | Polycrystalline | Bulk
5664 | https://doi.org/10.1038/s41524-022-00897-2 | https://doi.org/10.1016/j.mtphys.2020.100180 | Cu2.9Ag0.1ErTe3 |  |  | Cu3ErTe3 | Cu2.9ErTe3 | Ag0.1 | FALSE |  | Stoichiometric Formula |  | 2020 | 500 | 2035.56 | 57 | 6.61353444 | 0.1605227 | 2.06 | [8 empty] | melting and quenching, followed by grinding in a glove box | Not mentioned | sintered at 813 K under the pressure of 75 MPa for 1 h using Hot Press Sintering. | Not mentioned | Not mentioned | Polycrystalline | Bulk
5665 | https://doi.org/10.1038/s41524-022-00897-2 | https://doi.org/10.1016/j.mtphys.2020.100180 | Cu2.9Ag0.1ErTe3 |  |  | Cu3ErTe3 | Cu2.9ErTe3 | Ag0.1 | FALSE |  | Stoichiometric Formula |  | 2020 | 600 | 1680 | 65 | 7.098 | 0.2596829 | 1.64 | [8 empty] | melting and quenching, followed by grinding in a glove box | Not mentioned | sintered at 813 K under the pressure of 75 MPa for 1 h using Hot Press Sintering. | Not mentioned | Not mentioned | Polycrystalline | Bulk
5666 | https://doi.org/10.1038/s41524-022-00897-2 | https://doi.org/10.1016/j.mtphys.2020.100180 | Cu2.9Ag0.1ErTe3 |  |  | Cu3ErTe3 | Cu2.9ErTe3 | Ag0.1 | FALSE |  | Stoichiometric Formula |  | 2020 | 700 | 720 | 85 | 5.202 | 0.5355 | 0.68 | [8 empty] | melting and quenching, followed by grinding in a glove box | Not mentioned | sintered at 813 K under the pressure of 75 MPa for 1 h using Hot Press Sintering. | Not mentioned | Not mentioned | Polycrystalline | Bulk
5667 | https://doi.org/10.1038/s41524-022-00897-2 | https://doi.org/10.1016/j.mtphys.2020.100180 | Cu2.9Ag0.1ErTe3 |  |  | Cu3ErTe3 | Cu2.9ErTe3 | Ag0.1 | FALSE |  | Stoichiometric Formula |  | 2020 | 800 | 500 | 104 | 5.408 | 0.5768533 | 0.75 | [8 empty] | melting and quenching, followed by grinding in a glove box | Not mentioned | sintered at 813 K under the pressure of 75 MPa for 1 h using Hot Press Sintering. | Not mentioned | Not mentioned | Polycrystalline | Bulk
5668 | https://doi.org/10.1038/s41524-022-00897-2 | https://doi.org/10.1016/j.mtphys.2020.100180 | Cu2.9Ag0.1ErTe3 |  |  | Cu3ErTe3 | Cu2.9ErTe3 | Ag0.1 | FALSE |  | Stoichiometric Formula |  | 2020 | 900 | 350 | 133 | 6.19115 | 0.8442477 | 0.66 | [8 empty] | melting and quenching, followed by grinding in a glove box | Not mentioned | sintered at 813 K under the pressure of 75 MPa for 1 h using Hot Press Sintering. | Not mentioned | Not mentioned | Polycrystalline | Bulk
5669 | https://doi.org/10.1038/s41524-022-00897-2 | https://doi.org/10.1016/j.mtphys.2020.100180 | Cu3ErTe3 |  |  | Cu3ErTe3 | Cu3ErTe3 | None | TRUE |  | Stoichiometric Formula |  | 2020 | 300 | 2930 | 39.3 | 4.5253557 | 0.05303151 | 2.56 | [8 empty] | melting and quenching, followed by grinding in a glove box | Not mentioned | sintered at 813 K under the pressure of 75 MPa for 1 h using Hot Press Sintering. | Not mentioned | Not mentioned | Polycrystalline | Bulk
5670 | https://doi.org/10.1038/s41524-022-00897-2 | https://doi.org/10.1016/j.mtphys.2020.100180 | Cu3ErTe3 |  |  | Cu3ErTe3 | Cu3ErTe3 | None | TRUE |  | Stoichiometric Formula |  | 2020 | 400 | 2448.9 | 48.6 | 5.784203844 | 0.09721351 | 2.38 | [8 empty] | melting and quenching, followed by grinding in a glove box | Not mentioned | sintered at 813 K under the pressure of 75 MPa for 1 h using Hot Press Sintering. | Not mentioned | Not mentioned | Polycrystalline | Bulk
5671 | https://doi.org/10.1038/s41524-022-00897-2 | https://doi.org/10.1016/j.mtphys.2020.100180 | Cu3ErTe3 |  |  | Cu3ErTe3 | Cu3ErTe3 | None | TRUE |  | Stoichiometric Formula |  | 2020 | 500 | 2160 | 56.2 | 6.8222304 | 0.1564732 | 2.18 | [8 empty] | melting and quenching, followed by grinding in a glove box | Not mentioned | sintered at 813 K under the pressure of 75 MPa for 1 h using Hot Press Sintering. | Not mentioned | Not mentioned | Polycrystalline | Bulk
5672 | https://doi.org/10.1038/s41524-022-00897-2 | https://doi.org/10.1016/j.mtphys.2020.100180 | Cu3ErTe3 |  |  | Cu3ErTe3 | Cu3ErTe3 | None | TRUE |  | Stoichiometric Formula |  | 2020 | 600 | 1840 | 61.4 | 6.9367264 | 0.2391975 | 1.74 | [8 empty] | melting and quenching, followed by grinding in a glove box | Not mentioned | sintered at 813 K under the pressure of 75 MPa for 1 h using Hot Press Sintering. | Not mentioned | Not mentioned | Polycrystalline | Bulk
5673 | https://doi.org/10.1038/s41524-022-00897-2 | https://doi.org/10.1016/j.mtphys.2020.100180 | Cu3ErTe3 |  |  | Cu3ErTe3 | Cu3ErTe3 | None | TRUE |  | Stoichiometric Formula |  | 2020 | 800 | 466.67 | 101 | 4.76050067 | 0.5440572 | 0.7 | [8 empty] | melting and quenching, followed by grinding in a glove box | Not mentioned | sintered at 813 K under the pressure of 75 MPa for 1 h using Hot Press Sintering. | Not mentioned | Not mentioned | Polycrystalline | Bulk
5674 | https://doi.org/10.1038/s41524-022-00897-2 | https://doi.org/10.1016/j.mtphys.2020.100180 | Cu3ErTe3 |  |  | Cu3ErTe3 | Cu3ErTe3 | None | TRUE |  | Stoichiometric Formula |  | 2020 | 700 | 742.22 | 84 | 5.23710432 | 0.591286 | 0.62 | [8 empty] | melting and quenching, followed by grinding in a glove box | Not mentioned | sintered at 813 K under the pressure of 75 MPa for 1 h using Hot Press Sintering. | Not mentioned | Not mentioned | Polycrystalline | Bulk
5675 | https://doi.org/10.1038/s41524-022-00897-2 | https://doi.org/10.1016/j.mtphys.2020.100180 | Cu3ErTe3 |  |  | Cu3ErTe3 | Cu3ErTe3 | None | TRUE |  | Stoichiometric Formula |  | 2020 | 900 | 333.33 | 124.2 | 5.141829 | 0.7463945 | 0.62 | [8 empty] | melting and quenching, followed by grinding in a glove box | Not mentioned | sintered at 813 K under the pressure of 75 MPa for 1 h using Hot Press Sintering. | Not mentioned | Not mentioned | Polycrystalline | Bulk
5676 | https://doi.org/10.1038/s41524-022-00897-2 | https://doi.org/10.1016/S0925-8388(00)01275-5 | CoSb3.0 |  |  | CoSb3 | CoSb4 | None | TRUE |  | Stoichiometric Formula |  | 2001 | 523 | 44 | 25.6 | 0.02883584 | 0.0003148464 | 4.79 | [8 empty] | arc melting | Not mentioned | sintering | 1073 | 50h | Polycrystalline | Bulk
5677 | https://doi.org/10.1038/s41524-022-00897-2 | https://doi.org/10.1016/S0925-8388(00)01275-5 | CoSb3.0 |  |  | CoSb3 | CoSb4 | None | TRUE |  | Stoichiometric Formula |  | 2001 | 473 | 31.25 | -105 | 0.34453125 | 0.003195358 | 5.1 | [8 empty] | arc melting | Not mentioned | sintering | 1073 | 50h | Polycrystalline | Bulk
5678 | https://doi.org/10.1038/s41524-022-00897-2 | https://doi.org/10.1016/S0925-8388(00)01275-5 | CoSb3.0 |  |  | CoSb3 | CoSb4 | None | TRUE |  | Stoichiometric Formula |  | 2001 | 323 | 35.71 | -224 | 1.79178496 | 0.008387631 | 6.9 | [8 empty] | arc melting | Not mentioned | sintering | 1073 | 50h | Polycrystalline | Bulk
5679 | https://doi.org/10.1038/s41524-022-00897-2 | https://doi.org/10.1016/S0925-8388(00)01275-5 | CoSb3.0 |  |  | CoSb3 | CoSb4 | None | TRUE |  | Stoichiometric Formula |  | 2001 | 373 | 31.25 | -218 | 1.485125 | 0.009081174 | 6.1 | [8 empty] | arc melting | Not mentioned | sintering | 1073 | 50h | Polycrystalline | Bulk
5680 | https://doi.org/10.1038/s41524-022-00897-2 | https://doi.org/10.1016/S0925-8388(00)01275-5 | CoSb3.0 |  |  | CoSb3 | CoSb4 | None | TRUE |  | Stoichiometric Formula |  | 2001 | 423 | 29.41 | -200 | 1.1764 | 0.009215133 | 5.4 | [8 empty] | arc melting | Not mentioned | sintering | 1073 | 50h | Polycrystalline | Bulk
5681 | https://doi.org/10.1038/s41524-022-00897-2 | https://doi.org/10.1016/S0925-8388(00)01275-5 | CoSb3.0 |  |  | CoSb3 | CoSb4 | None | TRUE |  | Stoichiometric Formula |  | 2001 | 573 | 62.5 | 117 | 0.8555625 | 0.0108941625 | 4.5 | [8 empty] | arc melting | Not mentioned | sintering | 1073 | 50h | Polycrystalline | Bulk
5682 | https://doi.org/10.1038/s41524-022-00897-2 | https://doi.org/10.1016/S0925-8388(00)01275-5 | CoSb3.0 |  |  | CoSb3 | CoSb4 | None | TRUE |  | Stoichiometric Formula |  | 2001 | 623 | 105.26 | 150 | 2.36835 | 0.03431354 | 4.3 | [8 empty] | arc melting | Not mentioned | sintering | 1073 | 50h | Polycrystalline | Bulk
5683 | https://doi.org/10.1038/s41524-022-00897-2 | https://doi.org/10.1016/S0925-8388(00)01275-5 | CoSb3.0 |  |  | CoSb3 | CoSb4 | None | TRUE |  | Stoichiometric Formula |  | 2001 | 673 | 153.85 | 139 | 2.97253585 | 0.04546629 | 4.4 | [8 empty] | arc melting | Not mentioned | sintering | 1073 | 50h | Polycrystalline | Bulk
5684 | https://doi.org/10.1038/s41524-022-00897-2 | https://doi.org/10.1016/S0925-8388(00)01275-5 | CoSb3.0 |  |  | CoSb3 | CoSb4 | None | TRUE |  | Stoichiometric Formula |  | 2001 | 723 | 161.29 | 137 | 3.02725201 | 0.04974325 | 4.4 | [8 empty] | arc melting | Not mentioned | sintering | 1073 | 50h | Polycrystalline | Bulk
5685 | https://doi.org/10.1038/s41524-022-00897-2 | https://doi.org/10.1016/S1003-6326(08)60326-X | Ag2Mo6Te8 |  | MxMo6Te8 | Mo3Te4 | Mo6Te8 | Ag2 | FALSE |  | Stoichiometric Formula |  | 2009 | 500 | 2027.68 | 13.04 | 0.34479 | 0.004442025 | 3.881 | [8 empty] | direct solid state reaction method at 1073K for 7 d | Not mentioned | spark plasma sintering between 770 K and 800 K for 5 min under 55 Mpa uniaxial pressure | 923 | 7 days | Polycrystalline | Bulk
5686 | https://doi.org/10.1038/s41524-022-00897-2 | https://doi.org/10.1016/S1003-6326(08)60326-X | Ag2Mo6Te8 |  | MxMo6Te8 | Mo3Te4 | Mo6Te8 | Ag2 | FALSE |  | Stoichiometric Formula |  | 2009 | 600 | 1956.75 | 17.65 | 0.6095717 | 0.009143575 | 4 | [8 empty] | direct solid state reaction method at 1073K for 7 d | Not mentioned | spark plasma sintering between 770 K and 800 K for 5 min under 55 Mpa uniaxial pressure | 923 | 7 days | Polycrystalline | Bulk
5687 | https://doi.org/10.1038/s41524-022-00897-2 | https://doi.org/10.1016/S1003-6326(08)60326-X | Ag2Mo6Te8 |  | MxMo6Te8 | Mo3Te4 | Mo6Te8 | Ag2 | FALSE |  | Stoichiometric Formula |  | 2009 | 700 | 1892 | 21.47 | 0.8721380228 | 0.01483805 | 4.1144 | [8 empty] | direct solid state reaction method at 1073K for 7 d | Not mentioned | spark plasma sintering between 770 K and 800 K for 5 min under 55 Mpa uniaxial pressure | 923 | 7 days | Polycrystalline | Bulk
5688 | https://doi.org/10.1038/s41524-022-00897-2 | https://doi.org/10.1016/S1003-6326(08)60326-X | Ag2Mo6Te8 |  | MxMo6Te8 | Mo3Te4 | Mo6Te8 | Ag2 | FALSE |  | Stoichiometric Formula |  | 2009 | 800 | 1826.99 | 24.56 | 1.102029 | 0.02095311 | 4.2076 | [8 empty] | direct solid state reaction method at 1073K for 7 d | Not mentioned | spark plasma sintering between 770 K and 800 K for 5 min under 55 Mpa uniaxial pressure | 923 | 7 days | Polycrystalline | Bulk
5689 | https://doi.org/10.1038/s41524-022-00897-2 | https://doi.org/10.1016/S1003-6326(08)60326-X | AgMo6Te8 |  | MxMo6Te8 | Mo3Te4 | Mo6Te8 | Ag | FALSE |  | Stoichiometric Formula |  | 2009 | 400 | 1698.6 | 6.11 | 0.06341230506 | 0.00073 | 3.9438 | [8 empty] | direct solid state reaction method at 1073K for 7 d | Not mentioned | spark plasma sintering between 770 K and 800 K for 5 min under 55 Mpa uniaxial pressure | 923 | 7 days | Polycrystalline | Bulk
5690 | https://doi.org/10.1038/s41524-022-00897-2 | https://doi.org/10.1016/S1003-6326(08)60326-X | AgMo6Te8 |  | MxMo6Te8 | Mo3Te4 | Mo6Te8 | Ag | FALSE |  | Stoichiometric Formula |  | 2009 | 500 | 1680 | 13.7 | 0.3153192 | 0.003951368 | 3.99 | [8 empty] | direct solid state reaction method at 1073K for 7 d | Not mentioned | spark plasma sintering between 770 K and 800 K for 5 min under 55 Mpa uniaxial pressure | 923 | 7 days | Polycrystalline | Bulk
5691 | https://doi.org/10.1038/s41524-022-00897-2 | https://doi.org/10.1016/S1003-6326(08)60326-X | AgMo6Te8 |  | MxMo6Te8 | Mo3Te4 | Mo6Te8 | Ag | FALSE |  | Stoichiometric Formula |  | 2009 | 600 | 1698 | 19.59 | 0.6516382338 | 0.00937609 | 4.17 | [8 empty] | direct solid state reaction method at 1073K for 7 d | Not mentioned | spark plasma sintering between 770 K and 800 K for 5 min under 55 Mpa uniaxial pressure | 923 | 7 days | Polycrystalline | Bulk
5692 | https://doi.org/10.1038/s41524-022-00897-2 | https://doi.org/10.1016/S1003-6326(08)60326-X | AgMo6Te8 |  | MxMo6Te8 | Mo3Te4 | Mo6Te8 | Ag | FALSE |  | Stoichiometric Formula |  | 2009 | 700 | 1700.69 | 25.53 | 1.108477 | 0.0176 | 4.3983 | [8 empty] | direct solid state reaction method at 1073K for 7 d | Not mentioned | spark plasma sintering between 770 K and 800 K for 5 min under 55 Mpa uniaxial pressure | 923 | 7 days | Polycrystalline | Bulk
5693 | https://doi.org/10.1038/s41524-022-00897-2 | https://doi.org/10.1016/S1003-6326(08)60326-X | AgMo6Te8 |  | MxMo6Te8 | Mo3Te4 | Mo6Te8 | Ag | FALSE |  | Stoichiometric Formula |  | 2009 | 800 | 1682 | 34 | 1.944392 | 0.03446969 | 4.5127 | [8 empty] | direct solid state reaction method at 1073K for 7 d | Not mentioned | spark plasma sintering between 770 K and 800 K for 5 min under 55 Mpa uniaxial pressure | 923 | 7 days | Polycrystalline | Bulk
5694 | https://doi.org/10.1038/s41524-022-00897-2 | https://doi.org/10.1016/S1003-6326(08)60326-X | Cu2Mo6Te8 |  | MxMo6Te8 | Mo3Te4 | Mo6Te8 | Cu2 | FALSE |  | Stoichiometric Formula |  | 2009 | 500 | 2142 | 3.24 | 0.0224858592 | 0.0003396655 | 3.31 | [8 empty] | direct solid state reaction method at 1073K for 7 d | Not mentioned | spark plasma sintering between 770 K and 800 K for 5 min under 55 Mpa uniaxial pressure | 923 | 7 days | Polycrystalline | Bulk
5695 | https://doi.org/10.1038/s41524-022-00897-2 | https://doi.org/10.1016/S1003-6326(08)60326-X | CuMo6Te8 |  | MxMo6Te8 | Mo3Te4 | Mo6Te8 | Cu | FALSE |  | Stoichiometric Formula |  | 2009 | 400 | 2003.46 | -2.33 | 0.01087658 | 0.0001188373 | 3.661 | [8 empty] | direct solid state reaction method at 1073K for 7 d | Not mentioned | spark plasma sintering between 770 K and 800 K for 5 min under 55 Mpa uniaxial pressure | 923 | 7 days | Polycrystalline | Bulk
5696 | https://doi.org/10.1038/s41524-022-00897-2 | https://doi.org/10.1016/S1003-6326(08)60326-X | CuMo6Te8 |  | MxMo6Te8 | Mo3Te4 | Mo6Te8 | Cu | FALSE |  | Stoichiometric Formula |  | 2009 | 500 | 1862 | 4.2 | 0.03284568 | 0.00046 | 3.6525 | [8 empty] | direct solid state reaction method at 1073K for 7 d | Not mentioned | spark plasma sintering between 770 K and 800 K for 5 min under 55 Mpa uniaxial pressure | 923 | 7 days | Polycrystalline | Bulk
5697 | https://doi.org/10.1038/s41524-022-00897-2 | https://doi.org/10.1016/S1003-6326(08)60326-X | CuMo6Te8 |  | MxMo6Te8 | Mo3Te4 | Mo6Te8 | Cu | FALSE |  | Stoichiometric Formula |  | 2009 | 600 | 1780 | 11.52 | 0.236224512 | 0.003893811 | 3.64 | [8 empty] | direct solid state reaction method at 1073K for 7 d | Not mentioned | spark plasma sintering between 770 K and 800 K for 5 min under 55 Mpa uniaxial pressure | 923 | 7 days | Polycrystalline | Bulk
5698 | https://doi.org/10.1038/s41524-022-00897-2 | https://doi.org/10.1016/S1003-6326(08)60326-X | CuMo6Te8 |  | MxMo6Te8 | Mo3Te4 | Mo6Te8 | Cu | FALSE |  | Stoichiometric Formula |  | 2009 | 700 | 1740.48 | 18.48 | 0.594392 | 0.01054715 | 3.9449 | [8 empty] | direct solid state reaction method at 1073K for 7 d | Not mentioned | spark plasma sintering between 770 K and 800 K for 5 min under 55 Mpa uniaxial pressure | 923 | 7 days | Polycrystalline | Bulk
5699 | https://doi.org/10.1038/s41524-022-00897-2 | https://doi.org/10.1016/S1003-6326(08)60326-X | CuMo6Te8 |  | MxMo6Te8 | Mo3Te4 | Mo6Te8 | Cu | FALSE |  | Stoichiometric Formula |  | 2009 | 800 | 1724 | 23.92 | 0.9864148736 | 0.01894674 | 4.165 | [8 empty] | direct solid state reaction method at 1073K for 7 d | Not mentioned | spark plasma sintering between 770 K and 800 K for 5 min under 55 Mpa uniaxial pressure | 923 | 7 days | Polycrystalline | Bulk
5700 | https://doi.org/10.1038/s41524-022-00897-2 | https://doi.org/10.1021/acs.chemmater.0c00481 | AgBi0.94Pb0.06Se2.12 |  |  | AgBiSe2 | AgBi0.94Se2.12 | Pb0.06 | FALSE |  | Stoichiometric Formula |  | 2020 | 300 | 40.8 | 302 | 3.7211232 | 0.18605616 | 0.6 | [8 empty] | powders were heated up to 1123 K, kept at this temperature for 12 h, and then cooled to room temperature by furnace cooling, followed by high-energy ball milling for 40s | Not mentioned | direct-current-induced hot pressing at 773 K and under pressure of ∼80 MPa for 1 min | 773 | 12h | Polycrystalline | Bulk
5701 | https://doi.org/10.1038/s41524-022-00897-2 | https://doi.org/10.1021/acs.chemmater.0c00481 | AgBi0.94Pb0.06Se2.12 |  |  | AgBiSe2 | AgBi0.94Se2.12 | Pb0.06 | FALSE |  | Stoichiometric Formula |  | 2020 | 350 | 60.74 | 317.7 | 6.130688 | 0.3331896 | 0.644 | [8 empty] | powders were heated up to 1123 K, kept at this temperature for 12 h, and then cooled to room temperature by furnace cooling, followed by high-energy ball milling for 40s | Not mentioned | direct-current-induced hot pressing at 773 K and under pressure of ∼80 MPa for 1 min | 773 | 12h | Polycrystalline | Bulk
5702 | https://doi.org/10.1038/s41524-022-00897-2 | https://doi.org/10.1021/acs.chemmater.0c00481 | AgBi0.94Pb0.06Se2.12 |  |  | AgBiSe2 | AgBi0.94Se2.12 | Pb0.06 | FALSE |  | Stoichiometric Formula |  | 2020 | 400 | 62.98 | 329 | 6.81701818 | 0.4010011 | 0.68 | [8 empty] | powders were heated up to 1123 K, kept at this temperature for 12 h, and then cooled to room temperature by furnace cooling, followed by high-energy ball milling for 40s | Not mentioned | direct-current-induced hot pressing at 773 K and under pressure of ∼80 MPa for 1 min | 773 | 12h | Polycrystalline | Bulk
5703 | https://doi.org/10.1038/s41524-022-00897-2 | https://doi.org/10.1021/acs.chemmater.0c00481 | AgBi0.95Pb0.05Se2.12 |  |  | AgBiSe2 | AgBi0.95Se2.12 | Pb0.05 | FALSE |  | Stoichiometric Formula |  | 2020 | 300 | 27.35 | 329 | 2.96039135 | 0.1558101 | 0.57 | [8 empty] | powders were heated up to 1123 K, kept at this temperature for 12 h, and then cooled to room temperature by furnace cooling, followed by high-energy ball milling for 40s | Not mentioned | direct-current-induced hot pressing at 773 K and under pressure of ∼80 MPa for 1 min | 773 | 12h | Polycrystalline | Bulk
5704 | https://doi.org/10.1038/s41524-022-00897-2 | https://doi.org/10.1021/acs.chemmater.0c00481 | AgBi0.95Pb0.05Se2.12 |  |  | AgBiSe2 | AgBi0.95Se2.12 | Pb0.05 | FALSE |  | Stoichiometric Formula |  | 2020 | 350 | 42.65 | 334 | 4.7578634 | 0.2832062 | 0.588 | [8 empty] | powders were heated up to 1123 K, kept at this temperature for 12 h, and then cooled to room temperature by furnace cooling, followed by high-energy ball milling for 40s | Not mentioned | direct-current-induced hot pressing at 773 K and under pressure of ∼80 MPa for 1 min | 773 | 12h | Polycrystalline | Bulk
5705 | https://doi.org/10.1038/s41524-022-00897-2 | https://doi.org/10.1021/acs.chemmater.0c00481 | AgBi0.95Pb0.05Se2.12 |  |  | AgBiSe2 | AgBi0.95Se2.12 | Pb0.05 | FALSE |  | Stoichiometric Formula |  | 2020 | 400 | 54.97 | 340 | 6.354532 | 0.3862937 | 0.658 | [8 empty] | powders were heated up to 1123 K, kept at this temperature for 12 h, and then cooled to room temperature by furnace cooling, followed by high-energy ball milling for 40s | Not mentioned | direct-current-induced hot pressing at 773 K and under pressure of ∼80 MPa for 1 min | 773 | 12h | Polycrystalline | Bulk
5706 | https://doi.org/10.1038/s41524-022-00897-2 | https://doi.org/10.1021/acs.chemmater.0c00481 | AgBi0.96Pb0.04Se2.12 |  |  | AgBiSe2 | AgBi0.96Se2.12 | Pb0.04 | FALSE |  | Stoichiometric Formula |  | 2020 | 300 | 15.6 | 377.3 | 2.220742524 | 0.1216401 | 0.5477 | [8 empty] | powders were heated up to 1123 K, kept at this temperature for 12 h, and then cooled to room temperature by furnace cooling, followed by high-energy ball milling for 40s | Not mentioned | direct-current-induced hot pressing at 773 K and under pressure of ∼80 MPa for 1 min | 773 | 12h | Polycrystalline | Bulk
5707 | https://doi.org/10.1038/s41524-022-00897-2 | https://doi.org/10.1021/acs.chemmater.0c00481 | AgBi0.96Pb0.04Se2.12 |  |  | AgBiSe2 | AgBi0.96Se2.12 | Pb0.04 | FALSE |  | Stoichiometric Formula |  | 2020 | 350 | 22.21 | 376.7 | 3.151663 | 0.1994724 | 0.553 | [8 empty] | powders were heated up to 1123 K, kept at this temperature for 12 h, and then cooled to room temperature by furnace cooling, followed by high-energy ball milling for 40s | Not mentioned | direct-current-induced hot pressing at 773 K and under pressure of ∼80 MPa for 1 min | 773 | 12h | Polycrystalline | Bulk
5708 | https://doi.org/10.1038/s41524-022-00897-2 | https://doi.org/10.1021/acs.chemmater.0c00481 | AgBi0.96Pb0.04Se2.12 |  |  | AgBiSe2 | AgBi0.96Se2.12 | Pb0.04 | FALSE |  | Stoichiometric Formula |  | 2020 | 400 | 47.56 | 358.44 | 6.110472 | 0.4013447 | 0.609 | [8 empty] | powders were heated up to 1123 K, kept at this temperature for 12 h, and then cooled to room temperature by furnace cooling, followed by high-energy ball milling for 40s | Not mentioned | direct-current-induced hot pressing at 773 K and under pressure of ∼80 MPa for 1 min | 773 | 12h | Polycrystalline | Bulk
5709 | https://doi.org/10.1038/s41524-022-00897-2 | https://doi.org/10.1021/acs.chemmater.0c00481 | AgBi0.97Pb0.03Se2.12 |  |  | AgBiSe2 | AgBi0.97Se2.12 | Pb0.03 | FALSE |  | Stoichiometric Formula |  | 2020 | 300 | 9.3 | 421.85 | 1.655004 | 0.09603505 | 0.517 | [8 empty] | powders were heated up to 1123 K, kept at this temperature for 12 h, and then cooled to room temperature by furnace cooling, followed by high-energy ball milling for 40s | Not mentioned | direct-current-induced hot pressing at 773 K and under pressure of ∼80 MPa for 1 min | 773 | 12h | Polycrystalline | Bulk
5710 | https://doi.org/10.1038/s41524-022-00897-2 | https://doi.org/10.1021/acs.chemmater.0c00481 | AgBi0.97Pb0.03Se2.12 |  |  | AgBiSe2 | AgBi0.97Se2.12 | Pb0.03 | FALSE |  | Stoichiometric Formula |  | 2020 | 350 | 13.01 | 423.18 | 2.329848 | 0.1527054 | 0.534 | [8 empty] | powders were heated up to 1123 K, kept at this temperature for 12 h, and then cooled to room temperature by furnace cooling, followed by high-energy ball milling for 40s | Not mentioned | direct-current-induced hot pressing at 773 K and under pressure of ∼80 MPa for 1 min | 773 | 12h | Polycrystalline | Bulk
5711 | https://doi.org/10.1038/s41524-022-00897-2 | https://doi.org/10.1021/acs.chemmater.0c00481 | AgBi0.97Pb0.03Se2.12 |  |  | AgBiSe2 | AgBi0.97Se2.12 | Pb0.03 | FALSE |  | Stoichiometric Formula |  | 2020 | 400 | 37.23 | 375.5 | 5.249439 | 0.3526664 | 0.5954 | [8 empty] | powders were heated up to 1123 K, kept at this temperature for 12 h, and then cooled to room temperature by furnace cooling, followed by high-energy ball milling for 40s | Not mentioned | direct-current-induced hot pressing at 773 K and under pressure of ∼80 MPa for 1 min | 773 | 12h | Polycrystalline | Bulk
5712 | https://doi.org/10.1038/s41524-022-00897-2 | https://doi.org/10.1021/acs.chemmater.0c00481 | AgBi0.97Pb0.03Se2.12 |  |  | AgBiSe2 | AgBi0.97Se2.12 | Pb0.03 | FALSE |  | Stoichiometric Formula |  | 2020 | 450 | 48.64 | 371.43 | 6.710386 | 0.4894123 | 0.617 | [8 empty] | powders were heated up to 1123 K, kept at this temperature for 12 h, and then cooled to room temperature by furnace cooling, followed by high-energy ball milling for 40s | Not mentioned | direct-current-induced hot pressing at 773 K and under pressure of ∼80 MPa for 1 min | 773 | 12h | Polycrystalline | Bulk
5713 | https://doi.org/10.1038/s41524-022-00897-2 | https://doi.org/10.1021/acs.chemmater.0c00481 | AgBi0.98Pb0.02Se2.12 |  |  | AgBiSe2 | AgBi0.98Se2.12 | Pb0.02 | FALSE |  | Stoichiometric Formula |  | 2020 | 300 | 4.712 | 484.2 | 1.104727 | 0.06575754 | 0.504 | [8 empty] | powders were heated up to 1123 K, kept at this temperature for 12 h, and then cooled to room temperature by furnace cooling, followed by high-energy ball milling for 40s | Not mentioned | direct-current-induced hot pressing at 773 K and under pressure of ∼80 MPa for 1 min | 773 | 12h | Polycrystalline | Bulk
5714 | https://doi.org/10.1038/s41524-022-00897-2 | https://doi.org/10.1021/acs.chemmater.0c00481 | AgBi0.98Pb0.02Se2.12 |  |  | AgBiSe2 | AgBi0.98Se2.12 | Pb0.02 | FALSE |  | Stoichiometric Formula |  | 2020 | 350 | 6.96 | 493.4 | 1.694367 | 0.1125291 | 0.527 | [8 empty] | powders were heated up to 1123 K, kept at this temperature for 12 h, and then cooled to room temperature by furnace cooling, followed by high-energy ball milling for 40s | Not mentioned | direct-current-induced hot pressing at 773 K and under pressure of ∼80 MPa for 1 min | 773 | 12h | Polycrystalline | Bulk
5715 | https://doi.org/10.1038/s41524-022-00897-2 | https://doi.org/10.1021/acs.chemmater.0c00481 | AgBi0.98Pb0.02Se2.12 |  |  | AgBiSe2 | AgBi0.98Se2.12 | Pb0.02 | FALSE |  | Stoichiometric Formula |  | 2020 | 400 | 14.77 | 453.95 | 3.043663 | 0.2135904 | 0.57 | [8 empty] | powders were heated up to 1123 K, kept at this temperature for 12 h, and then cooled to room temperature by furnace cooling, followed by high-energy ball milling for 40s | Not mentioned | direct-current-induced hot pressing at 773 K and under pressure of ∼80 MPa for 1 min | 773 | 12h | Polycrystalline | Bulk
5716 | https://doi.org/10.1038/s41524-022-00897-2 | https://doi.org/10.1021/acs.chemmater.0c00481 | AgBi0.98Pb0.02Se2.12 |  |  | AgBiSe2 | AgBi0.98Se2.12 | Pb0.02 | FALSE |  | Stoichiometric Formula |  | 2020 | 450 | 41.5 | 400.6 | 6.65993494 | 0.482604 | 0.621 | [8 empty] | powders were heated up to 1123 K, kept at this temperature for 12 h, and then cooled to room temperature by furnace cooling, followed by high-energy ball milling for 40s | Not mentioned | direct-current-induced hot pressing at 773 K and under pressure of ∼80 MPa for 1 min | 773 | 12h | Polycrystalline | Bulk
5717 | https://doi.org/10.1038/s41524-022-00897-2 | https://doi.org/10.1021/acs.chemmater.0c00481 | AgBi0.99Pb0.01Se2.12 |  |  | AgBiSe2 | AgBi0.99Se2.12 | Pb0.01 | FALSE |  | Stoichiometric Formula |  | 2020 | 300 | 1.424 | 565.13 | 0.4547856 | 0.02453879 | 0.556 | [8 empty] | powders were heated up to 1123 K, kept at this temperature for 12 h, and then cooled to room temperature by furnace cooling, followed by high-energy ball milling for 40s | Not mentioned | direct-current-induced hot pressing at 773 K and under pressure of ∼80 MPa for 1 min | 773 | 12h | Polycrystalline | Bulk
5718 | https://doi.org/10.1038/s41524-022-00897-2 | https://doi.org/10.1021/acs.chemmater.0c00481 | AgBi0.99Pb0.01Se2.12 |  |  | AgBiSe2 | AgBi0.99Se2.12 | Pb0.01 | FALSE |  | Stoichiometric Formula |  | 2020 | 350 | 1.7384 | 579 | 0.5827829544 | 0.03787819 | 0.5385 | [8 empty] | powders were heated up to 1123 K, kept at this temperature for 12 h, and then cooled to room temperature by furnace cooling, followed by high-energy ball milling for 40s | Not mentioned | direct-current-induced hot pressing at 773 K and under pressure of ∼80 MPa for 1 min | 773 | 12h | Polycrystalline | Bulk
5719 | https://doi.org/10.1038/s41524-022-00897-2 | https://doi.org/10.1021/acs.chemmater.0c00481 | AgBi0.99Pb0.01Se2.12 |  |  | AgBiSe2 | AgBi0.99Se2.12 | Pb0.01 | FALSE |  | Stoichiometric Formula |  | 2020 | 400 | 3.79 | 548.68 | 1.140979 | 0.08591706 | 0.5312 | [8 empty] | powders were heated up to 1123 K, kept at this temperature for 12 h, and then cooled to room temperature by furnace cooling, followed by high-energy ball milling for 40s | Not mentioned | direct-current-induced hot pressing at 773 K and under pressure of ∼80 MPa for 1 min | 773 | 12h | Polycrystalline | Bulk
5720 | https://doi.org/10.1038/s41524-022-00897-2 | https://doi.org/10.1021/acs.chemmater.0c00481 | AgBi0.99Pb0.01Se2.12 |  |  | AgBiSe2 | AgBi0.99Se2.12 | Pb0.01 | FALSE |  | Stoichiometric Formula |  | 2020 | 450 | 10.95 | 482.3 | 2.547116 | 0.2084004 | 0.55 | [8 empty] | powders were heated up to 1123 K, kept at this temperature for 12 h, and then cooled to room temperature by furnace cooling, followed by high-energy ball milling for 40s | Not mentioned | direct-current-induced hot pressing at 773 K and under pressure of ∼80 MPa for 1 min | 773 | 12h | Polycrystalline | Bulk
5721 | https://doi.org/10.1038/s41524-022-00897-2 | https://doi.org/10.1021/acs.chemmater.0c00481 | AgBiSe2.12 |  |  | AgBiSe2 | AgBiSe2.12 | None | TRUE |  | Stoichiometric Formula |  | 2020 | 300 | 0.4489 | 636.84 | 0.1820582 | 0.008541987 | 0.6394 | [8 empty] | powders were heated up to 1123 K, kept at this temperature for 12 h, and then cooled to room temperature by furnace cooling, followed by high-energy ball milling for 40s | Not mentioned | direct-current-induced hot pressing at 773 K and under pressure of ∼80 MPa for 1 min | 773 | 12h | Polycrystalline | Bulk
5722 | https://doi.org/10.1038/s41524-022-00897-2 | https://doi.org/10.1021/acs.chemmater.0c00481 | AgBiSe2.12 |  |  | AgBiSe2 | AgBiSe2.12 | None | TRUE |  | Stoichiometric Formula |  | 2020 | 350 | 0.72 | 657.9 | 0.3116393352 | 0.0169106616 | 0.645 | [8 empty] | powders were heated up to 1123 K, kept at this temperature for 12 h, and then cooled to room temperature by furnace cooling, followed by high-energy ball milling for 40s | Not mentioned | direct-current-induced hot pressing at 773 K and under pressure of ∼80 MPa for 1 min | 773 | 12h | Polycrystalline | Bulk
5723 | https://doi.org/10.1038/s41524-022-00897-2 | https://doi.org/10.1021/acs.chemmater.0c00481 | AgBiSe2.12 |  |  | AgBiSe2 | AgBiSe2.12 | None | TRUE |  | Stoichiometric Formula |  | 2020 | 400 | 1.23 | 642 | 0.50696172 | 0.03148831 | 0.644 | [8 empty] | powders were heated up to 1123 K, kept at this temperature for 12 h, and then cooled to room temperature by furnace cooling, followed by high-energy ball milling for 40s | Not mentioned | direct-current-induced hot pressing at 773 K and under pressure of ∼80 MPa for 1 min | 773 | 12h | Polycrystalline | Bulk
5724 | https://doi.org/10.1038/s41524-022-00897-2 | https://doi.org/10.1021/acs.chemmater.0c00481 | AgBiSe2.12 |  |  | AgBiSe2 | AgBiSe2.12 | None | TRUE |  | Stoichiometric Formula |  | 2020 | 450 | 2.3025 | 573 | 0.7559775225 | 0.05209646 | 0.653 | [8 empty] | powders were heated up to 1123 K, kept at this temperature for 12 h, and then cooled to room temperature by furnace cooling, followed by high-energy ball milling for 40s | Not mentioned | direct-current-induced hot pressing at 773 K and under pressure of ∼80 MPa for 1 min | 773 | 12h | Polycrystalline | Bulk
5725 | https://doi.org/10.1038/s41524-022-00897-2 | https://doi.org/10.1021/acs.chemmater.0c00703 | Rb2Bi8Se12.909 |  |  | Rb2Bi8Se13 | Rb2Bi8Se12.909 |  | FALSE |  | Stoichiometric Formula |  | 2020 | 330 | 157 | -142.3 | 3.17913853 | 0.1248947 | 0.84 | [8 empty] | starting materials were sealed and heated to 1023 K over a period of 15 h, soaked at this temperature for 10 h, and then water-quenched. Then, they were hand-ground into fine powders. | Not mentioned | spark plasma sintering under vacuum, at 823 K with a uniaxial compressive pressure (40 MPa) for 6 min | 823 | 12h | Polycrystalline | Bulk
5726 | https://doi.org/10.1038/s41524-022-00897-2 | https://doi.org/10.1021/acs.chemmater.0c00703 | Rb2Bi8Se12.909 |  |  | Rb2Bi8Se13 | Rb2Bi8Se12.909 |  | FALSE |  | Stoichiometric Formula |  | 2020 | 428 | 107.95 | -166 | 2.9746702 | 0.1783885 | 0.7137 | [8 empty] | starting materials were sealed and heated to 1023 K over a period of 15 h, soaked at this temperature for 10 h, and then water-quenched. Then, they were hand-ground into fine powders. | Not mentioned | spark plasma sintering under vacuum, at 823 K with a uniaxial compressive pressure (40 MPa) for 6 min | 823 | 12h | Polycrystalline | Bulk
5727 | https://doi.org/10.1038/s41524-022-00897-2 | https://doi.org/10.1021/acs.chemmater.0c00703 | Rb2Bi8Se12.909 |  |  | Rb2Bi8Se13 | Rb2Bi8Se12.909 |  | FALSE |  | Stoichiometric Formula |  | 2020 | 526 | 76 | -184 | 2.573056 | 0.2066933 | 0.6548 | [8 empty] | starting materials were sealed and heated to 1023 K over a period of 15 h, soaked at this temperature for 10 h, and then water-quenched. Then, they were hand-ground into fine powders. | Not mentioned | spark plasma sintering under vacuum, at 823 K with a uniaxial compressive pressure (40 MPa) for 6 min | 823 | 12h | Polycrystalline | Bulk
5728 | https://doi.org/10.1038/s41524-022-00897-2 | https://doi.org/10.1021/acs.chemmater.0c00703 | Rb2Bi8Se12.909 |  |  | Rb2Bi8Se13 | Rb2Bi8Se12.909 |  | FALSE |  | Stoichiometric Formula |  | 2020 | 625 | 79.55 | -193.2 | 2.969302392 | 0.2948545 | 0.6294 | [8 empty] | starting materials were sealed and heated to 1023 K over a period of 15 h, soaked at this temperature for 10 h, and then water-quenched. Then, they were hand-ground into fine powders. | Not mentioned | spark plasma sintering under vacuum, at 823 K with a uniaxial compressive pressure (40 MPa) for 6 min | 823 | 12h | Polycrystalline | Bulk
5729 | https://doi.org/10.1038/s41524-022-00897-2 | https://doi.org/10.1021/acs.chemmater.0c00703 | Rb2Bi8Se12.909 |  |  | Rb2Bi8Se13 | Rb2Bi8Se12.909 |  | FALSE |  | Stoichiometric Formula |  | 2020 | 724 | 91.2 | -194.2 | 3.439483968 | 0.3984298 | 0.625 | [8 empty] | starting materials were sealed and heated to 1023 K over a period of 15 h, soaked at this temperature for 10 h, and then water-quenched. Then, they were hand-ground into fine powders. | Not mentioned | spark plasma sintering under vacuum, at 823 K with a uniaxial compressive pressure (40 MPa) for 6 min | 823 | 12h | Polycrystalline | Bulk
5730 | https://doi.org/10.1038/s41524-022-00897-2 | https://doi.org/10.1021/acs.chemmater.0c00703 | Rb2Bi8Se12.909 |  |  | Rb2Bi8Se13 | Rb2Bi8Se12.909 |  | FALSE |  | Stoichiometric Formula |  | 2020 | 823 | 112 | -185 | 3.8332 | 0.5088264 | 0.62 | [8 empty] | starting materials were sealed and heated to 1023 K over a period of 15 h, soaked at this temperature for 10 h, and then water-quenched. Then, they were hand-ground into fine powders. | Not mentioned | spark plasma sintering under vacuum, at 823 K with a uniaxial compressive pressure (40 MPa) for 6 min | 823 | 12h | Polycrystalline | Bulk
5731 | https://doi.org/10.1038/s41524-022-00897-2 | https://doi.org/10.1021/acs.chemmater.0c00703 | Rb2Bi8Se12.9415 |  |  | Rb2Bi8Se13 | Rb2Bi8Se12.9415 |  | FALSE |  | Stoichiometric Formula |  | 2020 | 330 | 112.6 | -167.3 | 3.151594054 | 0.1380627 | 0.7533 | [8 empty] | starting materials were sealed and heated to 1023 K over a period of 15 h, soaked at this temperature for 10 h, and then water-quenched. Then, they were hand-ground into fine powders. | Not mentioned | spark plasma sintering under vacuum, at 823 K with a uniaxial compressive pressure (40 MPa) for 6 min | 823 | 12h | Polycrystalline | Bulk
5732 | https://doi.org/10.1038/s41524-022-00897-2 | https://doi.org/10.1021/acs.chemmater.0c00703 | Rb2Bi8Se12.9415 |  |  | Rb2Bi8Se13 | Rb2Bi8Se12.9415 |  | FALSE |  | Stoichiometric Formula |  | 2020 | 428 | 80.3 | -194.4 | 3.034646208 | 0.1956067 | 0.664 | [8 empty] | starting materials were sealed and heated to 1023 K over a period of 15 h, soaked at this temperature for 10 h, and then water-quenched. Then, they were hand-ground into fine powders. | Not mentioned | spark plasma sintering under vacuum, at 823 K with a uniaxial compressive pressure (40 MPa) for 6 min | 823 | 12h | Polycrystalline | Bulk
5733 | https://doi.org/10.1038/s41524-022-00897-2 | https://doi.org/10.1021/acs.chemmater.0c00703 | Rb2Bi8Se12.9415 |  |  | Rb2Bi8Se13 | Rb2Bi8Se12.9415 |  | FALSE |  | Stoichiometric Formula |  | 2020 | 526 | 59.5 | -220 | 2.8798 | 0.2550126 | 0.594 | [8 empty] | starting materials were sealed and heated to 1023 K over a period of 15 h, soaked at this temperature for 10 h, and then water-quenched. Then, they were hand-ground into fine powders. | Not mentioned | spark plasma sintering under vacuum, at 823 K with a uniaxial compressive pressure (40 MPa) for 6 min | 823 | 12h | Polycrystalline | Bulk
5734 | https://doi.org/10.1038/s41524-022-00897-2 | https://doi.org/10.1021/acs.chemmater.0c00703 | Rb2Bi8Se12.9415 |  |  | Rb2Bi8Se13 | Rb2Bi8Se12.9415 |  | FALSE |  | Stoichiometric Formula |  | 2020 | 625 | 64.39 | -217.7 | 3.051654 | 0.3250313 | 0.5868 | [8 empty] | starting materials were sealed and heated to 1023 K over a period of 15 h, soaked at this temperature for 10 h, and then water-quenched. Then, they were hand-ground into fine powders. | Not mentioned | spark plasma sintering under vacuum, at 823 K with a uniaxial compressive pressure (40 MPa) for 6 min | 823 | 12h | Polycrystalline | Bulk
5735 | https://doi.org/10.1038/s41524-022-00897-2 | https://doi.org/10.1021/acs.chemmater.0c00703 | Rb2Bi8Se12.9415 |  |  | Rb2Bi8Se13 | Rb2Bi8Se12.9415 |  | FALSE |  | Stoichiometric Formula |  | 2020 | 724 | 78.41 | -213.6 | 3.577453 | 0.4389959 | 0.59 | [8 empty] | starting materials were sealed and heated to 1023 K over a period of 15 h, soaked at this temperature for 10 h, and then water-quenched. Then, they were hand-ground into fine powders. | Not mentioned | spark plasma sintering under vacuum, at 823 K with a uniaxial compressive pressure (40 MPa) for 6 min | 823 | 12h | Polycrystalline | Bulk
5736 | https://doi.org/10.1038/s41524-022-00897-2 | https://doi.org/10.1021/acs.chemmater.0c00703 | Rb2Bi8Se12.9415 |  |  | Rb2Bi8Se13 | Rb2Bi8Se12.9415 |  | FALSE |  | Stoichiometric Formula |  | 2020 | 823 | 106.44 | -193.2 | 3.973005 | 0.5458736 | 0.599 | [8 empty] | starting materials were sealed and heated to 1023 K over a period of 15 h, soaked at this temperature for 10 h, and then water-quenched. Then, they were hand-ground into fine powders. | Not mentioned | spark plasma sintering under vacuum, at 823 K with a uniaxial compressive pressure (40 MPa) for 6 min | 823 | 12h | Polycrystalline | Bulk
5737 | https://doi.org/10.1038/s41524-022-00897-2 | https://doi.org/10.1021/acs.chemmater.0c00703 | Rb2Bi8Se12.961 |  |  | Rb2Bi8Se13 | Rb2Bi8Se12.961 |  | FALSE |  | Stoichiometric Formula |  | 2020 | 330 | 112 | -186 | 3.874752 | 0.187433 | 0.6822 | [8 empty] | starting materials were sealed and heated to 1023 K over a period of 15 h, soaked at this temperature for 10 h, and then water-quenched. Then, they were hand-ground into fine powders. | Not mentioned | spark plasma sintering under vacuum, at 823 K with a uniaxial compressive pressure (40 MPa) for 6 min | 823 | 12h | Polycrystalline | Bulk
5738 | https://doi.org/10.1038/s41524-022-00897-2 | https://doi.org/10.1021/acs.chemmater.0c00703 | Rb2Bi8Se12.961 |  |  | Rb2Bi8Se13 | Rb2Bi8Se12.961 |  | FALSE |  | Stoichiometric Formula |  | 2020 | 428 | 84.8 | -218.5 | 4.0485428 | 0.2951919 | 0.587 | [8 empty] | starting materials were sealed and heated to 1023 K over a period of 15 h, soaked at this temperature for 10 h, and then water-quenched. Then, they were hand-ground into fine powders. | Not mentioned | spark plasma sintering under vacuum, at 823 K with a uniaxial compressive pressure (40 MPa) for 6 min | 823 | 12h | Polycrystalline | Bulk
5739 | https://doi.org/10.1038/s41524-022-00897-2 | https://doi.org/10.1021/acs.chemmater.0c00703 | Rb2Bi8Se12.961 |  |  | Rb2Bi8Se13 | Rb2Bi8Se12.961 |  | FALSE |  | Stoichiometric Formula |  | 2020 | 526 | 60.6 | -241 | 3.5197086 | 0.3460499 | 0.535 | [8 empty] | starting materials were sealed and heated to 1023 K over a period of 15 h, soaked at this temperature for 10 h, and then water-quenched. Then, they were hand-ground into fine powders. | Not mentioned | spark plasma sintering under vacuum, at 823 K with a uniaxial compressive pressure (40 MPa) for 6 min | 823 | 12h | Polycrystalline | Bulk
5740 | https://doi.org/10.1038/s41524-022-00897-2 | https://doi.org/10.1021/acs.chemmater.0c00703 | Rb2Bi8Se12.961 |  |  | Rb2Bi8Se13 | Rb2Bi8Se12.961 |  | FALSE |  | Stoichiometric Formula |  | 2020 | 625 | 64.39 | -242.8 | 3.795909 | 0.4555382 | 0.5208 | [8 empty] | starting materials were sealed and heated to 1023 K over a period of 15 h, soaked at this temperature for 10 h, and then water-quenched. Then, they were hand-ground into fine powders. | Not mentioned | spark plasma sintering under vacuum, at 823 K with a uniaxial compressive pressure (40 MPa) for 6 min | 823 | 12h | Polycrystalline | Bulk
5741 | https://doi.org/10.1038/s41524-022-00897-2 | https://doi.org/10.1021/acs.chemmater.0c00703 | Rb2Bi8Se12.961 |  |  | Rb2Bi8Se13 | Rb2Bi8Se12.961 |  | FALSE |  | Stoichiometric Formula |  | 2020 | 724 | 82.95 | -228.8 | 4.342386048 | 0.5978109 | 0.5259 | [8 empty] | starting materials were sealed and heated to 1023 K over a period of 15 h, soaked at this temperature for 10 h, and then water-quenched. Then, they were hand-ground into fine powders. | Not mentioned | spark plasma sintering under vacuum, at 823 K with a uniaxial compressive pressure (40 MPa) for 6 min | 823 | 12h | Polycrystalline | Bulk
5742 | https://doi.org/10.1038/s41524-022-00897-2 | https://doi.org/10.1021/acs.chemmater.0c00703 | Rb2Bi8Se12.961 |  |  | Rb2Bi8Se13 | Rb2Bi8Se12.961 |  | FALSE |  | Stoichiometric Formula |  | 2020 | 823 | 118.18 | -202 | 4.82221672 | 0.7308811 | 0.543 | [8 empty] | starting materials were sealed and heated to 1023 K over a period of 15 h, soaked at this temperature for 10 h, and then water-quenched. Then, they were hand-ground into fine powders. | Not mentioned | spark plasma sintering under vacuum, at 823 K with a uniaxial compressive pressure (40 MPa) for 6 min | 823 | 12h | Polycrystalline | Bulk
5743 | https://doi.org/10.1038/s41524-022-00897-2 | https://doi.org/10.1021/acs.chemmater.0c00703 | Rb2Bi8Se12.974Cl0.026 |  |  | Rb2Bi8Se13 | Rb2Bi8Se12.974 | Cl0.026 | FALSE |  | Stoichiometric Formula |  | 2020 | 330 | 301.5 | -92.1 | 2.557446615 | 0.09377304255 | 0.9 | [8 empty] | starting materials were sealed and heated to 1023 K over a period of 15 h, soaked at this temperature for 10 h, and then water-quenched. Then, they were hand-ground into fine powders. | Not mentioned | spark plasma sintering under vacuum, at 823 K with a uniaxial compressive pressure (40 MPa) for 6 min | 823 | 12h | Polycrystalline | Bulk
5744 | https://doi.org/10.1038/s41524-022-00897-2 | https://doi.org/10.1021/acs.chemmater.0c00703 | Rb2Bi8Se12.974Cl0.026 |  |  | Rb2Bi8Se13 | Rb2Bi8Se12.974 | Cl0.026 | FALSE |  | Stoichiometric Formula |  | 2020 | 428 | 217.7 | -106.7 | 2.478490553 | 0.1379446 | 0.769 | [8 empty] | starting materials were sealed and heated to 1023 K over a period of 15 h, soaked at this temperature for 10 h, and then water-quenched. Then, they were hand-ground into fine powders. | Not mentioned | spark plasma sintering under vacuum, at 823 K with a uniaxial compressive pressure (40 MPa) for 6 min | 823 | 12h | Polycrystalline | Bulk
5745 | https://doi.org/10.1038/s41524-022-00897-2 | https://doi.org/10.1021/acs.chemmater.0c00703 | Rb2Bi8Se12.974Cl0.026 |  |  | Rb2Bi8Se13 | Rb2Bi8Se12.974 | Cl0.026 | FALSE |  | Stoichiometric Formula |  | 2020 | 526 | 144.9 | -118.3 | 2.027859561 | 0.1457178 | 0.732 | [8 empty] | starting materials were sealed and heated to 1023 K over a period of 15 h, soaked at this temperature for 10 h, and then water-quenched. Then, they were hand-ground into fine powders. | Not mentioned | spark plasma sintering under vacuum, at 823 K with a uniaxial compressive pressure (40 MPa) for 6 min | 823 | 12h | Polycrystalline | Bulk
5746 | https://doi.org/10.1038/s41524-022-00897-2 | https://doi.org/10.1021/acs.chemmater.0c00703 | Rb2Bi8Se12.974Cl0.026 |  |  | Rb2Bi8Se13 | Rb2Bi8Se12.974 | Cl0.026 | FALSE |  | Stoichiometric Formula |  | 2020 | 625 | 134.7 | -128.4 | 2.220739632 | 0.1954876 | 0.71 | [8 empty] | starting materials were sealed and heated to 1023 K over a period of 15 h, soaked at this temperature for 10 h, and then water-quenched. Then, they were hand-ground into fine powders. | Not mentioned | spark plasma sintering under vacuum, at 823 K with a uniaxial compressive pressure (40 MPa) for 6 min | 823 | 12h | Polycrystalline | Bulk
5747 | https://doi.org/10.1038/s41524-022-00897-2 | https://doi.org/10.1021/acs.chemmater.0c00703 | Rb2Bi8Se12.974Cl0.026 |  |  | Rb2Bi8Se13 | Rb2Bi8Se12.974 | Cl0.026 | FALSE |  | Stoichiometric Formula |  | 2020 | 724 | 143.38 | -145.4 | 3.03122 | 0.3121768 | 0.703 | [8 empty] | starting materials were sealed and heated to 1023 K over a period of 15 h, soaked at this temperature for 10 h, and then water-quenched. Then, they were hand-ground into fine powders. | Not mentioned | spark plasma sintering under vacuum, at 823 K with a uniaxial compressive pressure (40 MPa) for 6 min | 823 | 12h | Polycrystalline | Bulk
5748 | https://doi.org/10.1038/s41524-022-00897-2 | https://doi.org/10.1021/acs.chemmater.0c00703 | Rb2Bi8Se12.974Cl0.026 |  |  | Rb2Bi8Se13 | Rb2Bi8Se12.974 | Cl0.026 | FALSE |  | Stoichiometric Formula |  | 2020 | 823 | 159.6 | -151 | 3.6390396 | 0.4327933 | 0.692 | [8 empty] | starting materials were sealed and heated to 1023 K over a period of 15 h, soaked at this temperature for 10 h, and then water-quenched. Then, they were hand-ground into fine powders. | Not mentioned | spark plasma sintering under vacuum, at 823 K with a uniaxial compressive pressure (40 MPa) for 6 min | 823 | 12h | Polycrystalline | Bulk
5749 | https://doi.org/10.1038/s41524-022-00897-2 | https://doi.org/10.1021/acs.chemmater.0c00703 | Rb2Bi8Se12.9805 |  |  | Rb2Bi8Se13 | Rb2Bi8Se12.9805 |  | FALSE |  | Stoichiometric Formula |  | 2020 | 330 | 81.06 | -223.2 | 4.038267 | 0.1800849 | 0.74 | [8 empty] | starting materials were sealed and heated to 1023 K over a period of 15 h, soaked at this temperature for 10 h, and then water-quenched. Then, they were hand-ground into fine powders. | Not mentioned | spark plasma sintering under vacuum, at 823 K with a uniaxial compressive pressure (40 MPa) for 6 min | 823 | 12h | Polycrystalline | Bulk
5750 | https://doi.org/10.1038/s41524-022-00897-2 | https://doi.org/10.1021/acs.chemmater.0c00703 | Rb2Bi8Se12.9805 |  |  | Rb2Bi8Se13 | Rb2Bi8Se12.9805 |  | FALSE |  | Stoichiometric Formula |  | 2020 | 428 | 54.55 | -257.2 | 3.608582872 | 0.2495111 | 0.619 | [8 empty] | starting materials were sealed and heated to 1023 K over a period of 15 h, soaked at this temperature for 10 h, and then water-quenched. Then, they were hand-ground into fine powders. | Not mentioned | spark plasma sintering under vacuum, at 823 K with a uniaxial compressive pressure (40 MPa) for 6 min | 823 | 12h | Polycrystalline | Bulk
5751 | https://doi.org/10.1038/s41524-022-00897-2 | https://doi.org/10.1021/acs.chemmater.0c00703 | Rb2Bi8Se12.9805 |  |  | Rb2Bi8Se13 | Rb2Bi8Se12.9805 |  | FALSE |  | Stoichiometric Formula |  | 2020 | 526 | 35.98 | -292.4 | 3.076209 | 0.2941975 | 0.55 | [8 empty] | starting materials were sealed and heated to 1023 K over a period of 15 h, soaked at this temperature for 10 h, and then water-quenched. Then, they were hand-ground into fine powders. | Not mentioned | spark plasma sintering under vacuum, at 823 K with a uniaxial compressive pressure (40 MPa) for 6 min | 823 | 12h | Polycrystalline | Bulk
5752 | https://doi.org/10.1038/s41524-022-00897-2 | https://doi.org/10.1021/acs.chemmater.0c00703 | Rb2Bi8Se12.9805 |  |  | Rb2Bi8Se13 | Rb2Bi8Se12.9805 |  | FALSE |  | Stoichiometric Formula |  | 2020 | 625 | 32.9 | -275 | 2.4880625 | 0.2879702 | 0.54 | [8 empty] | starting materials were sealed and heated to 1023 K over a period of 15 h, soaked at this temperature for 10 h, and then water-quenched. Then, they were hand-ground into fine powders. | Not mentioned | spark plasma sintering under vacuum, at 823 K with a uniaxial compressive pressure (40 MPa) for 6 min | 823 | 12h | Polycrystalline | Bulk
5753 | https://doi.org/10.1038/s41524-022-00897-2 | https://doi.org/10.1021/acs.chemmater.0c00703 | Rb2Bi8Se12.9805 |  |  | Rb2Bi8Se13 | Rb2Bi8Se12.9805 |  | FALSE |  | Stoichiometric Formula |  | 2020 | 724 | 38.9 | -254.3 | 2.515604261 | 0.3189663 | 0.571 | [8 empty] | starting materials were sealed and heated to 1023 K over a period of 15 h, soaked at this temperature for 10 h, and then water-quenched. Then, they were hand-ground into fine powders. | Not mentioned | spark plasma sintering under vacuum, at 823 K with a uniaxial compressive pressure (40 MPa) for 6 min | 823 | 12h | Polycrystalline | Bulk
5754 | https://doi.org/10.1038/s41524-022-00897-2 | https://doi.org/10.1021/acs.chemmater.0c00703 | Rb2Bi8Se12.9805 |  |  | Rb2Bi8Se13 | Rb2Bi8Se12.9805 |  | FALSE |  | Stoichiometric Formula |  | 2020 | 823 | 70.45 | -214.2 | 3.232361538 | 0.4679391 | 0.5685 | [8 empty] | starting materials were sealed and heated to 1023 K over a period of 15 h, soaked at this temperature for 10 h, and then water-quenched. Then, they were hand-ground into fine powders. | Not mentioned | spark plasma sintering under vacuum, at 823 K with a uniaxial compressive pressure (40 MPa) for 6 min | 823 | 12h | Polycrystalline | Bulk
5755 | https://doi.org/10.1038/s41524-022-00897-2 | https://doi.org/10.1021/acs.chemmater.0c00703 | Rb2Bi8Se12.9805Cl0.0195 |  |  | Rb2Bi8Se13 | Rb2Bi8Se12.9805 | Cl0.0195 | FALSE |  | Stoichiometric Formula |  | 2020 | 330 | 210.29 | -112.7 | 2.670954 | 0.1101769 | 0.8 | [8 empty] | starting materials were sealed and heated to 1023 K over a period of 15 h, soaked at this temperature for 10 h, and then water-quenched. Then, they were hand-ground into fine powders. | Not mentioned | spark plasma sintering under vacuum, at 823 K with a uniaxial compressive pressure (40 MPa) for 6 min | 823 | 12h | Polycrystalline | Bulk
5756 | https://doi.org/10.1038/s41524-022-00897-2 | https://doi.org/10.1021/acs.chemmater.0c00703 | Rb2Bi8Se12.9805Cl0.0195 |  |  | Rb2Bi8Se13 | Rb2Bi8Se12.9805 | Cl0.0195 | FALSE |  | Stoichiometric Formula |  | 2020 | 428 | 144.85 | -131.82 | 2.516988 | 0.1528911 | 0.7046 | [8 empty] | starting materials were sealed and heated to 1023 K over a period of 15 h, soaked at this temperature for 10 h, and then water-quenched. Then, they were hand-ground into fine powders. | Not mentioned | spark plasma sintering under vacuum, at 823 K with a uniaxial compressive pressure (40 MPa) for 6 min | 823 | 12h | Polycrystalline | Bulk
5757 | https://doi.org/10.1038/s41524-022-00897-2 | https://doi.org/10.1021/acs.chemmater.0c00703 | Rb2Bi8Se12.9805Cl0.0195 |  |  | Rb2Bi8Se13 | Rb2Bi8Se12.9805 | Cl0.0195 | FALSE |  | Stoichiometric Formula |  | 2020 | 526 | 94.12 | -147.42 | 2.045478 | 0.1661141 | 0.6477 | [8 empty] | starting materials were sealed and heated to 1023 K over a period of 15 h, soaked at this temperature for 10 h, and then water-quenched. Then, they were hand-ground into fine powders. | Not mentioned | spark plasma sintering under vacuum, at 823 K with a uniaxial compressive pressure (40 MPa) for 6 min | 823 | 12h | Polycrystalline | Bulk
5758 | https://doi.org/10.1038/s41524-022-00897-2 | https://doi.org/10.1021/acs.chemmater.0c00703 | Rb2Bi8Se12.9805Cl0.0195 |  |  | Rb2Bi8Se13 | Rb2Bi8Se12.9805 | Cl0.0195 | FALSE |  | Stoichiometric Formula |  | 2020 | 625 | 93.38 | -160 | 2.390528 | 0.2377594 | 0.6284 | [8 empty] | starting materials were sealed and heated to 1023 K over a period of 15 h, soaked at this temperature for 10 h, and then water-quenched. Then, they were hand-ground into fine powders. | Not mentioned | spark plasma sintering under vacuum, at 823 K with a uniaxial compressive pressure (40 MPa) for 6 min | 823 | 12h | Polycrystalline | Bulk
5759 | https://doi.org/10.1038/s41524-022-00897-2 | https://doi.org/10.1021/acs.chemmater.0c00703 | Rb2Bi8Se12.9805Cl0.0195 |  |  | Rb2Bi8Se13 | Rb2Bi8Se12.9805 | Cl0.0195 | FALSE |  | Stoichiometric Formula |  | 2020 | 724 | 103.68 | -169.06 | 2.963307 | 0.3443715 | 0.623 | [8 empty] | starting materials were sealed and heated to 1023 K over a period of 15 h, soaked at this temperature for 10 h, and then water-quenched. Then, they were hand-ground into fine powders. | Not mentioned | spark plasma sintering under vacuum, at 823 K with a uniaxial compressive pressure (40 MPa) for 6 min | 823 | 12h | Polycrystalline | Bulk
5760 | https://doi.org/10.1038/s41524-022-00897-2 | https://doi.org/10.1021/acs.chemmater.0c00703 | Rb2Bi8Se12.9805Cl0.0195 |  |  | Rb2Bi8Se13 | Rb2Bi8Se12.9805 | Cl0.0195 | FALSE |  | Stoichiometric Formula |  | 2020 | 823 | 121.32 | -167.55 | 3.405817 | 0.4639939 | 0.6041 | [8 empty] | starting materials were sealed and heated to 1023 K over a period of 15 h, soaked at this temperature for 10 h, and then water-quenched. Then, they were hand-ground into fine powders. | Not mentioned | spark plasma sintering under vacuum, at 823 K with a uniaxial compressive pressure (40 MPa) for 6 min | 823 | 12h | Polycrystalline | Bulk
5761 | https://doi.org/10.1038/s41524-022-00897-2 | https://doi.org/10.1021/acs.chemmater.0c00703 | Rb2Bi8Se12.9909Cl0.0091 |  |  | Rb2Bi8Se13 | Rb2Bi8Se12.9909 | Cl0.0091 | FALSE |  | Stoichiometric Formula |  | 2020 | 330 | 125 | -160 | 3.2 | 0.1600242 | 0.6599 | [8 empty] | starting materials were sealed and heated to 1023 K over a period of 15 h, soaked at this temperature for 10 h, and then water-quenched. Then, they were hand-ground into fine powders. | Not mentioned | spark plasma sintering under vacuum, at 823 K with a uniaxial compressive pressure (40 MPa) for 6 min | 823 | 12h | Polycrystalline | Bulk
5762 | https://doi.org/10.1038/s41524-022-00897-2 | https://doi.org/10.1021/acs.chemmater.0c00703 | Rb2Bi8Se12.9909Cl0.0091 |  |  | Rb2Bi8Se13 | Rb2Bi8Se12.9909 | Cl0.0091 | FALSE |  | Stoichiometric Formula |  | 2020 | 428 | 86.03 | -178.62 | 2.744796 | 0.199114 | 0.59 | [8 empty] | starting materials were sealed and heated to 1023 K over a period of 15 h, soaked at this temperature for 10 h, and then water-quenched. Then, they were hand-ground into fine powders. | Not mentioned | spark plasma sintering under vacuum, at 823 K with a uniaxial compressive pressure (40 MPa) for 6 min | 823 | 12h | Polycrystalline | Bulk
5763 | https://doi.org/10.1038/s41524-022-00897-2 | https://doi.org/10.1021/acs.chemmater.0c00703 | Rb2Bi8Se12.9909Cl0.0091 |  |  | Rb2Bi8Se13 | Rb2Bi8Se12.9909 | Cl0.0091 | FALSE |  | Stoichiometric Formula |  | 2020 | 526 | 61.76 | -201.26 | 2.501625 | 0.2450381 | 0.537 | [8 empty] | starting materials were sealed and heated to 1023 K over a period of 15 h, soaked at this temperature for 10 h, and then water-quenched. Then, they were hand-ground into fine powders. | Not mentioned | spark plasma sintering under vacuum, at 823 K with a uniaxial compressive pressure (40 MPa) for 6 min | 823 | 12h | Polycrystalline | Bulk
5764 | https://doi.org/10.1038/s41524-022-00897-2 | https://doi.org/10.1021/acs.chemmater.0c00703 | Rb2Bi8Se12.9909Cl0.0091 |  |  | Rb2Bi8Se13 | Rb2Bi8Se12.9909 | Cl0.0091 | FALSE |  | Stoichiometric Formula |  | 2020 | 625 | 64.71 | -200.75 | 2.607849 | 0.312962 | 0.5208 | [8 empty] | starting materials were sealed and heated to 1023 K over a period of 15 h, soaked at this temperature for 10 h, and then water-quenched. Then, they were hand-ground into fine powders. | Not mentioned | spark plasma sintering under vacuum, at 823 K with a uniaxial compressive pressure (40 MPa) for 6 min | 823 | 12h | Polycrystalline | Bulk
5765 | https://doi.org/10.1038/s41524-022-00897-2 | https://doi.org/10.1021/acs.chemmater.0c00703 | Rb2Bi8Se12.9909Cl0.0091 |  |  | Rb2Bi8Se13 | Rb2Bi8Se12.9909 | Cl0.0091 | FALSE |  | Stoichiometric Formula |  | 2020 | 724 | 75 | -195.3 | 2.86065675 | 0.397679625 | 0.5208 | [8 empty] | starting materials were sealed and heated to 1023 K over a period of 15 h, soaked at this temperature for 10 h, and then water-quenched. Then, they were hand-ground into fine powders. | Not mentioned | spark plasma sintering under vacuum, at 823 K with a uniaxial compressive pressure (40 MPa) for 6 min | 823 | 12h | Polycrystalline | Bulk
5766 | https://doi.org/10.1038/s41524-022-00897-2 | https://doi.org/10.1021/acs.chemmater.0c00703 | Rb2Bi8Se12.9909Cl0.0091 |  |  | Rb2Bi8Se13 | Rb2Bi8Se12.9909 | Cl0.0091 | FALSE |  | Stoichiometric Formula |  | 2020 | 823 | 87.5 | -191.2 | 3.198776 | 0.4967156 | 0.53 | [8 empty] | starting materials were sealed and heated to 1023 K over a period of 15 h, soaked at this temperature for 10 h, and then water-quenched. Then, they were hand-ground into fine powders. | Not mentioned | spark plasma sintering under vacuum, at 823 K with a uniaxial compressive pressure (40 MPa) for 6 min | 823 | 12h | Polycrystalline | Bulk
5767 | https://doi.org/10.1038/s41524-022-00897-2 | https://doi.org/10.1021/acs.chemmater.0c00703 | Rb2Bi8Se12.9935 |  |  | Rb2Bi8Se13 | Rb2Bi8Se12.9935 |  | FALSE |  | Stoichiometric Formula |  | 2020 | 330 | 84.85 | -220 | 4.10674 | 0.1904207 | 0.7117 | [8 empty] | starting materials were sealed and heated to 1023 K over a period of 15 h, soaked at this temperature for 10 h, and then water-quenched. Then, they were hand-ground into fine powders. | Not mentioned | spark plasma sintering under vacuum, at 823 K with a uniaxial compressive pressure (40 MPa) for 6 min | 823 | 12h | Polycrystalline | Bulk
5768 | https://doi.org/10.1038/s41524-022-00897-2 | https://doi.org/10.1021/acs.chemmater.0c00703 | Rb2Bi8Se12.9935 |  |  | Rb2Bi8Se13 | Rb2Bi8Se12.9935 |  | FALSE |  | Stoichiometric Formula |  | 2020 | 428 | 54.55 | -263.6 | 3.790404568 | 0.2668245 | 0.608 | [8 empty] | starting materials were sealed and heated to 1023 K over a period of 15 h, soaked at this temperature for 10 h, and then water-quenched. Then, they were hand-ground into fine powders. | Not mentioned | spark plasma sintering under vacuum, at 823 K with a uniaxial compressive pressure (40 MPa) for 6 min | 823 | 12h | Polycrystalline | Bulk
5769 | https://doi.org/10.1038/s41524-022-00897-2 | https://doi.org/10.1021/acs.chemmater.0c00703 | Rb2Bi8Se12.9935 |  |  | Rb2Bi8Se13 | Rb2Bi8Se12.9935 |  | FALSE |  | Stoichiometric Formula |  | 2020 | 526 | 40.15 | -291 | 3.39994215 | 0.3361597 | 0.532 | [8 empty] | starting materials were sealed and heated to 1023 K over a period of 15 h, soaked at this temperature for 10 h, and then water-quenched. Then, they were hand-ground into fine powders. | Not mentioned | spark plasma sintering under vacuum, at 823 K with a uniaxial compressive pressure (40 MPa) for 6 min | 823 | 12h | Polycrystalline | Bulk
5770 | https://doi.org/10.1038/s41524-022-00897-2 | https://doi.org/10.1021/acs.chemmater.0c00703 | Rb2Bi8Se12.9935 |  |  | Rb2Bi8Se13 | Rb2Bi8Se12.9935 |  | FALSE |  | Stoichiometric Formula |  | 2020 | 625 | 50 | -273 | 3.72645 | 0.4361482 | 0.534 | [8 empty] | starting materials were sealed and heated to 1023 K over a period of 15 h, soaked at this temperature for 10 h, and then water-quenched. Then, they were hand-ground into fine powders. | Not mentioned | spark plasma sintering under vacuum, at 823 K with a uniaxial compressive pressure (40 MPa) for 6 min | 823 | 12h | Polycrystalline | Bulk
5771 | https://doi.org/10.1038/s41524-022-00897-2 | https://doi.org/10.1021/acs.chemmater.0c00703 | Rb2Bi8Se12.9935 |  |  | Rb2Bi8Se13 | Rb2Bi8Se12.9935 |  | FALSE |  | Stoichiometric Formula |  | 2020 | 724 | 54.2 | -262.4 | 3.731873792 | 0.509788 | 0.53 | [8 empty] | starting materials were sealed and heated to 1023 K over a period of 15 h, soaked at this temperature for 10 h, and then water-quenched. Then, they were hand-ground into fine powders. | Not mentioned | spark plasma sintering under vacuum, at 823 K with a uniaxial compressive pressure (40 MPa) for 6 min | 823 | 12h | Polycrystalline | Bulk
5772 | https://doi.org/10.1038/s41524-022-00897-2 | https://doi.org/10.1021/acs.chemmater.0c00703 | Rb2Bi8Se12.9935 |  |  | Rb2Bi8Se13 | Rb2Bi8Se12.9935 |  | FALSE |  | Stoichiometric Formula |  | 2020 | 823 | 73.86 | -219.6 | 3.561836 | 0.5240242 | 0.5594 | [8 empty] | starting materials were sealed and heated to 1023 K over a period of 15 h, soaked at this temperature for 10 h, and then water-quenched. Then, they were hand-ground into fine powders. | Not mentioned | spark plasma sintering under vacuum, at 823 K with a uniaxial compressive pressure (40 MPa) for 6 min | 823 | 12h | Polycrystalline | Bulk
5773 | https://doi.org/10.1038/s41524-022-00897-2 | https://doi.org/10.1021/acs.chemmater.0c00703 | Rb2Bi8Se12.9935Cl0.0065 |  |  | Rb2Bi8Se13 | Rb2Bi8Se12.9935 | Cl0.0065 | FALSE |  | Stoichiometric Formula |  | 2020 | 330 | 95.59 | -199.25 | 3.794977 | 0.2012441 | 0.6223 | [8 empty] | starting materials were sealed and heated to 1023 K over a period of 15 h, soaked at this temperature for 10 h, and then water-quenched. Then, they were hand-ground into fine powders. | Not mentioned | spark plasma sintering under vacuum, at 823 K with a uniaxial compressive pressure (40 MPa) for 6 min | 823 | 12h | Polycrystalline | Bulk
5774 | https://doi.org/10.1038/s41524-022-00897-2 | https://doi.org/10.1021/acs.chemmater.0c00703 | Rb2Bi8Se12.9935Cl0.0065 |  |  | Rb2Bi8Se13 | Rb2Bi8Se12.9935 | Cl0.0065 | FALSE |  | Stoichiometric Formula |  | 2020 | 428 | 60.29 | -237.48 | 3.40016 | 0.27515 | 0.5289 | [8 empty] | starting materials were sealed and heated to 1023 K over a period of 15 h, soaked at this temperature for 10 h, and then water-quenched. Then, they were hand-ground into fine powders. | Not mentioned | spark plasma sintering under vacuum, at 823 K with a uniaxial compressive pressure (40 MPa) for 6 min | 823 | 12h | Polycrystalline | Bulk
5775 | https://doi.org/10.1038/s41524-022-00897-2 | https://doi.org/10.1021/acs.chemmater.0c00703 | Rb2Bi8Se12.9935Cl0.0065 |  |  | Rb2Bi8Se13 | Rb2Bi8Se12.9935 | Cl0.0065 | FALSE |  | Stoichiometric Formula |  | 2020 | 526 | 36.76 | -269.69 | 2.673654 | 0.2948306 | 0.477 | [8 empty] | starting materials were sealed and heated to 1023 K over a period of 15 h, soaked at this temperature for 10 h, and then water-quenched. Then, they were hand-ground into fine powders. | Not mentioned | spark plasma sintering under vacuum, at 823 K with a uniaxial compressive pressure (40 MPa) for 6 min | 823 | 12h | Polycrystalline | Bulk
5776 | https://doi.org/10.1038/s41524-022-00897-2 | https://doi.org/10.1021/acs.chemmater.0c00703 | Rb2Bi8Se12.9935Cl0.0065 |  |  | Rb2Bi8Se13 | Rb2Bi8Se12.9935 | Cl0.0065 | FALSE |  | Stoichiometric Formula |  | 2020 | 625 | 38.24 | -260.63 | 2.597567 | 0.3425061 | 0.474 | [8 empty] | starting materials were sealed and heated to 1023 K over a period of 15 h, soaked at this temperature for 10 h, and then water-quenched. Then, they were hand-ground into fine powders. | Not mentioned | spark plasma sintering under vacuum, at 823 K with a uniaxial compressive pressure (40 MPa) for 6 min | 823 | 12h | Polycrystalline | Bulk
5777 | https://doi.org/10.1038/s41524-022-00897-2 | https://doi.org/10.1021/acs.chemmater.0c00703 | Rb2Bi8Se12.9935Cl0.0065 |  |  | Rb2Bi8Se13 | Rb2Bi8Se12.9935 | Cl0.0065 | FALSE |  | Stoichiometric Formula |  | 2020 | 724 | 40.07 | -250 | 2.504375 | 0.3662965 | 0.495 | [8 empty] | starting materials were sealed and heated to 1023 K over a period of 15 h, soaked at this temperature for 10 h, and then water-quenched. Then, they were hand-ground into fine powders. | Not mentioned | spark plasma sintering under vacuum, at 823 K with a uniaxial compressive pressure (40 MPa) for 6 min | 823 | 12h | Polycrystalline | Bulk
5778 | https://doi.org/10.1038/s41524-022-00897-2 | https://doi.org/10.1021/acs.chemmater.0c00703 | Rb2Bi8Se12.9935Cl0.0065 |  |  | Rb2Bi8Se13 | Rb2Bi8Se12.9935 | Cl0.0065 | FALSE |  | Stoichiometric Formula |  | 2020 | 823 | 54.41 | -215.35 | 2.523298 | 0.4281802 | 0.485 | [8 empty] | starting materials were sealed and heated to 1023 K over a period of 15 h, soaked at this temperature for 10 h, and then water-quenched. Then, they were hand-ground into fine powders. | Not mentioned | spark plasma sintering under vacuum, at 823 K with a uniaxial compressive pressure (40 MPa) for 6 min | 823 | 12h | Polycrystalline | Bulk
5779 | https://doi.org/10.1038/s41524-022-00897-2 | https://doi.org/10.1021/acs.chemmater.0c00703 | Rb2Bi8Se13 |  |  | Rb2Bi8Se13 | Rb2Bi8Se13 | None | TRUE |  | Stoichiometric Formula |  | 2020 | 330 | 15.91 | -268 | 1.14271984 | 0.07399873 | 0.5096 | [8 empty] | starting materials were sealed and heated to 1023 K over a period of 15 h, soaked at this temperature for 10 h, and then water-quenched. Then, they were hand-ground into fine powders. | Not mentioned | spark plasma sintering under vacuum, at 823 K with a uniaxial compressive pressure (40 MPa) for 6 min | 823 | 12h | Polycrystalline | Bulk
5780 | https://doi.org/10.1038/s41524-022-00897-2 | https://doi.org/10.1021/acs.chemmater.0c00703 | Rb2Bi8Se13 |  |  | Rb2Bi8Se13 | Rb2Bi8Se13 | None | TRUE |  | Stoichiometric Formula |  | 2020 | 428 | 11.8 | -287.3 | 0.973987222 | 0.09161902 | 0.455 | [8 empty] | starting materials were sealed and heated to 1023 K over a period of 15 h, soaked at this temperature for 10 h, and then water-quenched. Then, they were hand-ground into fine powders. | Not mentioned | spark plasma sintering under vacuum, at 823 K with a uniaxial compressive pressure (40 MPa) for 6 min | 823 | 12h | Polycrystalline | Bulk
5781 | https://doi.org/10.1038/s41524-022-00897-2 | https://doi.org/10.1021/acs.chemmater.0c00703 | Rb2Bi8Se13 |  |  | Rb2Bi8Se13 | Rb2Bi8Se13 | None | TRUE |  | Stoichiometric Formula |  | 2020 | 526 | 9.48 | -306 | 0.88766928 | 0.1064555 | 0.4386 | [8 empty] | starting materials were sealed and heated to 1023 K over a period of 15 h, soaked at this temperature for 10 h, and then water-quenched. Then, they were hand-ground into fine powders. | Not mentioned | spark plasma sintering under vacuum, at 823 K with a uniaxial compressive pressure (40 MPa) for 6 min | 823 | 12h | Polycrystalline | Bulk
5782 | https://doi.org/10.1038/s41524-022-00897-2 | https://doi.org/10.1021/acs.chemmater.0c00703 | Rb2Bi8Se13 |  |  | Rb2Bi8Se13 | Rb2Bi8Se13 | None | TRUE |  | Stoichiometric Formula |  | 2020 | 625 | 10.23 | -281 | 0.80777103 | 0.113451 | 0.445 | [8 empty] | starting materials were sealed and heated to 1023 K over a period of 15 h, soaked at this temperature for 10 h, and then water-quenched. Then, they were hand-ground into fine powders. | Not mentioned | spark plasma sintering under vacuum, at 823 K with a uniaxial compressive pressure (40 MPa) for 6 min | 823 | 12h | Polycrystalline | Bulk
5783 | https://doi.org/10.1038/s41524-022-00897-2 | https://doi.org/10.1021/acs.chemmater.0c00703 | Rb2Bi8Se13 |  |  | Rb2Bi8Se13 | Rb2Bi8Se13 | None | TRUE |  | Stoichiometric Formula |  | 2020 | 724 | 14.03 | -237 | 0.78805107 | 0.1188644 | 0.48 | [8 empty] | starting materials were sealed and heated to 1023 K over a period of 15 h, soaked at this temperature for 10 h, and then water-quenched. Then, they were hand-ground into fine powders. | Not mentioned | spark plasma sintering under vacuum, at 823 K with a uniaxial compressive pressure (40 MPa) for 6 min | 823 | 12h | Polycrystalline | Bulk
5784 | https://doi.org/10.1038/s41524-022-00897-2 | https://doi.org/10.1021/acs.chemmater.0c00703 | Rb2Bi8Se13 |  |  | Rb2Bi8Se13 | Rb2Bi8Se13 | None | TRUE |  | Stoichiometric Formula |  | 2020 | 823 | 32.2 | -247.3 | 1.969264738 | 0.3222077 | 0.503 | [8 empty] | starting materials were sealed and heated to 1023 K over a period of 15 h, soaked at this temperature for 10 h, and then water-quenched. Then, they were hand-ground into fine powders. | Not mentioned | spark plasma sintering under vacuum, at 823 K with a uniaxial compressive pressure (40 MPa) for 6 min | 823 | 12h | Polycrystalline | Bulk
5785 | https://doi.org/10.1038/s41524-022-00897-2 | https://doi.org/10.1021/acs.chemmater.0c01189 | VFeSb |  |  | VFeSb | VFeSb | None | TRUE |  | Stoichiometric Formula |  | 2020 | 350 | 1298.19 | -179.6 | 41.87462 | 0.2172242 | 6.747 | [8 empty] | arc melted at least three times, mechanically crushed and pulverized, then annealed | Not mentioned | spark plasma sintering at 873 K under 300 MPa for 15 min | 973 | 168h | Polycrystalline | Bulk
5786 | https://doi.org/10.1038/s41524-022-00897-2 | https://doi.org/10.1021/acs.chemmater.0c01189 | VFeSb |  |  | VFeSb | VFeSb | None | TRUE |  | Stoichiometric Formula |  | 2020 | 400 | 1135.54 | -188.8 | 40.47682 | 0.2666457 | 6.072 | [8 empty] | arc melted at least three times, mechanically crushed and pulverized, then annealed | Not mentioned | spark plasma sintering at 873 K under 300 MPa for 15 min | 973 | 168h | Polycrystalline | Bulk
5787 | https://doi.org/10.1038/s41524-022-00897-2 | https://doi.org/10.1021/acs.chemmater.0c01189 | VFeSb |  |  | VFeSb | VFeSb | None | TRUE |  | Stoichiometric Formula |  | 2020 | 500 | 861.4 | -201.5 | 34.97477815 | 0.3359858 | 5.2048 | [8 empty] | arc melted at least three times, mechanically crushed and pulverized, then annealed | Not mentioned | spark plasma sintering at 873 K under 300 MPa for 15 min | 973 | 168h | Polycrystalline | Bulk
5788 | https://doi.org/10.1038/s41524-022-00897-2 | https://doi.org/10.1021/acs.chemmater.0c01189 | VFeSb |  |  | VFeSb | VFeSb | None | TRUE |  | Stoichiometric Formula |  | 2020 | 550 | 759 | -204.6 | 31.77262044 | 0.3429 | 4.9639 | [8 empty] | arc melted at least three times, mechanically crushed and pulverized, then annealed | Not mentioned | spark plasma sintering at 873 K under 300 MPa for 15 min | 973 | 168h | Polycrystalline | Bulk
5789 | https://doi.org/10.1038/s41524-022-00897-2 | https://doi.org/10.1021/acs.chemmater.0c01189 | VFeSb |  |  | VFeSb | VFeSb | None | TRUE |  | Stoichiometric Formula |  | 2020 | 600 | 672 | -203.8 | 27.91114368 | 0.334 | 4.867 | [8 empty] | arc melted at least three times, mechanically crushed and pulverized, then annealed | Not mentioned | spark plasma sintering at 873 K under 300 MPa for 15 min | 973 | 168h | Polycrystalline | Bulk
5790 | https://doi.org/10.1038/s41524-022-00897-2 | https://doi.org/10.1021/acs.chemmater.0c01189 | VFeSb |  |  | VFeSb | VFeSb | None | TRUE |  | Stoichiometric Formula |  | 2020 | 700 | 560.24 | -187.2 | 20 | 0.2778 | 4.723 | [8 empty] | arc melted at least three times, mechanically crushed and pulverized, then annealed | Not mentioned | spark plasma sintering at 873 K under 300 MPa for 15 min | 973 | 168h | Polycrystalline | Bulk
5791 | https://doi.org/10.1038/s41524-022-00897-2 | https://doi.org/10.1021/acs.chemmater.0c01189 | VFeSb |  |  | VFeSb | VFeSb | None | TRUE |  | Stoichiometric Formula |  | 2020 | 800 | 518.07 | -146.4 | 11.10377 | 0.203 | 4.048 | [8 empty] | arc melted at least three times, mechanically crushed and pulverized, then annealed | Not mentioned | spark plasma sintering at 873 K under 300 MPa for 15 min | 973 | 168h | Polycrystalline | Bulk
5792 | https://doi.org/10.1038/s41524-022-00897-2 | https://doi.org/10.1021/acs.chemmater.0c03043 | Yb13.43Ce0.44Mn1.07Sb11.07 |  | b14–xCexMnSb11 | Yb14MnSb11 | Yb13.43Mn1.07Sb11.07 | Ce0.44 | FALSE |  | Stoichiometric Formula |  | 2020 | 300 | 437.5 | 28.2 | 0.3479175 | 0.0144965625 | 0.72 | [8 empty] | melting followed by ball milling and then annealing | Not mentioned | spark plalsma sintering. compacted by applying a force of 6 kN under vacuum and then heated to 750 °C over 4 min. Subsequently, the applied force was increased to 10 kN, while the temperature was raised to 800 °C over 1 min and then held for 10 min | 1373 | 96h | Polycrystalline | Bulk
5793 | https://doi.org/10.1038/s41524-022-00897-2 | https://doi.org/10.1021/acs.chemmater.0c03043 | Yb13.43Ce0.44Mn1.07Sb11.07 |  | b14–xCexMnSb11 | Yb14MnSb11 | Yb13.43Mn1.07Sb11.07 | Ce0.44 | FALSE |  | Stoichiometric Formula |  | 2020 | 373 | 410.57 | 64.69 | 1.718152 | 0.08764642 | 0.7312 | [8 empty] | melting followed by ball milling and then annealing | Not mentioned | spark plalsma sintering. compacted by applying a force of 6 kN under vacuum and then heated to 750 °C over 4 min. Subsequently, the applied force was increased to 10 kN, while the temperature was raised to 800 °C over 1 min and then held for 10 min | 1373 | 96h | Polycrystalline | Bulk
5794 | https://doi.org/10.1038/s41524-022-00897-2 | https://doi.org/10.1021/acs.chemmater.0c03043 | Yb13.43Ce0.44Mn1.07Sb11.07 |  | b14–xCexMnSb11 | Yb14MnSb11 | Yb13.43Mn1.07Sb11.07 | Ce0.44 | FALSE |  | Stoichiometric Formula |  | 2020 | 473 | 334.4 | 98.7 | 3.257621136 | 0.2140076 | 0.72 | [8 empty] | melting followed by ball milling and then annealing | Not mentioned | spark plalsma sintering. compacted by applying a force of 6 kN under vacuum and then heated to 750 °C over 4 min. Subsequently, the applied force was increased to 10 kN, while the temperature was raised to 800 °C over 1 min and then held for 10 min | 1373 | 96h | Polycrystalline | Bulk
5795 | https://doi.org/10.1038/s41524-022-00897-2 | https://doi.org/10.1021/acs.chemmater.0c03043 | Yb13.43Ce0.44Mn1.07Sb11.07 |  | b14–xCexMnSb11 | Yb14MnSb11 | Yb13.43Mn1.07Sb11.07 | Ce0.44 | FALSE |  | Stoichiometric Formula |  | 2020 | 573 | 275.2 | 124.44 | 4.261558 | 0.3410437 | 0.716 | [8 empty] | melting followed by ball milling and then annealing | Not mentioned | spark plalsma sintering. compacted by applying a force of 6 kN under vacuum and then heated to 750 °C over 4 min. Subsequently, the applied force was increased to 10 kN, while the temperature was raised to 800 °C over 1 min and then held for 10 min | 1373 | 96h | Polycrystalline | Bulk
5796 | https://doi.org/10.1038/s41524-022-00897-2 | https://doi.org/10.1021/acs.chemmater.0c03043 | Yb13.43Ce0.44Mn1.07Sb11.07 |  | b14–xCexMnSb11 | Yb14MnSb11 | Yb13.43Mn1.07Sb11.07 | Ce0.44 | FALSE |  | Stoichiometric Formula |  | 2020 | 673 | 229 | 149.37 | 5.10931 | 0.5033766 | 0.6831 | [8 empty] | melting followed by ball milling and then annealing | Not mentioned | spark plalsma sintering. compacted by applying a force of 6 kN under vacuum and then heated to 750 °C over 4 min. Subsequently, the applied force was increased to 10 kN, while the temperature was raised to 800 °C over 1 min and then held for 10 min | 1373 | 96h | Polycrystalline | Bulk
5797 | https://doi.org/10.1038/s41524-022-00897-2 | https://doi.org/10.1021/acs.chemmater.0c03043 | Yb13.43Ce0.44Mn1.07Sb11.07 |  | b14–xCexMnSb11 | Yb14MnSb11 | Yb13.43Mn1.07Sb11.07 | Ce0.44 | FALSE |  | Stoichiometric Formula |  | 2020 | 773 | 190.6 | 173.75 | 5.754035 | 0.679064 | 0.655 | [8 empty] | melting followed by ball milling and then annealing | Not mentioned | spark plalsma sintering. compacted by applying a force of 6 kN under vacuum and then heated to 750 °C over 4 min. Subsequently, the applied force was increased to 10 kN, while the temperature was raised to 800 °C over 1 min and then held for 10 min | 1373 | 96h | Polycrystalline | Bulk
5798 | https://doi.org/10.1038/s41524-022-00897-2 | https://doi.org/10.1021/acs.chemmater.0c03043 | Yb13.43Ce0.44Mn1.07Sb11.07 |  | b14–xCexMnSb11 | Yb14MnSb11 | Yb13.43Mn1.07Sb11.07 | Ce0.44 | FALSE |  | Stoichiometric Formula |  | 2020 | 873 | 161.3 | 196.8 | 6.247187712 | 0.8629422 | 0.632 | [8 empty] | melting followed by ball milling and then annealing | Not mentioned | spark plalsma sintering. compacted by applying a force of 6 kN under vacuum and then heated to 750 °C over 4 min. Subsequently, the applied force was increased to 10 kN, while the temperature was raised to 800 °C over 1 min and then held for 10 min | 1373 | 96h | Polycrystalline | Bulk
5799 | https://doi.org/10.1038/s41524-022-00897-2 | https://doi.org/10.1021/acs.chemmater.0c03043 | Yb13.43Ce0.44Mn1.07Sb11.07 |  | b14–xCexMnSb11 | Yb14MnSb11 | Yb13.43Mn1.07Sb11.07 | Ce0.44 | FALSE |  | Stoichiometric Formula |  | 2020 | 973 | 137 | 217.7 | 6.49288073 | 1.02061 | 0.619 | [8 empty] | melting followed by ball milling and then annealing | Not mentioned | spark plalsma sintering. compacted by applying a force of 6 kN under vacuum and then heated to 750 °C over 4 min. Subsequently, the applied force was increased to 10 kN, while the temperature was raised to 800 °C over 1 min and then held for 10 min | 1373 | 96h | Polycrystalline | Bulk
5800 | https://doi.org/10.1038/s41524-022-00897-2 | https://doi.org/10.1021/acs.chemmater.0c03043 | Yb13.43Ce0.44Mn1.07Sb11.07 |  | b14–xCexMnSb11 | Yb14MnSb11 | Yb13.43Mn1.07Sb11.07 | Ce0.44 | FALSE |  | Stoichiometric Formula |  | 2020 | 1073 | 125 | 232.1 | 6.73380125 | 1.148707 | 0.629 | [8 empty] | melting followed by ball milling and then annealing | Not mentioned | spark plalsma sintering. compacted by applying a force of 6 kN under vacuum and then heated to 750 °C over 4 min. Subsequently, the applied force was increased to 10 kN, while the temperature was raised to 800 °C over 1 min and then held for 10 min | 1373 | 96h | Polycrystalline | Bulk
5801 | https://doi.org/10.1038/s41524-022-00897-2 | https://doi.org/10.1021/acs.chemmater.0c03043 | Yb13.43Ce0.44Mn1.07Sb11.07 |  | b14–xCexMnSb11 | Yb14MnSb11 | Yb13.43Mn1.07Sb11.07 | Ce0.44 | FALSE |  | Stoichiometric Formula |  | 2020 | 1173 | 125.2 | 238.4 | 7.115686912 | 1.212654 | 0.6883 | [8 empty] | melting followed by ball milling and then annealing | Not mentioned | spark plalsma sintering. compacted by applying a force of 6 kN under vacuum and then heated to 750 °C over 4 min. Subsequently, the applied force was increased to 10 kN, while the temperature was raised to 800 °C over 1 min and then held for 10 min | 1373 | 96h | Polycrystalline | Bulk
5802 | https://doi.org/10.1038/s41524-022-00897-2 | https://doi.org/10.1021/acs.chemmater.0c03043 | Yb13.44Ce0.4Mn1.09Sb11.07 |  | b14–xCexMnSb11 | Yb14MnSb11 | Yb13.44Mn1.09Sb11.07 | Ce0.4 | FALSE |  | Stoichiometric Formula |  | 2020 | 300 | 367.27 | 44.13 | 0.7152425 | 0.0286097 | 0.75 | [8 empty] | melting followed by ball milling and then annealing | Not mentioned | spark plalsma sintering. compacted by applying a force of 6 kN under vacuum and then heated to 750 °C over 4 min. Subsequently, the applied force was increased to 10 kN, while the temperature was raised to 800 °C over 1 min and then held for 10 min | 1373 | 96h | Polycrystalline | Bulk
5803 | https://doi.org/10.1038/s41524-022-00897-2 | https://doi.org/10.1021/acs.chemmater.0c03043 | Yb13.44Ce0.4Mn1.09Sb11.07 |  | b14–xCexMnSb11 | Yb14MnSb11 | Yb13.44Mn1.09Sb11.07 | Ce0.4 | FALSE |  | Stoichiometric Formula |  | 2020 | 373 | 345.9 | 72.1 | 1.798130019 | 0.08790334 | 0.763 | [8 empty] | melting followed by ball milling and then annealing | Not mentioned | spark plalsma sintering. compacted by applying a force of 6 kN under vacuum and then heated to 750 °C over 4 min. Subsequently, the applied force was increased to 10 kN, while the temperature was raised to 800 °C over 1 min and then held for 10 min | 1373 | 96h | Polycrystalline | Bulk
5804 | https://doi.org/10.1038/s41524-022-00897-2 | https://doi.org/10.1021/acs.chemmater.0c03043 | Yb13.44Ce0.4Mn1.09Sb11.07 |  | b14–xCexMnSb11 | Yb14MnSb11 | Yb13.44Mn1.09Sb11.07 | Ce0.4 | FALSE |  | Stoichiometric Formula |  | 2020 | 473 | 281.5 | 102.6 | 2.96328294 | 0.1888993 | 0.742 | [8 empty] | melting followed by ball milling and then annealing | Not mentioned | spark plalsma sintering. compacted by applying a force of 6 kN under vacuum and then heated to 750 °C over 4 min. Subsequently, the applied force was increased to 10 kN, while the temperature was raised to 800 °C over 1 min and then held for 10 min | 1373 | 96h | Polycrystalline | Bulk
5805 | https://doi.org/10.1038/s41524-022-00897-2 | https://doi.org/10.1021/acs.chemmater.0c03043 | Yb13.44Ce0.4Mn1.09Sb11.07 |  | b14–xCexMnSb11 | Yb14MnSb11 | Yb13.44Mn1.09Sb11.07 | Ce0.4 | FALSE |  | Stoichiometric Formula |  | 2020 | 573 | 235.02 | 130.5 | 4.002449355 | 0.3103388 | 0.739 | [8 empty] | melting followed by ball milling and then annealing | Not mentioned | spark plalsma sintering. compacted by applying a force of 6 kN under vacuum and then heated to 750 °C over 4 min. Subsequently, the applied force was increased to 10 kN, while the temperature was raised to 800 °C over 1 min and then held for 10 min | 1373 | 96h | Polycrystalline | Bulk
5806 | https://doi.org/10.1038/s41524-022-00897-2 | https://doi.org/10.1021/acs.chemmater.0c03043 | Yb13.44Ce0.4Mn1.09Sb11.07 |  | b14–xCexMnSb11 | Yb14MnSb11 | Yb13.44Mn1.09Sb11.07 | Ce0.4 | FALSE |  | Stoichiometric Formula |  | 2020 | 673 | 198.1 | 156.3 | 4.839521589 | 0.4555242 | 0.715 | [8 empty] | melting followed by ball milling and then annealing | Not mentioned | spark plalsma sintering. compacted by applying a force of 6 kN under vacuum and then heated to 750 °C over 4 min. Subsequently, the applied force was increased to 10 kN, while the temperature was raised to 800 °C over 1 min and then held for 10 min | 1373 | 96h | Polycrystalline | Bulk
5807 | https://doi.org/10.1038/s41524-022-00897-2 | https://doi.org/10.1021/acs.chemmater.0c03043 | Yb13.44Ce0.4Mn1.09Sb11.07 |  | b14–xCexMnSb11 | Yb14MnSb11 | Yb13.44Mn1.09Sb11.07 | Ce0.4 | FALSE |  | Stoichiometric Formula |  | 2020 | 773 | 164.2 | 180 | 5.32008 | 0.6074478 | 0.677 | [8 empty] | melting followed by ball milling and then annealing | Not mentioned | spark plalsma sintering. compacted by applying a force of 6 kN under vacuum and then heated to 750 °C over 4 min. Subsequently, the applied force was increased to 10 kN, while the temperature was raised to 800 °C over 1 min and then held for 10 min | 1373 | 96h | Polycrystalline | Bulk
5808 | https://doi.org/10.1038/s41524-022-00897-2 | https://doi.org/10.1021/acs.chemmater.0c03043 | Yb13.44Ce0.4Mn1.09Sb11.07 |  | b14–xCexMnSb11 | Yb14MnSb11 | Yb13.44Mn1.09Sb11.07 | Ce0.4 | FALSE |  | Stoichiometric Formula |  | 2020 | 873 | 138.4 | 199.05 | 5.483532906 | 0.721387 | 0.6636 | [8 empty] | melting followed by ball milling and then annealing | Not mentioned | spark plalsma sintering. compacted by applying a force of 6 kN under vacuum and then heated to 750 °C over 4 min. Subsequently, the applied force was increased to 10 kN, while the temperature was raised to 800 °C over 1 min and then held for 10 min | 1373 | 96h | Polycrystalline | Bulk
5809 | https://doi.org/10.1038/s41524-022-00897-2 | https://doi.org/10.1021/acs.chemmater.0c03043 | Yb13.44Ce0.4Mn1.09Sb11.07 |  | b14–xCexMnSb11 | Yb14MnSb11 | Yb13.44Mn1.09Sb11.07 | Ce0.4 | FALSE |  | Stoichiometric Formula |  | 2020 | 973 | 118 | 215 | 5.45455 | 0.8228337 | 0.645 | [8 empty] | melting followed by ball milling and then annealing | Not mentioned | spark plalsma sintering. compacted by applying a force of 6 kN under vacuum and then heated to 750 °C over 4 min. Subsequently, the applied force was increased to 10 kN, while the temperature was raised to 800 °C over 1 min and then held for 10 min | 1373 | 96h | Polycrystalline | Bulk
5810 | https://doi.org/10.1038/s41524-022-00897-2 | https://doi.org/10.1021/acs.chemmater.0c03043 | Yb13.44Ce0.4Mn1.09Sb11.07 |  | b14–xCexMnSb11 | Yb14MnSb11 | Yb13.44Mn1.09Sb11.07 | Ce0.4 | FALSE |  | Stoichiometric Formula |  | 2020 | 1073 | 113.4 | 224.28 | 5.704192 | 0.933018 | 0.656 | [8 empty] | melting followed by ball milling and then annealing | Not mentioned | spark plalsma sintering. compacted by applying a force of 6 kN under vacuum and then heated to 750 °C over 4 min. Subsequently, the applied force was increased to 10 kN, while the temperature was raised to 800 °C over 1 min and then held for 10 min | 1373 | 96h | Polycrystalline | Bulk
5811 | https://doi.org/10.1038/s41524-022-00897-2 | https://doi.org/10.1021/acs.chemmater.0c03043 | Yb13.44Ce0.4Mn1.09Sb11.07 |  | b14–xCexMnSb11 | Yb14MnSb11 | Yb13.44Mn1.09Sb11.07 | Ce0.4 | FALSE |  | Stoichiometric Formula |  | 2020 | 1173 | 117.5 | 230.4 | 6.2373888 | 1.007776 | 0.726 | [8 empty] | melting followed by ball milling and then annealing | Not mentioned | spark plalsma sintering. compacted by applying a force of 6 kN under vacuum and then heated to 750 °C over 4 min. Subsequently, the applied force was increased to 10 kN, while the temperature was raised to 800 °C over 1 min and then held for 10 min | 1373 | 96h | Polycrystalline | Bulk
5812 | https://doi.org/10.1038/s41524-022-00897-2 | https://doi.org/10.1021/acs.chemmater.0c03043 | Yb13.49Ce0.39Mn1.05Sb11.08 |  | b14–xCexMnSb11 | Yb14MnSb11 | Yb13.49Mn1.05Sb11.08 | Ce0.39 | FALSE |  | Stoichiometric Formula |  | 2020 | 300 | 437.23 | 40 | 0.699568 | 0.02729844 | 0.7688 | [8 empty] | melting followed by ball milling and then annealing | Not mentioned | spark plalsma sintering. compacted by applying a force of 6 kN under vacuum and then heated to 750 °C over 4 min. Subsequently, the applied force was increased to 10 kN, while the temperature was raised to 800 °C over 1 min and then held for 10 min | 1373 | 96h | Polycrystalline | Bulk
5813 | https://doi.org/10.1038/s41524-022-00897-2 | https://doi.org/10.1021/acs.chemmater.0c03043 | Yb13.49Ce0.39Mn1.05Sb11.08 |  | b14–xCexMnSb11 | Yb14MnSb11 | Yb13.49Mn1.05Sb11.08 | Ce0.39 | FALSE |  | Stoichiometric Formula |  | 2020 | 473 | 330.07 | 98.4 | 3.195923 | 0.1953064 | 0.774 | [8 empty] | melting followed by ball milling and then annealing | Not mentioned | spark plalsma sintering. compacted by applying a force of 6 kN under vacuum and then heated to 750 °C over 4 min. Subsequently, the applied force was increased to 10 kN, while the temperature was raised to 800 °C over 1 min and then held for 10 min | 1373 | 96h | Polycrystalline | Bulk
5814 | https://doi.org/10.1038/s41524-022-00897-2 | https://doi.org/10.1021/acs.chemmater.0c03043 | Yb13.49Ce0.39Mn1.05Sb11.08 |  | b14–xCexMnSb11 | Yb14MnSb11 | Yb13.49Mn1.05Sb11.08 | Ce0.39 | FALSE |  | Stoichiometric Formula |  | 2020 | 573 | 271.51 | 125.4 | 4.269538 | 0.3225798 | 0.7584 | [8 empty] | melting followed by ball milling and then annealing | Not mentioned | spark plalsma sintering. compacted by applying a force of 6 kN under vacuum and then heated to 750 °C over 4 min. Subsequently, the applied force was increased to 10 kN, while the temperature was raised to 800 °C over 1 min and then held for 10 min | 1373 | 96h | Polycrystalline | Bulk
5815 | https://doi.org/10.1038/s41524-022-00897-2 | https://doi.org/10.1021/acs.chemmater.0c03043 | Yb13.49Ce0.39Mn1.05Sb11.08 |  | b14–xCexMnSb11 | Yb14MnSb11 | Yb13.49Mn1.05Sb11.08 | Ce0.39 | FALSE |  | Stoichiometric Formula |  | 2020 | 673 | 226.16 | 149.375 | 5.046283 | 0.4628167 | 0.7338 | [8 empty] | melting followed by ball milling and then annealing | Not mentioned | spark plalsma sintering. compacted by applying a force of 6 kN under vacuum and then heated to 750 °C over 4 min. Subsequently, the applied force was increased to 10 kN, while the temperature was raised to 800 °C over 1 min and then held for 10 min | 1373 | 96h | Polycrystalline | Bulk
5816 | https://doi.org/10.1038/s41524-022-00897-2 | https://doi.org/10.1021/acs.chemmater.0c03043 | Yb13.49Ce0.39Mn1.05Sb11.08 |  | b14–xCexMnSb11 | Yb14MnSb11 | Yb13.49Mn1.05Sb11.08 | Ce0.39 | FALSE |  | Stoichiometric Formula |  | 2020 | 873 | 158.5 | 191 | 5.7822385 | 0.7456269 | 0.677 | [8 empty] | melting followed by ball milling and then annealing | Not mentioned | spark plalsma sintering. compacted by applying a force of 6 kN under vacuum and then heated to 750 °C over 4 min. Subsequently, the applied force was increased to 10 kN, while the temperature was raised to 800 °C over 1 min and then held for 10 min | 1373 | 96h | Polycrystalline | Bulk
5817 | https://doi.org/10.1038/s41524-022-00897-2 | https://doi.org/10.1021/acs.chemmater.0c03043 | Yb13.49Ce0.39Mn1.05Sb11.08 |  | b14–xCexMnSb11 | Yb14MnSb11 | Yb13.49Mn1.05Sb11.08 | Ce0.39 | FALSE |  | Stoichiometric Formula |  | 2020 | 973 | 135.21 | 209.06 | 5.9095 | 0.8873369 | 0.648 | [8 empty] | melting followed by ball milling and then annealing | Not mentioned | spark plalsma sintering. compacted by applying a force of 6 kN under vacuum and then heated to 750 °C over 4 min. Subsequently, the applied force was increased to 10 kN, while the temperature was raised to 800 °C over 1 min and then held for 10 min | 1373 | 96h | Polycrystalline | Bulk
5818 | https://doi.org/10.1038/s41524-022-00897-2 | https://doi.org/10.1021/acs.chemmater.0c03043 | Yb13.49Ce0.39Mn1.05Sb11.08 |  | b14–xCexMnSb11 | Yb14MnSb11 | Yb13.49Mn1.05Sb11.08 | Ce0.39 | FALSE |  | Stoichiometric Formula |  | 2020 | 1073 | 123.93 | 222.81 | 6.152418 | 0.9972121 | 0.662 | [8 empty] | melting followed by ball milling and then annealing | Not mentioned | spark plalsma sintering. compacted by applying a force of 6 kN under vacuum and then heated to 750 °C over 4 min. Subsequently, the applied force was increased to 10 kN, while the temperature was raised to 800 °C over 1 min and then held for 10 min | 1373 | 96h | Polycrystalline | Bulk
5819 | https://doi.org/10.1038/s41524-022-00897-2 | https://doi.org/10.1021/acs.chemmater.0c03043 | Yb13.49Ce0.39Mn1.05Sb11.08 |  | b14–xCexMnSb11 | Yb14MnSb11 | Yb13.49Mn1.05Sb11.08 | Ce0.39 | FALSE |  | Stoichiometric Formula |  | 2020 | 1173 | 122.7 | 228.7 | 6.417662763 | 1.06027 | 0.71 | [8 empty] | melting followed by ball milling and then annealing | Not mentioned | spark plalsma sintering. compacted by applying a force of 6 kN under vacuum and then heated to 750 °C over 4 min. Subsequently, the applied force was increased to 10 kN, while the temperature was raised to 800 °C over 1 min and then held for 10 min | 1373 | 96h | Polycrystalline | Bulk
5820 | https://doi.org/10.1038/s41524-022-00897-2 | https://doi.org/10.1021/acs.chemmater.0c03043 | Yb13.6Ce0.363Mn0.99Sb11.05 |  | b14–xCexMnSb11 | Yb14MnSb11 | Yb13.6Mn0.99Sb11.05 | Ce0.363 | FALSE |  | Stoichiometric Formula |  | 2020 | 300 | 490.29 | 31.25 | 0.4787988 | 0.0167588 | 0.8571 | [8 empty] | melting followed by ball milling and then annealing | Not mentioned | spark plalsma sintering. compacted by applying a force of 6 kN under vacuum and then heated to 750 °C over 4 min. Subsequently, the applied force was increased to 10 kN, while the temperature was raised to 800 °C over 1 min and then held for 10 min | 1373 | 96h | Polycrystalline | Bulk
5821 | https://doi.org/10.1038/s41524-022-00897-2 | https://doi.org/10.1021/acs.chemmater.0c03043 | Yb13.6Ce0.363Mn0.99Sb11.05 |  | b14–xCexMnSb11 | Yb14MnSb11 | Yb13.6Mn0.99Sb11.05 | Ce0.363 | FALSE |  | Stoichiometric Formula |  | 2020 | 373 | 463.3 | 59.37 | 1.633038 | 0.06948703 | 0.8766 | [8 empty] | melting followed by ball milling and then annealing | Not mentioned | spark plalsma sintering. compacted by applying a force of 6 kN under vacuum and then heated to 750 °C over 4 min. Subsequently, the applied force was increased to 10 kN, while the temperature was raised to 800 °C over 1 min and then held for 10 min | 1373 | 96h | Polycrystalline | Bulk
5822 | https://doi.org/10.1038/s41524-022-00897-2 | https://doi.org/10.1021/acs.chemmater.0c03043 | Yb13.6Ce0.363Mn0.99Sb11.05 |  | b14–xCexMnSb11 | Yb14MnSb11 | Yb13.6Mn0.99Sb11.05 | Ce0.363 | FALSE |  | Stoichiometric Formula |  | 2020 | 473 | 378.28 | 87.94 | 2.925407 | 0.1583201 | 0.874 | [8 empty] | melting followed by ball milling and then annealing | Not mentioned | spark plalsma sintering. compacted by applying a force of 6 kN under vacuum and then heated to 750 °C over 4 min. Subsequently, the applied force was increased to 10 kN, while the temperature was raised to 800 °C over 1 min and then held for 10 min | 1373 | 96h | Polycrystalline | Bulk
5823 | https://doi.org/10.1038/s41524-022-00897-2 | https://doi.org/10.1021/acs.chemmater.0c03043 | Yb13.6Ce0.363Mn0.99Sb11.05 |  | b14–xCexMnSb11 | Yb14MnSb11 | Yb13.6Mn0.99Sb11.05 | Ce0.363 | FALSE |  | Stoichiometric Formula |  | 2020 | 573 | 310.77 | 113.97 | 4.036642 | 0.2682356 | 0.8623 | [8 empty] | melting followed by ball milling and then annealing | Not mentioned | spark plalsma sintering. compacted by applying a force of 6 kN under vacuum and then heated to 750 °C over 4 min. Subsequently, the applied force was increased to 10 kN, while the temperature was raised to 800 °C over 1 min and then held for 10 min | 1373 | 96h | Polycrystalline | Bulk
5824 | https://doi.org/10.1038/s41524-022-00897-2 | https://doi.org/10.1021/acs.chemmater.0c03043 | Yb13.6Ce0.363Mn0.99Sb11.05 |  | b14–xCexMnSb11 | Yb14MnSb11 | Yb13.6Mn0.99Sb11.05 | Ce0.363 | FALSE |  | Stoichiometric Formula |  | 2020 | 673 | 258.97 | 138.73 | 4.98414 | 0.4029366 | 0.83247 | [8 empty] | melting followed by ball milling and then annealing | Not mentioned | spark plalsma sintering. compacted by applying a force of 6 kN under vacuum and then heated to 750 °C over 4 min. Subsequently, the applied force was increased to 10 kN, while the temperature was raised to 800 °C over 1 min and then held for 10 min | 1373 | 96h | Polycrystalline | Bulk
5825 | https://doi.org/10.1038/s41524-022-00897-2 | https://doi.org/10.1021/acs.chemmater.0c03043 | Yb13.6Ce0.363Mn0.99Sb11.05 |  | b14–xCexMnSb11 | Yb14MnSb11 | Yb13.6Mn0.99Sb11.05 | Ce0.363 | FALSE |  | Stoichiometric Formula |  | 2020 | 773 | 216.27 | 161.59 | 5.647097 | 0.5565025 | 0.7844 | [8 empty] | melting followed by ball milling and then annealing | Not mentioned | spark plalsma sintering. compacted by applying a force of 6 kN under vacuum and then heated to 750 °C over 4 min. Subsequently, the applied force was increased to 10 kN, while the temperature was raised to 800 °C over 1 min and then held for 10 min | 1373 | 96h | Polycrystalline | Bulk
5826 | https://doi.org/10.1038/s41524-022-00897-2 | https://doi.org/10.1021/acs.chemmater.0c03043 | Yb13.6Ce0.363Mn0.99Sb11.05 |  | b14–xCexMnSb11 | Yb14MnSb11 | Yb13.6Mn0.99Sb11.05 | Ce0.363 | FALSE |  | Stoichiometric Formula |  | 2020 | 873 | 181.49 | 180 | 5.880276 | 0.6621113 | 0.77532 | [8 empty] | melting followed by ball milling and then annealing | Not mentioned | spark plalsma sintering. compacted by applying a force of 6 kN under vacuum and then heated to 750 °C over 4 min. Subsequently, the applied force was increased to 10 kN, while the temperature was raised to 800 °C over 1 min and then held for 10 min | 1373 | 96h | Polycrystalline | Bulk
5827 | https://doi.org/10.1038/s41524-022-00897-2 | https://doi.org/10.1021/acs.chemmater.0c03043 | Yb13.6Ce0.363Mn0.99Sb11.05 |  | b14–xCexMnSb11 | Yb14MnSb11 | Yb13.6Mn0.99Sb11.05 | Ce0.363 | FALSE |  | Stoichiometric Formula |  | 2020 | 973 | 153.96 | 196.25 | 5.929625 | 0.7793917 | 0.74026 | [8 empty] | melting followed by ball milling and then annealing | Not mentioned | spark plalsma sintering. compacted by applying a force of 6 kN under vacuum and then heated to 750 °C over 4 min. Subsequently, the applied force was increased to 10 kN, while the temperature was raised to 800 °C over 1 min and then held for 10 min | 1373 | 96h | Polycrystalline | Bulk
5828 | https://doi.org/10.1038/s41524-022-00897-2 | https://doi.org/10.1021/acs.chemmater.0c03043 | Yb13.6Ce0.363Mn0.99Sb11.05 |  | b14–xCexMnSb11 | Yb14MnSb11 | Yb13.6Mn0.99Sb11.05 | Ce0.363 | FALSE |  | Stoichiometric Formula |  | 2020 | 1073 | 136.86 | 210.625 | 6.071505 | 0.8769789 | 0.74286 | [8 empty] | melting followed by ball milling and then annealing | Not mentioned | spark plalsma sintering. compacted by applying a force of 6 kN under vacuum and then heated to 750 °C over 4 min. Subsequently, the applied force was increased to 10 kN, while the temperature was raised to 800 °C over 1 min and then held for 10 min | 1373 | 96h | Polycrystalline | Bulk
5829 | https://doi.org/10.1038/s41524-022-00897-2 | https://doi.org/10.1021/acs.chemmater.0c03043 | Yb13.6Ce0.363Mn0.99Sb11.05 |  | b14–xCexMnSb11 | Yb14MnSb11 | Yb13.6Mn0.99Sb11.05 | Ce0.363 | FALSE |  | Stoichiometric Formula |  | 2020 | 1173 | 129.99 | 221.25 | 6.363214 | 0.9691935 | 0.77013 | [8 empty] | melting followed by ball milling and then annealing | Not mentioned | spark plalsma sintering. compacted by applying a force of 6 kN under vacuum and then heated to 750 °C over 4 min. Subsequently, the applied force was increased to 10 kN, while the temperature was raised to 800 °C over 1 min and then held for 10 min | 1373 | 96h | Polycrystalline | Bulk
5830 | https://doi.org/10.1038/s41524-022-00897-2 | https://doi.org/10.1021/acs.chemmater.0c03581 | Gd2.75Se4 |  | Gd3–xSe4 | Gd3Se4 | Gd2.75Se4 | None | TRUE |  | Stoichiometric Formula |  | 2020 | 350 | 71.07 | -93.12 | 0.6162717 | 0.02453311 | 0.8792 | [8 empty] | ball-milling process for 1 h | Not mentioned | hot-pressing at 1200 K for 2 h with 80 MPa under argon gas flow | Not mentioned | Not mentioned | Polycrystalline | Bulk
5831 | https://doi.org/10.1038/s41524-022-00897-2 | https://doi.org/10.1021/acs.chemmater.0c03581 | Gd2.75Se4 |  | Gd3–xSe4 | Gd3Se4 | Gd2.75Se4 | None | TRUE |  | Stoichiometric Formula |  | 2020 | 450 | 76.1 | -122.1 | 1.134530001 | 0.06094527 | 0.8377 | [8 empty] | ball-milling process for 1 h | Not mentioned | hot-pressing at 1200 K for 2 h with 80 MPa under argon gas flow | Not mentioned | Not mentioned | Polycrystalline | Bulk
5832 | https://doi.org/10.1038/s41524-022-00897-2 | https://doi.org/10.1021/acs.chemmater.0c03581 | Gd2.75Se4 |  | Gd3–xSe4 | Gd3Se4 | Gd2.75Se4 | None | TRUE |  | Stoichiometric Formula |  | 2020 | 550 | 72.3 | -147 | 1.5623307 | 0.1059142 | 0.8113 | [8 empty] | ball-milling process for 1 h | Not mentioned | hot-pressing at 1200 K for 2 h with 80 MPa under argon gas flow | Not mentioned | Not mentioned | Polycrystalline | Bulk
5833 | https://doi.org/10.1038/s41524-022-00897-2 | https://doi.org/10.1021/acs.chemmater.0c03581 | Gd2.75Se4 |  | Gd3–xSe4 | Gd3Se4 | Gd2.75Se4 | None | TRUE |  | Stoichiometric Formula |  | 2020 | 650 | 57.2 | -168.8 | 1.629824768 | 0.1342695 | 0.789 | [8 empty] | ball-milling process for 1 h | Not mentioned | hot-pressing at 1200 K for 2 h with 80 MPa under argon gas flow | Not mentioned | Not mentioned | Polycrystalline | Bulk
5834 | https://doi.org/10.1038/s41524-022-00897-2 | https://doi.org/10.1021/acs.chemmater.0c03581 | Gd2.75Se4 |  | Gd3–xSe4 | Gd3Se4 | Gd2.75Se4 | None | TRUE |  | Stoichiometric Formula |  | 2020 | 750 | 47.8 | -187.32 | 1.677244 | 0.1644357 | 0.765 | [8 empty] | ball-milling process for 1 h | Not mentioned | hot-pressing at 1200 K for 2 h with 80 MPa under argon gas flow | Not mentioned | Not mentioned | Polycrystalline | Bulk
5835 | https://doi.org/10.1038/s41524-022-00897-2 | https://doi.org/10.1021/acs.chemmater.0c03581 | Gd2.75Se4 |  | Gd3–xSe4 | Gd3Se4 | Gd2.75Se4 | None | TRUE |  | Stoichiometric Formula |  | 2020 | 850 | 43.4 | -202.9 | 1.786708994 | 0.2042915 | 0.7434 | [8 empty] | ball-milling process for 1 h | Not mentioned | hot-pressing at 1200 K for 2 h with 80 MPa under argon gas flow | Not mentioned | Not mentioned | Polycrystalline | Bulk
5836 | https://doi.org/10.1038/s41524-022-00897-2 | https://doi.org/10.1021/acs.chemmater.0c03581 | Gd2.79Se4 |  | Gd3–xSe4 | Gd3Se4 | Gd2.79Se4 | None | TRUE |  | Stoichiometric Formula |  | 2020 | 350 | 193.1 | -65.6 | 0.830978816 | 0.02247103 | 1.2943 | [8 empty] | ball-milling process for 1 h | Not mentioned | hot-pressing at 1200 K for 2 h with 80 MPa under argon gas flow | Not mentioned | Not mentioned | Polycrystalline | Bulk
5837 | https://doi.org/10.1038/s41524-022-00897-2 | https://doi.org/10.1021/acs.chemmater.0c03581 | Gd2.79Se4 |  | Gd3–xSe4 | Gd3Se4 | Gd2.79Se4 | None | TRUE |  | Stoichiometric Formula |  | 2020 | 450 | 193.6 | -86.2 | 1.438533184 | 0.05045518 | 1.283 | [8 empty] | ball-milling process for 1 h | Not mentioned | hot-pressing at 1200 K for 2 h with 80 MPa under argon gas flow | Not mentioned | Not mentioned | Polycrystalline | Bulk
5838 | https://doi.org/10.1038/s41524-022-00897-2 | https://doi.org/10.1021/acs.chemmater.0c03581 | Gd2.79Se4 |  | Gd3–xSe4 | Gd3Se4 | Gd2.79Se4 | None | TRUE |  | Stoichiometric Formula |  | 2020 | 550 | 199.37 | -104.7 | 2.185512 | 0.09479744 | 1.268 | [8 empty] | ball-milling process for 1 h | Not mentioned | hot-pressing at 1200 K for 2 h with 80 MPa under argon gas flow | Not mentioned | Not mentioned | Polycrystalline | Bulk
5839 | https://doi.org/10.1038/s41524-022-00897-2 | https://doi.org/10.1021/acs.chemmater.0c03581 | Gd2.79Se4 |  | Gd3–xSe4 | Gd3Se4 | Gd2.79Se4 | None | TRUE |  | Stoichiometric Formula |  | 2020 | 650 | 181.7 | -122 | 2.7044228 | 0.139072375 | 1.264 | [8 empty] | ball-milling process for 1 h | Not mentioned | hot-pressing at 1200 K for 2 h with 80 MPa under argon gas flow | Not mentioned | Not mentioned | Polycrystalline | Bulk
5840 | https://doi.org/10.1038/s41524-022-00897-2 | https://doi.org/10.1021/acs.chemmater.0c03581 | Gd2.79Se4 |  | Gd3–xSe4 | Gd3Se4 | Gd2.79Se4 | None | TRUE |  | Stoichiometric Formula |  | 2020 | 750 | 154.4 | -137 | 2.8979336 | 0.17 | 1.255 | [8 empty] | ball-milling process for 1 h | Not mentioned | hot-pressing at 1200 K for 2 h with 80 MPa under argon gas flow | Not mentioned | Not mentioned | Polycrystalline | Bulk
5841 | https://doi.org/10.1038/s41524-022-00897-2 | https://doi.org/10.1021/acs.chemmater.0c03581 | Gd2.79Se4 |  | Gd3–xSe4 | Gd3Se4 | Gd2.79Se4 | None | TRUE |  | Stoichiometric Formula |  | 2020 | 850 | 151.3 | -150.4 | 3.422430208 | 0.2308782 | 1.26 | [8 empty] | ball-milling process for 1 h | Not mentioned | hot-pressing at 1200 K for 2 h with 80 MPa under argon gas flow | Not mentioned | Not mentioned | Polycrystalline | Bulk
5842 | https://doi.org/10.1038/s41524-022-00897-2 | https://doi.org/10.1021/acs.chemmater.0c03581 | Gd2.84Se4 |  | Gd3–xSe4 | Gd3Se4 | Gd2.84Se4 | None | TRUE |  | Stoichiometric Formula |  | 2020 | 350 | 351 | -58.5 | 1.20120975 | 0.03276878 | 1.283 | [8 empty] | ball-milling process for 1 h | Not mentioned | hot-pressing at 1200 K for 2 h with 80 MPa under argon gas flow | Not mentioned | Not mentioned | Polycrystalline | Bulk
5843 | https://doi.org/10.1038/s41524-022-00897-2 | https://doi.org/10.1021/acs.chemmater.0c03581 | Gd2.84Se4 |  | Gd3–xSe4 | Gd3Se4 | Gd2.84Se4 | None | TRUE |  | Stoichiometric Formula |  | 2020 | 450 | 316 | -77.9 | 1.91761756 | 0.06704957 | 1.287 | [8 empty] | ball-milling process for 1 h | Not mentioned | hot-pressing at 1200 K for 2 h with 80 MPa under argon gas flow | Not mentioned | Not mentioned | Polycrystalline | Bulk
5844 | https://doi.org/10.1038/s41524-022-00897-2 | https://doi.org/10.1021/acs.chemmater.0c03581 | Gd2.84Se4 |  | Gd3–xSe4 | Gd3Se4 | Gd2.84Se4 | None | TRUE |  | Stoichiometric Formula |  | 2020 | 550 | 287.34 | -95.7 | 2.631601 | 0.1138146 | 1.2717 | [8 empty] | ball-milling process for 1 h | Not mentioned | hot-pressing at 1200 K for 2 h with 80 MPa under argon gas flow | Not mentioned | Not mentioned | Polycrystalline | Bulk
5845 | https://doi.org/10.1038/s41524-022-00897-2 | https://doi.org/10.1021/acs.chemmater.0c03581 | Gd2.84Se4 |  | Gd3–xSe4 | Gd3Se4 | Gd2.84Se4 | None | TRUE |  | Stoichiometric Formula |  | 2020 | 650 | 256.96 | -111.96 | 3.221004 | 0.1655061 | 1.265 | [8 empty] | ball-milling process for 1 h | Not mentioned | hot-pressing at 1200 K for 2 h with 80 MPa under argon gas flow | Not mentioned | Not mentioned | Polycrystalline | Bulk
5846 | https://doi.org/10.1038/s41524-022-00897-2 | https://doi.org/10.1021/acs.chemmater.0c03581 | Gd2.84Se4 |  | Gd3–xSe4 | Gd3Se4 | Gd2.84Se4 | None | TRUE |  | Stoichiometric Formula |  | 2020 | 750 | 230.4 | -126.5 | 3.6869184 | 0.2200532 | 1.2566 | [8 empty] | ball-milling process for 1 h | Not mentioned | hot-pressing at 1200 K for 2 h with 80 MPa under argon gas flow | Not mentioned | Not mentioned | Polycrystalline | Bulk
5847 | https://doi.org/10.1038/s41524-022-00897-2 | https://doi.org/10.1021/acs.chemmater.0c03581 | Gd2.84Se4 |  | Gd3–xSe4 | Gd3Se4 | Gd2.84Se4 | None | TRUE |  | Stoichiometric Formula |  | 2020 | 850 | 215.82 | -139 | 4.16985822 | 0.2747581 | 1.29 | [8 empty] | ball-milling process for 1 h | Not mentioned | hot-pressing at 1200 K for 2 h with 80 MPa under argon gas flow | Not mentioned | Not mentioned | Polycrystalline | Bulk
5848 | https://doi.org/10.1038/s41524-022-00897-2 | https://doi.org/10.1021/acs.chemmater.0c03581 | Gd2Se2.92 |  | Gd3–xSe4 | Gd3Se4 | Gd2Se2.92 | None | TRUE |  | Stoichiometric Formula |  | 2020 | 350 | 353.8 | -81.16 | 2.330461 | 0.04263782 | 1.913 | [8 empty] | ball-milling process for 1 h | Not mentioned | hot-pressing at 1200 K for 2 h with 80 MPa under argon gas flow | Not mentioned | Not mentioned | Polycrystalline | Bulk
5849 | https://doi.org/10.1038/s41524-022-00897-2 | https://doi.org/10.1021/acs.chemmater.0c03581 | Gd2Se2.92 |  | Gd3–xSe4 | Gd3Se4 | Gd2Se2.92 | None | TRUE |  | Stoichiometric Formula |  | 2020 | 450 | 303.16 | -99.46 | 2.998947 | 0.08414554 | 1.6038 | [8 empty] | ball-milling process for 1 h | Not mentioned | hot-pressing at 1200 K for 2 h with 80 MPa under argon gas flow | Not mentioned | Not mentioned | Polycrystalline | Bulk
5850 | https://doi.org/10.1038/s41524-022-00897-2 | https://doi.org/10.1021/acs.chemmater.0c03581 | Gd2Se2.92 |  | Gd3–xSe4 | Gd3Se4 | Gd2Se2.92 | None | TRUE |  | Stoichiometric Formula |  | 2020 | 550 | 253.8 | -115.58 | 3.390447 | 0.1331961 | 1.4 | [8 empty] | ball-milling process for 1 h | Not mentioned | hot-pressing at 1200 K for 2 h with 80 MPa under argon gas flow | Not mentioned | Not mentioned | Polycrystalline | Bulk
5851 | https://doi.org/10.1038/s41524-022-00897-2 | https://doi.org/10.1021/acs.chemmater.0c03581 | Gd2Se2.92 |  | Gd3–xSe4 | Gd3Se4 | Gd2Se2.92 | None | TRUE |  | Stoichiometric Formula |  | 2020 | 650 | 213.29 | -131.16 | 3.669216 | 0.1915194 | 1.2453 | [8 empty] | ball-milling process for 1 h | Not mentioned | hot-pressing at 1200 K for 2 h with 80 MPa under argon gas flow | Not mentioned | Not mentioned | Polycrystalline | Bulk
5852 | https://doi.org/10.1038/s41524-022-00897-2 | https://doi.org/10.1021/acs.chemmater.0c03581 | Gd2Se2.92 |  | Gd3–xSe4 | Gd3Se4 | Gd2Se2.92 | None | TRUE |  | Stoichiometric Formula |  | 2020 | 750 | 177.99 | -145.29 | 3.757224 | 0.2504816 | 1.125 | [8 empty] | ball-milling process for 1 h | Not mentioned | hot-pressing at 1200 K for 2 h with 80 MPa under argon gas flow | Not mentioned | Not mentioned | Polycrystalline | Bulk
5853 | https://doi.org/10.1038/s41524-022-00897-2 | https://doi.org/10.1021/acs.chemmater.0c03581 | Gd2Se2.92 |  | Gd3–xSe4 | Gd3Se4 | Gd2Se2.92 | None | TRUE |  | Stoichiometric Formula |  | 2020 | 850 | 150.31 | -157.97 | 3.750914 | 0.3119645 | 1.022 | [8 empty] | ball-milling process for 1 h | Not mentioned | hot-pressing at 1200 K for 2 h with 80 MPa under argon gas flow | Not mentioned | Not mentioned | Polycrystalline | Bulk
5854 | https://doi.org/10.1038/s41524-022-00897-2 | https://doi.org/10.1021/acs.chemmater.0c03581 | Gd2Se2.94 |  | Gd3–xSe4 | Gd3Se4 | Gd2Se2.94 | None | TRUE |  | Stoichiometric Formula |  | 2020 | 350 | 356 | -84.7 | 2.55397604 | 0.04196674 | 2.13 | [8 empty] | ball-milling process for 1 h | Not mentioned | hot-pressing at 1200 K for 2 h with 80 MPa under argon gas flow | Not mentioned | Not mentioned | Polycrystalline | Bulk
5855 | https://doi.org/10.1038/s41524-022-00897-2 | https://doi.org/10.1021/acs.chemmater.0c03581 | Gd2Se2.94 |  | Gd3–xSe4 | Gd3Se4 | Gd2Se2.94 | None | TRUE |  | Stoichiometric Formula |  | 2020 | 450 | 306.5 | -109.4 | 3.66830234 | 0.09305164 | 1.774 | [8 empty] | ball-milling process for 1 h | Not mentioned | hot-pressing at 1200 K for 2 h with 80 MPa under argon gas flow | Not mentioned | Not mentioned | Polycrystalline | Bulk
5856 | https://doi.org/10.1038/s41524-022-00897-2 | https://doi.org/10.1021/acs.chemmater.0c03581 | Gd2Se2.94 |  | Gd3–xSe4 | Gd3Se4 | Gd2Se2.94 | None | TRUE |  | Stoichiometric Formula |  | 2020 | 550 | 248.5 | -130.4 | 4.22553376 | 0.1517 | 1.532 | [8 empty] | ball-milling process for 1 h | Not mentioned | hot-pressing at 1200 K for 2 h with 80 MPa under argon gas flow | Not mentioned | Not mentioned | Polycrystalline | Bulk
5857 | https://doi.org/10.1038/s41524-022-00897-2 | https://doi.org/10.1021/acs.chemmater.0c03581 | Gd2Se2.94 |  | Gd3–xSe4 | Gd3Se4 | Gd2Se2.94 | None | TRUE |  | Stoichiometric Formula |  | 2020 | 650 | 203 | -147.8 | 4.43450252 | 0.2097836 | 1.374 | [8 empty] | ball-milling process for 1 h | Not mentioned | hot-pressing at 1200 K for 2 h with 80 MPa under argon gas flow | Not mentioned | Not mentioned | Polycrystalline | Bulk
5858 | https://doi.org/10.1038/s41524-022-00897-2 | https://doi.org/10.1021/acs.chemmater.0c03581 | Gd2Se2.94 |  | Gd3–xSe4 | Gd3Se4 | Gd2Se2.94 | None | TRUE |  | Stoichiometric Formula |  | 2020 | 750 | 183 | -162.3 | 4.82045607 | 0.2885349 | 1.253 | [8 empty] | ball-milling process for 1 h | Not mentioned | hot-pressing at 1200 K for 2 h with 80 MPa under argon gas flow | Not mentioned | Not mentioned | Polycrystalline | Bulk
5859 | https://doi.org/10.1038/s41524-022-00897-2 | https://doi.org/10.1021/acs.chemmater.0c03581 | Gd2Se2.94 |  | Gd3–xSe4 | Gd3Se4 | Gd2Se2.94 | None | TRUE |  | Stoichiometric Formula |  | 2020 | 850 | 152.5 | -172.83 | 4.555207 | 0.3332122 | 1.162 | [8 empty] | ball-milling process for 1 h | Not mentioned | hot-pressing at 1200 K for 2 h with 80 MPa under argon gas flow | Not mentioned | Not mentioned | Polycrystalline | Bulk
5860 | https://doi.org/10.1038/s41524-022-00897-2 | https://doi.org/10.1021/acs.chemmater.0c03581 | Gd2Se2.98 |  | Gd3–xSe4 | Gd3Se4 | Gd2Se2.98 | None | TRUE |  | Stoichiometric Formula |  | 2020 | 350 | 418.35 | -123.55 | 6.385946 | 0.1101025 | 2.03 | [8 empty] | ball-milling process for 1 h | Not mentioned | hot-pressing at 1200 K for 2 h with 80 MPa under argon gas flow | Not mentioned | Not mentioned | Polycrystalline | Bulk
5861 | https://doi.org/10.1038/s41524-022-00897-2 | https://doi.org/10.1021/acs.chemmater.0c03581 | Gd2Se2.98 |  | Gd3–xSe4 | Gd3Se4 | Gd2Se2.98 | None | TRUE |  | Stoichiometric Formula |  | 2020 | 450 | 344.3 | -147.46 | 7.486615 | 0.1970162 | 1.71 | [8 empty] | ball-milling process for 1 h | Not mentioned | hot-pressing at 1200 K for 2 h with 80 MPa under argon gas flow | Not mentioned | Not mentioned | Polycrystalline | Bulk
5862 | https://doi.org/10.1038/s41524-022-00897-2 | https://doi.org/10.1021/acs.chemmater.0c03581 | Gd2Se2.98 |  | Gd3–xSe4 | Gd3Se4 | Gd2Se2.98 | None | TRUE |  | Stoichiometric Formula |  | 2020 | 550 | 286 | -167.2 | 7.99537024 | 0.2920538 | 1.5057 | [8 empty] | ball-milling process for 1 h | Not mentioned | hot-pressing at 1200 K for 2 h with 80 MPa under argon gas flow | Not mentioned | Not mentioned | Polycrystalline | Bulk
5863 | https://doi.org/10.1038/s41524-022-00897-2 | https://doi.org/10.1021/acs.chemmater.0c03581 | Gd2Se2.98 |  | Gd3–xSe4 | Gd3Se4 | Gd2Se2.98 | None | TRUE |  | Stoichiometric Formula |  | 2020 | 650 | 240.6 | -183.8 | 8.128055064 | 0.3890453 | 1.358 | [8 empty] | ball-milling process for 1 h | Not mentioned | hot-pressing at 1200 K for 2 h with 80 MPa under argon gas flow | Not mentioned | Not mentioned | Polycrystalline | Bulk
5864 | https://doi.org/10.1038/s41524-022-00897-2 | https://doi.org/10.1021/acs.chemmater.0c03581 | Gd2Se2.98 |  | Gd3–xSe4 | Gd3Se4 | Gd2Se2.98 | None | TRUE |  | Stoichiometric Formula |  | 2020 | 750 | 201.27 | -196.38 | 7.761999 | 0.4706143 | 1.237 | [8 empty] | ball-milling process for 1 h | Not mentioned | hot-pressing at 1200 K for 2 h with 80 MPa under argon gas flow | Not mentioned | Not mentioned | Polycrystalline | Bulk
5865 | https://doi.org/10.1038/s41524-022-00897-2 | https://doi.org/10.1021/acs.chemmater.0c03581 | Gd2Se2.98 |  | Gd3–xSe4 | Gd3Se4 | Gd2Se2.98 | None | TRUE |  | Stoichiometric Formula |  | 2020 | 850 | 169.18 | -205.8 | 7.165389 | 0.5452624 | 1.117 | [8 empty] | ball-milling process for 1 h | Not mentioned | hot-pressing at 1200 K for 2 h with 80 MPa under argon gas flow | Not mentioned | Not mentioned | Polycrystalline | Bulk
5866 | https://doi.org/10.1038/s41524-022-00897-2 | https://doi.org/10.1021/acs.chemmater.0c03657 | Sn0.965Pb0.01Cd0.025Se |  |  | SnSe | Sn0.965Se | Pb0.01, Cd0.025 | FALSE |  | Stoichiometric Formula |  | 2020 | 300 | 22.86 | 314.57 | 2.262095 | 0.06679414 | 1.016 | [8 empty] | hydrothermal method, solution and powders added into autoclave and heated at 403K for 36h, followed by drying in oven | Not mentioned | spark plasma sintering at 693 K, 7 min, a uniaxial pressure of 50 Mpa |  | Not mentioned | Polycrystalline | Bulk
5867 | https://doi.org/10.1038/s41524-022-00897-2 | https://doi.org/10.1021/acs.chemmater.0c03657 | Sn0.965Pb0.01Cd0.025Se |  |  | SnSe | Sn0.965Se | Pb0.01, Cd0.025 | FALSE |  | Stoichiometric Formula |  | 2020 | 373 | 33.17 | 336 | 3.74476032 | 0.1784814 | 0.7826 | [8 empty] | hydrothermal method, solution and powders added into autoclave and heated at 403K for 36h, followed by drying in oven | Not mentioned | spark plasma sintering at 693 K, 7 min, a uniaxial pressure of 50 Mpa |  | Not mentioned | Polycrystalline | Bulk
5868 | https://doi.org/10.1038/s41524-022-00897-2 | https://doi.org/10.1021/acs.chemmater.0c03657 | Sn0.965Pb0.01Cd0.025Se |  |  | SnSe | Sn0.965Se | Pb0.01, Cd0.025 | FALSE |  | Stoichiometric Formula |  | 2020 | 423 | 35.87 | 347.7 | 4.336514 | 0.263669 | 0.6957 | [8 empty] | hydrothermal method, solution and powders added into autoclave and heated at 403K for 36h, followed by drying in oven | Not mentioned | spark plasma sintering at 693 K, 7 min, a uniaxial pressure of 50 Mpa |  | Not mentioned | Polycrystalline | Bulk
5869 | https://doi.org/10.1038/s41524-022-00897-2 | https://doi.org/10.1021/acs.chemmater.0c03657 | Sn0.965Pb0.01Cd0.025Se |  |  | SnSe | Sn0.965Se | Pb0.01, Cd0.025 | FALSE |  | Stoichiometric Formula |  | 2020 | 473 | 33.49 | 360 | 4.340304 | 0.3292116 | 0.6236 | [8 empty] | hydrothermal method, solution and powders added into autoclave and heated at 403K for 36h, followed by drying in oven | Not mentioned | spark plasma sintering at 693 K, 7 min, a uniaxial pressure of 50 Mpa |  | Not mentioned | Polycrystalline | Bulk
5870 | https://doi.org/10.1038/s41524-022-00897-2 | https://doi.org/10.1021/acs.chemmater.0c03657 | Sn0.965Pb0.01Cd0.025Se |  |  | SnSe | Sn0.965Se | Pb0.01, Cd0.025 | FALSE |  | Stoichiometric Formula |  | 2020 | 573 | 24.6 | 392.7 | 3.793646934 | 0.4374642 | 0.4969 | [8 empty] | hydrothermal method, solution and powders added into autoclave and heated at 403K for 36h, followed by drying in oven | Not mentioned | spark plasma sintering at 693 K, 7 min, a uniaxial pressure of 50 Mpa |  | Not mentioned | Polycrystalline | Bulk
5871 | https://doi.org/10.1038/s41524-022-00897-2 | https://doi.org/10.1021/acs.chemmater.0c03657 | Sn0.965Pb0.01Cd0.025Se |  |  | SnSe | Sn0.965Se | Pb0.01, Cd0.025 | FALSE |  | Stoichiometric Formula |  | 2020 | 673 | 17.62 | 409.93 | 2.960911 | 0.4920229 | 0.405 | [8 empty] | hydrothermal method, solution and powders added into autoclave and heated at 403K for 36h, followed by drying in oven | Not mentioned | spark plasma sintering at 693 K, 7 min, a uniaxial pressure of 50 Mpa |  | Not mentioned | Polycrystalline | Bulk
5872 | https://doi.org/10.1038/s41524-022-00897-2 | https://doi.org/10.1021/acs.chemmater.0c03657 | Sn0.965Pb0.01Cd0.025Se |  |  | SnSe | Sn0.965Se | Pb0.01, Cd0.025 | FALSE |  | Stoichiometric Formula |  | 2020 | 723 | 26.35 | 385.1 | 3.907758 | 0.6890998 | 0.41 | [8 empty] | hydrothermal method, solution and powders added into autoclave and heated at 403K for 36h, followed by drying in oven | Not mentioned | spark plasma sintering at 693 K, 7 min, a uniaxial pressure of 50 Mpa |  | Not mentioned | Polycrystalline | Bulk
5873 | https://doi.org/10.1038/s41524-022-00897-2 | https://doi.org/10.1021/acs.chemmater.0c03657 | Sn0.965Pb0.01Cd0.025Se |  |  | SnSe | Sn0.965Se | Pb0.01, Cd0.025 | FALSE |  | Stoichiometric Formula |  | 2020 | 823 | 76.03 | 298.34 | 6.767184 | 1.311062 | 0.4248 | [8 empty] | hydrothermal method, solution and powders added into autoclave and heated at 403K for 36h, followed by drying in oven | Not mentioned | spark plasma sintering at 693 K, 7 min, a uniaxial pressure of 50 Mpa |  | Not mentioned | Polycrystalline | Bulk
5874 | https://doi.org/10.1038/s41524-022-00897-2 | https://doi.org/10.1021/acs.chemmater.0c03657 | Sn0.965Pb0.01Cd0.025Se |  |  | SnSe | Sn0.965Se | Pb0.01, Cd0.025 | FALSE |  | Stoichiometric Formula |  | 2020 | 873 | 74.13 | 310.6 | 7.151496 | 1.504762 | 0.4149 | [8 empty] | hydrothermal method, solution and powders added into autoclave and heated at 403K for 36h, followed by drying in oven | Not mentioned | spark plasma sintering at 693 K, 7 min, a uniaxial pressure of 50 Mpa |  | Not mentioned | Polycrystalline | Bulk
5875 | https://doi.org/10.1038/s41524-022-00897-2 | https://doi.org/10.1021/acs.chemmater.0c03657 | Sn0.96Pb0.01Cd0.035Se |  |  | SnSe | Sn0.96Se | Pb0.01, Cd0.035 | FALSE |  | Stoichiometric Formula |  | 2020 | 300 | 25.08 | 313.58 | 2.466177 | 0.08364648 | 0.8845 | [8 empty] | hydrothermal method, solution and powders added into autoclave and heated at 403K for 36h, followed by drying in oven | Not mentioned | spark plasma sintering at 693 K, 7 min, a uniaxial pressure of 50 Mpa |  | Not mentioned | Polycrystalline | Bulk
5876 | https://doi.org/10.1038/s41524-022-00897-2 | https://doi.org/10.1021/acs.chemmater.0c03657 | Sn0.96Pb0.01Cd0.035Se |  |  | SnSe | Sn0.96Se | Pb0.01, Cd0.035 | FALSE |  | Stoichiometric Formula |  | 2020 | 373 | 36.51 | 331 | 4.00007211 | 0.222425 | 0.6708 | [8 empty] | hydrothermal method, solution and powders added into autoclave and heated at 403K for 36h, followed by drying in oven | Not mentioned | spark plasma sintering at 693 K, 7 min, a uniaxial pressure of 50 Mpa |  | Not mentioned | Polycrystalline | Bulk
5877 | https://doi.org/10.1038/s41524-022-00897-2 | https://doi.org/10.1021/acs.chemmater.0c03657 | Sn0.96Pb0.01Cd0.035Se |  |  | SnSe | Sn0.96Se | Pb0.01, Cd0.035 | FALSE |  | Stoichiometric Formula |  | 2020 | 423 | 38.89 | 342.05 | 4.55006 | 0.3353677 | 0.5739 | [8 empty] | hydrothermal method, solution and powders added into autoclave and heated at 403K for 36h, followed by drying in oven | Not mentioned | spark plasma sintering at 693 K, 7 min, a uniaxial pressure of 50 Mpa |  | Not mentioned | Polycrystalline | Bulk
5878 | https://doi.org/10.1038/s41524-022-00897-2 | https://doi.org/10.1021/acs.chemmater.0c03657 | Sn0.96Pb0.01Cd0.035Se |  |  | SnSe | Sn0.96Se | Pb0.01, Cd0.035 | FALSE |  | Stoichiometric Formula |  | 2020 | 473 | 36.51 | 357 | 4.65316299 | 0.434283 | 0.5068 | [8 empty] | hydrothermal method, solution and powders added into autoclave and heated at 403K for 36h, followed by drying in oven | Not mentioned | spark plasma sintering at 693 K, 7 min, a uniaxial pressure of 50 Mpa |  | Not mentioned | Polycrystalline | Bulk
5879 | https://doi.org/10.1038/s41524-022-00897-2 | https://doi.org/10.1021/acs.chemmater.0c03657 | Sn0.96Pb0.01Cd0.035Se |  |  | SnSe | Sn0.96Se | Pb0.01, Cd0.035 | FALSE |  | Stoichiometric Formula |  | 2020 | 573 | 26.98 | 390.67 | 4.11777 | 0.5686869 | 0.4149 | [8 empty] | hydrothermal method, solution and powders added into autoclave and heated at 403K for 36h, followed by drying in oven | Not mentioned | spark plasma sintering at 693 K, 7 min, a uniaxial pressure of 50 Mpa |  | Not mentioned | Polycrystalline | Bulk
5880 | https://doi.org/10.1038/s41524-022-00897-2 | https://doi.org/10.1021/acs.chemmater.0c03657 | Sn0.96Pb0.01Cd0.035Se |  |  | SnSe | Sn0.96Se | Pb0.01, Cd0.035 | FALSE |  | Stoichiometric Formula |  | 2020 | 673 | 20.48 | 408 | 3.40918272 | 0.6790316 | 0.33789 | [8 empty] | hydrothermal method, solution and powders added into autoclave and heated at 403K for 36h, followed by drying in oven | Not mentioned | spark plasma sintering at 693 K, 7 min, a uniaxial pressure of 50 Mpa |  | Not mentioned | Polycrystalline | Bulk
5881 | https://doi.org/10.1038/s41524-022-00897-2 | https://doi.org/10.1021/acs.chemmater.0c03657 | Sn0.96Pb0.01Cd0.035Se |  |  | SnSe | Sn0.96Se | Pb0.01, Cd0.035 | FALSE |  | Stoichiometric Formula |  | 2020 | 723 | 32.38 | 377.33 | 4.610197 | 0.9864376 | 0.3379 | [8 empty] | hydrothermal method, solution and powders added into autoclave and heated at 403K for 36h, followed by drying in oven | Not mentioned | spark plasma sintering at 693 K, 7 min, a uniaxial pressure of 50 Mpa |  | Not mentioned | Polycrystalline | Bulk
5882 | https://doi.org/10.1038/s41524-022-00897-2 | https://doi.org/10.1021/acs.chemmater.0c03657 | Sn0.96Pb0.01Cd0.035Se |  |  | SnSe | Sn0.96Se | Pb0.01, Cd0.035 | FALSE |  | Stoichiometric Formula |  | 2020 | 823 | 88.64 | 283.77 | 7.137773 | 1.65336 | 0.3553 | [8 empty] | hydrothermal method, solution and powders added into autoclave and heated at 403K for 36h, followed by drying in oven | Not mentioned | spark plasma sintering at 693 K, 7 min, a uniaxial pressure of 50 Mpa |  | Not mentioned | Polycrystalline | Bulk
5883 | https://doi.org/10.1038/s41524-022-00897-2 | https://doi.org/10.1021/acs.chemmater.0c03657 | Sn0.96Pb0.01Cd0.035Se |  |  | SnSe | Sn0.96Se | Pb0.01, Cd0.035 | FALSE |  | Stoichiometric Formula |  | 2020 | 873 | 87.07 | 294.04 | 7.528031 | 1.916585 | 0.3429 | [8 empty] | hydrothermal method, solution and powders added into autoclave and heated at 403K for 36h, followed by drying in oven | Not mentioned | spark plasma sintering at 693 K, 7 min, a uniaxial pressure of 50 Mpa |  | Not mentioned | Polycrystalline | Bulk
5884 | https://doi.org/10.1038/s41524-022-00897-2 | https://doi.org/10.1021/acs.chemmater.0c03657 | Sn0.975Pb0.01Cd0.015Se |  |  | SnSe | Sn0.975Se | Pb0.01, Cd0.015 | FALSE |  | Stoichiometric Formula |  | 2020 | 300 | 15.87 | 312.9 | 1.553775 | 0.03767335 | 1.2373 | [8 empty] | hydrothermal method, solution and powders added into autoclave and heated at 403K for 36h, followed by drying in oven | Not mentioned | spark plasma sintering at 693 K, 7 min, a uniaxial pressure of 50 Mpa |  | Not mentioned | Polycrystalline | Bulk
5885 | https://doi.org/10.1038/s41524-022-00897-2 | https://doi.org/10.1021/acs.chemmater.0c03657 | Sn0.975Pb0.01Cd0.015Se |  |  | SnSe | Sn0.975Se | Pb0.01, Cd0.015 | FALSE |  | Stoichiometric Formula |  | 2020 | 373 | 24.16 | 344.37 | 2.865151 | 0.1108611 | 0.964 | [8 empty] | hydrothermal method, solution and powders added into autoclave and heated at 403K for 36h, followed by drying in oven | Not mentioned | spark plasma sintering at 693 K, 7 min, a uniaxial pressure of 50 Mpa |  | Not mentioned | Polycrystalline | Bulk
5886 | https://doi.org/10.1038/s41524-022-00897-2 | https://doi.org/10.1021/acs.chemmater.0c03657 | Sn0.975Pb0.01Cd0.015Se |  |  | SnSe | Sn0.975Se | Pb0.01, Cd0.015 | FALSE |  | Stoichiometric Formula |  | 2020 | 423 | 27.2 | 356.33 | 3.453613 | 0.1714646 | 0.852 | [8 empty] | hydrothermal method, solution and powders added into autoclave and heated at 403K for 36h, followed by drying in oven | Not mentioned | spark plasma sintering at 693 K, 7 min, a uniaxial pressure of 50 Mpa |  | Not mentioned | Polycrystalline | Bulk
5887 | https://doi.org/10.1038/s41524-022-00897-2 | https://doi.org/10.1021/acs.chemmater.0c03657 | Sn0.975Pb0.01Cd0.015Se |  |  | SnSe | Sn0.975Se | Pb0.01, Cd0.015 | FALSE |  | Stoichiometric Formula |  | 2020 | 473 | 25.12 | 370.33 | 3.445065 | 0.2136509 | 0.7627 | [8 empty] | hydrothermal method, solution and powders added into autoclave and heated at 403K for 36h, followed by drying in oven | Not mentioned | spark plasma sintering at 693 K, 7 min, a uniaxial pressure of 50 Mpa |  | Not mentioned | Polycrystalline | Bulk
5888 | https://doi.org/10.1038/s41524-022-00897-2 | https://doi.org/10.1021/acs.chemmater.0c03657 | Sn0.975Pb0.01Cd0.015Se |  |  | SnSe | Sn0.975Se | Pb0.01, Cd0.015 | FALSE |  | Stoichiometric Formula |  | 2020 | 573 | 17.46 | 400 | 2.7936 | 0.2566922 | 0.6236 | [8 empty] | hydrothermal method, solution and powders added into autoclave and heated at 403K for 36h, followed by drying in oven | Not mentioned | spark plasma sintering at 693 K, 7 min, a uniaxial pressure of 50 Mpa |  | Not mentioned | Polycrystalline | Bulk
5889 | https://doi.org/10.1038/s41524-022-00897-2 | https://doi.org/10.1021/acs.chemmater.0c03657 | Sn0.975Pb0.01Cd0.015Se |  |  | SnSe | Sn0.975Se | Pb0.01, Cd0.015 | FALSE |  | Stoichiometric Formula |  | 2020 | 673 | 14.286 | 423.33 | 2.56017 | 0.3302653 | 0.5217 | [8 empty] | hydrothermal method, solution and powders added into autoclave and heated at 403K for 36h, followed by drying in oven | Not mentioned | spark plasma sintering at 693 K, 7 min, a uniaxial pressure of 50 Mpa |  | Not mentioned | Polycrystalline | Bulk
5890 | https://doi.org/10.1038/s41524-022-00897-2 | https://doi.org/10.1021/acs.chemmater.0c03657 | Sn0.975Pb0.01Cd0.015Se |  |  | SnSe | Sn0.975Se | Pb0.01, Cd0.015 | FALSE |  | Stoichiometric Formula |  | 2020 | 723 | 21.27 | 400.2 | 3.406604 | 0.4742875 | 0.5193 | [8 empty] | hydrothermal method, solution and powders added into autoclave and heated at 403K for 36h, followed by drying in oven | Not mentioned | spark plasma sintering at 693 K, 7 min, a uniaxial pressure of 50 Mpa |  | Not mentioned | Polycrystalline | Bulk
5891 | https://doi.org/10.1038/s41524-022-00897-2 | https://doi.org/10.1021/acs.chemmater.0c03657 | Sn0.975Pb0.01Cd0.015Se |  |  | SnSe | Sn0.975Se | Pb0.01, Cd0.015 | FALSE |  | Stoichiometric Formula |  | 2020 | 823 | 62.54 | 314 | 6.16619384 | 0.9499771 | 0.5342 | [8 empty] | hydrothermal method, solution and powders added into autoclave and heated at 403K for 36h, followed by drying in oven | Not mentioned | spark plasma sintering at 693 K, 7 min, a uniaxial pressure of 50 Mpa |  | Not mentioned | Polycrystalline | Bulk
5892 | https://doi.org/10.1038/s41524-022-00897-2 | https://doi.org/10.1021/acs.chemmater.0c03657 | Sn0.975Pb0.01Cd0.015Se |  |  | SnSe | Sn0.975Se | Pb0.01, Cd0.015 | FALSE |  | Stoichiometric Formula |  | 2020 | 873 | 60.32 | 322.52 | 6.274435 | 1.044941 | 0.5242 | [8 empty] | hydrothermal method, solution and powders added into autoclave and heated at 403K for 36h, followed by drying in oven | Not mentioned | spark plasma sintering at 693 K, 7 min, a uniaxial pressure of 50 Mpa |  | Not mentioned | Polycrystalline | Bulk
5893 | https://doi.org/10.1038/s41524-022-00897-2 | https://doi.org/10.1021/acs.chemmater.0c03657 | Sn0.97Pb0.01Cd0.025Se |  |  | SnSe | Sn0.97Se | Pb0.01, Cd0.025 | FALSE |  | Stoichiometric Formula |  | 2020 | 300 | 20.95 | 314.24 | 2.068745 | 0.054903 | 1.1304 | [8 empty] | hydrothermal method, solution and powders added into autoclave and heated at 403K for 36h, followed by drying in oven | Not mentioned | spark plasma sintering at 693 K, 7 min, a uniaxial pressure of 50 Mpa |  | Not mentioned | Polycrystalline | Bulk
5894 | https://doi.org/10.1038/s41524-022-00897-2 | https://doi.org/10.1021/acs.chemmater.0c03657 | Sn0.97Pb0.01Cd0.025Se |  |  | SnSe | Sn0.97Se | Pb0.01, Cd0.025 | FALSE |  | Stoichiometric Formula |  | 2020 | 373 | 28.89 | 337 | 3.28100841 | 0.1395457 | 0.877 | [8 empty] | hydrothermal method, solution and powders added into autoclave and heated at 403K for 36h, followed by drying in oven | Not mentioned | spark plasma sintering at 693 K, 7 min, a uniaxial pressure of 50 Mpa |  | Not mentioned | Polycrystalline | Bulk
5895 | https://doi.org/10.1038/s41524-022-00897-2 | https://doi.org/10.1021/acs.chemmater.0c03657 | Sn0.97Pb0.01Cd0.025Se |  |  | SnSe | Sn0.97Se | Pb0.01, Cd0.025 | FALSE |  | Stoichiometric Formula |  | 2020 | 423 | 31.11 | 350 | 3.810975 | 0.2046778 | 0.7876 | [8 empty] | hydrothermal method, solution and powders added into autoclave and heated at 403K for 36h, followed by drying in oven | Not mentioned | spark plasma sintering at 693 K, 7 min, a uniaxial pressure of 50 Mpa |  | Not mentioned | Polycrystalline | Bulk
5896 | https://doi.org/10.1038/s41524-022-00897-2 | https://doi.org/10.1021/acs.chemmater.0c03657 | Sn0.97Pb0.01Cd0.025Se |  |  | SnSe | Sn0.97Se | Pb0.01, Cd0.025 | FALSE |  | Stoichiometric Formula |  | 2020 | 473 | 28.73 | 365.33 | 3.834478 | 0.2579588 | 0.7031 | [8 empty] | hydrothermal method, solution and powders added into autoclave and heated at 403K for 36h, followed by drying in oven | Not mentioned | spark plasma sintering at 693 K, 7 min, a uniaxial pressure of 50 Mpa |  | Not mentioned | Polycrystalline | Bulk
5897 | https://doi.org/10.1038/s41524-022-00897-2 | https://doi.org/10.1021/acs.chemmater.0c03657 | Sn0.97Pb0.01Cd0.025Se |  |  | SnSe | Sn0.97Se | Pb0.01, Cd0.025 | FALSE |  | Stoichiometric Formula |  | 2020 | 573 | 20.79 | 395.67 | 3.254773 | 0.3306711 | 0.564 | [8 empty] | hydrothermal method, solution and powders added into autoclave and heated at 403K for 36h, followed by drying in oven | Not mentioned | spark plasma sintering at 693 K, 7 min, a uniaxial pressure of 50 Mpa |  | Not mentioned | Polycrystalline | Bulk
5898 | https://doi.org/10.1038/s41524-022-00897-2 | https://doi.org/10.1021/acs.chemmater.0c03657 | Sn0.97Pb0.01Cd0.025Se |  |  | SnSe | Sn0.97Se | Pb0.01, Cd0.025 | FALSE |  | Stoichiometric Formula |  | 2020 | 673 | 16.51 | 415.67 | 2.852623 | 0.4024771 | 0.477 | [8 empty] | hydrothermal method, solution and powders added into autoclave and heated at 403K for 36h, followed by drying in oven | Not mentioned | spark plasma sintering at 693 K, 7 min, a uniaxial pressure of 50 Mpa |  | Not mentioned | Polycrystalline | Bulk
5899 | https://doi.org/10.1038/s41524-022-00897-2 | https://doi.org/10.1021/acs.chemmater.0c03657 | Sn0.97Pb0.01Cd0.025Se |  |  | SnSe | Sn0.97Se | Pb0.01, Cd0.025 | FALSE |  | Stoichiometric Formula |  | 2020 | 723 | 23.33 | 398 | 3.69556532 | 0.554334798 | 0.482 | [8 empty] | hydrothermal method, solution and powders added into autoclave and heated at 403K for 36h, followed by drying in oven | Not mentioned | spark plasma sintering at 693 K, 7 min, a uniaxial pressure of 50 Mpa |  | Not mentioned | Polycrystalline | Bulk
5900 | https://doi.org/10.1038/s41524-022-00897-2 | https://doi.org/10.1021/acs.chemmater.0c03657 | Sn0.97Pb0.01Cd0.025Se |  |  | SnSe | Sn0.97Se | Pb0.01, Cd0.025 | FALSE |  | Stoichiometric Formula |  | 2020 | 823 | 70.16 | 305.67 | 6.55534 | 1.085522 | 0.497 | [8 empty] | hydrothermal method, solution and powders added into autoclave and heated at 403K for 36h, followed by drying in oven | Not mentioned | spark plasma sintering at 693 K, 7 min, a uniaxial pressure of 50 Mpa |  | Not mentioned | Polycrystalline | Bulk
5901 | https://doi.org/10.1038/s41524-022-00897-2 | https://doi.org/10.1021/acs.chemmater.0c03657 | Sn0.97Pb0.01Cd0.025Se |  |  | SnSe | Sn0.97Se | Pb0.01, Cd0.025 | FALSE |  | Stoichiometric Formula |  | 2020 | 873 | 68.57 | 315 | 6.80385825 | 1.245234 | 0.477 | [8 empty] | hydrothermal method, solution and powders added into autoclave and heated at 403K for 36h, followed by drying in oven | Not mentioned | spark plasma sintering at 693 K, 7 min, a uniaxial pressure of 50 Mpa |  | Not mentioned | Polycrystalline | Bulk
5902 | https://doi.org/10.1038/s41524-022-00897-2 | https://doi.org/10.1021/acs.chemmater.0c03657 | SnSe |  |  | SnSe | SnSe | None | TRUE |  | Stoichiometric Formula |  | 2020 | 300 | 11.74 | 332.4 | 1.26 | 0.02779607 | 1.4 | [8 empty] | hydrothermal method, solution and powders added into autoclave and heated at 403K for 36h, followed by drying in oven | Not mentioned | spark plasma sintering at 693 K, 7 min, a uniaxial pressure of 50 Mpa |  | Not mentioned | Polycrystalline | Bulk
5903 | https://doi.org/10.1038/s41524-022-00897-2 | https://doi.org/10.1021/acs.chemmater.0c03657 | SnSe |  |  | SnSe | SnSe | None | TRUE |  | Stoichiometric Formula |  | 2020 | 373 | 20.47 | 349 | 2.49326647 | 0.08115082 | 1.146 | [8 empty] | hydrothermal method, solution and powders added into autoclave and heated at 403K for 36h, followed by drying in oven | Not mentioned | spark plasma sintering at 693 K, 7 min, a uniaxial pressure of 50 Mpa |  | Not mentioned | Polycrystalline | Bulk
5904 | https://doi.org/10.1038/s41524-022-00897-2 | https://doi.org/10.1021/acs.chemmater.0c03657 | SnSe |  |  | SnSe | SnSe | None | TRUE |  | Stoichiometric Formula |  | 2020 | 423 | 23.65 | 362.58 | 3.10913 | 0.1284338 | 1.024 | [8 empty] | hydrothermal method, solution and powders added into autoclave and heated at 403K for 36h, followed by drying in oven | Not mentioned | spark plasma sintering at 693 K, 7 min, a uniaxial pressure of 50 Mpa |  | Not mentioned | Polycrystalline | Bulk
5905 | https://doi.org/10.1038/s41524-022-00897-2 | https://doi.org/10.1021/acs.chemmater.0c03657 | SnSe |  |  | SnSe | SnSe | None | TRUE |  | Stoichiometric Formula |  | 2020 | 473 | 22.22 | 375.83 | 3.138535 | 0.1645817 | 0.902 | [8 empty] | hydrothermal method, solution and powders added into autoclave and heated at 403K for 36h, followed by drying in oven | Not mentioned | spark plasma sintering at 693 K, 7 min, a uniaxial pressure of 50 Mpa |  | Not mentioned | Polycrystalline | Bulk
5906 | https://doi.org/10.1038/s41524-022-00897-2 | https://doi.org/10.1021/acs.chemmater.0c03657 | SnSe |  |  | SnSe | SnSe | None | TRUE |  | Stoichiometric Formula |  | 2020 | 573 | 15.56 | 411.33 | 2.632633 | 0.2072114 | 0.728 | [8 empty] | hydrothermal method, solution and powders added into autoclave and heated at 403K for 36h, followed by drying in oven | Not mentioned | spark plasma sintering at 693 K, 7 min, a uniaxial pressure of 50 Mpa |  | Not mentioned | Polycrystalline | Bulk
5907 | https://doi.org/10.1038/s41524-022-00897-2 | https://doi.org/10.1021/acs.chemmater.0c03657 | SnSe |  |  | SnSe | SnSe | None | TRUE |  | Stoichiometric Formula |  | 2020 | 673 | 11.43 | 431 | 2.12324823 | 0.2309968 | 0.6186 | [8 empty] | hydrothermal method, solution and powders added into autoclave and heated at 403K for 36h, followed by drying in oven | Not mentioned | spark plasma sintering at 693 K, 7 min, a uniaxial pressure of 50 Mpa |  | Not mentioned | Polycrystalline | Bulk
5908 | https://doi.org/10.1038/s41524-022-00897-2 | https://doi.org/10.1021/acs.chemmater.0c03657 | SnSe |  |  | SnSe | SnSe | None | TRUE |  | Stoichiometric Formula |  | 2020 | 723 | 15.4 | 418.33 | 2.695 | 0.3214261 | 0.6062 | [8 empty] | hydrothermal method, solution and powders added into autoclave and heated at 403K for 36h, followed by drying in oven | Not mentioned | spark plasma sintering at 693 K, 7 min, a uniaxial pressure of 50 Mpa |  | Not mentioned | Polycrystalline | Bulk
5909 | https://doi.org/10.1038/s41524-022-00897-2 | https://doi.org/10.1021/acs.chemmater.0c03657 | SnSe |  |  | SnSe | SnSe | None | TRUE |  | Stoichiometric Formula |  | 2020 | 823 | 53.02 | 325.33 | 5.611616 | 0.723314 | 0.6385 | [8 empty] | hydrothermal method, solution and powders added into autoclave and heated at 403K for 36h, followed by drying in oven | Not mentioned | spark plasma sintering at 693 K, 7 min, a uniaxial pressure of 50 Mpa |  | Not mentioned | Polycrystalline | Bulk
5910 | https://doi.org/10.1038/s41524-022-00897-2 | https://doi.org/10.1021/acs.chemmater.0c03657 | SnSe |  |  | SnSe | SnSe | None | TRUE |  | Stoichiometric Formula |  | 2020 | 873 | 52.38 | 332 | 5.77353312 | 0.7863174 | 0.641 | [8 empty] | hydrothermal method, solution and powders added into autoclave and heated at 403K for 36h, followed by drying in oven | Not mentioned | spark plasma sintering at 693 K, 7 min, a uniaxial pressure of 50 Mpa |  | Not mentioned | Polycrystalline | Bulk
5911 | https://doi.org/10.1038/s41524-022-00897-2 | https://doi.org/10.1021/acs.chemmater.0c04940 | Ca10GaSb9 |  | Ca10MSb9 | Ca10MSb9 | Ca10MSb9 | None | TRUE |  | Stoichiometric Formula |  | 2021 | 398 | 2.03 | 32.46 | 0.002138912748 | 0.0001257998 | 0.6767 | [8 empty] | high-temperature reaction of the respective elements, 10 min of ball milling | Not mentioned | sintered under vacuum via spark plasma sintering under 873K for 10-20 mins | 1173 | 96h | Polycrystalline | Bulk
5912 | https://doi.org/10.1038/s41524-022-00897-2 | https://doi.org/10.1021/acs.chemmater.0c04940 | Ca10GaSb9 |  | Ca10MSb9 | Ca10MSb9 | Ca10MSb9 | None | TRUE |  | Stoichiometric Formula |  | 2021 | 473 | 3.14 | 45.9 | 0.0066153834 | 0.0004830312 | 0.6478 | [8 empty] | high-temperature reaction of the respective elements, 10 min of ball milling | Not mentioned | sintered under vacuum via spark plasma sintering under 873K for 10-20 mins | 1173 | 96h | Polycrystalline | Bulk
5913 | https://doi.org/10.1038/s41524-022-00897-2 | https://doi.org/10.1021/acs.chemmater.0c04940 | Ca10GaSb9 |  | Ca10MSb9 | Ca10MSb9 | Ca10MSb9 | None | TRUE |  | Stoichiometric Formula |  | 2021 | 573 | 5 | 64.93 | 0.0210795245 | 0.002002747 | 0.6031 | [8 empty] | high-temperature reaction of the respective elements, 10 min of ball milling | Not mentioned | sintered under vacuum via spark plasma sintering under 873K for 10-20 mins | 1173 | 96h | Polycrystalline | Bulk
5914 | https://doi.org/10.1038/s41524-022-00897-2 | https://doi.org/10.1021/acs.chemmater.0c04940 | Ca10GaSb9 |  | Ca10MSb9 | Ca10MSb9 | Ca10MSb9 | None | TRUE |  | Stoichiometric Formula |  | 2021 | 673 | 7.27 | 85.82 | 0.05354408 | 0.005876576 | 0.6132 | [8 empty] | high-temperature reaction of the respective elements, 10 min of ball milling | Not mentioned | sintered under vacuum via spark plasma sintering under 873K for 10-20 mins | 1173 | 96h | Polycrystalline | Bulk
5915 | https://doi.org/10.1038/s41524-022-00897-2 | https://doi.org/10.1021/acs.chemmater.0c04940 | Ca10InSb9 |  | Ca10MSb9 | Ca10MSb9 | Ca10MSb9 | None | TRUE |  | Stoichiometric Formula |  | 2021 | 398 | 22.18 | 125.94 | 0.3517944 | 0.01770091 | 0.791 | [8 empty] | high-temperature reaction of the respective elements, 10 min of ball milling | Not mentioned | sintered under vacuum via spark plasma sintering under 873K for 10-20 mins | 1173 | 96h | Polycrystalline | Bulk
5916 | https://doi.org/10.1038/s41524-022-00897-2 | https://doi.org/10.1021/acs.chemmater.0c04940 | Ca10InSb9 |  | Ca10MSb9 | Ca10MSb9 | Ca10MSb9 | None | TRUE |  | Stoichiometric Formula |  | 2021 | 573 | 35.77 | 178.57 | 1.140607 | 0.09077329 | 0.72 | [8 empty] | high-temperature reaction of the respective elements, 10 min of ball milling | Not mentioned | sintered under vacuum via spark plasma sintering under 873K for 10-20 mins | 1173 | 96h | Polycrystalline | Bulk
5917 | https://doi.org/10.1038/s41524-022-00897-2 | https://doi.org/10.1021/acs.chemmater.0c04940 | Ca10InSb9 |  | Ca10MSb9 | Ca10MSb9 | Ca10MSb9 | None | TRUE |  | Stoichiometric Formula |  | 2021 | 673 | 40.16 | 195.11 | 1.528807 | 0.1445066 | 0.712 | [8 empty] | high-temperature reaction of the respective elements, 10 min of ball milling | Not mentioned | sintered under vacuum via spark plasma sintering under 873K for 10-20 mins | 1173 | 96h | Polycrystalline | Bulk
5918 | https://doi.org/10.1038/s41524-022-00897-2 | https://doi.org/10.1021/acs.chemmater.0c04940 | Ca10InSb9 |  | Ca10MSb9 | Ca10MSb9 | Ca10MSb9 | None | TRUE |  | Stoichiometric Formula |  | 2021 | 772 | 42.5 | 209 | 1.8564425 | 0.1990519 | 0.72 | [8 empty] | high-temperature reaction of the respective elements, 10 min of ball milling | Not mentioned | sintered under vacuum via spark plasma sintering under 873K for 10-20 mins | 1173 | 96h | Polycrystalline | Bulk
5919 | https://doi.org/10.1038/s41524-022-00897-2 | https://doi.org/10.1021/acs.chemmater.0c04940 | Ca10MnSb9 |  | Ca10MSb9 | Ca10MSb9 | Ca10MSb9 | None | TRUE |  | Stoichiometric Formula |  | 2021 | 373 | 0.0738 | 10.82 | 8.63994312e-06 | 4.432873e-07 | 0.727 | [8 empty] | high-temperature reaction of the respective elements, 10 min of ball milling | Not mentioned | sintered under vacuum via spark plasma sintering under 873K for 10-20 mins | 1173 | 96h | Polycrystalline | Bulk
5920 | https://doi.org/10.1038/s41524-022-00897-2 | https://doi.org/10.1021/acs.chemmater.0c04940 | Ca10MnSb9 |  | Ca10MSb9 | Ca10MSb9 | Ca10MSb9 | None | TRUE |  | Stoichiometric Formula |  | 2021 | 473 | 0.0957 | 32.09 | 9.854880717e-05 | 7.11332e-06 | 0.6553 | [8 empty] | high-temperature reaction of the respective elements, 10 min of ball milling | Not mentioned | sintered under vacuum via spark plasma sintering under 873K for 10-20 mins | 1173 | 96h | Polycrystalline | Bulk
5921 | https://doi.org/10.1038/s41524-022-00897-2 | https://doi.org/10.1021/acs.chemmater.0c04940 | Ca10MnSb9 |  | Ca10MSb9 | Ca10MSb9 | Ca10MSb9 | None | TRUE |  | Stoichiometric Formula |  | 2021 | 573 | 0.1734 | 75 | 0.000975375 | 9.021628e-05 | 0.6195 | [8 empty] | high-temperature reaction of the respective elements, 10 min of ball milling | Not mentioned | sintered under vacuum via spark plasma sintering under 873K for 10-20 mins | 1173 | 96h | Polycrystalline | Bulk
5922 | https://doi.org/10.1038/s41524-022-00897-2 | https://doi.org/10.1021/acs.chemmater.0c04940 | Ca10ZnSb9 |  | Ca10MSb9 | Ca10MSb9 | Ca10MSb9 | None | TRUE |  | Stoichiometric Formula |  | 2021 | 373 | 0.3735 | 19.4 | 0.00014057046 | 8.156936e-06 | 0.6428 | [8 empty] | high-temperature reaction of the respective elements, 10 min of ball milling | Not mentioned | sintered under vacuum via spark plasma sintering under 873K for 10-20 mins | 1173 | 96h | Polycrystalline | Bulk
5923 | https://doi.org/10.1038/s41524-022-00897-2 | https://doi.org/10.1021/acs.chemmater.0c04940 | Ca10ZnSb9 |  | Ca10MSb9 | Ca10MSb9 | Ca10MSb9 | None | TRUE |  | Stoichiometric Formula |  | 2021 | 473 | 0.3577 | 32.46 | 0.0003768912 | 2.993108e-05 | 0.5956 | [8 empty] | high-temperature reaction of the respective elements, 10 min of ball milling | Not mentioned | sintered under vacuum via spark plasma sintering under 873K for 10-20 mins | 1173 | 96h | Polycrystalline | Bulk
5924 | https://doi.org/10.1038/s41524-022-00897-2 | https://doi.org/10.1021/acs.chemmater.0c04940 | Ca10ZnSb9 |  | Ca10MSb9 | Ca10MSb9 | Ca10MSb9 | None | TRUE |  | Stoichiometric Formula |  | 2021 | 573 | 0.4194 | 61.2 | 0.001570837536 | 0.0001549208 | 0.581 | [8 empty] | high-temperature reaction of the respective elements, 10 min of ball milling | Not mentioned | sintered under vacuum via spark plasma sintering under 873K for 10-20 mins | 1173 | 96h | Polycrystalline | Bulk
5925 | https://doi.org/10.1038/s41524-022-00897-2 | https://doi.org/10.1021/acs.chemmater.1c00331 | Ge0.87Mn0.05Sb0.08Te |  | Ge1–x–yMnxSbyTe | GeTe | Ge0.87Te | Mn0.05, Sb0.08 | FALSE |  | Stoichiometric Formula |  | 2021 | 298 | 1144.33 | 92.58 | 9.808117 | 0.1454139 | 2.01 | [8 empty] | direct melting, followed by quenching | Not mentioned | spark plasma sintering under Ar atmosphere using the following parameters: heating rate of 70 K/min and sintering temperature of 873 K with a hold time of 20 min at an uniaxial pressure of 50 Mpa | Not mentioned | Not mentioned | Polycrystalline | Bulk
5926 | https://doi.org/10.1038/s41524-022-00897-2 | https://doi.org/10.1021/acs.chemmater.1c00331 | Ge0.87Mn0.05Sb0.08Te |  | Ge1–x–yMnxSbyTe | GeTe | Ge0.87Te | Mn0.05, Sb0.08 | FALSE |  | Stoichiometric Formula |  | 2021 | 398 | 958.76 | 124.03 | 14.74903 | 0.3155975 | 1.86 | [8 empty] | direct melting, followed by quenching | Not mentioned | spark plasma sintering under Ar atmosphere using the following parameters: heating rate of 70 K/min and sintering temperature of 873 K with a hold time of 20 min at an uniaxial pressure of 50 Mpa | Not mentioned | Not mentioned | Polycrystalline | Bulk
5927 | https://doi.org/10.1038/s41524-022-00897-2 | https://doi.org/10.1021/acs.chemmater.1c00331 | Ge0.87Mn0.05Sb0.08Te |  | Ge1–x–yMnxSbyTe | GeTe | Ge0.87Te | Mn0.05, Sb0.08 | FALSE |  | Stoichiometric Formula |  | 2021 | 498 | 856 | 163.6 | 22.91080576 | 0.7 | 1.665 | [8 empty] | direct melting, followed by quenching | Not mentioned | spark plasma sintering under Ar atmosphere using the following parameters: heating rate of 70 K/min and sintering temperature of 873 K with a hold time of 20 min at an uniaxial pressure of 50 Mpa | Not mentioned | Not mentioned | Polycrystalline | Bulk
5928 | https://doi.org/10.1038/s41524-022-00897-2 | https://doi.org/10.1021/acs.chemmater.1c00331 | Ge0.87Mn0.05Sb0.08Te |  | Ge1–x–yMnxSbyTe | GeTe | Ge0.87Te | Mn0.05, Sb0.08 | FALSE |  | Stoichiometric Formula |  | 2021 | 598 | 824.74 | 192.9 | 30.68891 | 1.134939 | 1.617 | [8 empty] | direct melting, followed by quenching | Not mentioned | spark plasma sintering under Ar atmosphere using the following parameters: heating rate of 70 K/min and sintering temperature of 873 K with a hold time of 20 min at an uniaxial pressure of 50 Mpa | Not mentioned | Not mentioned | Polycrystalline | Bulk
5929 | https://doi.org/10.1038/s41524-022-00897-2 | https://doi.org/10.1021/acs.chemmater.1c00331 | Ge0.87Mn0.05Sb0.08Te |  | Ge1–x–yMnxSbyTe | GeTe | Ge0.87Te | Mn0.05, Sb0.08 | FALSE |  | Stoichiometric Formula |  | 2021 | 648 | 799 | 202 | 32.602396 | 1.369174 | 1.543 | [8 empty] | direct melting, followed by quenching | Not mentioned | spark plasma sintering under Ar atmosphere using the following parameters: heating rate of 70 K/min and sintering temperature of 873 K with a hold time of 20 min at an uniaxial pressure of 50 Mpa | Not mentioned | Not mentioned | Polycrystalline | Bulk
5930 | https://doi.org/10.1038/s41524-022-00897-2 | https://doi.org/10.1021/acs.chemmater.1c00331 | Ge0.87Mn0.05Sb0.08Te |  | Ge1–x–yMnxSbyTe | GeTe | Ge0.87Te | Mn0.05, Sb0.08 | FALSE |  | Stoichiometric Formula |  | 2021 | 698 | 762.89 | 210 | 33.643449 | 1.577107 | 1.489 | [8 empty] | direct melting, followed by quenching | Not mentioned | spark plasma sintering under Ar atmosphere using the following parameters: heating rate of 70 K/min and sintering temperature of 873 K with a hold time of 20 min at an uniaxial pressure of 50 Mpa | Not mentioned | Not mentioned | Polycrystalline | Bulk
5931 | https://doi.org/10.1038/s41524-022-00897-2 | https://doi.org/10.1021/acs.chemmater.1c00331 | Ge0.87Mn0.05Sb0.08Te |  | Ge1–x–yMnxSbyTe | GeTe | Ge0.87Te | Mn0.05, Sb0.08 | FALSE |  | Stoichiometric Formula |  | 2021 | 773 | 701.03 | 213.9 | 32.07437 | 1.663993 | 1.49 | [8 empty] | direct melting, followed by quenching | Not mentioned | spark plasma sintering under Ar atmosphere using the following parameters: heating rate of 70 K/min and sintering temperature of 873 K with a hold time of 20 min at an uniaxial pressure of 50 Mpa | Not mentioned | Not mentioned | Polycrystalline | Bulk
5932 | https://doi.org/10.1038/s41524-022-00897-2 | https://doi.org/10.1021/acs.chemmater.1c00331 | Ge0.95Mn0.05Te |  | Ge1–x–yMnxSbyTe | GeTe | Ge0.95Te | Mn0.05 | FALSE |  | Stoichiometric Formula |  | 2021 | 298 | 3793.81 | 45.16 | 7.737193 | 0.04812129 | 4.7914 | [8 empty] | direct melting, followed by quenching | Not mentioned | spark plasma sintering under Ar atmosphere using the following parameters: heating rate of 70 K/min and sintering temperature of 873 K with a hold time of 20 min at an uniaxial pressure of 50 Mpa | Not mentioned | Not mentioned | Polycrystalline | Bulk
5933 | https://doi.org/10.1038/s41524-022-00897-2 | https://doi.org/10.1021/acs.chemmater.1c00331 | Ge0.95Mn0.05Te |  | Ge1–x–yMnxSbyTe | GeTe | Ge0.95Te | Mn0.05 | FALSE |  | Stoichiometric Formula |  | 2021 | 398 | 3061.86 | 56.77 | 9.867863 | 0.09157362 | 4.2888 | [8 empty] | direct melting, followed by quenching | Not mentioned | spark plasma sintering under Ar atmosphere using the following parameters: heating rate of 70 K/min and sintering temperature of 873 K with a hold time of 20 min at an uniaxial pressure of 50 Mpa | Not mentioned | Not mentioned | Polycrystalline | Bulk
5934 | https://doi.org/10.1038/s41524-022-00897-2 | https://doi.org/10.1021/acs.chemmater.1c00331 | Ge0.95Mn0.05Te |  | Ge1–x–yMnxSbyTe | GeTe | Ge0.95Te | Mn0.05 | FALSE |  | Stoichiometric Formula |  | 2021 | 498 | 2288.66 | 88.39 | 17.88082 | 0.2538384 | 3.508 | [8 empty] | direct melting, followed by quenching | Not mentioned | spark plasma sintering under Ar atmosphere using the following parameters: heating rate of 70 K/min and sintering temperature of 873 K with a hold time of 20 min at an uniaxial pressure of 50 Mpa | Not mentioned | Not mentioned | Polycrystalline | Bulk
5935 | https://doi.org/10.1038/s41524-022-00897-2 | https://doi.org/10.1021/acs.chemmater.1c00331 | Ge0.95Mn0.05Te |  | Ge1–x–yMnxSbyTe | GeTe | Ge0.95Te | Mn0.05 | FALSE |  | Stoichiometric Formula |  | 2021 | 598 | 1876.29 | 124.52 | 29.09231 | 0.6232428 | 2.7914 | [8 empty] | direct melting, followed by quenching | Not mentioned | spark plasma sintering under Ar atmosphere using the following parameters: heating rate of 70 K/min and sintering temperature of 873 K with a hold time of 20 min at an uniaxial pressure of 50 Mpa | Not mentioned | Not mentioned | Polycrystalline | Bulk
5936 | https://doi.org/10.1038/s41524-022-00897-2 | https://doi.org/10.1021/acs.chemmater.1c00331 | Ge0.95Mn0.05Te |  | Ge1–x–yMnxSbyTe | GeTe | Ge0.95Te | Mn0.05 | FALSE |  | Stoichiometric Formula |  | 2021 | 648 | 1608.25 | 140.32 | 31.66596 | 0.8061106 | 2.5455 | [8 empty] | direct melting, followed by quenching | Not mentioned | spark plasma sintering under Ar atmosphere using the following parameters: heating rate of 70 K/min and sintering temperature of 873 K with a hold time of 20 min at an uniaxial pressure of 50 Mpa | Not mentioned | Not mentioned | Polycrystalline | Bulk
5937 | https://doi.org/10.1038/s41524-022-00897-2 | https://doi.org/10.1021/acs.chemmater.1c00331 | Ge0.95Mn0.05Te |  | Ge1–x–yMnxSbyTe | GeTe | Ge0.95Te | Mn0.05 | FALSE |  | Stoichiometric Formula |  | 2021 | 698 | 1402 | 154.19 | 33.33193 | 0.9711435 | 2.3957 | [8 empty] | direct melting, followed by quenching | Not mentioned | spark plasma sintering under Ar atmosphere using the following parameters: heating rate of 70 K/min and sintering temperature of 873 K with a hold time of 20 min at an uniaxial pressure of 50 Mpa | Not mentioned | Not mentioned | Polycrystalline | Bulk
5938 | https://doi.org/10.1038/s41524-022-00897-2 | https://doi.org/10.1021/acs.chemmater.1c00331 | Ge0.95Mn0.05Te |  | Ge1–x–yMnxSbyTe | GeTe | Ge0.95Te | Mn0.05 | FALSE |  | Stoichiometric Formula |  | 2021 | 773 | 1319 | 159 | 33.345639 | 1.038818 | 2.4813 | [8 empty] | direct melting, followed by quenching | Not mentioned | spark plasma sintering under Ar atmosphere using the following parameters: heating rate of 70 K/min and sintering temperature of 873 K with a hold time of 20 min at an uniaxial pressure of 50 Mpa | Not mentioned | Not mentioned | Polycrystalline | Bulk
5939 | https://doi.org/10.1038/s41524-022-00897-2 | https://doi.org/10.1021/acs.chemmater.1c00331 | Ge0.96Mn0.02Sb0.02Te |  | Ge1–x–yMnxSbyTe | GeTe | Ge0.96Te | Mn0.02, Sb0.02 | FALSE |  | Stoichiometric Formula |  | 2021 | 298 | 3257.73 | 54.19 | 9.566507 | 0.06272429 | 4.545 | [8 empty] | direct melting, followed by quenching | Not mentioned | spark plasma sintering under Ar atmosphere using the following parameters: heating rate of 70 K/min and sintering temperature of 873 K with a hold time of 20 min at an uniaxial pressure of 50 Mpa | Not mentioned | Not mentioned | Polycrystalline | Bulk
5940 | https://doi.org/10.1038/s41524-022-00897-2 | https://doi.org/10.1021/acs.chemmater.1c00331 | Ge0.96Mn0.02Sb0.02Te |  | Ge1–x–yMnxSbyTe | GeTe | Ge0.96Te | Mn0.02, Sb0.02 | FALSE |  | Stoichiometric Formula |  | 2021 | 398 | 2422.68 | 77.1 | 14.4014 | 0.1518186 | 3.7754 | [8 empty] | direct melting, followed by quenching | Not mentioned | spark plasma sintering under Ar atmosphere using the following parameters: heating rate of 70 K/min and sintering temperature of 873 K with a hold time of 20 min at an uniaxial pressure of 50 Mpa | Not mentioned | Not mentioned | Polycrystalline | Bulk
5941 | https://doi.org/10.1038/s41524-022-00897-2 | https://doi.org/10.1021/acs.chemmater.1c00331 | Ge0.96Mn0.02Sb0.02Te |  | Ge1–x–yMnxSbyTe | GeTe | Ge0.96Te | Mn0.02, Sb0.02 | FALSE |  | Stoichiometric Formula |  | 2021 | 498 | 1659.79 | 114.52 | 21.76786 | 0.3712465 | 2.92 | [8 empty] | direct melting, followed by quenching | Not mentioned | spark plasma sintering under Ar atmosphere using the following parameters: heating rate of 70 K/min and sintering temperature of 873 K with a hold time of 20 min at an uniaxial pressure of 50 Mpa | Not mentioned | Not mentioned | Polycrystalline | Bulk
5942 | https://doi.org/10.1038/s41524-022-00897-2 | https://doi.org/10.1021/acs.chemmater.1c00331 | Ge0.96Mn0.02Sb0.02Te |  | Ge1–x–yMnxSbyTe | GeTe | Ge0.96Te | Mn0.02, Sb0.02 | FALSE |  | Stoichiometric Formula |  | 2021 | 598 | 1134.02 | 163.64 | 30.36684 | 0.9031368 | 2.0107 | [8 empty] | direct melting, followed by quenching | Not mentioned | spark plasma sintering under Ar atmosphere using the following parameters: heating rate of 70 K/min and sintering temperature of 873 K with a hold time of 20 min at an uniaxial pressure of 50 Mpa | Not mentioned | Not mentioned | Polycrystalline | Bulk
5943 | https://doi.org/10.1038/s41524-022-00897-2 | https://doi.org/10.1021/acs.chemmater.1c00331 | Ge0.96Mn0.02Sb0.02Te |  | Ge1–x–yMnxSbyTe | GeTe | Ge0.96Te | Mn0.02, Sb0.02 | FALSE |  | Stoichiometric Formula |  | 2021 | 648 | 1000 | 186.04 | 34.6108816 | 1.240822 | 1.8075 | [8 empty] | direct melting, followed by quenching | Not mentioned | spark plasma sintering under Ar atmosphere using the following parameters: heating rate of 70 K/min and sintering temperature of 873 K with a hold time of 20 min at an uniaxial pressure of 50 Mpa | Not mentioned | Not mentioned | Polycrystalline | Bulk
5944 | https://doi.org/10.1038/s41524-022-00897-2 | https://doi.org/10.1021/acs.chemmater.1c00331 | Ge0.96Mn0.02Sb0.02Te |  | Ge1–x–yMnxSbyTe | GeTe | Ge0.96Te | Mn0.02, Sb0.02 | FALSE |  | Stoichiometric Formula |  | 2021 | 698 | 1000 | 187 | 34.969 | 1.36665 | 1.786 | [8 empty] | direct melting, followed by quenching | Not mentioned | spark plasma sintering under Ar atmosphere using the following parameters: heating rate of 70 K/min and sintering temperature of 873 K with a hold time of 20 min at an uniaxial pressure of 50 Mpa | Not mentioned | Not mentioned | Polycrystalline | Bulk
5945 | https://doi.org/10.1038/s41524-022-00897-2 | https://doi.org/10.1021/acs.chemmater.1c00331 | Ge0.96Mn0.02Sb0.02Te |  | Ge1–x–yMnxSbyTe | GeTe | Ge0.96Te | Mn0.02, Sb0.02 | FALSE |  | Stoichiometric Formula |  | 2021 | 773 | 1092.78 | 178.9 | 34.97465 | 1.24524 | 2.1711 | [8 empty] | direct melting, followed by quenching | Not mentioned | spark plasma sintering under Ar atmosphere using the following parameters: heating rate of 70 K/min and sintering temperature of 873 K with a hold time of 20 min at an uniaxial pressure of 50 Mpa | Not mentioned | Not mentioned | Polycrystalline | Bulk
5946 | https://doi.org/10.1038/s41524-022-00897-2 | https://doi.org/10.1021/acs.chemmater.1c00331 | Ge0.98Mn0.01Sb0.01Te |  | Ge1–x–yMnxSbyTe | GeTe | Ge0.98Te | Mn0.01, Sb0.01 | FALSE |  | Stoichiometric Formula |  | 2021 | 298 | 5072.16 | 35.16 | 6.270334 | 0.03075869 | 6.0749 | [8 empty] | direct melting, followed by quenching | Not mentioned | spark plasma sintering under Ar atmosphere using the following parameters: heating rate of 70 K/min and sintering temperature of 873 K with a hold time of 20 min at an uniaxial pressure of 50 Mpa | Not mentioned | Not mentioned | Polycrystalline | Bulk
5947 | https://doi.org/10.1038/s41524-022-00897-2 | https://doi.org/10.1021/acs.chemmater.1c00331 | Ge0.98Mn0.01Sb0.01Te |  | Ge1–x–yMnxSbyTe | GeTe | Ge0.98Te | Mn0.01, Sb0.01 | FALSE |  | Stoichiometric Formula |  | 2021 | 398 | 3835.05 | 51.61 | 10.21501 | 0.07837703 | 5.1872 | [8 empty] | direct melting, followed by quenching | Not mentioned | spark plasma sintering under Ar atmosphere using the following parameters: heating rate of 70 K/min and sintering temperature of 873 K with a hold time of 20 min at an uniaxial pressure of 50 Mpa | Not mentioned | Not mentioned | Polycrystalline | Bulk
5948 | https://doi.org/10.1038/s41524-022-00897-2 | https://doi.org/10.1021/acs.chemmater.1c00331 | Ge0.98Mn0.01Sb0.01Te |  | Ge1–x–yMnxSbyTe | GeTe | Ge0.98Te | Mn0.01, Sb0.01 | FALSE |  | Stoichiometric Formula |  | 2021 | 498 | 2628.87 | 73.55 | 14.22114 | 0.1849651 | 3.8289 | [8 empty] | direct melting, followed by quenching | Not mentioned | spark plasma sintering under Ar atmosphere using the following parameters: heating rate of 70 K/min and sintering temperature of 873 K with a hold time of 20 min at an uniaxial pressure of 50 Mpa | Not mentioned | Not mentioned | Polycrystalline | Bulk
5949 | https://doi.org/10.1038/s41524-022-00897-2 | https://doi.org/10.1021/acs.chemmater.1c00331 | Ge0.98Mn0.01Sb0.01Te |  | Ge1–x–yMnxSbyTe | GeTe | Ge0.98Te | Mn0.01, Sb0.01 | FALSE |  | Stoichiometric Formula |  | 2021 | 598 | 1721.65 | 106.13 | 19.39194 | 0.4443738 | 2.6096 | [8 empty] | direct melting, followed by quenching | Not mentioned | spark plasma sintering under Ar atmosphere using the following parameters: heating rate of 70 K/min and sintering temperature of 873 K with a hold time of 20 min at an uniaxial pressure of 50 Mpa | Not mentioned | Not mentioned | Polycrystalline | Bulk
5950 | https://doi.org/10.1038/s41524-022-00897-2 | https://doi.org/10.1021/acs.chemmater.1c00331 | Ge0.98Mn0.01Sb0.01Te |  | Ge1–x–yMnxSbyTe | GeTe | Ge0.98Te | Mn0.01, Sb0.01 | FALSE |  | Stoichiometric Formula |  | 2021 | 648 | 1402.06 | 130 | 23.694814 | 0.6868984 | 2.2353 | [8 empty] | direct melting, followed by quenching | Not mentioned | spark plasma sintering under Ar atmosphere using the following parameters: heating rate of 70 K/min and sintering temperature of 873 K with a hold time of 20 min at an uniaxial pressure of 50 Mpa | Not mentioned | Not mentioned | Polycrystalline | Bulk
5951 | https://doi.org/10.1038/s41524-022-00897-2 | https://doi.org/10.1021/acs.chemmater.1c00331 | Ge0.98Mn0.01Sb0.01Te |  | Ge1–x–yMnxSbyTe | GeTe | Ge0.98Te | Mn0.01, Sb0.01 | FALSE |  | Stoichiometric Formula |  | 2021 | 698 | 1432.99 | 147.42 | 31.14268 | 1.011192 | 2.1497 | [8 empty] | direct melting, followed by quenching | Not mentioned | spark plasma sintering under Ar atmosphere using the following parameters: heating rate of 70 K/min and sintering temperature of 873 K with a hold time of 20 min at an uniaxial pressure of 50 Mpa | Not mentioned | Not mentioned | Polycrystalline | Bulk
5952 | https://doi.org/10.1038/s41524-022-00897-2 | https://doi.org/10.1021/acs.chemmater.1c00331 | Ge0.98Mn0.01Sb0.01Te |  | Ge1–x–yMnxSbyTe | GeTe | Ge0.98Te | Mn0.01, Sb0.01 | FALSE |  | Stoichiometric Formula |  | 2021 | 773 | 1433 | 147.74 | 31.27825 | 0.9042592 | 2.6738 | [8 empty] | direct melting, followed by quenching | Not mentioned | spark plasma sintering under Ar atmosphere using the following parameters: heating rate of 70 K/min and sintering temperature of 873 K with a hold time of 20 min at an uniaxial pressure of 50 Mpa | Not mentioned | Not mentioned | Polycrystalline | Bulk
5953 | https://doi.org/10.1038/s41524-022-00897-2 | https://doi.org/10.1021/acs.chemmater.1c00331 | Ge0.98Mn0.02Te |  | Ge1–x–yMnxSbyTe | GeTe | Ge0.98Te | Mn0.02 | FALSE |  | Stoichiometric Formula |  | 2021 | 298 | 4752.58 | 41.6 | 8.224625 | 0.04189423 | 5.8503 | [8 empty] | direct melting, followed by quenching | Not mentioned | spark plasma sintering under Ar atmosphere using the following parameters: heating rate of 70 K/min and sintering temperature of 873 K with a hold time of 20 min at an uniaxial pressure of 50 Mpa | Not mentioned | Not mentioned | Polycrystalline | Bulk
5954 | https://doi.org/10.1038/s41524-022-00897-2 | https://doi.org/10.1021/acs.chemmater.1c00331 | Ge0.98Mn0.02Te |  | Ge1–x–yMnxSbyTe | GeTe | Ge0.98Te | Mn0.02 | FALSE |  | Stoichiometric Formula |  | 2021 | 398 | 3773.2 | 51.6 | 10.04637 | 0.07788643 | 5.1337 | [8 empty] | direct melting, followed by quenching | Not mentioned | spark plasma sintering under Ar atmosphere using the following parameters: heating rate of 70 K/min and sintering temperature of 873 K with a hold time of 20 min at an uniaxial pressure of 50 Mpa | Not mentioned | Not mentioned | Polycrystalline | Bulk
5955 | https://doi.org/10.1038/s41524-022-00897-2 | https://doi.org/10.1021/acs.chemmater.1c00331 | Ge0.98Mn0.02Te |  | Ge1–x–yMnxSbyTe | GeTe | Ge0.98Te | Mn0.02 | FALSE |  | Stoichiometric Formula |  | 2021 | 498 | 2731.96 | 72.9 | 14.51876 | 0.1807585 | 4 | [8 empty] | direct melting, followed by quenching | Not mentioned | spark plasma sintering under Ar atmosphere using the following parameters: heating rate of 70 K/min and sintering temperature of 873 K with a hold time of 20 min at an uniaxial pressure of 50 Mpa | Not mentioned | Not mentioned | Polycrystalline | Bulk
5956 | https://doi.org/10.1038/s41524-022-00897-2 | https://doi.org/10.1021/acs.chemmater.1c00331 | Ge0.98Mn0.02Te |  | Ge1–x–yMnxSbyTe | GeTe | Ge0.98Te | Mn0.02 | FALSE |  | Stoichiometric Formula |  | 2021 | 598 | 1907.22 | 109.68 | 22.94329 | 0.4533018 | 3.0267 | [8 empty] | direct melting, followed by quenching | Not mentioned | spark plasma sintering under Ar atmosphere using the following parameters: heating rate of 70 K/min and sintering temperature of 873 K with a hold time of 20 min at an uniaxial pressure of 50 Mpa | Not mentioned | Not mentioned | Polycrystalline | Bulk
5957 | https://doi.org/10.1038/s41524-022-00897-2 | https://doi.org/10.1021/acs.chemmater.1c00331 | Ge0.98Mn0.02Te |  | Ge1–x–yMnxSbyTe | GeTe | Ge0.98Te | Mn0.02 | FALSE |  | Stoichiometric Formula |  | 2021 | 648 | 1484.54 | 130.65 | 25.34024 | 0.6068173 | 2.706 | [8 empty] | direct melting, followed by quenching | Not mentioned | spark plasma sintering under Ar atmosphere using the following parameters: heating rate of 70 K/min and sintering temperature of 873 K with a hold time of 20 min at an uniaxial pressure of 50 Mpa | Not mentioned | Not mentioned | Polycrystalline | Bulk
5958 | https://doi.org/10.1038/s41524-022-00897-2 | https://doi.org/10.1021/acs.chemmater.1c00331 | Ge0.98Mn0.02Te |  | Ge1–x–yMnxSbyTe | GeTe | Ge0.98Te | Mn0.02 | FALSE |  | Stoichiometric Formula |  | 2021 | 698 | 1371.13 | 145.16 | 28.89166 | 0.8455506 | 2.385 | [8 empty] | direct melting, followed by quenching | Not mentioned | spark plasma sintering under Ar atmosphere using the following parameters: heating rate of 70 K/min and sintering temperature of 873 K with a hold time of 20 min at an uniaxial pressure of 50 Mpa | Not mentioned | Not mentioned | Polycrystalline | Bulk
5959 | https://doi.org/10.1038/s41524-022-00897-2 | https://doi.org/10.1021/acs.chemmater.1c00331 | Ge0.99Mn0.01Te |  | Ge1–x–yMnxSbyTe | GeTe | Ge0.99Te | Mn0.01 | FALSE |  | Stoichiometric Formula |  | 2021 | 298 | 5896.91 | 32.58 | 6.259313 | 0.02750738 | 6.781 | [8 empty] | direct melting, followed by quenching | Not mentioned | spark plasma sintering under Ar atmosphere using the following parameters: heating rate of 70 K/min and sintering temperature of 873 K with a hold time of 20 min at an uniaxial pressure of 50 Mpa | Not mentioned | Not mentioned | Polycrystalline | Bulk
5960 | https://doi.org/10.1038/s41524-022-00897-2 | https://doi.org/10.1021/acs.chemmater.1c00331 | Ge0.99Mn0.01Te |  | Ge1–x–yMnxSbyTe | GeTe | Ge0.99Te | Mn0.01 | FALSE |  | Stoichiometric Formula |  | 2021 | 398 | 4329.9 | 43.87 | 8.333226 | 0.0560771 | 5.9144 | [8 empty] | direct melting, followed by quenching | Not mentioned | spark plasma sintering under Ar atmosphere using the following parameters: heating rate of 70 K/min and sintering temperature of 873 K with a hold time of 20 min at an uniaxial pressure of 50 Mpa | Not mentioned | Not mentioned | Polycrystalline | Bulk
5961 | https://doi.org/10.1038/s41524-022-00897-2 | https://doi.org/10.1021/acs.chemmater.1c00331 | Ge0.99Mn0.01Te |  | Ge1–x–yMnxSbyTe | GeTe | Ge0.99Te | Mn0.01 | FALSE |  | Stoichiometric Formula |  | 2021 | 498 | 3000 | 63.23 | 11.9940987 | 0.1355542 | 4.4064 | [8 empty] | direct melting, followed by quenching | Not mentioned | spark plasma sintering under Ar atmosphere using the following parameters: heating rate of 70 K/min and sintering temperature of 873 K with a hold time of 20 min at an uniaxial pressure of 50 Mpa | Not mentioned | Not mentioned | Polycrystalline | Bulk
5962 | https://doi.org/10.1038/s41524-022-00897-2 | https://doi.org/10.1021/acs.chemmater.1c00331 | Ge0.99Mn0.01Te |  | Ge1–x–yMnxSbyTe | GeTe | Ge0.99Te | Mn0.01 | FALSE |  | Stoichiometric Formula |  | 2021 | 648 | 1360.82 | 144.84 | 28.54813 | 0.7487732 | 2.4706 | [8 empty] | direct melting, followed by quenching | Not mentioned | spark plasma sintering under Ar atmosphere using the following parameters: heating rate of 70 K/min and sintering temperature of 873 K with a hold time of 20 min at an uniaxial pressure of 50 Mpa | Not mentioned | Not mentioned | Polycrystalline | Bulk
5963 | https://doi.org/10.1038/s41524-022-00897-2 | https://doi.org/10.1021/acs.chemmater.1c00331 | Ge0.9Mn0.05Sb0.05Te |  | Ge1–x–yMnxSbyTe | GeTe | Ge0.9Te | Mn0.05, Sb0.05 | FALSE |  | Stoichiometric Formula |  | 2021 | 298 | 1629 | 75.5 | 9.5 | 0.09408843 | 2.941 | [8 empty] | direct melting, followed by quenching | Not mentioned | spark plasma sintering under Ar atmosphere using the following parameters: heating rate of 70 K/min and sintering temperature of 873 K with a hold time of 20 min at an uniaxial pressure of 50 Mpa | Not mentioned | Not mentioned | Polycrystalline | Bulk
5964 | https://doi.org/10.1038/s41524-022-00897-2 | https://doi.org/10.1021/acs.chemmater.1c00331 | Ge0.9Mn0.05Sb0.05Te |  | Ge1–x–yMnxSbyTe | GeTe | Ge0.9Te | Mn0.05, Sb0.05 | FALSE |  | Stoichiometric Formula |  | 2021 | 398 | 1360.82 | 92.3 | 11.83 | 0.1767855 | 2.61 | [8 empty] | direct melting, followed by quenching | Not mentioned | spark plasma sintering under Ar atmosphere using the following parameters: heating rate of 70 K/min and sintering temperature of 873 K with a hold time of 20 min at an uniaxial pressure of 50 Mpa | Not mentioned | Not mentioned | Polycrystalline | Bulk
5965 | https://doi.org/10.1038/s41524-022-00897-2 | https://doi.org/10.1021/acs.chemmater.1c00331 | Ge0.9Mn0.05Sb0.05Te |  | Ge1–x–yMnxSbyTe | GeTe | Ge0.9Te | Mn0.05, Sb0.05 | FALSE |  | Stoichiometric Formula |  | 2021 | 498 | 1000 | 133.23 | 17.7502329 | 0.4238404 | 2.0856 | [8 empty] | direct melting, followed by quenching | Not mentioned | spark plasma sintering under Ar atmosphere using the following parameters: heating rate of 70 K/min and sintering temperature of 873 K with a hold time of 20 min at an uniaxial pressure of 50 Mpa | Not mentioned | Not mentioned | Polycrystalline | Bulk
5966 | https://doi.org/10.1038/s41524-022-00897-2 | https://doi.org/10.1021/acs.chemmater.1c00331 | Ge0.9Mn0.05Sb0.05Te |  | Ge1–x–yMnxSbyTe | GeTe | Ge0.9Te | Mn0.05, Sb0.05 | FALSE |  | Stoichiometric Formula |  | 2021 | 598 | 938.14 | 175 | 28.7305375 | 0.9677178 | 1.7754 | [8 empty] | direct melting, followed by quenching | Not mentioned | spark plasma sintering under Ar atmosphere using the following parameters: heating rate of 70 K/min and sintering temperature of 873 K with a hold time of 20 min at an uniaxial pressure of 50 Mpa | Not mentioned | Not mentioned | Polycrystalline | Bulk
5967 | https://doi.org/10.1038/s41524-022-00897-2 | https://doi.org/10.1021/acs.chemmater.1c00331 | Ge0.9Mn0.05Sb0.05Te |  | Ge1–x–yMnxSbyTe | GeTe | Ge0.9Te | Mn0.05, Sb0.05 | FALSE |  | Stoichiometric Formula |  | 2021 | 648 | 867 | 189 | 30.970107 | 1.172781 | 1.7112 | [8 empty] | direct melting, followed by quenching | Not mentioned | spark plasma sintering under Ar atmosphere using the following parameters: heating rate of 70 K/min and sintering temperature of 873 K with a hold time of 20 min at an uniaxial pressure of 50 Mpa | Not mentioned | Not mentioned | Polycrystalline | Bulk
5968 | https://doi.org/10.1038/s41524-022-00897-2 | https://doi.org/10.1021/acs.chemmater.1c00331 | Ge0.9Mn0.05Sb0.05Te |  | Ge1–x–yMnxSbyTe | GeTe | Ge0.9Te | Mn0.05, Sb0.05 | FALSE |  | Stoichiometric Formula |  | 2021 | 698 | 793.81 | 198.4 | 31.24639 | 1.290532 | 1.69 | [8 empty] | direct melting, followed by quenching | Not mentioned | spark plasma sintering under Ar atmosphere using the following parameters: heating rate of 70 K/min and sintering temperature of 873 K with a hold time of 20 min at an uniaxial pressure of 50 Mpa | Not mentioned | Not mentioned | Polycrystalline | Bulk
5969 | https://doi.org/10.1038/s41524-022-00897-2 | https://doi.org/10.1021/acs.chemmater.1c00331 | Ge0.9Mn0.05Sb0.05Te |  | Ge1–x–yMnxSbyTe | GeTe | Ge0.9Te | Mn0.05, Sb0.05 | FALSE |  | Stoichiometric Formula |  | 2021 | 773 | 731.96 | 200.65 | 29.46902 | 1.339974 | 1.7 | [8 empty] | direct melting, followed by quenching | Not mentioned | spark plasma sintering under Ar atmosphere using the following parameters: heating rate of 70 K/min and sintering temperature of 873 K with a hold time of 20 min at an uniaxial pressure of 50 Mpa | Not mentioned | Not mentioned | Polycrystalline | Bulk
5970 | https://doi.org/10.1038/s41524-022-00897-2 | https://doi.org/10.1021/acs.chemmater.1c00331 | GeTe |  | Ge1–x–yMnxSbyTe | GeTe | GeTe | None | TRUE |  | Stoichiometric Formula |  | 2021 | 298 | 7412.37 | 27.1 | 5.443719 | 0.02016944 | 8.043 | [8 empty] | direct melting, followed by quenching | Not mentioned | spark plasma sintering under Ar atmosphere using the following parameters: heating rate of 70 K/min and sintering temperature of 873 K with a hold time of 20 min at an uniaxial pressure of 50 Mpa | Not mentioned | Not mentioned | Polycrystalline | Bulk
5971 | https://doi.org/10.1038/s41524-022-00897-2 | https://doi.org/10.1021/acs.chemmater.1c00331 | GeTe |  | Ge1–x–yMnxSbyTe | GeTe | GeTe | None | TRUE |  | Stoichiometric Formula |  | 2021 | 398 | 5381.44 | 36.45 | 7.149795 | 0.04230145 | 6.727 | [8 empty] | direct melting, followed by quenching | Not mentioned | spark plasma sintering under Ar atmosphere using the following parameters: heating rate of 70 K/min and sintering temperature of 873 K with a hold time of 20 min at an uniaxial pressure of 50 Mpa | Not mentioned | Not mentioned | Polycrystalline | Bulk
5972 | https://doi.org/10.1038/s41524-022-00897-2 | https://doi.org/10.1021/acs.chemmater.1c00331 | GeTe |  | Ge1–x–yMnxSbyTe | GeTe | GeTe | None | TRUE |  | Stoichiometric Formula |  | 2021 | 498 | 3680.41 | 56.45 | 11.728 | 0.1176912 | 4.9626 | [8 empty] | direct melting, followed by quenching | Not mentioned | spark plasma sintering under Ar atmosphere using the following parameters: heating rate of 70 K/min and sintering temperature of 873 K with a hold time of 20 min at an uniaxial pressure of 50 Mpa | Not mentioned | Not mentioned | Polycrystalline | Bulk
5973 | https://doi.org/10.1038/s41524-022-00897-2 | https://doi.org/10.1021/acs.chemmater.1c00331 | GeTe |  | Ge1–x–yMnxSbyTe | GeTe | GeTe | None | TRUE |  | Stoichiometric Formula |  | 2021 | 598 | 2432.99 | 89.35 | 19.42359 | 0.3436481 | 3.38 | [8 empty] | direct melting, followed by quenching | Not mentioned | spark plasma sintering under Ar atmosphere using the following parameters: heating rate of 70 K/min and sintering temperature of 873 K with a hold time of 20 min at an uniaxial pressure of 50 Mpa | Not mentioned | Not mentioned | Polycrystalline | Bulk
5974 | https://doi.org/10.1038/s41524-022-00897-2 | https://doi.org/10.1021/acs.chemmater.1c00331 | GeTe |  | Ge1–x–yMnxSbyTe | GeTe | GeTe | None | TRUE |  | Stoichiometric Formula |  | 2021 | 648 | 1927.84 | 117.1 | 26.43533 | 0.6089618 | 2.813 | [8 empty] | direct melting, followed by quenching | Not mentioned | spark plasma sintering under Ar atmosphere using the following parameters: heating rate of 70 K/min and sintering temperature of 873 K with a hold time of 20 min at an uniaxial pressure of 50 Mpa | Not mentioned | Not mentioned | Polycrystalline | Bulk
5975 | https://doi.org/10.1038/s41524-022-00897-2 | https://doi.org/10.1021/acs.chemmater.1c00331 | GeTe |  | Ge1–x–yMnxSbyTe | GeTe | GeTe | None | TRUE |  | Stoichiometric Formula |  | 2021 | 698 | 1628.87 | 142.58 | 33.11339 | 0.9193773 | 2.514 | [8 empty] | direct melting, followed by quenching | Not mentioned | spark plasma sintering under Ar atmosphere using the following parameters: heating rate of 70 K/min and sintering temperature of 873 K with a hold time of 20 min at an uniaxial pressure of 50 Mpa | Not mentioned | Not mentioned | Polycrystalline | Bulk
5976 | https://doi.org/10.1038/s41524-022-00897-2 | https://doi.org/10.1021/acs.chemmater.1c00872 | Cu26Ti2Sb3Ge3S32 |  |  | CuS | Cu26S32 | Ti2, Sb3, Ge3 | FALSE |  | Stoichiometric Formula |  | 2021 | 308 | 1583.33 | 67.01 | 7.10969 | 0.1097746 | 1.9948 | [8 empty] | melt synthesis, ball-milled at 450 rpm for 1 h in Ar | Not mentioned | hot press in 773 K over 1 h in a flowing N2 atmosphere under a uniaxial pressure of 200 MPa | Not mentioned | Not mentioned | Polycrystalline | Bulk
5977 | https://doi.org/10.1038/s41524-022-00897-2 | https://doi.org/10.1021/acs.chemmater.1c00872 | Cu26Ti2Sb3Ge3S32 |  |  | CuS | Cu26S32 | Ti2, Sb3, Ge3 | FALSE |  | Stoichiometric Formula |  | 2021 | 400 | 1390.24 | 85.05 | 10.0563 | 0.2161484 | 1.861 | [8 empty] | melt synthesis, ball-milled at 450 rpm for 1 h in Ar | Not mentioned | hot press in 773 K over 1 h in a flowing N2 atmosphere under a uniaxial pressure of 200 MPa | Not mentioned | Not mentioned | Polycrystalline | Bulk
5978 | https://doi.org/10.1038/s41524-022-00897-2 | https://doi.org/10.1021/acs.chemmater.1c00872 | Cu26Ti2Sb3Ge3S32 |  |  | CuS | Cu26S32 | Ti2, Sb3, Ge3 | FALSE |  | Stoichiometric Formula |  | 2021 | 498 | 1117.65 | 103.61 | 11.99801 | 0.3420154 | 1.747 | [8 empty] | melt synthesis, ball-milled at 450 rpm for 1 h in Ar | Not mentioned | hot press in 773 K over 1 h in a flowing N2 atmosphere under a uniaxial pressure of 200 MPa | Not mentioned | Not mentioned | Polycrystalline | Bulk
5979 | https://doi.org/10.1038/s41524-022-00897-2 | https://doi.org/10.1021/acs.chemmater.1c00872 | Cu26Ti2Sb3Ge3S32 |  |  | CuS | Cu26S32 | Ti2, Sb3, Ge3 | FALSE |  | Stoichiometric Formula |  | 2021 | 596 | 890.63 | 123.2 | 13.5182 | 0.493 | 1.583 | [8 empty] | melt synthesis, ball-milled at 450 rpm for 1 h in Ar | Not mentioned | hot press in 773 K over 1 h in a flowing N2 atmosphere under a uniaxial pressure of 200 MPa | Not mentioned | Not mentioned | Polycrystalline | Bulk
5980 | https://doi.org/10.1038/s41524-022-00897-2 | https://doi.org/10.1021/acs.chemmater.1c00872 | Cu26Ti2Sb3Ge3S32 |  |  | CuS | Cu26S32 | Ti2, Sb3, Ge3 | FALSE |  | Stoichiometric Formula |  | 2021 | 677 | 703.7 | 139.7 | 13.73347 | 0.6373431 | 1.4588 | [8 empty] | melt synthesis, ball-milled at 450 rpm for 1 h in Ar | Not mentioned | hot press in 773 K over 1 h in a flowing N2 atmosphere under a uniaxial pressure of 200 MPa | Not mentioned | Not mentioned | Polycrystalline | Bulk
5981 | https://doi.org/10.1038/s41524-022-00897-2 | https://doi.org/10.1021/acs.chemmater.1c00872 | Cu26Ti2Sb4Ge2S32 |  |  | CuS | Cu26S32 | Ti2, Sb4, Ge2 | FALSE |  | Stoichiometric Formula |  | 2021 | 308 | 593.75 | 115.98 | 7.986745 | 0.1893701 | 1.299 | [8 empty] | melt synthesis, ball-milled at 450 rpm for 1 h in Ar | Not mentioned | hot press in 773 K over 1 h in a flowing N2 atmosphere under a uniaxial pressure of 200 MPa | Not mentioned | Not mentioned | Polycrystalline | Bulk
5982 | https://doi.org/10.1038/s41524-022-00897-2 | https://doi.org/10.1021/acs.chemmater.1c00872 | Cu26Ti2Sb4Ge2S32 |  |  | CuS | Cu26S32 | Ti2, Sb4, Ge2 | FALSE |  | Stoichiometric Formula |  | 2021 | 400 | 532.71 | 136.6 | 9.940134 | 0.3554491 | 1.1186 | [8 empty] | melt synthesis, ball-milled at 450 rpm for 1 h in Ar | Not mentioned | hot press in 773 K over 1 h in a flowing N2 atmosphere under a uniaxial pressure of 200 MPa | Not mentioned | Not mentioned | Polycrystalline | Bulk
5983 | https://doi.org/10.1038/s41524-022-00897-2 | https://doi.org/10.1021/acs.chemmater.1c00872 | Cu26Ti2Sb4Ge2S32 |  |  | CuS | Cu26S32 | Ti2, Sb4, Ge2 | FALSE |  | Stoichiometric Formula |  | 2021 | 498 | 448.82 | 159.79 | 11.45965 | 0.5563371 | 1.0258 | [8 empty] | melt synthesis, ball-milled at 450 rpm for 1 h in Ar | Not mentioned | hot press in 773 K over 1 h in a flowing N2 atmosphere under a uniaxial pressure of 200 MPa | Not mentioned | Not mentioned | Polycrystalline | Bulk
5984 | https://doi.org/10.1038/s41524-022-00897-2 | https://doi.org/10.1021/acs.chemmater.1c00872 | Cu26Ti2Sb4Ge2S32 |  |  | CuS | Cu26S32 | Ti2, Sb4, Ge2 | FALSE |  | Stoichiometric Formula |  | 2021 | 596 | 363.06 | 180.93 | 11.88501 | 0.750924 | 0.9433 | [8 empty] | melt synthesis, ball-milled at 450 rpm for 1 h in Ar | Not mentioned | hot press in 773 K over 1 h in a flowing N2 atmosphere under a uniaxial pressure of 200 MPa | Not mentioned | Not mentioned | Polycrystalline | Bulk
5985 | https://doi.org/10.1038/s41524-022-00897-2 | https://doi.org/10.1021/acs.chemmater.1c00872 | Cu26Ti2Sb4Ge2S32 |  |  | CuS | Cu26S32 | Ti2, Sb4, Ge2 | FALSE |  | Stoichiometric Formula |  | 2021 | 677 | 301.59 | 200 | 12.0636 | 0.9054387 | 0.902 | [8 empty] | melt synthesis, ball-milled at 450 rpm for 1 h in Ar | Not mentioned | hot press in 773 K over 1 h in a flowing N2 atmosphere under a uniaxial pressure of 200 MPa | Not mentioned | Not mentioned | Polycrystalline | Bulk
5986 | https://doi.org/10.1038/s41524-022-00897-2 | https://doi.org/10.1021/acs.chemmater.1c01318 | Ca3.2Yb1.65Pr0.15Al2Sb6 |  |  | Ca5Al2Bi6 | Ca3.2Yb1.65Al2Sb6 | Pr0.15 | FALSE |  | Stoichiometric Formula |  | 2021 | 323 | 25.7 | 46.4 | 0.055331072 | 0.001215778 | 1.47 | [8 empty] | Not mentioned | Not mentioned | arc melting and annealing | 1023 | 1 week | Single Crystal | Bulk
5987 | https://doi.org/10.1038/s41524-022-00897-2 | https://doi.org/10.1021/acs.chemmater.1c01318 | Ca3.2Yb1.65Pr0.15Al2Sb6 |  |  | Ca5Al2Bi6 | Ca3.2Yb1.65Al2Sb6 | Pr0.15 | FALSE |  | Stoichiometric Formula |  | 2021 | 423 | 30 | 48.3 | 0.0699867 | 0.002027697 | 1.46 | [8 empty] | Not mentioned | Not mentioned | arc melting and annealing | 1023 | 1 week | Single Crystal | Bulk
5988 | https://doi.org/10.1038/s41524-022-00897-2 | https://doi.org/10.1021/acs.chemmater.1c01318 | Ca3.2Yb1.65Pr0.15Al2Sb6 |  |  | Ca5Al2Bi6 | Ca3.2Yb1.65Al2Sb6 | Pr0.15 | FALSE |  | Stoichiometric Formula |  | 2021 | 523 | 37.5 | 48.8 | 0.089304 | 0.003210034 | 1.455 | [8 empty] | Not mentioned | Not mentioned | arc melting and annealing | 1023 | 1 week | Single Crystal | Bulk
5989 | https://doi.org/10.1038/s41524-022-00897-2 | https://doi.org/10.1021/acs.chemmater.1c01318 | Ca3.2Yb1.65Pr0.15Al2Sb6 |  |  | Ca5Al2Bi6 | Ca3.2Yb1.65Al2Sb6 | Pr0.15 | FALSE |  | Stoichiometric Formula |  | 2021 | 623 | 40 | 51.22 | 0.104939536 | 0.004491744 | 1.4555 | [8 empty] | Not mentioned | Not mentioned | arc melting and annealing | 1023 | 1 week | Single Crystal | Bulk
5990 | https://doi.org/10.1038/s41524-022-00897-2 | https://doi.org/10.1021/acs.chemmater.1c01318 | Ca3.2Yb1.65Pr0.15Al2Sb6 |  |  | Ca5Al2Bi6 | Ca3.2Yb1.65Al2Sb6 | Pr0.15 | FALSE |  | Stoichiometric Formula |  | 2021 | 723 | 42 | 55.4 | 0.12890472 | 0.00616 | 1.492 | [8 empty] | Not mentioned | Not mentioned | arc melting and annealing | 1023 | 1 week | Single Crystal | Bulk
5991 | https://doi.org/10.1038/s41524-022-00897-2 | https://doi.org/10.1021/acs.chemmater.1c01318 | Ca3.2Yb1.65Pr0.15Al2Sb6 |  |  | Ca5Al2Bi6 | Ca3.2Yb1.65Al2Sb6 | Pr0.15 | FALSE |  | Stoichiometric Formula |  | 2021 | 823 | 36.88 | 59.45 | 0.1303450762 | 0.0076 | 1.502 | [8 empty] | Not mentioned | Not mentioned | arc melting and annealing | 1023 | 1 week | Single Crystal | Bulk
5992 | https://doi.org/10.1038/s41524-022-00897-2 | https://doi.org/10.1021/acs.chemmater.1c01318 | Ca3.3Yb1.5Sm0.2Al2Sb6 |  |  | Ca5Al2Bi6 | Ca3.3Yb1.5Al2Sb6 | Sm0.2 | FALSE |  | Stoichiometric Formula |  | 2021 | 323 | 79.6 | 56.2 | 0.251411824 | 0.006711241 | 1.21 | [8 empty] | Not mentioned | Not mentioned | arc melting and annealing | 1023 | 1 week | Single Crystal | Bulk
5993 | https://doi.org/10.1038/s41524-022-00897-2 | https://doi.org/10.1021/acs.chemmater.1c01318 | Ca3.3Yb1.5Sm0.2Al2Sb6 |  |  | Ca5Al2Bi6 | Ca3.3Yb1.5Al2Sb6 | Sm0.2 | FALSE |  | Stoichiometric Formula |  | 2021 | 423 | 79.5 | 68.9 | 0.377403195 | 0.01339275 | 1.192 | [8 empty] | Not mentioned | Not mentioned | arc melting and annealing | 1023 | 1 week | Single Crystal | Bulk
5994 | https://doi.org/10.1038/s41524-022-00897-2 | https://doi.org/10.1021/acs.chemmater.1c01318 | Ca3.3Yb1.5Sm0.2Al2Sb6 |  |  | Ca5Al2Bi6 | Ca3.3Yb1.5Al2Sb6 | Sm0.2 | FALSE |  | Stoichiometric Formula |  | 2021 | 523 | 83.7 | 76.7 | 0.492397893 | 0.02164068 | 1.19 | [8 empty] | Not mentioned | Not mentioned | arc melting and annealing | 1023 | 1 week | Single Crystal | Bulk
5995 | https://doi.org/10.1038/s41524-022-00897-2 | https://doi.org/10.1021/acs.chemmater.1c01318 | Ca3.3Yb1.5Sm0.2Al2Sb6 |  |  | Ca5Al2Bi6 | Ca3.3Yb1.5Al2Sb6 | Sm0.2 | FALSE |  | Stoichiometric Formula |  | 2021 | 623 | 91.2 | 82.9 | 0.626763792 | 0.03190146 | 1.224 | [8 empty] | Not mentioned | Not mentioned | arc melting and annealing | 1023 | 1 week | Single Crystal | Bulk
5996 | https://doi.org/10.1038/s41524-022-00897-2 | https://doi.org/10.1021/acs.chemmater.1c01318 | Ca3.3Yb1.5Sm0.2Al2Sb6 |  |  | Ca5Al2Bi6 | Ca3.3Yb1.5Al2Sb6 | Sm0.2 | FALSE |  | Stoichiometric Formula |  | 2021 | 723 | 94.2 | 88.6 | 0.739466232 | 0.042 | 1.26 | [8 empty] | Not mentioned | Not mentioned | arc melting and annealing | 1023 | 1 week | Single Crystal | Bulk
5997 | https://doi.org/10.1038/s41524-022-00897-2 | https://doi.org/10.1021/acs.chemmater.1c01318 | Ca3.3Yb1.5Sm0.2Al2Sb6 |  |  | Ca5Al2Bi6 | Ca3.3Yb1.5Al2Sb6 | Sm0.2 | FALSE |  | Stoichiometric Formula |  | 2021 | 823 | 89 | 92 | 0.753296 | 0.049 | 1.285 | [8 empty] | Not mentioned | Not mentioned | arc melting and annealing | 1023 | 1 week | Single Crystal | Bulk
5998 | https://doi.org/10.1038/s41524-022-00897-2 | https://doi.org/10.1021/acs.chemmater.1c01318 | Ca3.3Yb1.5Sm0.2Al2Sb6 |  |  | Ca5Al2Bi6 | Ca3.3Yb1.5Al2Sb6 | Sm0.2 | FALSE |  | Stoichiometric Formula |  | 2021 | 323 | 1.46 | -79.17 | 0.009151117794 | 0.000305116 | 0.96875 | [8 empty] | Not mentioned | Not mentioned | arc melting and annealing | 1023 | 1 week | Single Crystal | Bulk
5999 | https://doi.org/10.1038/s41524-022-00897-2 | https://doi.org/10.1021/acs.chemmater.1c01318 | Ca3.3Yb1.5Sm0.2Al2Sb6 |  |  | Ca5Al2Bi6 | Ca3.3Yb1.5Al2Sb6 | Sm0.2 | FALSE |  | Stoichiometric Formula |  | 2021 | 423 | 3.54 | -108.33 | 0.04154328 | 0.001958409 | 0.8973 | [8 empty] | Not mentioned | Not mentioned | arc melting and annealing | 1023 | 1 week | Single Crystal | Bulk
6000 | https://doi.org/10.1038/s41524-022-00897-2 | https://doi.org/10.1021/acs.chemmater.1c01318 | Ca3.3Yb1.5Sm0.2Al2Sb6 |  |  | Ca5Al2Bi6 | Ca3.3Yb1.5Al2Sb6 | Sm0.2 | FALSE |  | Stoichiometric Formula |  | 2021 | 523 | 7.29 | -111 | 0.08982009 | 0.00550714 | 0.853 | [8 empty] | Not mentioned | Not mentioned | arc melting and annealing | 1023 | 1 week | Single Crystal | Bulk
6001 | https://doi.org/10.1038/s41524-022-00897-2 | https://doi.org/10.1021/acs.chemmater.1c01318 | Ca3.3Yb1.5Sm0.2Al2Sb6 |  |  | Ca5Al2Bi6 | Ca3.3Yb1.5Al2Sb6 | Sm0.2 | FALSE |  | Stoichiometric Formula |  | 2021 | 623 | 11.04 | -99 | 0.10820304 | 0.0083 | 0.825 | [8 empty] | Not mentioned | Not mentioned | arc melting and annealing | 1023 | 1 week | Single Crystal | Bulk
6002 | https://doi.org/10.1038/s41524-022-00897-2 | https://doi.org/10.1021/acs.chemmater.1c01318 | Ca3.3Yb1.5Sm0.2Al2Sb6 |  |  | Ca5Al2Bi6 | Ca3.3Yb1.5Al2Sb6 | Sm0.2 | FALSE |  | Stoichiometric Formula |  | 2021 | 723 | 14.58 | -66.7 | 0.0648648162 | 0.0066 | 0.84375 | [8 empty] | Not mentioned | Not mentioned | arc melting and annealing | 1023 | 1 week | Single Crystal | Bulk
6003 | https://doi.org/10.1038/s41524-022-00897-2 | https://doi.org/10.1021/acs.chemmater.1c01318 | Ca3.3Yb1.5Sm0.2Al2Sb6 |  |  | Ca5Al2Bi6 | Ca3.3Yb1.5Al2Sb6 | Sm0.2 | FALSE |  | Stoichiometric Formula |  | 2021 | 823 | 17.92 | -23.2 | 0.0096452608 | 0.00188 | 0.8795 | [8 empty] | Not mentioned | Not mentioned | arc melting and annealing | 1023 | 1 week | Single Crystal | Bulk
6004 | https://doi.org/10.1038/s41524-022-00897-2 | https://doi.org/10.1021/acs.chemmater.1c01318 | Ca3.46Yb1.35Pr0.19Al2Sb6 |  |  | Ca5Al2Bi6 | Ca3.46Yb1.35Al2Sb6 | Pr0.19 | FALSE |  | Stoichiometric Formula |  | 2021 | 323 | 2.71 | -119.64 | 0.03879021 | 0.0007605923 | 1.6473 | [8 empty] | Not mentioned | Not mentioned | arc melting and annealing | 1023 | 1 week | Single Crystal | Bulk
6005 | https://doi.org/10.1038/s41524-022-00897-2 | https://doi.org/10.1021/acs.chemmater.1c01318 | Ca3.46Yb1.35Pr0.19Al2Sb6 |  |  | Ca5Al2Bi6 | Ca3.46Yb1.35Al2Sb6 | Pr0.19 | FALSE |  | Stoichiometric Formula |  | 2021 | 423 | 6.67 | -141.07 | 0.132738 | 0.003881925 | 1.4464 | [8 empty] | Not mentioned | Not mentioned | arc melting and annealing | 1023 | 1 week | Single Crystal | Bulk
6006 | https://doi.org/10.1038/s41524-022-00897-2 | https://doi.org/10.1021/acs.chemmater.1c01318 | Ca3.46Yb1.35Pr0.19Al2Sb6 |  |  | Ca5Al2Bi6 | Ca3.46Yb1.35Al2Sb6 | Pr0.19 | FALSE |  | Stoichiometric Formula |  | 2021 | 523 | 11.04 | -150 | 0.2484 | 0.00980477 | 1.325 | [8 empty] | Not mentioned | Not mentioned | arc melting and annealing | 1023 | 1 week | Single Crystal | Bulk
6007 | https://doi.org/10.1038/s41524-022-00897-2 | https://doi.org/10.1021/acs.chemmater.1c01318 | Ca3.46Yb1.35Pr0.19Al2Sb6 |  |  | Ca5Al2Bi6 | Ca3.46Yb1.35Al2Sb6 | Pr0.19 | FALSE |  | Stoichiometric Formula |  | 2021 | 623 | 13.8 | -143 | 0.2821962 | 0.01384317 | 1.27 | [8 empty] | Not mentioned | Not mentioned | arc melting and annealing | 1023 | 1 week | Single Crystal | Bulk
6008 | https://doi.org/10.1038/s41524-022-00897-2 | https://doi.org/10.1021/acs.chemmater.1c01318 | Ca3.46Yb1.35Pr0.19Al2Sb6 |  |  | Ca5Al2Bi6 | Ca3.46Yb1.35Al2Sb6 | Pr0.19 | FALSE |  | Stoichiometric Formula |  | 2021 | 723 | 16.04 | -111.786 | 0.2004376 | 0.01119391 | 1.2946 | [8 empty] | Not mentioned | Not mentioned | arc melting and annealing | 1023 | 1 week | Single Crystal | Bulk
6009 | https://doi.org/10.1038/s41524-022-00897-2 | https://doi.org/10.1021/acs.chemmater.1c01318 | Ca3.46Yb1.35Pr0.19Al2Sb6 |  |  | Ca5Al2Bi6 | Ca3.46Yb1.35Al2Sb6 | Pr0.19 | FALSE |  | Stoichiometric Formula |  | 2021 | 823 | 20 | -54.8 | 0.0600608 | 0.0036054 | 1.371 | [8 empty] | Not mentioned | Not mentioned | arc melting and annealing | 1023 | 1 week | Single Crystal | Bulk
6010 | https://doi.org/10.1038/s41524-022-00897-2 | https://doi.org/10.1021/acs.chemmater.1c01856 | Cu1.55S |  |  | CuS | Cu1.55S | None | TRUE |  | Stoichiometric Formula |  | 2021 | 300 | 5394.23 | 8.3 | 0.3716085047 | 0.002901303 | 3.8425 | [8 empty] | melt synthesis | Not mentioned | sintered at 823 K under a uniaxial pressure of 65 MPa for 5 min by spark plasma sintering | 973 | 20h | Polycrystalline | Bulk
6011 | https://doi.org/10.1038/s41524-022-00897-2 | https://doi.org/10.1021/acs.chemmater.1c01856 | Cu1.55S |  |  | CuS | Cu1.55S | None | TRUE |  | Stoichiometric Formula |  | 2021 | 350 | 5365.38 | 13.6 | 0.9923806848 | 0.008888886 | 3.9075 | [8 empty] | melt synthesis | Not mentioned | sintered at 823 K under a uniaxial pressure of 65 MPa for 5 min by spark plasma sintering | 973 | 20h | Polycrystalline | Bulk
6012 | https://doi.org/10.1038/s41524-022-00897-2 | https://doi.org/10.1021/acs.chemmater.1c01856 | Cu1.55S |  |  | CuS | Cu1.55S | None | TRUE |  | Stoichiometric Formula |  | 2021 | 400 | 5235.58 | 16.24 | 1.380819 | 0.01213907 | 4.55 | [8 empty] | melt synthesis | Not mentioned | sintered at 823 K under a uniaxial pressure of 65 MPa for 5 min by spark plasma sintering | 973 | 20h | Polycrystalline | Bulk
6013 | https://doi.org/10.1038/s41524-022-00897-2 | https://doi.org/10.1021/acs.chemmater.1c01856 | Cu1.55S |  |  | CuS | Cu1.55S | None | TRUE |  | Stoichiometric Formula |  | 2021 | 450 | 4885.71 | 19.12 | 1.786091 | 0.01689596 | 4.757 | [8 empty] | melt synthesis | Not mentioned | sintered at 823 K under a uniaxial pressure of 65 MPa for 5 min by spark plasma sintering | 973 | 20h | Polycrystalline | Bulk
6014 | https://doi.org/10.1038/s41524-022-00897-2 | https://doi.org/10.1021/acs.chemmater.1c01856 | Cu1.55S |  |  | CuS | Cu1.55S | None | TRUE |  | Stoichiometric Formula |  | 2021 | 500 | 4514.42 | 22.3 | 2.244976 | 0.02331231 | 4.815 | [8 empty] | melt synthesis | Not mentioned | sintered at 823 K under a uniaxial pressure of 65 MPa for 5 min by spark plasma sintering | 973 | 20h | Polycrystalline | Bulk
6015 | https://doi.org/10.1038/s41524-022-00897-2 | https://doi.org/10.1021/acs.chemmater.1c01856 | Cu1.55S |  |  | CuS | Cu1.55S | None | TRUE |  | Stoichiometric Formula |  | 2021 | 550 | 4153.85 | 26.03 | 2.814486 | 0.0323099 | 4.791 | [8 empty] | melt synthesis | Not mentioned | sintered at 823 K under a uniaxial pressure of 65 MPa for 5 min by spark plasma sintering | 973 | 20h | Polycrystalline | Bulk
6016 | https://doi.org/10.1038/s41524-022-00897-2 | https://doi.org/10.1021/acs.chemmater.1c01856 | Cu1.55S |  |  | CuS | Cu1.55S | None | TRUE |  | Stoichiometric Formula |  | 2021 | 600 | 3788.46 | 31.55 | 3.771043 | 0.04780531 | 4.733 | [8 empty] | melt synthesis | Not mentioned | sintered at 823 K under a uniaxial pressure of 65 MPa for 5 min by spark plasma sintering | 973 | 20h | Polycrystalline | Bulk
6017 | https://doi.org/10.1038/s41524-022-00897-2 | https://doi.org/10.1021/acs.chemmater.1c01856 | Cu1.5S |  |  | CuS | Cu1.5S | None | TRUE |  | Stoichiometric Formula |  | 2021 | 300 | 5719.05 | 10.4 | 0.618572448 | 0.004246493 | 4.37 | [8 empty] | melt synthesis | Not mentioned | sintered at 823 K under a uniaxial pressure of 65 MPa for 5 min by spark plasma sintering | 973 | 20h | Polycrystalline | Bulk
6018 | https://doi.org/10.1038/s41524-022-00897-2 | https://doi.org/10.1021/acs.chemmater.1c01856 | Cu1.5S |  |  | CuS | Cu1.5S | None | TRUE |  | Stoichiometric Formula |  | 2021 | 350 | 5709.52 | 13.87 | 1.09838 | 0.008817269 | 4.36 | [8 empty] | melt synthesis | Not mentioned | sintered at 823 K under a uniaxial pressure of 65 MPa for 5 min by spark plasma sintering | 973 | 20h | Polycrystalline | Bulk
6019 | https://doi.org/10.1038/s41524-022-00897-2 | https://doi.org/10.1021/acs.chemmater.1c01856 | Cu1.5S |  |  | CuS | Cu1.5S | None | TRUE |  | Stoichiometric Formula |  | 2021 | 400 | 5528.85 | 15.567 | 1.339814 | 0.01074861 | 4.986 | [8 empty] | melt synthesis | Not mentioned | sintered at 823 K under a uniaxial pressure of 65 MPa for 5 min by spark plasma sintering | 973 | 20h | Polycrystalline | Bulk
6020 | https://doi.org/10.1038/s41524-022-00897-2 | https://doi.org/10.1021/acs.chemmater.1c01856 | Cu1.5S |  |  | CuS | Cu1.5S | None | TRUE |  | Stoichiometric Formula |  | 2021 | 450 | 5134.62 | 18.3 | 1.719533 | 0.01511308 | 5.12 | [8 empty] | melt synthesis | Not mentioned | sintered at 823 K under a uniaxial pressure of 65 MPa for 5 min by spark plasma sintering | 973 | 20h | Polycrystalline | Bulk
6021 | https://doi.org/10.1038/s41524-022-00897-2 | https://doi.org/10.1021/acs.chemmater.1c01856 | Cu1.5S |  |  | CuS | Cu1.5S | None | TRUE |  | Stoichiometric Formula |  | 2021 | 500 | 4738.1 | 21.24 | 2.137535 | 0.02076486 | 5.147 | [8 empty] | melt synthesis | Not mentioned | sintered at 823 K under a uniaxial pressure of 65 MPa for 5 min by spark plasma sintering | 973 | 20h | Polycrystalline | Bulk
6022 | https://doi.org/10.1038/s41524-022-00897-2 | https://doi.org/10.1021/acs.chemmater.1c01856 | Cu1.5S |  |  | CuS | Cu1.5S | None | TRUE |  | Stoichiometric Formula |  | 2021 | 550 | 4361.9 | 24.59 | 2.637502 | 0.02838798 | 5.11 | [8 empty] | melt synthesis | Not mentioned | sintered at 823 K under a uniaxial pressure of 65 MPa for 5 min by spark plasma sintering | 973 | 20h | Polycrystalline | Bulk
6023 | https://doi.org/10.1038/s41524-022-00897-2 | https://doi.org/10.1021/acs.chemmater.1c01856 | Cu1.5S |  |  | CuS | Cu1.5S | None | TRUE |  | Stoichiometric Formula |  | 2021 | 600 | 3961.54 | 29.07 | 3.347758 | 0.0395498 | 5.0788 | [8 empty] | melt synthesis | Not mentioned | sintered at 823 K under a uniaxial pressure of 65 MPa for 5 min by spark plasma sintering | 973 | 20h | Polycrystalline | Bulk
6024 | https://doi.org/10.1038/s41524-022-00897-2 | https://doi.org/10.1021/acs.chemmater.1c01856 | Cu1.6S |  |  | CuS | Cu1.6S | None | TRUE |  | Stoichiometric Formula |  | 2021 | 300 | 3870.19 | 8.454 | 0.2766029 | 0.002435242 | 3.4075 | [8 empty] | melt synthesis | Not mentioned | sintered at 823 K under a uniaxial pressure of 65 MPa for 5 min by spark plasma sintering | 973 | 20h | Polycrystalline | Bulk
6025 | https://doi.org/10.1038/s41524-022-00897-2 | https://doi.org/10.1021/acs.chemmater.1c01856 | Cu1.6S |  |  | CuS | Cu1.6S | None | TRUE |  | Stoichiometric Formula |  | 2021 | 350 | 4048.08 | 16.75 | 1.135739445 | 0.01122589 | 3.541 | [8 empty] | melt synthesis | Not mentioned | sintered at 823 K under a uniaxial pressure of 65 MPa for 5 min by spark plasma sintering | 973 | 20h | Polycrystalline | Bulk
6026 | https://doi.org/10.1038/s41524-022-00897-2 | https://doi.org/10.1021/acs.chemmater.1c01856 | Cu1.6S |  |  | CuS | Cu1.6S | None | TRUE |  | Stoichiometric Formula |  | 2021 | 400 | 4062.5 | 20 | 1.625 | 0.01581509 | 4.11 | [8 empty] | melt synthesis | Not mentioned | sintered at 823 K under a uniaxial pressure of 65 MPa for 5 min by spark plasma sintering | 973 | 20h | Polycrystalline | Bulk
6027 | https://doi.org/10.1038/s41524-022-00897-2 | https://doi.org/10.1021/acs.chemmater.1c01856 | Cu1.6S |  |  | CuS | Cu1.6S | None | TRUE |  | Stoichiometric Formula |  | 2021 | 450 | 3855.77 | 24 | 2.22092352 | 0.02314266 | 4.3185 | [8 empty] | melt synthesis | Not mentioned | sintered at 823 K under a uniaxial pressure of 65 MPa for 5 min by spark plasma sintering | 973 | 20h | Polycrystalline | Bulk
6028 | https://doi.org/10.1038/s41524-022-00897-2 | https://doi.org/10.1021/acs.chemmater.1c01856 | Cu1.6S |  |  | CuS | Cu1.6S | None | TRUE |  | Stoichiometric Formula |  | 2021 | 500 | 3605.77 | 28.35 | 2.898038 | 0.0328278 | 4.414 | [8 empty] | melt synthesis | Not mentioned | sintered at 823 K under a uniaxial pressure of 65 MPa for 5 min by spark plasma sintering | 973 | 20h | Polycrystalline | Bulk
6029 | https://doi.org/10.1038/s41524-022-00897-2 | https://doi.org/10.1021/acs.chemmater.1c01856 | Cu1.6S |  |  | CuS | Cu1.6S | None | TRUE |  | Stoichiometric Formula |  | 2021 | 550 | 3322.11 | 33.32 | 3.688281 | 0.04610351 | 4.4 | [8 empty] | melt synthesis | Not mentioned | sintered at 823 K under a uniaxial pressure of 65 MPa for 5 min by spark plasma sintering | 973 | 20h | Polycrystalline | Bulk
6030 | https://doi.org/10.1038/s41524-022-00897-2 | https://doi.org/10.1021/acs.chemmater.1c01856 | Cu1.6S |  |  | CuS | Cu1.6S | None | TRUE |  | Stoichiometric Formula |  | 2021 | 600 | 2923.08 | 38.7 | 4.377868 | 0.06063529 | 4.332 | [8 empty] | melt synthesis | Not mentioned | sintered at 823 K under a uniaxial pressure of 65 MPa for 5 min by spark plasma sintering | 973 | 20h | Polycrystalline | Bulk
6031 | https://doi.org/10.1038/s41524-022-00897-2 | https://doi.org/10.1021/acs.chemmater.1c02584 | Yb10Ca3BaMgSb11 |  | Yb13–xCaxBaMgSb11 | Yb14MgSb11 | Yb10MgSb11 | Ca3, Ba | FALSE |  | Stoichiometric Formula |  | 2021 | 300 | 198.26 | 50 | 0.49565 | 0.02807685 | 0.5296 | [8 empty] | starting reagents were milled and heated together | Not mentioned | spark plasma sintering under varying temperatures and pressures | Not mentioned | Not mentioned | Polycrystalline | Bulk
6032 | https://doi.org/10.1038/s41524-022-00897-2 | https://doi.org/10.1021/acs.chemmater.1c02584 | Yb10Ca3BaMgSb11 |  | Yb13–xCaxBaMgSb11 | Yb14MgSb11 | Yb10MgSb11 | Ca3, Ba | FALSE |  | Stoichiometric Formula |  | 2021 | 500 | 178.77 | 116.575 | 2.429436 | 0.2052409 | 0.59185 | [8 empty] | starting reagents were milled and heated together | Not mentioned | spark plasma sintering under varying temperatures and pressures | Not mentioned | Not mentioned | Polycrystalline | Bulk
6033 | https://doi.org/10.1038/s41524-022-00897-2 | https://doi.org/10.1021/acs.chemmater.1c02584 | Yb10Ca3BaMgSb11 |  | Yb13–xCaxBaMgSb11 | Yb14MgSb11 | Yb10MgSb11 | Ca3, Ba | FALSE |  | Stoichiometric Formula |  | 2021 | 700 | 148.87 | 156.35 | 3.639175 | 0.4148897 | 0.614 | [8 empty] | starting reagents were milled and heated together | Not mentioned | spark plasma sintering under varying temperatures and pressures | Not mentioned | Not mentioned | Polycrystalline | Bulk
6034 | https://doi.org/10.1038/s41524-022-00897-2 | https://doi.org/10.1021/acs.chemmater.1c02584 | Yb10Ca3BaMgSb11 |  | Yb13–xCaxBaMgSb11 | Yb14MgSb11 | Yb10MgSb11 | Ca3, Ba | FALSE |  | Stoichiometric Formula |  | 2021 | 800 | 135.82 | 176.52 | 4.232058 | 0.5473963 | 0.6185 | [8 empty] | starting reagents were milled and heated together | Not mentioned | spark plasma sintering under varying temperatures and pressures | Not mentioned | Not mentioned | Polycrystalline | Bulk
6035 | https://doi.org/10.1038/s41524-022-00897-2 | https://doi.org/10.1021/acs.chemmater.1c02584 | Yb11Ca2BaMgSb11 |  | Yb13–xCaxBaMgSb11 | Yb14MgSb11 | Yb11MgSb11 | Ca2, Ba | FALSE |  | Stoichiometric Formula |  | 2021 | 400 | 231.98 | 81.768 | 1.55102 | 0.09583068 | 0.6474 | [8 empty] | starting reagents were milled and heated together | Not mentioned | spark plasma sintering under varying temperatures and pressures | Not mentioned | Not mentioned | Polycrystalline | Bulk
6036 | https://doi.org/10.1038/s41524-022-00897-2 | https://doi.org/10.1021/acs.chemmater.1c02584 | Yb11Ca2BaMgSb11 |  | Yb13–xCaxBaMgSb11 | Yb14MgSb11 | Yb11MgSb11 | Ca2, Ba | FALSE |  | Stoichiometric Formula |  | 2021 | 600 | 189.5 | 130.4 | 3.22228832 | 0.2880901 | 0.6711 | [8 empty] | starting reagents were milled and heated together | Not mentioned | spark plasma sintering under varying temperatures and pressures | Not mentioned | Not mentioned | Polycrystalline | Bulk
6037 | https://doi.org/10.1038/s41524-022-00897-2 | https://doi.org/10.1021/acs.chemmater.1c02584 | Yb11Ca2BaMgSb11 |  | Yb13–xCaxBaMgSb11 | Yb14MgSb11 | Yb11MgSb11 | Ca2, Ba | FALSE |  | Stoichiometric Formula |  | 2021 | 800 | 151.6 | 170 | 4.38124 | 0.5218091 | 0.6717 | [8 empty] | starting reagents were milled and heated together | Not mentioned | spark plasma sintering under varying temperatures and pressures | Not mentioned | Not mentioned | Polycrystalline | Bulk
6038 | https://doi.org/10.1038/s41524-022-00897-2 | https://doi.org/10.1021/acs.chemmater.1c02584 | Yb11Ca2BaMgSb11 |  | Yb13–xCaxBaMgSb11 | Yb14MgSb11 | Yb11MgSb11 | Ca2, Ba | FALSE |  | Stoichiometric Formula |  | 2021 | 900 | 136.5 | 191 | 4.9796565 | 0.6699089 | 0.669 | [8 empty] | starting reagents were milled and heated together | Not mentioned | spark plasma sintering under varying temperatures and pressures | Not mentioned | Not mentioned | Polycrystalline | Bulk
6039 | https://doi.org/10.1038/s41524-022-00897-2 | https://doi.org/10.1021/acs.chemmater.1c02584 | Yb12CaBaMgSb11 |  | Yb13–xCaxBaMgSb11 | Yb14MgSb11 | Yb12MgSb11 | Ca, Ba | FALSE |  | Stoichiometric Formula |  | 2021 | 400 | 295.99 | 84.25 | 2.100956 | 0.1213373 | 0.6926 | [8 empty] | starting reagents were milled and heated together | Not mentioned | spark plasma sintering under varying temperatures and pressures | Not mentioned | Not mentioned | Polycrystalline | Bulk
6040 | https://doi.org/10.1038/s41524-022-00897-2 | https://doi.org/10.1021/acs.chemmater.1c02584 | Yb12CaBaMgSb11 |  | Yb13–xCaxBaMgSb11 | Yb14MgSb11 | Yb12MgSb11 | Ca, Ba | FALSE |  | Stoichiometric Formula |  | 2021 | 600 | 214.16 | 127.07 | 3.457995 | 0.2887679 | 0.7185 | [8 empty] | starting reagents were milled and heated together | Not mentioned | spark plasma sintering under varying temperatures and pressures | Not mentioned | Not mentioned | Polycrystalline | Bulk
6041 | https://doi.org/10.1038/s41524-022-00897-2 | https://doi.org/10.1021/acs.chemmater.1c02584 | Yb12CaBaMgSb11 |  | Yb13–xCaxBaMgSb11 | Yb14MgSb11 | Yb12MgSb11 | Ca, Ba | FALSE |  | Stoichiometric Formula |  | 2021 | 800 | 166.23 | 167.68 | 4.673819 | 0.5236039 | 0.7141 | [8 empty] | starting reagents were milled and heated together | Not mentioned | spark plasma sintering under varying temperatures and pressures | Not mentioned | Not mentioned | Polycrystalline | Bulk
6042 | https://doi.org/10.1038/s41524-022-00897-2 | https://doi.org/10.1021/acs.chemmater.1c02584 | Yb12CaBaMgSb11 |  | Yb13–xCaxBaMgSb11 | Yb14MgSb11 | Yb12MgSb11 | Ca, Ba | FALSE |  | Stoichiometric Formula |  | 2021 | 1000 | 134.66 | 207.46 | 5.795719 | 0.8550781 | 0.6778 | [8 empty] | starting reagents were milled and heated together | Not mentioned | spark plasma sintering under varying temperatures and pressures | Not mentioned | Not mentioned | Polycrystalline | Bulk
6043 | https://doi.org/10.1038/s41524-022-00897-2 | https://doi.org/10.1021/acs.chemmater.1c02584 | Yb7Ca6BaMgSb11 |  | Yb13–xCaxBaMgSb11 | Yb14MgSb11 | Yb7MgSb11 | Ca6, Ba | FALSE |  | Stoichiometric Formula |  | 2021 | 300 | 109.42 | 59.94 | 0.3931246 | 0.02233662 | 0.528 | [8 empty] | starting reagents were milled and heated together | Not mentioned | spark plasma sintering under varying temperatures and pressures | Not mentioned | Not mentioned | Polycrystalline | Bulk
6044 | https://doi.org/10.1038/s41524-022-00897-2 | https://doi.org/10.1021/acs.chemmater.1c02584 | Yb7Ca6BaMgSb11 |  | Yb13–xCaxBaMgSb11 | Yb14MgSb11 | Yb7MgSb11 | Ca6, Ba | FALSE |  | Stoichiometric Formula |  | 2021 | 500 | 122.6 | 132.4 | 2.149148576 | 0.193617 | 0.555 | [8 empty] | starting reagents were milled and heated together | Not mentioned | spark plasma sintering under varying temperatures and pressures | Not mentioned | Not mentioned | Polycrystalline | Bulk
6045 | https://doi.org/10.1038/s41524-022-00897-2 | https://doi.org/10.1021/acs.chemmater.1c02584 | Yb7Ca6BaMgSb11 |  | Yb13–xCaxBaMgSb11 | Yb14MgSb11 | Yb7MgSb11 | Ca6, Ba | FALSE |  | Stoichiometric Formula |  | 2021 | 700 | 121 | 166.5 | 3.35439225 | 0.3946344 | 0.595 | [8 empty] | starting reagents were milled and heated together | Not mentioned | spark plasma sintering under varying temperatures and pressures | Not mentioned | Not mentioned | Polycrystalline | Bulk
6046 | https://doi.org/10.1038/s41524-022-00897-2 | https://doi.org/10.1021/acs.chemmater.1c02584 | Yb7Ca6BaMgSb11 |  | Yb13–xCaxBaMgSb11 | Yb14MgSb11 | Yb7MgSb11 | Ca6, Ba | FALSE |  | Stoichiometric Formula |  | 2021 | 900 | 117.5 | 196.9 | 4.555429175 | 0.6591457 | 0.622 | [8 empty] | starting reagents were milled and heated together | Not mentioned | spark plasma sintering under varying temperatures and pressures | Not mentioned | Not mentioned | Polycrystalline | Bulk
6047 | https://doi.org/10.1038/s41524-022-00897-2 | https://doi.org/10.1021/acs.chemmater.1c02584 | Yb7Ca6BaMgSb11 |  | Yb13–xCaxBaMgSb11 | Yb14MgSb11 | Yb7MgSb11 | Ca6, Ba | FALSE |  | Stoichiometric Formula |  | 2021 | 1100 | 112 | 223.8 | 5.60968128 | 0.9141703 | 0.675 | [8 empty] | starting reagents were milled and heated together | Not mentioned | spark plasma sintering under varying temperatures and pressures | Not mentioned | Not mentioned | Polycrystalline | Bulk
6048 | https://doi.org/10.1038/s41524-022-00897-2 | https://doi.org/10.1021/acs.chemmater.1c02584 | Yb7Ca6BaMgSb11 |  | Yb13–xCaxBaMgSb11 | Yb14MgSb11 | Yb7MgSb11 | Ca6, Ba | FALSE |  | Stoichiometric Formula |  | 2021 | 1200 | 109.7 | 233.8 | 5.996469668 | 1.019952 | 0.7055 | [8 empty] | starting reagents were milled and heated together | Not mentioned | spark plasma sintering under varying temperatures and pressures | Not mentioned | Not mentioned | Polycrystalline | Bulk
6049 | https://doi.org/10.1038/s41524-022-00897-2 | https://doi.org/10.1021/acs.chemmater.1c02584 | Yb8Ca5BaMgSb11 |  | Yb13–xCaxBaMgSb11 | Yb14MgSb11 | Yb8MgSb11 | Ca5, Ba | FALSE |  | Stoichiometric Formula |  | 2021 | 300 | 141.5 | 63.5 | 0.570563375 | 0.03 | 0.529 | [8 empty] | starting reagents were milled and heated together | Not mentioned | spark plasma sintering under varying temperatures and pressures | Not mentioned | Not mentioned | Polycrystalline | Bulk
6050 | https://doi.org/10.1038/s41524-022-00897-2 | https://doi.org/10.1021/acs.chemmater.1c02584 | Yb8Ca5BaMgSb11 |  | Yb13–xCaxBaMgSb11 | Yb14MgSb11 | Yb8MgSb11 | Ca5, Ba | FALSE |  | Stoichiometric Formula |  | 2021 | 500 | 146 | 129.3 | 2.44089954 | 0.2111505 | 0.578 | [8 empty] | starting reagents were milled and heated together | Not mentioned | spark plasma sintering under varying temperatures and pressures | Not mentioned | Not mentioned | Polycrystalline | Bulk
6051 | https://doi.org/10.1038/s41524-022-00897-2 | https://doi.org/10.1021/acs.chemmater.1c02584 | Yb8Ca5BaMgSb11 |  | Yb13–xCaxBaMgSb11 | Yb14MgSb11 | Yb8MgSb11 | Ca5, Ba | FALSE |  | Stoichiometric Formula |  | 2021 | 700 | 135 | 165 | 3.675375 | 0.4231517 | 0.608 | [8 empty] | starting reagents were milled and heated together | Not mentioned | spark plasma sintering under varying temperatures and pressures | Not mentioned | Not mentioned | Polycrystalline | Bulk
6052 | https://doi.org/10.1038/s41524-022-00897-2 | https://doi.org/10.1021/acs.chemmater.1c02584 | Yb8Ca5BaMgSb11 |  | Yb13–xCaxBaMgSb11 | Yb14MgSb11 | Yb8MgSb11 | Ca5, Ba | FALSE |  | Stoichiometric Formula |  | 2021 | 900 | 124 | 195.7 | 4.74901276 | 0.6995272 | 0.611 | [8 empty] | starting reagents were milled and heated together | Not mentioned | spark plasma sintering under varying temperatures and pressures | Not mentioned | Not mentioned | Polycrystalline | Bulk
6053 | https://doi.org/10.1038/s41524-022-00897-2 | https://doi.org/10.1021/acs.chemmater.1c02584 | Yb8Ca5BaMgSb11 |  | Yb13–xCaxBaMgSb11 | Yb14MgSb11 | Yb8MgSb11 | Ca5, Ba | FALSE |  | Stoichiometric Formula |  | 2021 | 1100 | 113.2 | 222 | 5.5789488 | 0.954408 | 0.643 | [8 empty] | starting reagents were milled and heated together | Not mentioned | spark plasma sintering under varying temperatures and pressures | Not mentioned | Not mentioned | Polycrystalline | Bulk
6054 | https://doi.org/10.1038/s41524-022-00897-2 | https://doi.org/10.1021/acs.chemmater.1c02584 | Yb8Ca5BaMgSb11 |  | Yb13–xCaxBaMgSb11 | Yb14MgSb11 | Yb8MgSb11 | Ca5, Ba | FALSE |  | Stoichiometric Formula |  | 2021 | 1200 | 109.23 | 229.6 | 5.758186 | 1.031933 | 0.6696 | [8 empty] | starting reagents were milled and heated together | Not mentioned | spark plasma sintering under varying temperatures and pressures | Not mentioned | Not mentioned | Polycrystalline | Bulk
6055 | https://doi.org/10.1038/s41524-022-00897-2 | https://doi.org/10.1021/acs.chemmater.1c02584 | Yb9Ca4BaMgSb11 |  | Yb13–xCaxBaMgSb11 | Yb14MgSb11 | Yb9MgSb11 | Ca4, Ba | FALSE |  | Stoichiometric Formula |  | 2021 | 300 | 173.5 | 59 | 0.6039535 | 0.03602108 | 0.503 | [8 empty] | starting reagents were milled and heated together | Not mentioned | spark plasma sintering under varying temperatures and pressures | Not mentioned | Not mentioned | Polycrystalline | Bulk
6056 | https://doi.org/10.1038/s41524-022-00897-2 | https://doi.org/10.1021/acs.chemmater.1c02584 | Yb9Ca4BaMgSb11 |  | Yb13–xCaxBaMgSb11 | Yb14MgSb11 | Yb9MgSb11 | Ca4, Ba | FALSE |  | Stoichiometric Formula |  | 2021 | 500 | 172 | 128 | 2.818048 | 0.2496499 | 0.5644 | [8 empty] | starting reagents were milled and heated together | Not mentioned | spark plasma sintering under varying temperatures and pressures | Not mentioned | Not mentioned | Polycrystalline | Bulk
6057 | https://doi.org/10.1038/s41524-022-00897-2 | https://doi.org/10.1021/acs.chemmater.1c02584 | Yb9Ca4BaMgSb11 |  | Yb13–xCaxBaMgSb11 | Yb14MgSb11 | Yb9MgSb11 | Ca4, Ba | FALSE |  | Stoichiometric Formula |  | 2021 | 700 | 153.5 | 164 | 4.128536 | 0.4846512 | 0.5963 | [8 empty] | starting reagents were milled and heated together | Not mentioned | spark plasma sintering under varying temperatures and pressures | Not mentioned | Not mentioned | Polycrystalline | Bulk
6058 | https://doi.org/10.1038/s41524-022-00897-2 | https://doi.org/10.1021/acs.chemmater.1c02584 | Yb9Ca4BaMgSb11 |  | Yb13–xCaxBaMgSb11 | Yb14MgSb11 | Yb9MgSb11 | Ca4, Ba | FALSE |  | Stoichiometric Formula |  | 2021 | 900 | 135.5 | 199.7 | 5.403752195 | 0.8076016 | 0.6022 | [8 empty] | starting reagents were milled and heated together | Not mentioned | spark plasma sintering under varying temperatures and pressures | Not mentioned | Not mentioned | Polycrystalline | Bulk
6059 | https://doi.org/10.1038/s41524-022-00897-2 | https://doi.org/10.1021/acs.chemmater.1c02584 | Yb9Ca4BaMgSb11 |  | Yb13–xCaxBaMgSb11 | Yb14MgSb11 | Yb9MgSb11 | Ca4, Ba | FALSE |  | Stoichiometric Formula |  | 2021 | 1100 | 120.56 | 227.62 | 6.246318 | 1.142303 | 0.6015 | [8 empty] | starting reagents were milled and heated together | Not mentioned | spark plasma sintering under varying temperatures and pressures | Not mentioned | Not mentioned | Polycrystalline | Bulk
6060 | https://doi.org/10.1038/s41524-022-00897-2 | https://doi.org/10.1021/acs.chemmater.1c02584 | Yb9Ca4BaMgSb11 |  | Yb13–xCaxBaMgSb11 | Yb14MgSb11 | Yb9MgSb11 | Ca4, Ba | FALSE |  | Stoichiometric Formula |  | 2021 | 1200 | 114.93 | 235.9 | 6.395718 | 1.257411 | 0.61037 | [8 empty] | starting reagents were milled and heated together | Not mentioned | spark plasma sintering under varying temperatures and pressures | Not mentioned | Not mentioned | Polycrystalline | Bulk
6061 | https://doi.org/10.1038/s41524-022-00897-2 | https://doi.org/10.1021/acs.chemmater.1c03198 | Sn0.92Ge0.04As0.04Te |  |  | SnTe | Sn0.92Te | Ge0.04, As0.04 | FALSE |  | Stoichiometric Formula |  | 2021 | 328 | 7864.2 | 37.47 | 11.04134 | 0.1064 | 7.477 | [8 empty] | hand-grinding, heat and quench in ice bath | Not mentioned | spark plasma sintering at 923 K for 5 min in a 10 mm diameter graphite under an axial compressive stress of 40 MPa in vacuum | Not mentioned | Not mentioned | Polycrystalline | Bulk
6062 | https://doi.org/10.1038/s41524-022-00897-2 | https://doi.org/10.1021/acs.chemmater.1c03198 | Sn0.92Ge0.04As0.04Te |  |  | SnTe | Sn0.92Te | Ge0.04, As0.04 | FALSE |  | Stoichiometric Formula |  | 2021 | 470 | 5222.22 | 48.05 | 12.05707 | 0.2192 | 6.628 | [8 empty] | hand-grinding, heat and quench in ice bath | Not mentioned | spark plasma sintering at 923 K for 5 min in a 10 mm diameter graphite under an axial compressive stress of 40 MPa in vacuum | Not mentioned | Not mentioned | Polycrystalline | Bulk
6063 | https://doi.org/10.1038/s41524-022-00897-2 | https://doi.org/10.1021/acs.chemmater.1c03198 | Sn0.92Ge0.04As0.04Te |  |  | SnTe | Sn0.92Te | Ge0.04, As0.04 | FALSE |  | Stoichiometric Formula |  | 2021 | 620 | 3432.1 | 65.06 | 14.52741 | 0.382 | 5.2326 | [8 empty] | hand-grinding, heat and quench in ice bath | Not mentioned | spark plasma sintering at 923 K for 5 min in a 10 mm diameter graphite under an axial compressive stress of 40 MPa in vacuum | Not mentioned | Not mentioned | Polycrystalline | Bulk
6064 | https://doi.org/10.1038/s41524-022-00897-2 | https://doi.org/10.1021/acs.chemmater.1c03198 | Sn0.92Ge0.04As0.04Te |  |  | SnTe | Sn0.92Te | Ge0.04, As0.04 | FALSE |  | Stoichiometric Formula |  | 2021 | 769 | 2333.33 | 89.43 | 18.66133 | 0.5923 | 3.862 | [8 empty] | hand-grinding, heat and quench in ice bath | Not mentioned | spark plasma sintering at 923 K for 5 min in a 10 mm diameter graphite under an axial compressive stress of 40 MPa in vacuum | Not mentioned | Not mentioned | Polycrystalline | Bulk
6065 | https://doi.org/10.1038/s41524-022-00897-2 | https://doi.org/10.1021/acs.chemmater.1c03198 | Sn0.92Ge0.04As0.04Te |  |  | SnTe | Sn0.92Te | Ge0.04, As0.04 | FALSE |  | Stoichiometric Formula |  | 2021 | 869 | 1852 | 109 | 22.003612 | 0.7513 | 3.5287 | [8 empty] | hand-grinding, heat and quench in ice bath | Not mentioned | spark plasma sintering at 923 K for 5 min in a 10 mm diameter graphite under an axial compressive stress of 40 MPa in vacuum | Not mentioned | Not mentioned | Polycrystalline | Bulk
6066 | https://doi.org/10.1038/s41524-022-00897-2 | https://doi.org/10.1021/acs.chemmater.1c03434 | Cu5.133Sn1.866S6.3Cl0.7 |  | Cu5+εSn2−εS7–yCly | Cu5Sn2S7 | Cu5.133Sn1.866S6.3 | Cl0.7 | FALSE |  | Stoichiometric Formula |  | 2021 | 327 | 827.84 | 61.93 | 3.175035 | 0.05191183 | 2 | [8 empty] | two step heating, solid-state reaction. Resulting powders were ground and sieved | Not mentioned | spark plasma sintering at at 873 K for 30 min under a pressure of 64 Mpa | Not mentioned | Not mentioned | Polycrystalline | Bulk
6067 | https://doi.org/10.1038/s41524-022-00897-2 | https://doi.org/10.1021/acs.chemmater.1c03434 | Cu5.133Sn1.866S6.3Cl0.7 |  | Cu5+εSn2−εS7–yCly | Cu5Sn2S7 | Cu5.133Sn1.866S6.3 | Cl0.7 | FALSE |  | Stoichiometric Formula |  | 2021 | 426 | 874.52 | 76.42 | 5.107211 | 0.1236177 | 1.76 | [8 empty] | two step heating, solid-state reaction. Resulting powders were ground and sieved | Not mentioned | spark plasma sintering at at 873 K for 30 min under a pressure of 64 Mpa | Not mentioned | Not mentioned | Polycrystalline | Bulk
6068 | https://doi.org/10.1038/s41524-022-00897-2 | https://doi.org/10.1021/acs.chemmater.1c03434 | Cu5.133Sn1.866S6.3Cl0.7 |  | Cu5+εSn2−εS7–yCly | Cu5Sn2S7 | Cu5.133Sn1.866S6.3 | Cl0.7 | FALSE |  | Stoichiometric Formula |  | 2021 | 529 | 722.04 | 96.59 | 6.736365 | 0.2299056 | 1.55 | [8 empty] | two step heating, solid-state reaction. Resulting powders were ground and sieved | Not mentioned | spark plasma sintering at at 873 K for 30 min under a pressure of 64 Mpa | Not mentioned | Not mentioned | Polycrystalline | Bulk
6069 | https://doi.org/10.1038/s41524-022-00897-2 | https://doi.org/10.1021/acs.chemmater.1c03434 | Cu5.133Sn1.866S6.3Cl0.7 |  | Cu5+εSn2−εS7–yCly | Cu5Sn2S7 | Cu5.133Sn1.866S6.3 | Cl0.7 | FALSE |  | Stoichiometric Formula |  | 2021 | 633 | 602.67 | 117.05 | 8.257002 | 0.3733345 | 1.4 | [8 empty] | two step heating, solid-state reaction. Resulting powders were ground and sieved | Not mentioned | spark plasma sintering at at 873 K for 30 min under a pressure of 64 Mpa | Not mentioned | Not mentioned | Polycrystalline | Bulk
6070 | https://doi.org/10.1038/s41524-022-00897-2 | https://doi.org/10.1021/acs.chemmater.1c03434 | Cu5.133Sn1.866S6.3Cl0.7 |  | Cu5+εSn2−εS7–yCly | Cu5Sn2S7 | Cu5.133Sn1.866S6.3 | Cl0.7 | FALSE |  | Stoichiometric Formula |  | 2021 | 685 | 519.54 | 126.99 | 8.378341 | 0.4331444 | 1.325 | [8 empty] | two step heating, solid-state reaction. Resulting powders were ground and sieved | Not mentioned | spark plasma sintering at at 873 K for 30 min under a pressure of 64 Mpa | Not mentioned | Not mentioned | Polycrystalline | Bulk
6071 | https://doi.org/10.1038/s41524-022-00897-2 | https://doi.org/10.1021/acs.chemmater.1c03434 | Cu5.133Sn1.866S6.65Cl0.35 |  | Cu5+εSn2−εS7–yCly | Cu5Sn2S7 | Cu5.133Sn1.866S6.65 | Cl0.35 | FALSE |  | Stoichiometric Formula |  | 2021 | 300 | 1395.06 | 47.73 | 3.17816 | 0.04100852 | 2.325 | [8 empty] | two step heating, solid-state reaction. Resulting powders were ground and sieved | Not mentioned | spark plasma sintering at at 873 K for 30 min under a pressure of 64 Mpa | Not mentioned | Not mentioned | Polycrystalline | Bulk
6072 | https://doi.org/10.1038/s41524-022-00897-2 | https://doi.org/10.1021/acs.chemmater.1c03434 | Cu5.133Sn1.866S6.65Cl0.35 |  | Cu5+εSn2−εS7–yCly | Cu5Sn2S7 | Cu5.133Sn1.866S6.65 | Cl0.35 | FALSE |  | Stoichiometric Formula |  | 2021 | 415 | 1183.25 | 68.75 | 5.592705 | 0.1197921 | 1.9375 | [8 empty] | two step heating, solid-state reaction. Resulting powders were ground and sieved | Not mentioned | spark plasma sintering at at 873 K for 30 min under a pressure of 64 Mpa | Not mentioned | Not mentioned | Polycrystalline | Bulk
6073 | https://doi.org/10.1038/s41524-022-00897-2 | https://doi.org/10.1021/acs.chemmater.1c03434 | Cu5.133Sn1.866S6.65Cl0.35 |  | Cu5+εSn2−εS7–yCly | Cu5Sn2S7 | Cu5.133Sn1.866S6.65 | Cl0.35 | FALSE |  | Stoichiometric Formula |  | 2021 | 515 | 974.14 | 86.93 | 7.361405 | 0.2246592 | 1.6875 | [8 empty] | two step heating, solid-state reaction. Resulting powders were ground and sieved | Not mentioned | spark plasma sintering at at 873 K for 30 min under a pressure of 64 Mpa | Not mentioned | Not mentioned | Polycrystalline | Bulk
6074 | https://doi.org/10.1038/s41524-022-00897-2 | https://doi.org/10.1021/acs.chemmater.1c03434 | Cu5.133Sn1.866S6.65Cl0.35 |  | Cu5+εSn2−εS7–yCly | Cu5Sn2S7 | Cu5.133Sn1.866S6.65 | Cl0.35 | FALSE |  | Stoichiometric Formula |  | 2021 | 617 | 766.1 | 106.25 | 8.648551 | 0.3557437 | 1.5 | [8 empty] | two step heating, solid-state reaction. Resulting powders were ground and sieved | Not mentioned | spark plasma sintering at at 873 K for 30 min under a pressure of 64 Mpa | Not mentioned | Not mentioned | Polycrystalline | Bulk
6075 | https://doi.org/10.1038/s41524-022-00897-2 | https://doi.org/10.1021/acs.chemmater.1c03434 | Cu5.133Sn1.866S6.65Cl0.35 |  | Cu5+εSn2−εS7–yCly | Cu5Sn2S7 | Cu5.133Sn1.866S6.65 | Cl0.35 | FALSE |  | Stoichiometric Formula |  | 2021 | 667 | 684.85 | 115.06 | 9.066595 | 0.42069 | 1.4375 | [8 empty] | two step heating, solid-state reaction. Resulting powders were ground and sieved | Not mentioned | spark plasma sintering at at 873 K for 30 min under a pressure of 64 Mpa | Not mentioned | Not mentioned | Polycrystalline | Bulk
6076 | https://doi.org/10.1038/s41524-022-00897-2 | https://doi.org/10.1021/acs.chemmater.1c03434 | Cu5.133Sn1.866S7 |  | Cu5+εSn2−εS7–yCly | Cu5Sn2S7 | Cu5.133Sn1.866S7 | None | TRUE |  | Stoichiometric Formula |  | 2021 | 300 | 4000 | 21.31 | 1.8164644 | 0.008303837 | 6.5625 | [8 empty] | two step heating, solid-state reaction. Resulting powders were ground and sieved | Not mentioned | spark plasma sintering at at 873 K for 30 min under a pressure of 64 Mpa | Not mentioned | Not mentioned | Polycrystalline | Bulk
6077 | https://doi.org/10.1038/s41524-022-00897-2 | https://doi.org/10.1021/acs.chemmater.1c03434 | Cu5.133Sn1.866S7 |  | Cu5+εSn2−εS7–yCly | Cu5Sn2S7 | Cu5.133Sn1.866S7 | None | TRUE |  | Stoichiometric Formula |  | 2021 | 415 | 3704.92 | 32.1 | 3.817587 | 0.03039421 | 5.2125 | [8 empty] | two step heating, solid-state reaction. Resulting powders were ground and sieved | Not mentioned | spark plasma sintering at at 873 K for 30 min under a pressure of 64 Mpa | Not mentioned | Not mentioned | Polycrystalline | Bulk
6078 | https://doi.org/10.1038/s41524-022-00897-2 | https://doi.org/10.1021/acs.chemmater.1c03434 | Cu5.133Sn1.866S7 |  | Cu5+εSn2−εS7–yCly | Cu5Sn2S7 | Cu5.133Sn1.866S7 | None | TRUE |  | Stoichiometric Formula |  | 2021 | 515 | 3138.89 | 42.61 | 5.699007 | 0.0686547 | 4.275 | [8 empty] | two step heating, solid-state reaction. Resulting powders were ground and sieved | Not mentioned | spark plasma sintering at at 873 K for 30 min under a pressure of 64 Mpa | Not mentioned | Not mentioned | Polycrystalline | Bulk
6079 | https://doi.org/10.1038/s41524-022-00897-2 | https://doi.org/10.1021/acs.chemmater.1c03434 | Cu5.133Sn1.866S7 |  | Cu5+εSn2−εS7–yCly | Cu5Sn2S7 | Cu5.133Sn1.866S7 | None | TRUE |  | Stoichiometric Formula |  | 2021 | 617 | 2456.52 | 53.98 | 7.157907 | 0.1214138 | 3.6375 | [8 empty] | two step heating, solid-state reaction. Resulting powders were ground and sieved | Not mentioned | spark plasma sintering at at 873 K for 30 min under a pressure of 64 Mpa | Not mentioned | Not mentioned | Polycrystalline | Bulk
6080 | https://doi.org/10.1038/s41524-022-00897-2 | https://doi.org/10.1021/acs.chemmater.1c03434 | Cu5.133Sn1.866S7 |  | Cu5+εSn2−εS7–yCly | Cu5Sn2S7 | Cu5.133Sn1.866S7 | None | TRUE |  | Stoichiometric Formula |  | 2021 | 667 | 2194.17 | 59.09 | 7.661226 | 0.1525384 | 3.35 | [8 empty] | two step heating, solid-state reaction. Resulting powders were ground and sieved | Not mentioned | spark plasma sintering at at 873 K for 30 min under a pressure of 64 Mpa | Not mentioned | Not mentioned | Polycrystalline | Bulk
6081 | https://doi.org/10.1038/s41524-022-00897-2 | https://doi.org/10.1021/acs.chemmater.1c03434 | Cu5Sn2S6.65Cl0.35 |  | Cu5+εSn2−εS7–yCly | Cu5Sn2S7 | Cu5Sn2S6.65 | Cl0.35 | FALSE |  | Stoichiometric Formula |  | 2021 | 300 | 1686.57 | 41.477 | 2.901476 | 0.0306764 | 2.8375 | [8 empty] | two step heating, solid-state reaction. Resulting powders were ground and sieved | Not mentioned | spark plasma sintering at at 873 K for 30 min under a pressure of 64 Mpa | Not mentioned | Not mentioned | Polycrystalline | Bulk
6082 | https://doi.org/10.1038/s41524-022-00897-2 | https://doi.org/10.1021/acs.chemmater.1c03434 | Cu5Sn2S6.65Cl0.35 |  | Cu5+εSn2−εS7–yCly | Cu5Sn2S7 | Cu5Sn2S6.65 | Cl0.35 | FALSE |  | Stoichiometric Formula |  | 2021 | 415 | 1439.49 | 58.24 | 4.882603 | 0.08442834 | 2.4 | [8 empty] | two step heating, solid-state reaction. Resulting powders were ground and sieved | Not mentioned | spark plasma sintering at at 873 K for 30 min under a pressure of 64 Mpa | Not mentioned | Not mentioned | Polycrystalline | Bulk
6083 | https://doi.org/10.1038/s41524-022-00897-2 | https://doi.org/10.1021/acs.chemmater.1c03434 | Cu5Sn2S6.65Cl0.35 |  | Cu5+εSn2−εS7–yCly | Cu5Sn2S7 | Cu5Sn2S6.65 | Cl0.35 | FALSE |  | Stoichiometric Formula |  | 2021 | 515 | 1189.47 | 75 | 6.69076875 | 0.1621527 | 2.125 | [8 empty] | two step heating, solid-state reaction. Resulting powders were ground and sieved | Not mentioned | spark plasma sintering at at 873 K for 30 min under a pressure of 64 Mpa | Not mentioned | Not mentioned | Polycrystalline | Bulk
6084 | https://doi.org/10.1038/s41524-022-00897-2 | https://doi.org/10.1021/acs.chemmater.1c03434 | Cu5Sn2S6.65Cl0.35 |  | Cu5+εSn2−εS7–yCly | Cu5Sn2S7 | Cu5Sn2S6.65 | Cl0.35 | FALSE |  | Stoichiometric Formula |  | 2021 | 617 | 949.58 | 92.9 | 8.195265 | 0.2733232 | 1.85 | [8 empty] | two step heating, solid-state reaction. Resulting powders were ground and sieved | Not mentioned | spark plasma sintering at at 873 K for 30 min under a pressure of 64 Mpa | Not mentioned | Not mentioned | Polycrystalline | Bulk
6085 | https://doi.org/10.1038/s41524-022-00897-2 | https://doi.org/10.1021/acs.chemmater.1c03434 | Cu5Sn2S6.65Cl0.35 |  | Cu5+εSn2−εS7–yCly | Cu5Sn2S7 | Cu5Sn2S6.65 | Cl0.35 | FALSE |  | Stoichiometric Formula |  | 2021 | 667 | 818.84 | 101.99 | 8.517541 | 0.3269755 | 1.7375 | [8 empty] | two step heating, solid-state reaction. Resulting powders were ground and sieved | Not mentioned | spark plasma sintering at at 873 K for 30 min under a pressure of 64 Mpa | Not mentioned | Not mentioned | Polycrystalline | Bulk
6086 | https://doi.org/10.1038/s41524-022-00897-2 | https://doi.org/10.1021/acs.chemmater.1c03434 | Cu5Sn2S7 |  | Cu5+εSn2−εS7–yCly | Cu5Sn2S7 | Cu5Sn2S7 | None | TRUE |  | Stoichiometric Formula |  | 2021 | 300 | 3373.13 | 30.4 | 3.117312 | 0.01696496 | 5.5125 | [8 empty] | two step heating, solid-state reaction. Resulting powders were ground and sieved | Not mentioned | spark plasma sintering at at 873 K for 30 min under a pressure of 64 Mpa | Not mentioned | Not mentioned | Polycrystalline | Bulk
6087 | https://doi.org/10.1038/s41524-022-00897-2 | https://doi.org/10.1021/acs.chemmater.1c03434 | Cu5Sn2S7 |  | Cu5+εSn2−εS7–yCly | Cu5Sn2S7 | Cu5Sn2S7 | None | TRUE |  | Stoichiometric Formula |  | 2021 | 422 | 2430.11 | 42.045 | 4.295905 | 0.04278164 | 4.2375 | [8 empty] | two step heating, solid-state reaction. Resulting powders were ground and sieved | Not mentioned | spark plasma sintering at at 873 K for 30 min under a pressure of 64 Mpa | Not mentioned | Not mentioned | Polycrystalline | Bulk
6088 | https://doi.org/10.1038/s41524-022-00897-2 | https://doi.org/10.1021/acs.chemmater.1c03434 | Cu5Sn2S7 |  | Cu5+εSn2−εS7–yCly | Cu5Sn2S7 | Cu5Sn2S7 | None | TRUE |  | Stoichiometric Formula |  | 2021 | 524 | 2000 | 54.83 | 6.0126578 | 0.08661533 | 3.6375 | [8 empty] | two step heating, solid-state reaction. Resulting powders were ground and sieved | Not mentioned | spark plasma sintering at at 873 K for 30 min under a pressure of 64 Mpa | Not mentioned | Not mentioned | Polycrystalline | Bulk
6089 | https://doi.org/10.1038/s41524-022-00897-2 | https://doi.org/10.1021/acs.chemmater.1c03434 | Cu5Sn2S7 |  | Cu5+εSn2−εS7–yCly | Cu5Sn2S7 | Cu5Sn2S7 | None | TRUE |  | Stoichiometric Formula |  | 2021 | 627 | 1591.55 | 68.75 | 7.522561 | 0.1509327 | 3.125 | [8 empty] | two step heating, solid-state reaction. Resulting powders were ground and sieved | Not mentioned | spark plasma sintering at at 873 K for 30 min under a pressure of 64 Mpa | Not mentioned | Not mentioned | Polycrystalline | Bulk
6090 | https://doi.org/10.1038/s41524-022-00897-2 | https://doi.org/10.1021/acs.chemmater.1c03434 | Cu5Sn2S7 |  | Cu5+εSn2−εS7–yCly | Cu5Sn2S7 | Cu5Sn2S7 | None | TRUE |  | Stoichiometric Formula |  | 2021 | 678 | 1395.06 | 75 | 7.8472125 | 0.1842566 | 2.8875 | [8 empty] | two step heating, solid-state reaction. Resulting powders were ground and sieved | Not mentioned | spark plasma sintering at at 873 K for 30 min under a pressure of 64 Mpa | Not mentioned | Not mentioned | Polycrystalline | Bulk
6091 | https://doi.org/10.1038/s41524-022-00897-2 | https://doi.org/10.1021/acs.chemmater.5b00025 | Ba7.97Ga15.95Sn30.05 |  |  | Ba8Ga16Sn30 | Ba7.97Ga15.95Sn30.05 | None | TRUE |  | Stoichiometric Formula |  | 2015 | 300 | 141.4 | 315.4 | 14.06607 | 0.42745 | 0.9872081 | [8 empty] | the samples were soaked at 763 K for 10 h more to help the molten state mix more homogeneously | Not mentioned | self flux method | Not mentioned | Not mentioned | Single Crystal | Bulk
6092 | https://doi.org/10.1038/s41524-022-00897-2 | https://doi.org/10.1021/acs.chemmater.5b00025 | Ba7.97Ga15.95Sn30.06 |  |  | Ba8Ga16Sn30 | Ba7.97Ga15.95Sn30.06 | None | TRUE |  | Stoichiometric Formula |  | 2015 | 340 | 134.63 | 336.62 | 15.25533 | 0.562 | 0.9229205 | [8 empty] | the samples were soaked at 763 K for 10 h more to help the molten state mix more homogeneously | Not mentioned | self flux method | Not mentioned | Not mentioned | Single Crystal | Bulk
6093 | https://doi.org/10.1038/s41524-022-00897-2 | https://doi.org/10.1021/acs.chemmater.5b00025 | Ba7.97Ga15.95Sn30.07 |  |  | Ba8Ga16Sn30 | Ba7.97Ga15.95Sn30.07 | None | TRUE |  | Stoichiometric Formula |  | 2015 | 580 | 111.83 | 334.5 | 12.51269 | 0.5882 | 1.233825 | [8 empty] | the samples were soaked at 763 K for 10 h more to help the molten state mix more homogeneously | Not mentioned | self flux method | Not mentioned | Not mentioned | Single Crystal | Bulk
6094 | https://doi.org/10.1038/s41524-022-00897-2 | https://doi.org/10.1021/acs.chemmater.5b00025 | Ba7.97Ga15.95Sn30.08 |  |  | Ba8Ga16Sn30 | Ba7.97Ga15.95Sn30.08 | None | TRUE |  | Stoichiometric Formula |  | 2015 | 540 | 105.6 | 353.87 | 13.22365 | 0.7 | 1.02011 | [8 empty] | the samples were soaked at 763 K for 10 h more to help the molten state mix more homogeneously | Not mentioned | self flux method | Not mentioned | Not mentioned | Single Crystal | Bulk
6095 | https://doi.org/10.1038/s41524-022-00897-2 | https://doi.org/10.1021/acs.chemmater.5b00025 | Ba7.97Ga15.95Sn30.09 |  |  | Ba8Ga16Sn30 | Ba7.97Ga15.95Sn30.09 | None | TRUE |  | Stoichiometric Formula |  | 2015 | 500 | 105.58 | 360.56 | 13.72577 | 0.762 | 0.9006411 | [8 empty] | the samples were soaked at 763 K for 10 h more to help the molten state mix more homogeneously | Not mentioned | self flux method | Not mentioned | Not mentioned | Single Crystal | Bulk
6096 | https://doi.org/10.1038/s41524-022-00897-2 | https://doi.org/10.1021/acs.chemmater.5b00025 | Ba7.97Ga15.95Sn30.10 |  |  | Ba8Ga16Sn30 | Ba7.97Ga15.95Sn30.10 | None | TRUE |  | Stoichiometric Formula |  | 2015 | 460 | 111.83 | 362.3 | 14.67895 | 0.779 | 0.8667929 | [8 empty] | the samples were soaked at 763 K for 10 h more to help the molten state mix more homogeneously | Not mentioned | self flux method | Not mentioned | Not mentioned | Single Crystal | Bulk
6097 | https://doi.org/10.1038/s41524-022-00897-2 | https://doi.org/10.1021/acs.chemmater.5b00025 | Ba8.01Ga15.83Zn0.019Sn30.15 |  |  | Ba8Ga16Sn30 | Ba8.01Ga15.83Sn30.15 | Zn0.019 | FALSE |  | Stoichiometric Formula |  | 2015 | 300 | 51.9 | 411.46 | 8.786635 | 0.305445 | 0.863 | [8 empty] | the samples were soaked at 763 K for 10 h more to help the molten state mix more homogeneously | Not mentioned | self flux method | Not mentioned | Not mentioned | Single Crystal | Bulk
6098 | https://doi.org/10.1038/s41524-022-00897-2 | https://doi.org/10.1021/acs.chemmater.5b00025 | Ba8.01Ga15.83Zn0.019Sn30.15 |  |  | Ba8Ga16Sn30 | Ba8.01Ga15.83Sn30.15 | Zn0.019 | FALSE |  | Stoichiometric Formula |  | 2015 | 340 | 49.29 | 430.9 | 9.151911 | 0.3767131 | 0.826 | [8 empty] | the samples were soaked at 763 K for 10 h more to help the molten state mix more homogeneously | Not mentioned | self flux method | Not mentioned | Not mentioned | Single Crystal | Bulk
6099 | https://doi.org/10.1038/s41524-022-00897-2 | https://doi.org/10.1021/acs.chemmater.5b00025 | Ba8.01Ga15.83Zn0.019Sn30.15 |  |  | Ba8Ga16Sn30 | Ba8.01Ga15.83Sn30.15 | Zn0.019 | FALSE |  | Stoichiometric Formula |  | 2015 | 380 | 47.09 | 449.3 | 9.506081 | 0.4589976 | 0.787 | [8 empty] | the samples were soaked at 763 K for 10 h more to help the molten state mix more homogeneously | Not mentioned | self flux method | Not mentioned | Not mentioned | Single Crystal | Bulk
6100 | https://doi.org/10.1038/s41524-022-00897-2 | https://doi.org/10.1021/acs.chemmater.5b00025 | Ba8.01Ga15.83Zn0.019Sn30.15 |  |  | Ba8Ga16Sn30 | Ba8.01Ga15.83Sn30.15 | Zn0.019 | FALSE |  | Stoichiometric Formula |  | 2015 | 580 | 47.8 | 470.1 | 10.56351 | 0.4809135 | 1.274 | [8 empty] | the samples were soaked at 763 K for 10 h more to help the molten state mix more homogeneously | Not mentioned | self flux method | Not mentioned | Not mentioned | Single Crystal | Bulk
6101 | https://doi.org/10.1038/s41524-022-00897-2 | https://doi.org/10.1021/acs.chemmater.5b00025 | Ba8.01Ga15.83Zn0.019Sn30.15 |  |  | Ba8Ga16Sn30 | Ba8.01Ga15.83Sn30.15 | Zn0.019 | FALSE |  | Stoichiometric Formula |  | 2015 | 540 | 42.54 | 485.76 | 10.03786 | 0.5247282 | 1.033 | [8 empty] | the samples were soaked at 763 K for 10 h more to help the molten state mix more homogeneously | Not mentioned | self flux method | Not mentioned | Not mentioned | Single Crystal | Bulk
6102 | https://doi.org/10.1038/s41524-022-00897-2 | https://doi.org/10.1021/acs.chemmater.5b00025 | Ba8.01Ga15.83Zn0.019Sn30.15 |  |  | Ba8Ga16Sn30 | Ba8.01Ga15.83Sn30.15 | Zn0.019 | FALSE |  | Stoichiometric Formula |  | 2015 | 420 | 44.8 | 466.5 | 9.7494768 | 0.5409221 | 0.757 | [8 empty] | the samples were soaked at 763 K for 10 h more to help the molten state mix more homogeneously | Not mentioned | self flux method | Not mentioned | Not mentioned | Single Crystal | Bulk
6103 | https://doi.org/10.1038/s41524-022-00897-2 | https://doi.org/10.1021/acs.chemmater.5b00025 | Ba8.01Ga15.83Zn0.019Sn30.15 |  |  | Ba8Ga16Sn30 | Ba8.01Ga15.83Sn30.15 | Zn0.019 | FALSE |  | Stoichiometric Formula |  | 2015 | 500 | 42.02 | 485.42 | 9.901281 | 0.5741204 | 0.8623 | [8 empty] | the samples were soaked at 763 K for 10 h more to help the molten state mix more homogeneously | Not mentioned | self flux method | Not mentioned | Not mentioned | Single Crystal | Bulk
6104 | https://doi.org/10.1038/s41524-022-00897-2 | https://doi.org/10.1021/acs.chemmater.5b00025 | Ba8.01Ga15.83Zn0.019Sn30.15 |  |  | Ba8Ga16Sn30 | Ba8.01Ga15.83Sn30.15 | Zn0.019 | FALSE |  | Stoichiometric Formula |  | 2015 | 460 | 43.06 | 479.17 | 9.886743 | 0.5845632 | 0.778 | [8 empty] | the samples were soaked at 763 K for 10 h more to help the molten state mix more homogeneously | Not mentioned | self flux method | Not mentioned | Not mentioned | Single Crystal | Bulk
6105 | https://doi.org/10.1038/s41524-022-00897-2 | https://doi.org/10.1021/acs.chemmater.5b00025 | Ba8.01Ga15.88Zn0.009Sn30.11 |  |  | Ba8Ga16Sn30 | Ba8.01Ga15.88Sn30.11 | Zn0.009 | FALSE |  | Stoichiometric Formula |  | 2015 | 300 | 75.91 | 368.9 | 10.33038 | 0.3268 | 0.9483213 | [8 empty] | the samples were soaked at 763 K for 10 h more to help the molten state mix more homogeneously | Not mentioned | self flux method | Not mentioned | Not mentioned | Single Crystal | Bulk
6106 | https://doi.org/10.1038/s41524-022-00897-2 | https://doi.org/10.1021/acs.chemmater.5b00025 | Ba8.01Ga15.88Zn0.009Sn30.11 |  |  | Ba8Ga16Sn30 | Ba8.01Ga15.88Sn30.11 | Zn0.009 | FALSE |  | Stoichiometric Formula |  | 2015 | 340 | 71.97 | 389.08 | 10.89505 | 0.4196 | 0.8828212 | [8 empty] | the samples were soaked at 763 K for 10 h more to help the molten state mix more homogeneously | Not mentioned | self flux method | Not mentioned | Not mentioned | Single Crystal | Bulk
6107 | https://doi.org/10.1038/s41524-022-00897-2 | https://doi.org/10.1021/acs.chemmater.5b00025 | Ba8.01Ga15.88Zn0.009Sn30.11 |  |  | Ba8Ga16Sn30 | Ba8.01Ga15.88Sn30.11 | Zn0.009 | FALSE |  | Stoichiometric Formula |  | 2015 | 380 | 67.97 | 407.75 | 11.3007 | 0.5059 | 0.8488367 | [8 empty] | the samples were soaked at 763 K for 10 h more to help the molten state mix more homogeneously | Not mentioned | self flux method | Not mentioned | Not mentioned | Single Crystal | Bulk
6108 | https://doi.org/10.1038/s41524-022-00897-2 | https://doi.org/10.1021/acs.chemmater.5b00025 | Ba8.01Ga15.88Zn0.009Sn30.11 |  |  | Ba8Ga16Sn30 | Ba8.01Ga15.88Sn30.11 | Zn0.009 | FALSE |  | Stoichiometric Formula |  | 2015 | 420 | 63.6 | 423 | 11.3798844 | 0.5765 | 0.8290636 | [8 empty] | the samples were soaked at 763 K for 10 h more to help the molten state mix more homogeneously | Not mentioned | self flux method | Not mentioned | Not mentioned | Single Crystal | Bulk
6109 | https://doi.org/10.1038/s41524-022-00897-2 | https://doi.org/10.1021/acs.chemmater.5b00025 | Ba8.01Ga15.88Zn0.009Sn30.11 |  |  | Ba8Ga16Sn30 | Ba8.01Ga15.88Sn30.11 | Zn0.009 | FALSE |  | Stoichiometric Formula |  | 2015 | 580 | 73 | 424.3 | 13.14222577 | 0.6379 | 1.194935 | [8 empty] | the samples were soaked at 763 K for 10 h more to help the molten state mix more homogeneously | Not mentioned | self flux method | Not mentioned | Not mentioned | Single Crystal | Bulk
6110 | https://doi.org/10.1038/s41524-022-00897-2 | https://doi.org/10.1021/acs.chemmater.5b00025 | Ba8.01Ga15.88Zn0.009Sn30.11 |  |  | Ba8Ga16Sn30 | Ba8.01Ga15.88Sn30.11 | Zn0.009 | FALSE |  | Stoichiometric Formula |  | 2015 | 460 | 61.18 | 437.68 | 11.71987 | 0.6575 | 0.8199454 | [8 empty] | the samples were soaked at 763 K for 10 h more to help the molten state mix more homogeneously | Not mentioned | self flux method | Not mentioned | Not mentioned | Single Crystal | Bulk
6111 | https://doi.org/10.1038/s41524-022-00897-2 | https://doi.org/10.1021/acs.chemmater.5b00025 | Ba8.01Ga15.88Zn0.009Sn30.11 |  |  | Ba8Ga16Sn30 | Ba8.01Ga15.88Sn30.11 | Zn0.009 | FALSE |  | Stoichiometric Formula |  | 2015 | 540 | 63.2 | 444.7 | 12.49831 | 0.6928 | 0.9741755 | [8 empty] | the samples were soaked at 763 K for 10 h more to help the molten state mix more homogeneously | Not mentioned | self flux method | Not mentioned | Not mentioned | Single Crystal | Bulk
6112 | https://doi.org/10.1038/s41524-022-00897-2 | https://doi.org/10.1021/acs.chemmater.5b00025 | Ba8.01Ga15.88Zn0.009Sn30.11 |  |  | Ba8Ga16Sn30 | Ba8.01Ga15.88Sn30.11 | Zn0.009 | FALSE |  | Stoichiometric Formula |  | 2015 | 500 | 58.76 | 450.7 | 11.93595 | 0.698 | 0.8550106 | [8 empty] | the samples were soaked at 763 K for 10 h more to help the molten state mix more homogeneously | Not mentioned | self flux method | Not mentioned | Not mentioned | Single Crystal | Bulk
6113 | https://doi.org/10.1038/s41524-022-00897-2 | https://doi.org/10.1021/acs.chemmater.5b00025 | Ba8.01Ga15.89Zn0.006Sn30.1 |  |  | Ba8Ga16Sn30 | Ba8.01Ga15.89Sn30.1 | Zn0.006 | FALSE |  | Stoichiometric Formula |  | 2015 | 300 | 145.96 | 335.6 | 16.43909 | 0.4983556 | 0.9896 | [8 empty] | the samples were soaked at 763 K for 10 h more to help the molten state mix more homogeneously | Not mentioned | self flux method | Not mentioned | Not mentioned | Single Crystal | Bulk
6114 | https://doi.org/10.1038/s41524-022-00897-2 | https://doi.org/10.1021/acs.chemmater.5b00025 | Ba8.01Ga15.89Zn0.006Sn30.1 |  |  | Ba8Ga16Sn30 | Ba8.01Ga15.89Sn30.1 | Zn0.006 | FALSE |  | Stoichiometric Formula |  | 2015 | 340 | 136.4 | 355.28 | 17.21694 | 0.6321554 | 0.926 | [8 empty] | the samples were soaked at 763 K for 10 h more to help the molten state mix more homogeneously | Not mentioned | self flux method | Not mentioned | Not mentioned | Single Crystal | Bulk
6115 | https://doi.org/10.1038/s41524-022-00897-2 | https://doi.org/10.1021/acs.chemmater.5b00025 | Ba8.01Ga15.89Zn0.006Sn30.1 |  |  | Ba8Ga16Sn30 | Ba8.01Ga15.89Sn30.1 | Zn0.006 | FALSE |  | Stoichiometric Formula |  | 2015 | 380 | 127 | 374.3 | 17.79276223 | 0.7546038 | 0.896 | [8 empty] | the samples were soaked at 763 K for 10 h more to help the molten state mix more homogeneously | Not mentioned | self flux method | Not mentioned | Not mentioned | Single Crystal | Bulk
6116 | https://doi.org/10.1038/s41524-022-00897-2 | https://doi.org/10.1021/acs.chemmater.5b00025 | Ba8.01Ga15.89Zn0.006Sn30.1 |  |  | Ba8Ga16Sn30 | Ba8.01Ga15.89Sn30.1 | Zn0.006 | FALSE |  | Stoichiometric Formula |  | 2015 | 580 | 115 | 392.4 | 17.7074424 | 0.8237671 | 1.24675 | [8 empty] | the samples were soaked at 763 K for 10 h more to help the molten state mix more homogeneously | Not mentioned | self flux method | Not mentioned | Not mentioned | Single Crystal | Bulk
6117 | https://doi.org/10.1038/s41524-022-00897-2 | https://doi.org/10.1021/acs.chemmater.5b00025 | Ba8.01Ga15.89Zn0.006Sn30.1 |  |  | Ba8Ga16Sn30 | Ba8.01Ga15.89Sn30.1 | Zn0.006 | FALSE |  | Stoichiometric Formula |  | 2015 | 420 | 119.85 | 382.8 | 17.56232 | 0.8414527 | 0.8766 | [8 empty] | the samples were soaked at 763 K for 10 h more to help the molten state mix more homogeneously | Not mentioned | self flux method | Not mentioned | Not mentioned | Single Crystal | Bulk
6118 | https://doi.org/10.1038/s41524-022-00897-2 | https://doi.org/10.1021/acs.chemmater.5b00025 | Ba8.01Ga15.89Zn0.006Sn30.1 |  |  | Ba8Ga16Sn30 | Ba8.01Ga15.89Sn30.1 | Zn0.006 | FALSE |  | Stoichiometric Formula |  | 2015 | 460 | 114.29 | 391 | 17.47276949 | 0.9223633 | 0.8714 | [8 empty] | the samples were soaked at 763 K for 10 h more to help the molten state mix more homogeneously | Not mentioned | self flux method | Not mentioned | Not mentioned | Single Crystal | Bulk
6119 | https://doi.org/10.1038/s41524-022-00897-2 | https://doi.org/10.1021/acs.chemmater.5b00025 | Ba8.01Ga15.89Zn0.006Sn30.1 |  |  | Ba8Ga16Sn30 | Ba8.01Ga15.89Sn30.1 | Zn0.006 | FALSE |  | Stoichiometric Formula |  | 2015 | 540 | 109.4 | 404.6 | 17.87 | 0.9462632 | 1.022 | [8 empty] | the samples were soaked at 763 K for 10 h more to help the molten state mix more homogeneously | Not mentioned | self flux method | Not mentioned | Not mentioned | Single Crystal | Bulk
6120 | https://doi.org/10.1038/s41524-022-00897-2 | https://doi.org/10.1021/acs.chemmater.5b00025 | Ba8.01Ga15.89Zn0.006Sn30.1 |  |  | Ba8Ga16Sn30 | Ba8.01Ga15.89Sn30.1 | Zn0.006 | FALSE |  | Stoichiometric Formula |  | 2015 | 500 | 110.5 | 398.9 | 17.58289 | 0.9684343 | 0.9078 | [8 empty] | the samples were soaked at 763 K for 10 h more to help the molten state mix more homogeneously | Not mentioned | self flux method | Not mentioned | Not mentioned | Single Crystal | Bulk
6121 | https://doi.org/10.1038/s41524-022-00897-2 | https://doi.org/10.1021/acs.chemmater.5b00025 | Ba8Ga15.88Zn0.007Sn30.12 |  |  | Ba8Ga16Sn30 | Ba8Ga15.88Sn30.12 | Zn0.007 | FALSE |  | Stoichiometric Formula |  | 2015 | 300 | 167.5 | 320.4 | 17.1949068 | 0.515 | 1.001645 | [8 empty] | the samples were soaked at 763 K for 10 h more to help the molten state mix more homogeneously | Not mentioned | self flux method | Not mentioned | Not mentioned | Single Crystal | Bulk
6122 | https://doi.org/10.1038/s41524-022-00897-2 | https://doi.org/10.1021/acs.chemmater.5b00025 | Ba8Ga15.88Zn0.007Sn30.12 |  |  | Ba8Ga16Sn30 | Ba8Ga15.88Sn30.12 | Zn0.007 | FALSE |  | Stoichiometric Formula |  | 2015 | 340 | 156.2 | 341 | 18.1630922 | 0.6588 | 0.9373788 | [8 empty] | the samples were soaked at 763 K for 10 h more to help the molten state mix more homogeneously | Not mentioned | self flux method | Not mentioned | Not mentioned | Single Crystal | Bulk
6123 | https://doi.org/10.1038/s41524-022-00897-2 | https://doi.org/10.1021/acs.chemmater.5b00025 | Ba8Ga15.88Zn0.007Sn30.12 |  |  | Ba8Ga16Sn30 | Ba8Ga15.88Sn30.12 | Zn0.007 | FALSE |  | Stoichiometric Formula |  | 2015 | 380 | 146.99 | 360 | 19.049904 | 0.7935 | 0.9122827 | [8 empty] | the samples were soaked at 763 K for 10 h more to help the molten state mix more homogeneously | Not mentioned | self flux method | Not mentioned | Not mentioned | Single Crystal | Bulk
6124 | https://doi.org/10.1038/s41524-022-00897-2 | https://doi.org/10.1021/acs.chemmater.5b00025 | Ba8Ga15.88Zn0.007Sn30.12 |  |  | Ba8Ga16Sn30 | Ba8Ga15.88Sn30.12 | Zn0.007 | FALSE |  | Stoichiometric Formula |  | 2015 | 580 | 118.9 | 384.7 | 17.5965 | 0.8157 | 1.251191 | [8 empty] | the samples were soaked at 763 K for 10 h more to help the molten state mix more homogeneously | Not mentioned | self flux method | Not mentioned | Not mentioned | Single Crystal | Bulk
6125 | https://doi.org/10.1038/s41524-022-00897-2 | https://doi.org/10.1021/acs.chemmater.5b00025 | Ba8Ga15.88Zn0.007Sn30.12 |  |  | Ba8Ga16Sn30 | Ba8Ga15.88Sn30.12 | Zn0.007 | FALSE |  | Stoichiometric Formula |  | 2015 | 420 | 136.84 | 374 | 19.23 | 0.9046 | 0.8928366 | [8 empty] | the samples were soaked at 763 K for 10 h more to help the molten state mix more homogeneously | Not mentioned | self flux method | Not mentioned | Not mentioned | Single Crystal | Bulk
6126 | https://doi.org/10.1038/s41524-022-00897-2 | https://doi.org/10.1021/acs.chemmater.5b00025 | Ba8Ga15.88Zn0.007Sn30.12 |  |  | Ba8Ga16Sn30 | Ba8Ga15.88Sn30.12 | Zn0.007 | FALSE |  | Stoichiometric Formula |  | 2015 | 540 | 120.23 | 396.48 | 18.89972 | 0.9882 | 1.032772 | [8 empty] | the samples were soaked at 763 K for 10 h more to help the molten state mix more homogeneously | Not mentioned | self flux method | Not mentioned | Not mentioned | Single Crystal | Bulk
6127 | https://doi.org/10.1038/s41524-022-00897-2 | https://doi.org/10.1021/acs.chemmater.5b00025 | Ba8Ga15.88Zn0.007Sn30.12 |  |  | Ba8Ga16Sn30 | Ba8Ga15.88Sn30.12 | Zn0.007 | FALSE |  | Stoichiometric Formula |  | 2015 | 460 | 130 | 389.1 | 19.6818453 | 1.0222 | 0.8857023 | [8 empty] | the samples were soaked at 763 K for 10 h more to help the molten state mix more homogeneously | Not mentioned | self flux method | Not mentioned | Not mentioned | Single Crystal | Bulk
6128 | https://doi.org/10.1038/s41524-022-00897-2 | https://doi.org/10.1021/acs.chemmater.5b00025 | Ba8Ga15.88Zn0.007Sn30.12 |  |  | Ba8Ga16Sn30 | Ba8Ga15.88Sn30.12 | Zn0.007 | FALSE |  | Stoichiometric Formula |  | 2015 | 500 | 123.1 | 400 | 19.696 | 1.0719 | 0.9187424 | [8 empty] | the samples were soaked at 763 K for 10 h more to help the molten state mix more homogeneously | Not mentioned | self flux method | Not mentioned | Not mentioned | Single Crystal | Bulk
6129 | https://doi.org/10.1038/s41524-022-00897-2 | https://doi.org/10.1021/acs.chemmater.5b02933 | Ba0.5Cr5Se8 |  |  | Ba0.5Cr5Se8 | Ba0.5Cr5Se9 | None | TRUE |  | Stoichiometric Formula |  | 2015 | 300 | 3.72 | 227.55 | 0.1926178893 | 0.005298 | 1.090702 | [8 empty] | mechanical alloying, followed by grinding and heating in a sealed tube | Not mentioned | spark plasma sintering at 973K from 28 to 50 MPa | Not mentioned | Not mentioned | Polycrystalline | Bulk
6130 | https://doi.org/10.1038/s41524-022-00897-2 | https://doi.org/10.1021/acs.chemmater.5b02933 | Ba0.5Cr5Se8 |  |  | Ba0.5Cr5Se8 | Ba0.5Cr5Se9 | None | TRUE |  | Stoichiometric Formula |  | 2015 | 389 | 4.71 | 258.16 | 0.3139054 | 0.01046 | 1.167392 | [8 empty] | mechanical alloying, followed by grinding and heating in a sealed tube | Not mentioned | spark plasma sintering at 973K from 28 to 50 MPa | Not mentioned | Not mentioned | Polycrystalline | Bulk
6131 | https://doi.org/10.1038/s41524-022-00897-2 | https://doi.org/10.1021/acs.chemmater.5b02933 | Ba0.5Cr5Se8 |  |  | Ba0.5Cr5Se8 | Ba0.5Cr5Se9 | None | TRUE |  | Stoichiometric Formula |  | 2015 | 507.37 | 7.09 | 285.81 | 0.5791634 | 0.023 | 1.277609 | [8 empty] | mechanical alloying, followed by grinding and heating in a sealed tube | Not mentioned | spark plasma sintering at 973K from 28 to 50 MPa | Not mentioned | Not mentioned | Polycrystalline | Bulk
6132 | https://doi.org/10.1038/s41524-022-00897-2 | https://doi.org/10.1021/acs.chemmater.5b02933 | Ba0.5Cr5Se8 |  |  | Ba0.5Cr5Se8 | Ba0.5Cr5Se9 | None | TRUE |  | Stoichiometric Formula |  | 2015 | 625.79 | 12.4 | 312.16 | 1.208304 | 0.05145 | 1.469669 | [8 empty] | mechanical alloying, followed by grinding and heating in a sealed tube | Not mentioned | spark plasma sintering at 973K from 28 to 50 MPa | Not mentioned | Not mentioned | Polycrystalline | Bulk
6133 | https://doi.org/10.1038/s41524-022-00897-2 | https://doi.org/10.1021/acs.chemmater.5b02933 | Ba0.5Cr5Se8 |  |  | Ba0.5Cr5Se8 | Ba0.5Cr5Se9 | None | TRUE |  | Stoichiometric Formula |  | 2015 | 743 | 14.11 | 294.26 | 1.22177 | 0.095 | 0.9555528 | [8 empty] | mechanical alloying, followed by grinding and heating in a sealed tube | Not mentioned | spark plasma sintering at 973K from 28 to 50 MPa | Not mentioned | Not mentioned | Polycrystalline | Bulk
6134 | https://doi.org/10.1038/s41524-022-00897-2 | https://doi.org/10.1021/acs.chemmater.5b02933 | Ba0.5Cr5Se8 |  |  | Ba0.5Cr5Se8 | Ba0.5Cr5Se9 | None | TRUE |  | Stoichiometric Formula |  | 2015 | 803 | 16.4 | 268.92 | 1.186015 | 0.11197 | 0.850558 | [8 empty] | mechanical alloying, followed by grinding and heating in a sealed tube | Not mentioned | spark plasma sintering at 973K from 28 to 50 MPa | Not mentioned | Not mentioned | Polycrystalline | Bulk
6135 | https://doi.org/10.1038/s41524-022-00897-2 | https://doi.org/10.1021/acs.chemmater.5b02933 | Ba0.5Cr5Se8 |  |  | Ba0.5Cr5Se8 | Ba0.5Cr5Se9 | None | TRUE |  | Stoichiometric Formula |  | 2015 | 833 | 19.07 | 250 | 1.191875 | 0.1154 | 0.8603396 | [8 empty] | mechanical alloying, followed by grinding and heating in a sealed tube | Not mentioned | spark plasma sintering at 973K from 28 to 50 MPa | Not mentioned | Not mentioned | Polycrystalline | Bulk
6136 | https://doi.org/10.1038/s41524-022-00897-2 | https://doi.org/10.1021/acs.chemmater.5b02933 | Ba0.5Cr5Se8 |  |  | Ba0.5Cr5Se8 | Ba0.5Cr5Se9 | None | TRUE |  | Stoichiometric Formula |  | 2015 | 862 | 22.65 | 225 | 1.14665625 | 0.114 | 0.8670331 | [8 empty] | mechanical alloying, followed by grinding and heating in a sealed tube | Not mentioned | spark plasma sintering at 973K from 28 to 50 MPa | Not mentioned | Not mentioned | Polycrystalline | Bulk
6137 | https://doi.org/10.1038/s41524-022-00897-2 | https://doi.org/10.1021/acs.chemmater.6b02772 | Ge0.55Pb0.45Te |  |  | Ge0.55Pb0.45Te | Ge0.55Pb0.45Te | None | TRUE |  | Stoichiometric Formula |  | 2016 | 300 | 759.49 | 50 | 1.898725 | 0.02273015 | 2.506 | [8 empty] | starting powders heated at 1273 K for 20 h for complete reaction and homogeneity, slowly cooled to 873 K, and then held for 4 h followed by quenching in liquid nitrogen. The ingot is then ball milled at 200 rpm for 6 h | Not mentioned | spark plasma sintering at 773 K for 5 min under an axial pressure of 50 MPa. | Not mentioned | Not mentioned | Polycrystalline | Bulk
6138 | https://doi.org/10.1038/s41524-022-00897-2 | https://doi.org/10.1021/acs.chemmater.6b02772 | Ge0.55Pb0.45Te |  |  | Ge0.55Pb0.45Te | Ge0.55Pb0.45Te | None | TRUE |  | Stoichiometric Formula |  | 2016 | 373 | 638.3 | 63.35 | 2.56164 | 0.04477468 | 2.134 | [8 empty] | starting powders heated at 1273 K for 20 h for complete reaction and homogeneity, slowly cooled to 873 K, and then held for 4 h followed by quenching in liquid nitrogen. The ingot is then ball milled at 200 rpm for 6 h | Not mentioned | spark plasma sintering at 773 K for 5 min under an axial pressure of 50 MPa. | Not mentioned | Not mentioned | Polycrystalline | Bulk
6139 | https://doi.org/10.1038/s41524-022-00897-2 | https://doi.org/10.1021/acs.chemmater.6b02772 | Ge0.55Pb0.45Te |  |  | Ge0.55Pb0.45Te | Ge0.55Pb0.45Te | None | TRUE |  | Stoichiometric Formula |  | 2016 | 472 | 480 | 84.47 | 3.424886832 | 0.07959363 | 2.031 | [8 empty] | starting powders heated at 1273 K for 20 h for complete reaction and homogeneity, slowly cooled to 873 K, and then held for 4 h followed by quenching in liquid nitrogen. The ingot is then ball milled at 200 rpm for 6 h | Not mentioned | spark plasma sintering at 773 K for 5 min under an axial pressure of 50 MPa. | Not mentioned | Not mentioned | Polycrystalline | Bulk
6140 | https://doi.org/10.1038/s41524-022-00897-2 | https://doi.org/10.1021/acs.chemmater.6b02772 | Ge0.55Pb0.45Te |  |  | Ge0.55Pb0.45Te | Ge0.55Pb0.45Te | None | TRUE |  | Stoichiometric Formula |  | 2016 | 571 | 384.62 | 101.24 | 3.942177 | 0.1000437 | 2.25 | [8 empty] | starting powders heated at 1273 K for 20 h for complete reaction and homogeneity, slowly cooled to 873 K, and then held for 4 h followed by quenching in liquid nitrogen. The ingot is then ball milled at 200 rpm for 6 h | Not mentioned | spark plasma sintering at 773 K for 5 min under an axial pressure of 50 MPa. | Not mentioned | Not mentioned | Polycrystalline | Bulk
6141 | https://doi.org/10.1038/s41524-022-00897-2 | https://doi.org/10.1021/acs.chemmater.6b02772 | Ge0.55Pb0.45Te |  |  | Ge0.55Pb0.45Te | Ge0.55Pb0.45Te | None | TRUE |  | Stoichiometric Formula |  | 2016 | 671 | 416.67 | 112.42 | 5.265982 | 0.207 | 1.77 | [8 empty] | starting powders heated at 1273 K for 20 h for complete reaction and homogeneity, slowly cooled to 873 K, and then held for 4 h followed by quenching in liquid nitrogen. The ingot is then ball milled at 200 rpm for 6 h | Not mentioned | spark plasma sintering at 773 K for 5 min under an axial pressure of 50 MPa. | Not mentioned | Not mentioned | Polycrystalline | Bulk
6142 | https://doi.org/10.1038/s41524-022-00897-2 | https://doi.org/10.1021/acs.chemmater.6b02772 | Ge0.55Pb0.45Te |  |  | Ge0.55Pb0.45Te | Ge0.55Pb0.45Te | None | TRUE |  | Stoichiometric Formula |  | 2016 | 721 | 394.74 | 128.57 | 6.525149 | 0.283 | 1.72 | [8 empty] | starting powders heated at 1273 K for 20 h for complete reaction and homogeneity, slowly cooled to 873 K, and then held for 4 h followed by quenching in liquid nitrogen. The ingot is then ball milled at 200 rpm for 6 h | Not mentioned | spark plasma sintering at 773 K for 5 min under an axial pressure of 50 MPa. | Not mentioned | Not mentioned | Polycrystalline | Bulk
6143 | https://doi.org/10.1038/s41524-022-00897-2 | https://doi.org/10.1021/acs.chemmater.6b02772 | Ge0.55Pb0.45Te0.2Se0.8 |  |  | Ge0.55Pb0.45Te | Ge0.55Pb0.45Te0.2 | Se0.8 | FALSE |  | Stoichiometric Formula |  | 2016 | 300 | 28.5 | 384.375 | 0.3235 | 0.01 | 0.8045 | [8 empty] | starting powders heated at 1273 K for 20 h for complete reaction and homogeneity, slowly cooled to 873 K, and then held for 4 h followed by quenching in liquid nitrogen. The ingot is then ball milled at 200 rpm for 6 h | Not mentioned | spark plasma sintering at 773 K for 5 min under an axial pressure of 50 MPa. | Not mentioned | Not mentioned | Polycrystalline | Bulk
6144 | https://doi.org/10.1038/s41524-022-00897-2 | https://doi.org/10.1021/acs.chemmater.6b02772 | Ge0.55Pb0.45Te0.2Se0.8 |  |  | Ge0.55Pb0.45Te | Ge0.55Pb0.45Te0.2 | Se0.8 | FALSE |  | Stoichiometric Formula |  | 2016 | 370 | 28.21 | 391.25 | 0.8382 | 0.039 | 0.742 | [8 empty] | starting powders heated at 1273 K for 20 h for complete reaction and homogeneity, slowly cooled to 873 K, and then held for 4 h followed by quenching in liquid nitrogen. The ingot is then ball milled at 200 rpm for 6 h | Not mentioned | spark plasma sintering at 773 K for 5 min under an axial pressure of 50 MPa. | Not mentioned | Not mentioned | Polycrystalline | Bulk
6145 | https://doi.org/10.1038/s41524-022-00897-2 | https://doi.org/10.1021/acs.chemmater.6b02772 | Ge0.55Pb0.45Te0.2Se0.8 |  |  | Ge0.55Pb0.45Te | Ge0.55Pb0.45Te0.2 | Se0.8 | FALSE |  | Stoichiometric Formula |  | 2016 | 470 | 20.22 | 280.625 | 0.897 | 0.0488 | 0.78 | [8 empty] | starting powders heated at 1273 K for 20 h for complete reaction and homogeneity, slowly cooled to 873 K, and then held for 4 h followed by quenching in liquid nitrogen. The ingot is then ball milled at 200 rpm for 6 h | Not mentioned | spark plasma sintering at 773 K for 5 min under an axial pressure of 50 MPa. | Not mentioned | Not mentioned | Polycrystalline | Bulk
6146 | https://doi.org/10.1038/s41524-022-00897-2 | https://doi.org/10.1021/acs.chemmater.6b02772 | Ge0.55Pb0.45Te0.2Se0.8 |  |  | Ge0.55Pb0.45Te | Ge0.55Pb0.45Te0.2 | Se0.8 | FALSE |  | Stoichiometric Formula |  | 2016 | 569 | 23.21 | 230 | 1.132 | 0.07050219 | 0.9136 | [8 empty] | starting powders heated at 1273 K for 20 h for complete reaction and homogeneity, slowly cooled to 873 K, and then held for 4 h followed by quenching in liquid nitrogen. The ingot is then ball milled at 200 rpm for 6 h | Not mentioned | spark plasma sintering at 773 K for 5 min under an axial pressure of 50 MPa. | Not mentioned | Not mentioned | Polycrystalline | Bulk
6147 | https://doi.org/10.1038/s41524-022-00897-2 | https://doi.org/10.1021/acs.chemmater.6b02772 | Ge0.55Pb0.45Te0.2Se0.8 |  |  | Ge0.55Pb0.45Te | Ge0.55Pb0.45Te0.2 | Se0.8 | FALSE |  | Stoichiometric Formula |  | 2016 | 668 | 46.22 | 225 | 1.72 | 0.1354906 | 0.848 | [8 empty] | starting powders heated at 1273 K for 20 h for complete reaction and homogeneity, slowly cooled to 873 K, and then held for 4 h followed by quenching in liquid nitrogen. The ingot is then ball milled at 200 rpm for 6 h | Not mentioned | spark plasma sintering at 773 K for 5 min under an axial pressure of 50 MPa. | Not mentioned | Not mentioned | Polycrystalline | Bulk
6148 | https://doi.org/10.1038/s41524-022-00897-2 | https://doi.org/10.1021/acs.chemmater.6b02772 | Ge0.55Pb0.45Te0.2Se0.8 |  |  | Ge0.55Pb0.45Te | Ge0.55Pb0.45Te0.2 | Se0.8 | FALSE |  | Stoichiometric Formula |  | 2016 | 721 | 67.9 | 210.625 | 0.3676 | 0.03064042 | 0.865 | [8 empty] | starting powders heated at 1273 K for 20 h for complete reaction and homogeneity, slowly cooled to 873 K, and then held for 4 h followed by quenching in liquid nitrogen. The ingot is then ball milled at 200 rpm for 6 h | Not mentioned | spark plasma sintering at 773 K for 5 min under an axial pressure of 50 MPa. | Not mentioned | Not mentioned | Polycrystalline | Bulk
6149 | https://doi.org/10.1038/s41524-022-00897-2 | https://doi.org/10.1021/acs.chemmater.6b02772 | Ge0.55Pb0.45Te0.3Se0.7 |  |  | Ge0.55Pb0.45Te | Ge0.55Pb0.45Te0.3 | Se0.7 | FALSE |  | Stoichiometric Formula |  | 2016 | 300 | 49.55 | 258.13 | 4.28 | 0.1629028 | 0.7882 | [8 empty] | starting powders heated at 1273 K for 20 h for complete reaction and homogeneity, slowly cooled to 873 K, and then held for 4 h followed by quenching in liquid nitrogen. The ingot is then ball milled at 200 rpm for 6 h | Not mentioned | spark plasma sintering at 773 K for 5 min under an axial pressure of 50 MPa. | Not mentioned | Not mentioned | Polycrystalline | Bulk
6150 | https://doi.org/10.1038/s41524-022-00897-2 | https://doi.org/10.1021/acs.chemmater.6b02772 | Ge0.55Pb0.45Te0.3Se0.7 |  |  | Ge0.55Pb0.45Te | Ge0.55Pb0.45Te0.3 | Se0.7 | FALSE |  | Stoichiometric Formula |  | 2016 | 370 | 52.88 | 271.875 | 4.94 | 0.2746506 | 0.6655 | [8 empty] | starting powders heated at 1273 K for 20 h for complete reaction and homogeneity, slowly cooled to 873 K, and then held for 4 h followed by quenching in liquid nitrogen. The ingot is then ball milled at 200 rpm for 6 h | Not mentioned | spark plasma sintering at 773 K for 5 min under an axial pressure of 50 MPa. | Not mentioned | Not mentioned | Polycrystalline | Bulk
6151 | https://doi.org/10.1038/s41524-022-00897-2 | https://doi.org/10.1021/acs.chemmater.6b02772 | Ge0.55Pb0.45Te0.3Se0.7 |  |  | Ge0.55Pb0.45Te | Ge0.55Pb0.45Te0.3 | Se0.7 | FALSE |  | Stoichiometric Formula |  | 2016 | 470 | 35.71 | 338.75 | 5.1 | 0.3700787 | 0.6477 | [8 empty] | starting powders heated at 1273 K for 20 h for complete reaction and homogeneity, slowly cooled to 873 K, and then held for 4 h followed by quenching in liquid nitrogen. The ingot is then ball milled at 200 rpm for 6 h | Not mentioned | spark plasma sintering at 773 K for 5 min under an axial pressure of 50 MPa. | Not mentioned | Not mentioned | Polycrystalline | Bulk
6152 | https://doi.org/10.1038/s41524-022-00897-2 | https://doi.org/10.1021/acs.chemmater.6b02772 | Ge0.55Pb0.45Te0.3Se0.7 |  |  | Ge0.55Pb0.45Te | Ge0.55Pb0.45Te0.3 | Se0.7 | FALSE |  | Stoichiometric Formula |  | 2016 | 569 | 49.11 | 299.375 | 5.41 | 0.4843887 | 0.6355 | [8 empty] | starting powders heated at 1273 K for 20 h for complete reaction and homogeneity, slowly cooled to 873 K, and then held for 4 h followed by quenching in liquid nitrogen. The ingot is then ball milled at 200 rpm for 6 h | Not mentioned | spark plasma sintering at 773 K for 5 min under an axial pressure of 50 MPa. | Not mentioned | Not mentioned | Polycrystalline | Bulk
6153 | https://doi.org/10.1038/s41524-022-00897-2 | https://doi.org/10.1021/acs.chemmater.6b02772 | Ge0.55Pb0.45Te0.3Se0.7 |  |  | Ge0.55Pb0.45Te | Ge0.55Pb0.45Te0.3 | Se0.7 | FALSE |  | Stoichiometric Formula |  | 2016 | 668 | 60.44 | 296.25 | 6.37 | 0.6903245 | 0.6164 | [8 empty] | starting powders heated at 1273 K for 20 h for complete reaction and homogeneity, slowly cooled to 873 K, and then held for 4 h followed by quenching in liquid nitrogen. The ingot is then ball milled at 200 rpm for 6 h | Not mentioned | spark plasma sintering at 773 K for 5 min under an axial pressure of 50 MPa. | Not mentioned | Not mentioned | Polycrystalline | Bulk
6154 | https://doi.org/10.1038/s41524-022-00897-2 | https://doi.org/10.1021/acs.chemmater.6b02772 | Ge0.55Pb0.45Te0.3Se0.7 |  |  | Ge0.55Pb0.45Te | Ge0.55Pb0.45Te0.3 | Se0.7 | FALSE |  | Stoichiometric Formula |  | 2016 | 721 | 68.75 | 290.625 | 6.91 | 0.7278466 | 0.6845 | [8 empty] | starting powders heated at 1273 K for 20 h for complete reaction and homogeneity, slowly cooled to 873 K, and then held for 4 h followed by quenching in liquid nitrogen. The ingot is then ball milled at 200 rpm for 6 h | Not mentioned | spark plasma sintering at 773 K for 5 min under an axial pressure of 50 MPa. | Not mentioned | Not mentioned | Polycrystalline | Bulk
6155 | https://doi.org/10.1038/s41524-022-00897-2 | https://doi.org/10.1021/acs.chemmater.6b02772 | Ge0.55Pb0.45Te0.4Se0.6 |  |  | Ge0.55Pb0.45Te | Ge0.55Pb0.45Te0.4 | Se0.6 | FALSE |  | Stoichiometric Formula |  | 2016 | 300 | 80.88 | 237.5 | 4.5621375 | 0.1507314 | 0.908 | [8 empty] | starting powders heated at 1273 K for 20 h for complete reaction and homogeneity, slowly cooled to 873 K, and then held for 4 h followed by quenching in liquid nitrogen. The ingot is then ball milled at 200 rpm for 6 h | Not mentioned | spark plasma sintering at 773 K for 5 min under an axial pressure of 50 MPa. | Not mentioned | Not mentioned | Polycrystalline | Bulk
6156 | https://doi.org/10.1038/s41524-022-00897-2 | https://doi.org/10.1021/acs.chemmater.6b02772 | Ge0.55Pb0.45Te0.4Se0.6 |  |  | Ge0.55Pb0.45Te | Ge0.55Pb0.45Te0.4 | Se0.6 | FALSE |  | Stoichiometric Formula |  | 2016 | 370 | 80.7 | 257.5 | 5.350914375 | 0.2477895 | 0.799 | [8 empty] | starting powders heated at 1273 K for 20 h for complete reaction and homogeneity, slowly cooled to 873 K, and then held for 4 h followed by quenching in liquid nitrogen. The ingot is then ball milled at 200 rpm for 6 h | Not mentioned | spark plasma sintering at 773 K for 5 min under an axial pressure of 50 MPa. | Not mentioned | Not mentioned | Polycrystalline | Bulk
6157 | https://doi.org/10.1038/s41524-022-00897-2 | https://doi.org/10.1021/acs.chemmater.6b02772 | Ge0.55Pb0.45Te0.4Se0.6 |  |  | Ge0.55Pb0.45Te | Ge0.55Pb0.45Te0.4 | Se0.6 | FALSE |  | Stoichiometric Formula |  | 2016 | 470 | 55 | 316.25 | 6.25 | 0.3595 | 0.791 | [8 empty] | starting powders heated at 1273 K for 20 h for complete reaction and homogeneity, slowly cooled to 873 K, and then held for 4 h followed by quenching in liquid nitrogen. The ingot is then ball milled at 200 rpm for 6 h | Not mentioned | spark plasma sintering at 773 K for 5 min under an axial pressure of 50 MPa. | Not mentioned | Not mentioned | Polycrystalline | Bulk
6158 | https://doi.org/10.1038/s41524-022-00897-2 | https://doi.org/10.1021/acs.chemmater.6b02772 | Ge0.55Pb0.45Te0.4Se0.6 |  |  | Ge0.55Pb0.45Te | Ge0.55Pb0.45Te0.4 | Se0.6 | FALSE |  | Stoichiometric Formula |  | 2016 | 569 | 67.9 | 295 | 6.57 | 0.3976 | 0.7718 | [8 empty] | starting powders heated at 1273 K for 20 h for complete reaction and homogeneity, slowly cooled to 873 K, and then held for 4 h followed by quenching in liquid nitrogen. The ingot is then ball milled at 200 rpm for 6 h | Not mentioned | spark plasma sintering at 773 K for 5 min under an axial pressure of 50 MPa. | Not mentioned | Not mentioned | Polycrystalline | Bulk
6159 | https://doi.org/10.1038/s41524-022-00897-2 | https://doi.org/10.1021/acs.chemmater.6b02772 | Ge0.55Pb0.45Te0.4Se0.6 |  |  | Ge0.55Pb0.45Te | Ge0.55Pb0.45Te0.4 | Se0.6 | FALSE |  | Stoichiometric Formula |  | 2016 | 668 | 79.71 | 291.25 | 7.87 | 0.768 | 0.6845 | [8 empty] | starting powders heated at 1273 K for 20 h for complete reaction and homogeneity, slowly cooled to 873 K, and then held for 4 h followed by quenching in liquid nitrogen. The ingot is then ball milled at 200 rpm for 6 h | Not mentioned | spark plasma sintering at 773 K for 5 min under an axial pressure of 50 MPa. | Not mentioned | Not mentioned | Polycrystalline | Bulk
6160 | https://doi.org/10.1038/s41524-022-00897-2 | https://doi.org/10.1021/acs.chemmater.6b02772 | Ge0.55Pb0.45Te0.4Se0.6 |  |  | Ge0.55Pb0.45Te | Ge0.55Pb0.45Te0.4 | Se0.6 | FALSE |  | Stoichiometric Formula |  | 2016 | 721 | 94.83 | 281.25 | 8.46 | 0.917 | 0.6655 | [8 empty] | starting powders heated at 1273 K for 20 h for complete reaction and homogeneity, slowly cooled to 873 K, and then held for 4 h followed by quenching in liquid nitrogen. The ingot is then ball milled at 200 rpm for 6 h | Not mentioned | spark plasma sintering at 773 K for 5 min under an axial pressure of 50 MPa. | Not mentioned | Not mentioned | Polycrystalline | Bulk
6161 | https://doi.org/10.1038/s41524-022-00897-2 | https://doi.org/10.1021/acs.chemmater.6b02772 | Ge0.55Pb0.45Te0.5Se0.5 |  |  | Ge0.55Pb0.45Te | Ge0.55Pb0.45Te0.5 | Se0.5 | FALSE |  | Stoichiometric Formula |  | 2016 | 300 | 103.77 | 220.5 | 5.045323 | 0.25 | 0.668 | [8 empty] | starting powders heated at 1273 K for 20 h for complete reaction and homogeneity, slowly cooled to 873 K, and then held for 4 h followed by quenching in liquid nitrogen. The ingot is then ball milled at 200 rpm for 6 h | Not mentioned | spark plasma sintering at 773 K for 5 min under an axial pressure of 50 MPa. | Not mentioned | Not mentioned | Polycrystalline | Bulk
6162 | https://doi.org/10.1038/s41524-022-00897-2 | https://doi.org/10.1021/acs.chemmater.6b02772 | Ge0.55Pb0.45Te0.5Se0.5 |  |  | Ge0.55Pb0.45Te | Ge0.55Pb0.45Te0.5 | Se0.5 | FALSE |  | Stoichiometric Formula |  | 2016 | 370 | 100 | 249 | 6.2001 | 0.4 | 0.6 | [8 empty] | starting powders heated at 1273 K for 20 h for complete reaction and homogeneity, slowly cooled to 873 K, and then held for 4 h followed by quenching in liquid nitrogen. The ingot is then ball milled at 200 rpm for 6 h | Not mentioned | spark plasma sintering at 773 K for 5 min under an axial pressure of 50 MPa. | Not mentioned | Not mentioned | Polycrystalline | Bulk
6163 | https://doi.org/10.1038/s41524-022-00897-2 | https://doi.org/10.1021/acs.chemmater.6b02772 | Ge0.55Pb0.45Te0.5Se0.5 |  |  | Ge0.55Pb0.45Te | Ge0.55Pb0.45Te0.5 | Se0.5 | FALSE |  | Stoichiometric Formula |  | 2016 | 470 | 68.75 | 300.62 | 6.213101 | 0.58 | 0.529 | [8 empty] | starting powders heated at 1273 K for 20 h for complete reaction and homogeneity, slowly cooled to 873 K, and then held for 4 h followed by quenching in liquid nitrogen. The ingot is then ball milled at 200 rpm for 6 h | Not mentioned | spark plasma sintering at 773 K for 5 min under an axial pressure of 50 MPa. | Not mentioned | Not mentioned | Polycrystalline | Bulk
6164 | https://doi.org/10.1038/s41524-022-00897-2 | https://doi.org/10.1021/acs.chemmater.6b02772 | Ge0.55Pb0.45Te0.5Se0.5 |  |  | Ge0.55Pb0.45Te | Ge0.55Pb0.45Te0.5 | Se0.5 | FALSE |  | Stoichiometric Formula |  | 2016 | 569 | 75.34 | 293.17 | 6.475371 | 0.788 | 0.502 | [8 empty] | starting powders heated at 1273 K for 20 h for complete reaction and homogeneity, slowly cooled to 873 K, and then held for 4 h followed by quenching in liquid nitrogen. The ingot is then ball milled at 200 rpm for 6 h | Not mentioned | spark plasma sintering at 773 K for 5 min under an axial pressure of 50 MPa. | Not mentioned | Not mentioned | Polycrystalline | Bulk
6165 | https://doi.org/10.1038/s41524-022-00897-2 | https://doi.org/10.1021/acs.chemmater.6b02772 | Ge0.55Pb0.45Te0.5Se0.5 |  |  | Ge0.55Pb0.45Te | Ge0.55Pb0.45Te0.5 | Se0.5 | FALSE |  | Stoichiometric Formula |  | 2016 | 668 | 100 | 279.5 | 7.812025 | 1.464 | 0.39 | [8 empty] | starting powders heated at 1273 K for 20 h for complete reaction and homogeneity, slowly cooled to 873 K, and then held for 4 h followed by quenching in liquid nitrogen. The ingot is then ball milled at 200 rpm for 6 h | Not mentioned | spark plasma sintering at 773 K for 5 min under an axial pressure of 50 MPa. | Not mentioned | Not mentioned | Polycrystalline | Bulk
6166 | https://doi.org/10.1038/s41524-022-00897-2 | https://doi.org/10.1021/acs.chemmater.6b02772 | Ge0.55Pb0.45Te0.5Se0.5 |  |  | Ge0.55Pb0.45Te | Ge0.55Pb0.45Te0.5 | Se0.5 | FALSE |  | Stoichiometric Formula |  | 2016 | 721 | 120 | 273.13 | 8.951999628 | 1.555 | 0.4555 | [8 empty] | starting powders heated at 1273 K for 20 h for complete reaction and homogeneity, slowly cooled to 873 K, and then held for 4 h followed by quenching in liquid nitrogen. The ingot is then ball milled at 200 rpm for 6 h | Not mentioned | spark plasma sintering at 773 K for 5 min under an axial pressure of 50 MPa. | Not mentioned | Not mentioned | Polycrystalline | Bulk
6167 | https://doi.org/10.1038/s41524-022-00897-2 | https://doi.org/10.1021/acs.chemmater.6b02772 | Ge0.55Pb0.45Te0.8Se0.2 |  |  | Ge0.55Pb0.45Te | Ge0.55Pb0.45Te0.8 | Se0.2 | FALSE |  | Stoichiometric Formula |  | 2016 | 300 | 379.75 | 82.61 | 2.59157 | 0.1 | 1.028 | [8 empty] | starting powders heated at 1273 K for 20 h for complete reaction and homogeneity, slowly cooled to 873 K, and then held for 4 h followed by quenching in liquid nitrogen. The ingot is then ball milled at 200 rpm for 6 h | Not mentioned | spark plasma sintering at 773 K for 5 min under an axial pressure of 50 MPa. | Not mentioned | Not mentioned | Polycrystalline | Bulk
6168 | https://doi.org/10.1038/s41524-022-00897-2 | https://doi.org/10.1021/acs.chemmater.6b02772 | Ge0.55Pb0.45Te0.8Se0.2 |  |  | Ge0.55Pb0.45Te | Ge0.55Pb0.45Te0.8 | Se0.2 | FALSE |  | Stoichiometric Formula |  | 2016 | 370 | 319.15 | 100 | 3.1915 | 0.1186193 | 0.9955 | [8 empty] | starting powders heated at 1273 K for 20 h for complete reaction and homogeneity, slowly cooled to 873 K, and then held for 4 h followed by quenching in liquid nitrogen. The ingot is then ball milled at 200 rpm for 6 h | Not mentioned | spark plasma sintering at 773 K for 5 min under an axial pressure of 50 MPa. | Not mentioned | Not mentioned | Polycrystalline | Bulk
6169 | https://doi.org/10.1038/s41524-022-00897-2 | https://doi.org/10.1021/acs.chemmater.6b02772 | Ge0.55Pb0.45Te0.8Se0.2 |  |  | Ge0.55Pb0.45Te | Ge0.55Pb0.45Te0.8 | Se0.2 | FALSE |  | Stoichiometric Formula |  | 2016 | 470 | 239.04 | 126.7 | 3.837283 | 0.18 | 0.968 | [8 empty] | starting powders heated at 1273 K for 20 h for complete reaction and homogeneity, slowly cooled to 873 K, and then held for 4 h followed by quenching in liquid nitrogen. The ingot is then ball milled at 200 rpm for 6 h | Not mentioned | spark plasma sintering at 773 K for 5 min under an axial pressure of 50 MPa. | Not mentioned | Not mentioned | Polycrystalline | Bulk
6170 | https://doi.org/10.1038/s41524-022-00897-2 | https://doi.org/10.1021/acs.chemmater.6b02772 | Ge0.55Pb0.45Te0.8Se0.2 |  |  | Ge0.55Pb0.45Te | Ge0.55Pb0.45Te0.8 | Se0.2 | FALSE |  | Stoichiometric Formula |  | 2016 | 569 | 195.44 | 149.07 | 4.343041 | 0.24 | 1.124 | [8 empty] | starting powders heated at 1273 K for 20 h for complete reaction and homogeneity, slowly cooled to 873 K, and then held for 4 h followed by quenching in liquid nitrogen. The ingot is then ball milled at 200 rpm for 6 h | Not mentioned | spark plasma sintering at 773 K for 5 min under an axial pressure of 50 MPa. | Not mentioned | Not mentioned | Polycrystalline | Bulk
6171 | https://doi.org/10.1038/s41524-022-00897-2 | https://doi.org/10.1021/acs.chemmater.6b02772 | Ge0.55Pb0.45Te0.8Se0.2 |  |  | Ge0.55Pb0.45Te | Ge0.55Pb0.45Te0.8 | Se0.2 | FALSE |  | Stoichiometric Formula |  | 2016 | 668 | 298.51 | 129.81 | 5.030083 | 0.3 | 1.028 | [8 empty] | starting powders heated at 1273 K for 20 h for complete reaction and homogeneity, slowly cooled to 873 K, and then held for 4 h followed by quenching in liquid nitrogen. The ingot is then ball milled at 200 rpm for 6 h | Not mentioned | spark plasma sintering at 773 K for 5 min under an axial pressure of 50 MPa. | Not mentioned | Not mentioned | Polycrystalline | Bulk
6172 | https://doi.org/10.1038/s41524-022-00897-2 | https://doi.org/10.1021/acs.chemmater.6b02772 | Ge0.55Pb0.45Te0.8Se0.2 |  |  | Ge0.55Pb0.45Te | Ge0.55Pb0.45Te0.8 | Se0.2 | FALSE |  | Stoichiometric Formula |  | 2016 | 721 | 300 | 142.86 | 6.12269388 | 0.383 | 1.175 | [8 empty] | starting powders heated at 1273 K for 20 h for complete reaction and homogeneity, slowly cooled to 873 K, and then held for 4 h followed by quenching in liquid nitrogen. The ingot is then ball milled at 200 rpm for 6 h | Not mentioned | spark plasma sintering at 773 K for 5 min under an axial pressure of 50 MPa. | Not mentioned | Not mentioned | Polycrystalline | Bulk
6173 | https://doi.org/10.1038/s41524-022-00897-2 | https://doi.org/10.1021/acs.chemmater.6b04898 | ZrNiPb |  |  | ZrNiPb | ZrNiPb | None | TRUE |  | Stoichiometric Formula |  | 2017 | 303 | 145.9 | -228.2 | 7.597777516 | 0.0300186 | 7.669 | [8 empty] | arc melting of elements and then high energy ball milling for 20 h | Not mentioned | sintered by direct current-induced hot pressing at 1173 K for 2 min | 1073 | 1 week | Polycrystalline | Bulk
6174 | https://doi.org/10.1038/s41524-022-00897-2 | https://doi.org/10.1021/acs.chemmater.6b04898 | ZrNiPb |  |  | ZrNiPb | ZrNiPb | None | TRUE |  | Stoichiometric Formula |  | 2017 | 475 | 165.7 | -260.8 | 11.27036 | 0.09281241 | 5.768 | [8 empty] | arc melting of elements and then high energy ball milling for 20 h | Not mentioned | sintered by direct current-induced hot pressing at 1173 K for 2 min | 1073 | 1 week | Polycrystalline | Bulk
6175 | https://doi.org/10.1038/s41524-022-00897-2 | https://doi.org/10.1021/acs.chemmater.6b04898 | ZrNiPb |  |  | ZrNiPb | ZrNiPb | None | TRUE |  | Stoichiometric Formula |  | 2017 | 673 | 296.03 | -198.8 | 11.8 | 0.145 | 5.47 | [8 empty] | arc melting of elements and then high energy ball milling for 20 h | Not mentioned | sintered by direct current-induced hot pressing at 1173 K for 2 min | 1073 | 1 week | Polycrystalline | Bulk
6176 | https://doi.org/10.1038/s41524-022-00897-2 | https://doi.org/10.1021/acs.chemmater.6b04898 | ZrNiPb |  |  | ZrNiPb | ZrNiPb | None | TRUE |  | Stoichiometric Formula |  | 2017 | 871 | 612.19 | -124.9 | 9.55017 | 0.1212565 | 6.86 | [8 empty] | arc melting of elements and then high energy ball milling for 20 h | Not mentioned | sintered by direct current-induced hot pressing at 1173 K for 2 min | 1073 | 1 week | Polycrystalline | Bulk
6177 | https://doi.org/10.1038/s41524-022-00897-2 | https://doi.org/10.1021/acs.chemmater.6b04898 | ZrNiPb0.92Sn0.6Bi0.02 |  |  | ZrNiPb | ZrNiPb0.92Sn0.6 | Bi0.02 | FALSE |  | Stoichiometric Formula |  | 2017 | 303 | 3333.33 | -97 | 31.36330197 | 0.1610692 | 5.9 | [8 empty] | arc melting of elements and then high energy ball milling for 20 h | Not mentioned | sintered by direct current-induced hot pressing at 1173 K for 2 min | 1073 | 1 week | Polycrystalline | Bulk
6178 | https://doi.org/10.1038/s41524-022-00897-2 | https://doi.org/10.1021/acs.chemmater.6b04898 | ZrNiPb0.92Sn0.6Bi0.02 |  |  | ZrNiPb | ZrNiPb0.92Sn0.6 | Bi0.02 | FALSE |  | Stoichiometric Formula |  | 2017 | 475 | 2769.64 | -126.9 | 44.6012 | 0.3629282 | 5.8374 | [8 empty] | arc melting of elements and then high energy ball milling for 20 h | Not mentioned | sintered by direct current-induced hot pressing at 1173 K for 2 min | 1073 | 1 week | Polycrystalline | Bulk
6179 | https://doi.org/10.1038/s41524-022-00897-2 | https://doi.org/10.1021/acs.chemmater.6b04898 | ZrNiPb0.92Sn0.6Bi0.02 |  |  | ZrNiPb | ZrNiPb0.92Sn0.6 | Bi0.02 | FALSE |  | Stoichiometric Formula |  | 2017 | 673 | 2184.7 | -152.5 | 50.80793 | 0.582 | 5.854 | [8 empty] | arc melting of elements and then high energy ball milling for 20 h | Not mentioned | sintered by direct current-induced hot pressing at 1173 K for 2 min | 1073 | 1 week | Polycrystalline | Bulk
6180 | https://doi.org/10.1038/s41524-022-00897-2 | https://doi.org/10.1021/acs.chemmater.6b04898 | ZrNiPb0.92Sn0.6Bi0.02 |  |  | ZrNiPb | ZrNiPb0.92Sn0.6 | Bi0.02 | FALSE |  | Stoichiometric Formula |  | 2017 | 771 | 1967.61 | -161.7 | 51.44688 | 0.6722974 | 5.9 | [8 empty] | arc melting of elements and then high energy ball milling for 20 h | Not mentioned | sintered by direct current-induced hot pressing at 1173 K for 2 min | 1073 | 1 week | Polycrystalline | Bulk
6181 | https://doi.org/10.1038/s41524-022-00897-2 | https://doi.org/10.1021/acs.chemmater.6b04898 | ZrNiPb0.92Sn0.6Bi0.02 |  |  | ZrNiPb | ZrNiPb0.92Sn0.6 | Bi0.02 | FALSE |  | Stoichiometric Formula |  | 2017 | 871 | 1784.5 | -168.66 | 50.76224 | 0.7409738 | 5.967 | [8 empty] | arc melting of elements and then high energy ball milling for 20 h | Not mentioned | sintered by direct current-induced hot pressing at 1173 K for 2 min | 1073 | 1 week | Polycrystalline | Bulk
6182 | https://doi.org/10.1038/s41524-022-00897-2 | https://doi.org/10.1021/acs.chemmater.6b04898 | ZrNiPb0.94Sn0.4Bi0.02 |  |  | ZrNiPb | ZrNiPb0.94Sn0.4 | Bi0.02 | FALSE |  | Stoichiometric Formula |  | 2017 | 303 | 3764.5 | -85.24 | 27.35232 | 0.1400266 | 5.9187 | [8 empty] | arc melting of elements and then high energy ball milling for 20 h | Not mentioned | sintered by direct current-induced hot pressing at 1173 K for 2 min | 1073 | 1 week | Polycrystalline | Bulk
6183 | https://doi.org/10.1038/s41524-022-00897-2 | https://doi.org/10.1021/acs.chemmater.6b04898 | ZrNiPb0.94Sn0.4Bi0.02 |  |  | ZrNiPb | ZrNiPb0.94Sn0.4 | Bi0.02 | FALSE |  | Stoichiometric Formula |  | 2017 | 475 | 2930 | -115.61 | 39.16142 | 0.3335427 | 5.577 | [8 empty] | arc melting of elements and then high energy ball milling for 20 h | Not mentioned | sintered by direct current-induced hot pressing at 1173 K for 2 min | 1073 | 1 week | Polycrystalline | Bulk
6184 | https://doi.org/10.1038/s41524-022-00897-2 | https://doi.org/10.1021/acs.chemmater.6b04898 | ZrNiPb0.94Sn0.4Bi0.02 |  |  | ZrNiPb | ZrNiPb0.94Sn0.4 | Bi0.02 | FALSE |  | Stoichiometric Formula |  | 2017 | 673 | 2246.55 | -142.32 | 45.50383 | 0.5768333 | 5.309 | [8 empty] | arc melting of elements and then high energy ball milling for 20 h | Not mentioned | sintered by direct current-induced hot pressing at 1173 K for 2 min | 1073 | 1 week | Polycrystalline | Bulk
6185 | https://doi.org/10.1038/s41524-022-00897-2 | https://doi.org/10.1021/acs.chemmater.6b04898 | ZrNiPb0.94Sn0.4Bi0.02 |  |  | ZrNiPb | ZrNiPb0.94Sn0.4 | Bi0.02 | FALSE |  | Stoichiometric Formula |  | 2017 | 771 | 2066.1 | -148.9 | 45.80794 | 0.6622524 | 5.333 | [8 empty] | arc melting of elements and then high energy ball milling for 20 h | Not mentioned | sintered by direct current-induced hot pressing at 1173 K for 2 min | 1073 | 1 week | Polycrystalline | Bulk
6186 | https://doi.org/10.1038/s41524-022-00897-2 | https://doi.org/10.1021/acs.chemmater.6b04898 | ZrNiPb0.94Sn0.4Bi0.02 |  |  | ZrNiPb | ZrNiPb0.94Sn0.4 | Bi0.02 | FALSE |  | Stoichiometric Formula |  | 2017 | 871 | 1925 | -152.56 | 44.80351568 | 0.7079544 | 5.5122 | [8 empty] | arc melting of elements and then high energy ball milling for 20 h | Not mentioned | sintered by direct current-induced hot pressing at 1173 K for 2 min | 1073 | 1 week | Polycrystalline | Bulk
6187 | https://doi.org/10.1038/s41524-022-00897-2 | https://doi.org/10.1021/acs.chemmater.6b04898 | ZrNiPb0.96Sn0.2Bi0.02 |  |  | ZrNiPb | ZrNiPb0.96Sn0.2 | Bi0.02 | FALSE |  | Stoichiometric Formula |  | 2017 | 303 | 4451.28 | -84.5 | 31.78325202 | 0.145914 | 6.6 | [8 empty] | arc melting of elements and then high energy ball milling for 20 h | Not mentioned | sintered by direct current-induced hot pressing at 1173 K for 2 min | 1073 | 1 week | Polycrystalline | Bulk
6188 | https://doi.org/10.1038/s41524-022-00897-2 | https://doi.org/10.1021/acs.chemmater.6b04898 | ZrNiPb0.96Sn0.2Bi0.02 |  |  | ZrNiPb | ZrNiPb0.96Sn0.2 | Bi0.02 | FALSE |  | Stoichiometric Formula |  | 2017 | 475 | 3511.2 | -110.9 | 43.18358 | 0.3234598 | 6.3415 | [8 empty] | arc melting of elements and then high energy ball milling for 20 h | Not mentioned | sintered by direct current-induced hot pressing at 1173 K for 2 min | 1073 | 1 week | Polycrystalline | Bulk
6189 | https://doi.org/10.1038/s41524-022-00897-2 | https://doi.org/10.1021/acs.chemmater.6b04898 | ZrNiPb0.96Sn0.2Bi0.02 |  |  | ZrNiPb | ZrNiPb0.96Sn0.2 | Bi0.02 | FALSE |  | Stoichiometric Formula |  | 2017 | 673 | 2582.98 | -141.2 | 51.49801 | 0.5824901 | 5.95 | [8 empty] | arc melting of elements and then high energy ball milling for 20 h | Not mentioned | sintered by direct current-induced hot pressing at 1173 K for 2 min | 1073 | 1 week | Polycrystalline | Bulk
6190 | https://doi.org/10.1038/s41524-022-00897-2 | https://doi.org/10.1021/acs.chemmater.6b04898 | ZrNiPb0.96Sn0.2Bi0.02 |  |  | ZrNiPb | ZrNiPb0.96Sn0.2 | Bi0.02 | FALSE |  | Stoichiometric Formula |  | 2017 | 771 | 2310 | -148.9 | 51.2154951 | 0.6526801 | 6.05 | [8 empty] | arc melting of elements and then high energy ball milling for 20 h | Not mentioned | sintered by direct current-induced hot pressing at 1173 K for 2 min | 1073 | 1 week | Polycrystalline | Bulk
6191 | https://doi.org/10.1038/s41524-022-00897-2 | https://doi.org/10.1021/acs.chemmater.6b04898 | ZrNiPb0.96Sn0.2Bi0.02 |  |  | ZrNiPb | ZrNiPb0.96Sn0.2 | Bi0.02 | FALSE |  | Stoichiometric Formula |  | 2017 | 871 | 2100 | -152.2 | 48.646164 | 0.67685 | 6.26 | [8 empty] | arc melting of elements and then high energy ball milling for 20 h | Not mentioned | sintered by direct current-induced hot pressing at 1173 K for 2 min | 1073 | 1 week | Polycrystalline | Bulk
6192 | https://doi.org/10.1038/s41524-022-00897-2 | https://doi.org/10.1021/acs.chemmater.6b04898 | ZrNiPb0.985Bi0.015 |  |  | ZrNiPb | ZrNiPb0.985 | Bi0.015 | FALSE |  | Stoichiometric Formula |  | 2017 | 303 | 3475.5 | -90.61 | 28.53445 | 0.08003276 | 10.803 | [8 empty] | arc melting of elements and then high energy ball milling for 20 h | Not mentioned | sintered by direct current-induced hot pressing at 1173 K for 2 min | 1073 | 1 week | Polycrystalline | Bulk
6193 | https://doi.org/10.1038/s41524-022-00897-2 | https://doi.org/10.1021/acs.chemmater.6b04898 | ZrNiPb0.985Bi0.015 |  |  | ZrNiPb | ZrNiPb0.985 | Bi0.015 | FALSE |  | Stoichiometric Formula |  | 2017 | 475 | 2618.5 | -122.05 | 39.00571 | 0.2215968 | 8.361 | [8 empty] | arc melting of elements and then high energy ball milling for 20 h | Not mentioned | sintered by direct current-induced hot pressing at 1173 K for 2 min | 1073 | 1 week | Polycrystalline | Bulk
6194 | https://doi.org/10.1038/s41524-022-00897-2 | https://doi.org/10.1021/acs.chemmater.6b04898 | ZrNiPb0.985Bi0.015 |  |  | ZrNiPb | ZrNiPb0.985 | Bi0.015 | FALSE |  | Stoichiometric Formula |  | 2017 | 673 | 1945.07 | -149.8 | 43.64745 | 0.4057284 | 7.24 | [8 empty] | arc melting of elements and then high energy ball milling for 20 h | Not mentioned | sintered by direct current-induced hot pressing at 1173 K for 2 min | 1073 | 1 week | Polycrystalline | Bulk
6195 | https://doi.org/10.1038/s41524-022-00897-2 | https://doi.org/10.1021/acs.chemmater.6b04898 | ZrNiPb0.985Bi0.015 |  |  | ZrNiPb | ZrNiPb0.985 | Bi0.015 | FALSE |  | Stoichiometric Formula |  | 2017 | 771 | 1712.5 | -158 | 42.75085 | 0.4646 | 7.114 | [8 empty] | arc melting of elements and then high energy ball milling for 20 h | Not mentioned | sintered by direct current-induced hot pressing at 1173 K for 2 min | 1073 | 1 week | Polycrystalline | Bulk
6196 | https://doi.org/10.1038/s41524-022-00897-2 | https://doi.org/10.1021/acs.chemmater.6b04898 | ZrNiPb0.985Bi0.015 |  |  | ZrNiPb | ZrNiPb0.985 | Bi0.015 | FALSE |  | Stoichiometric Formula |  | 2017 | 871 | 1610.52 | -148.5 | 35.51558967 | 0.4278572 | 7.23 | [8 empty] | arc melting of elements and then high energy ball milling for 20 h | Not mentioned | sintered by direct current-induced hot pressing at 1173 K for 2 min | 1073 | 1 week | Polycrystalline | Bulk
6197 | https://doi.org/10.1038/s41524-022-00897-2 | https://doi.org/10.1021/acs.chemmater.6b04898 | ZrNiPb0.98Bi0.02 |  |  | ZrNiPb | ZrNiPb0.98 | Bi0.02 | FALSE |  | Stoichiometric Formula |  | 2017 | 303 | 3947 | -89.8 | 31.82876588 | 0.0890007 | 10.836 | [8 empty] | arc melting of elements and then high energy ball milling for 20 h | Not mentioned | sintered by direct current-induced hot pressing at 1173 K for 2 min | 1073 | 1 week | Polycrystalline | Bulk
6198 | https://doi.org/10.1038/s41524-022-00897-2 | https://doi.org/10.1021/acs.chemmater.6b04898 | ZrNiPb0.98Bi0.02 |  |  | ZrNiPb | ZrNiPb0.98 | Bi0.02 | FALSE |  | Stoichiometric Formula |  | 2017 | 475 | 3060 | -121.22 | 44.96452 | 0.2486397 | 8.59 | [8 empty] | arc melting of elements and then high energy ball milling for 20 h | Not mentioned | sintered by direct current-induced hot pressing at 1173 K for 2 min | 1073 | 1 week | Polycrystalline | Bulk
6199 | https://doi.org/10.1038/s41524-022-00897-2 | https://doi.org/10.1021/acs.chemmater.6b04898 | ZrNiPb0.98Bi0.02 |  |  | ZrNiPb | ZrNiPb0.98 | Bi0.02 | FALSE |  | Stoichiometric Formula |  | 2017 | 673 | 2305 | -146.94 | 49.76809 | 0.4569431 | 7.33 | [8 empty] | arc melting of elements and then high energy ball milling for 20 h | Not mentioned | sintered by direct current-induced hot pressing at 1173 K for 2 min | 1073 | 1 week | Polycrystalline | Bulk
6200 | https://doi.org/10.1038/s41524-022-00897-2 | https://doi.org/10.1021/acs.chemmater.6b04898 | ZrNiPb0.98Bi0.02 |  |  | ZrNiPb | ZrNiPb0.98 | Bi0.02 | FALSE |  | Stoichiometric Formula |  | 2017 | 771 | 2048.69 | -156.33 | 50.06808 | 0.5429323 | 7.11 | [8 empty] | arc melting of elements and then high energy ball milling for 20 h | Not mentioned | sintered by direct current-induced hot pressing at 1173 K for 2 min | 1073 | 1 week | Polycrystalline | Bulk
6201 | https://doi.org/10.1038/s41524-022-00897-2 | https://doi.org/10.1021/acs.chemmater.6b04898 | ZrNiPb0.98Bi0.02 |  |  | ZrNiPb | ZrNiPb0.98 | Bi0.02 | FALSE |  | Stoichiometric Formula |  | 2017 | 871 | 1864.2 | -155.1 | 44.84521 | 0.5470614 | 7.14 | [8 empty] | arc melting of elements and then high energy ball milling for 20 h | Not mentioned | sintered by direct current-induced hot pressing at 1173 K for 2 min | 1073 | 1 week | Polycrystalline | Bulk
6202 | https://doi.org/10.1038/s41524-022-00897-2 | https://doi.org/10.1021/acs.chemmater.6b04898 | ZrNiPb0.993Bi0.007 |  |  | ZrNiPb | ZrNiPb0.993 | Bi0.007 | FALSE |  | Stoichiometric Formula |  | 2017 | 303 | 1745 | -156.4 | 42.6843752 | 0.1246349 | 10.377 | [8 empty] | arc melting of elements and then high energy ball milling for 20 h | Not mentioned | sintered by direct current-induced hot pressing at 1173 K for 2 min | 1073 | 1 week | Polycrystalline | Bulk
6203 | https://doi.org/10.1038/s41524-022-00897-2 | https://doi.org/10.1021/acs.chemmater.6b04898 | ZrNiPb0.993Bi0.007 |  |  | ZrNiPb | ZrNiPb0.993 | Bi0.007 | FALSE |  | Stoichiometric Formula |  | 2017 | 475 | 1370 | -198 | 53.70948 | 0.3392238 | 7.5207 | [8 empty] | arc melting of elements and then high energy ball milling for 20 h | Not mentioned | sintered by direct current-induced hot pressing at 1173 K for 2 min | 1073 | 1 week | Polycrystalline | Bulk
6204 | https://doi.org/10.1038/s41524-022-00897-2 | https://doi.org/10.1021/acs.chemmater.6b04898 | ZrNiPb0.993Bi0.007 |  |  | ZrNiPb | ZrNiPb0.993 | Bi0.007 | FALSE |  | Stoichiometric Formula |  | 2017 | 673 | 1028.72 | -213.47 | 46.8782 | 0.505 | 6.215 | [8 empty] | arc melting of elements and then high energy ball milling for 20 h | Not mentioned | sintered by direct current-induced hot pressing at 1173 K for 2 min | 1073 | 1 week | Polycrystalline | Bulk
6205 | https://doi.org/10.1038/s41524-022-00897-2 | https://doi.org/10.1021/acs.chemmater.6b04898 | ZrNiPb0.993Bi0.007 |  |  | ZrNiPb | ZrNiPb0.993 | Bi0.007 | FALSE |  | Stoichiometric Formula |  | 2017 | 771 | 962.96 | -210.2 | 42.54746 | 0.5195289 | 6.3142 | [8 empty] | arc melting of elements and then high energy ball milling for 20 h | Not mentioned | sintered by direct current-induced hot pressing at 1173 K for 2 min | 1073 | 1 week | Polycrystalline | Bulk
6206 | https://doi.org/10.1038/s41524-022-00897-2 | https://doi.org/10.1021/acs.chemmater.6b04898 | ZrNiPb0.993Bi0.007 |  |  | ZrNiPb | ZrNiPb0.993 | Bi0.007 | FALSE |  | Stoichiometric Formula |  | 2017 | 871 | 1009 | -180.41 | 32.8407 | 0.4190239 | 6.8264 | [8 empty] | arc melting of elements and then high energy ball milling for 20 h | Not mentioned | sintered by direct current-induced hot pressing at 1173 K for 2 min | 1073 | 1 week | Polycrystalline | Bulk
6207 | https://doi.org/10.1038/s41524-022-00897-2 | https://doi.org/10.1021/acs.chemmater.6b04898 | ZrNiPb0.995Bi0.005 |  |  | ZrNiPb | ZrNiPb0.995 | Bi0.005 | FALSE |  | Stoichiometric Formula |  | 2017 | 303 | 1302.5 | -169 | 37.3 | 0.1157544 | 9.7377 | [8 empty] | arc melting of elements and then high energy ball milling for 20 h | Not mentioned | sintered by direct current-induced hot pressing at 1173 K for 2 min | 1073 | 1 week | Polycrystalline | Bulk
6208 | https://doi.org/10.1038/s41524-022-00897-2 | https://doi.org/10.1021/acs.chemmater.6b04898 | ZrNiPb0.995Bi0.005 |  |  | ZrNiPb | ZrNiPb0.995 | Bi0.005 | FALSE |  | Stoichiometric Formula |  | 2017 | 475 | 1019.1 | -209 | 44.5153071 | 0.2968104 | 7.124 | [8 empty] | arc melting of elements and then high energy ball milling for 20 h | Not mentioned | sintered by direct current-induced hot pressing at 1173 K for 2 min | 1073 | 1 week | Polycrystalline | Bulk
6209 | https://doi.org/10.1038/s41524-022-00897-2 | https://doi.org/10.1021/acs.chemmater.6b04898 | ZrNiPb0.995Bi0.005 |  |  | ZrNiPb | ZrNiPb0.995 | Bi0.005 | FALSE |  | Stoichiometric Formula |  | 2017 | 673 | 814.83 | -225 | 41.25076875 | 0.458 | 6.033 | [8 empty] | arc melting of elements and then high energy ball milling for 20 h | Not mentioned | sintered by direct current-induced hot pressing at 1173 K for 2 min | 1073 | 1 week | Polycrystalline | Bulk
6210 | https://doi.org/10.1038/s41524-022-00897-2 | https://doi.org/10.1021/acs.chemmater.6b04898 | ZrNiPb0.995Bi0.005 |  |  | ZrNiPb | ZrNiPb0.995 | Bi0.005 | FALSE |  | Stoichiometric Formula |  | 2017 | 771 | 783.9 | -214 | 35.8994844 | 0.4406703 | 6.281 | [8 empty] | arc melting of elements and then high energy ball milling for 20 h | Not mentioned | sintered by direct current-induced hot pressing at 1173 K for 2 min | 1073 | 1 week | Polycrystalline | Bulk
6211 | https://doi.org/10.1038/s41524-022-00897-2 | https://doi.org/10.1021/acs.chemmater.6b04898 | ZrNiPb0.995Bi0.005 |  |  | ZrNiPb | ZrNiPb0.995 | Bi0.005 | FALSE |  | Stoichiometric Formula |  | 2017 | 871 | 836 | -180.4 | 27.20691776 | 0.3349905 | 7.074 | [8 empty] | arc melting of elements and then high energy ball milling for 20 h | Not mentioned | sintered by direct current-induced hot pressing at 1173 K for 2 min | 1073 | 1 week | Polycrystalline | Bulk
6212 | https://doi.org/10.1038/s41524-022-00897-2 | https://doi.org/10.1021/acs.chemmater.6b04898 | ZrNiPb0.99Bi0.01 |  |  | ZrNiPb | ZrNiPb0.99 | Bi0.01 | FALSE |  | Stoichiometric Formula |  | 2017 | 475 | 1712.4 | -160.3 | 44.00198 | 0.2701951 | 7.7355 | [8 empty] | arc melting of elements and then high energy ball milling for 20 h | Not mentioned | sintered by direct current-induced hot pressing at 1173 K for 2 min | 1073 | 1 week | Polycrystalline | Bulk
6213 | https://doi.org/10.1038/s41524-022-00897-2 | https://doi.org/10.1021/acs.chemmater.6b04898 | ZrNiPb0.99Bi0.01 |  |  | ZrNiPb | ZrNiPb0.99 | Bi0.01 | FALSE |  | Stoichiometric Formula |  | 2017 | 673 | 1290.2 | -189.4 | 46.28252 | 0.478466 | 6.51 | [8 empty] | arc melting of elements and then high energy ball milling for 20 h | Not mentioned | sintered by direct current-induced hot pressing at 1173 K for 2 min | 1073 | 1 week | Polycrystalline | Bulk
6214 | https://doi.org/10.1038/s41524-022-00897-2 | https://doi.org/10.1021/acs.chemmater.6b04898 | ZrNiPb0.99Bi0.01 |  |  | ZrNiPb | ZrNiPb0.99 | Bi0.01 | FALSE |  | Stoichiometric Formula |  | 2017 | 771 | 1174.01 | -188.57 | 41.7462 | 0.498009 | 6.463 | [8 empty] | arc melting of elements and then high energy ball milling for 20 h | Not mentioned | sintered by direct current-induced hot pressing at 1173 K for 2 min | 1073 | 1 week | Polycrystalline | Bulk
6215 | https://doi.org/10.1038/s41524-022-00897-2 | https://doi.org/10.1021/acs.chemmater.6b04898 | ZrNiPb0.9Sn0.8Bi0.02 |  |  | ZrNiPb | ZrNiPb0.9Sn0.8 | Bi0.02 | FALSE |  | Stoichiometric Formula |  | 2017 | 303 | 1900 | -123.5 | 28.979275 | 0.1363678 | 6.439 | [8 empty] | arc melting of elements and then high energy ball milling for 20 h | Not mentioned | sintered by direct current-induced hot pressing at 1173 K for 2 min | 1073 | 1 week | Polycrystalline | Bulk
6216 | https://doi.org/10.1038/s41524-022-00897-2 | https://doi.org/10.1021/acs.chemmater.6b04898 | ZrNiPb0.9Sn0.8Bi0.02 |  |  | ZrNiPb | ZrNiPb0.9Sn0.8 | Bi0.02 | FALSE |  | Stoichiometric Formula |  | 2017 | 475 | 1618.42 | -154.3 | 38.53214 | 0.3118018 | 5.87 | [8 empty] | arc melting of elements and then high energy ball milling for 20 h | Not mentioned | sintered by direct current-induced hot pressing at 1173 K for 2 min | 1073 | 1 week | Polycrystalline | Bulk
6217 | https://doi.org/10.1038/s41524-022-00897-2 | https://doi.org/10.1021/acs.chemmater.6b04898 | ZrNiPb0.9Sn0.8Bi0.02 |  |  | ZrNiPb | ZrNiPb0.9Sn0.8 | Bi0.02 | FALSE |  | Stoichiometric Formula |  | 2017 | 673 | 1417.47 | -175.24 | 43.52917 | 0.517719 | 5.6585 | [8 empty] | arc melting of elements and then high energy ball milling for 20 h | Not mentioned | sintered by direct current-induced hot pressing at 1173 K for 2 min | 1073 | 1 week | Polycrystalline | Bulk
6218 | https://doi.org/10.1038/s41524-022-00897-2 | https://doi.org/10.1021/acs.chemmater.6b04898 | ZrNiPb0.9Sn0.8Bi0.02 |  |  | ZrNiPb | ZrNiPb0.9Sn0.8 | Bi0.02 | FALSE |  | Stoichiometric Formula |  | 2017 | 771 | 1331.2 | -181 | 43.6114432 | 0.5976613 | 5.626 | [8 empty] | arc melting of elements and then high energy ball milling for 20 h | Not mentioned | sintered by direct current-induced hot pressing at 1173 K for 2 min | 1073 | 1 week | Polycrystalline | Bulk
6219 | https://doi.org/10.1038/s41524-022-00897-2 | https://doi.org/10.1021/acs.chemmater.6b04898 | ZrNiPb0.9Sn0.8Bi0.02 |  |  | ZrNiPb | ZrNiPb0.9Sn0.8 | Bi0.02 | FALSE |  | Stoichiometric Formula |  | 2017 | 871 | 1288 | -183.6 | 43.41714048 | 0.640629 | 5.903 | [8 empty] | arc melting of elements and then high energy ball milling for 20 h | Not mentioned | sintered by direct current-induced hot pressing at 1173 K for 2 min | 1073 | 1 week | Polycrystalline | Bulk
6220 | https://doi.org/10.1038/s41524-022-00897-2 | https://doi.org/10.1021/acs.chemmater.6b04898 | ZrNiSn0.98Bi0.02 |  |  | ZrNiPb | ZrNiSn0.98 | Bi0.02 | FALSE |  | Stoichiometric Formula |  | 2017 | 303 | 426.87 | -136 | 7.89538752 | 0.0246121648 | 9.72 | [8 empty] | arc melting of elements and then high energy ball milling for 20 h | Not mentioned | sintered by direct current-induced hot pressing at 1173 K for 2 min | 1073 | 1 week | Polycrystalline | Bulk
6221 | https://doi.org/10.1038/s41524-022-00897-2 | https://doi.org/10.1021/acs.chemmater.6b04898 | ZrNiSn0.98Bi0.02 |  |  | ZrNiPb | ZrNiSn0.98 | Bi0.02 | FALSE |  | Stoichiometric Formula |  | 2017 | 475 | 457 | -178.5 | 14.56104825 | 0.0882499 | 7.8374 | [8 empty] | arc melting of elements and then high energy ball milling for 20 h | Not mentioned | sintered by direct current-induced hot pressing at 1173 K for 2 min | 1073 | 1 week | Polycrystalline | Bulk
6222 | https://doi.org/10.1038/s41524-022-00897-2 | https://doi.org/10.1021/acs.chemmater.6b04898 | ZrNiSn0.98Bi0.02 |  |  | ZrNiPb | ZrNiSn0.98 | Bi0.02 | FALSE |  | Stoichiometric Formula |  | 2017 | 673 | 541 | -211 | 24.085861 | 0.2367947 | 6.8455 | [8 empty] | arc melting of elements and then high energy ball milling for 20 h | Not mentioned | sintered by direct current-induced hot pressing at 1173 K for 2 min | 1073 | 1 week | Polycrystalline | Bulk
6223 | https://doi.org/10.1038/s41524-022-00897-2 | https://doi.org/10.1021/acs.chemmater.6b04898 | ZrNiSn0.98Bi0.02 |  |  | ZrNiPb | ZrNiSn0.98 | Bi0.02 | FALSE |  | Stoichiometric Formula |  | 2017 | 771 | 605.2 | -210 | 26.68932 | 0.3049417 | 6.748 | [8 empty] | arc melting of elements and then high energy ball milling for 20 h | Not mentioned | sintered by direct current-induced hot pressing at 1173 K for 2 min | 1073 | 1 week | Polycrystalline | Bulk
6224 | https://doi.org/10.1038/s41524-022-00897-2 | https://doi.org/10.1021/acs.chemmater.6b04898 | ZrNiSn0.98Bi0.02 |  |  | ZrNiPb | ZrNiSn0.98 | Bi0.02 | FALSE |  | Stoichiometric Formula |  | 2017 | 871 | 695.7 | -197.35 | 27.09544 | 0.3371447 | 7 | [8 empty] | arc melting of elements and then high energy ball milling for 20 h | Not mentioned | sintered by direct current-induced hot pressing at 1173 K for 2 min | 1073 | 1 week | Polycrystalline | Bulk
6225 | https://doi.org/10.1038/s41524-022-00897-2 | https://doi.org/10.1021/acs.chemmater.6b04950 | Cu12Sb4S13 |  |  | Cu12Sb4S13 | Cu12Sb4S13 | None | TRUE |  | Stoichiometric Formula |  | 2017 | 322 | 141.11 | 95.52 | 1.287498 | 0.0825 | 0.4921 | [8 empty] | solution mixing, sonification and centrifuge. These steps were repeaed three times before dessication. | Not mentioned | spark plasma sintering, then ball milling and then sintering again | Not mentioned | Not mentioned | Polycrystalline | Bulk
6226 | https://doi.org/10.1038/s41524-022-00897-2 | https://doi.org/10.1021/acs.chemmater.6b04950 | Cu12Sb4S13 |  |  | Cu12Sb4S13 | Cu12Sb4S13 | None | TRUE |  | Stoichiometric Formula |  | 2017 | 422 | 268.5 | 107.2 | 3.08555904 | 0.2151174 | 0.6053 | [8 empty] | solution mixing, sonification and centrifuge. These steps were repeaed three times before dessication. | Not mentioned | spark plasma sintering, then ball milling and then sintering again | Not mentioned | Not mentioned | Polycrystalline | Bulk
6227 | https://doi.org/10.1038/s41524-022-00897-2 | https://doi.org/10.1021/acs.chemmater.6b04950 | Cu12Sb4S13 |  |  | Cu12Sb4S13 | Cu12Sb4S13 | None | TRUE |  | Stoichiometric Formula |  | 2017 | 522 | 304.4 | 123.2 | 4.620256256 | 0.365 | 0.653 | [8 empty] | solution mixing, sonification and centrifuge. These steps were repeaed three times before dessication. | Not mentioned | spark plasma sintering, then ball milling and then sintering again | Not mentioned | Not mentioned | Polycrystalline | Bulk
6228 | https://doi.org/10.1038/s41524-022-00897-2 | https://doi.org/10.1021/acs.chemmater.6b04950 | Cu12Sb4S13 |  |  | Cu12Sb4S13 | Cu12Sb4S13 | None | TRUE |  | Stoichiometric Formula |  | 2017 | 622 | 155 | 173.4 | 4.6604718 | 0.563 | 0.514 | [8 empty] | solution mixing, sonification and centrifuge. These steps were repeaed three times before dessication. | Not mentioned | spark plasma sintering, then ball milling and then sintering again | Not mentioned | Not mentioned | Polycrystalline | Bulk
6229 | https://doi.org/10.1038/s41524-022-00897-2 | https://doi.org/10.1021/acs.chemmater.6b04950 | Cu12Sb4S13 |  |  | Cu12Sb4S13 | Cu12Sb4S13 | None | TRUE |  | Stoichiometric Formula |  | 2017 | 720 | 85.7 | 219.52 | 4.1298 | 0.6637178 | 0.448 | [8 empty] | solution mixing, sonification and centrifuge. These steps were repeaed three times before dessication. | Not mentioned | spark plasma sintering, then ball milling and then sintering again | Not mentioned | Not mentioned | Polycrystalline | Bulk
6230 | https://doi.org/10.1038/s41524-022-00897-2 | https://doi.org/10.1021/acs.chemmater.6b04950 | Cu11ZnSb4S13 |  |  | Cu12Sb4S13 | Cu11Sb4S13 | Zn | FALSE |  | Stoichiometric Formula |  | 2017 | 322 | 96.22 | 130.6 | 1.641163 | 0.1228964 | 0.43 | [8 empty] | solution mixing, sonification and centrifuge. These steps were repeaed three times before dessication. | Not mentioned | spark plasma sintering, then ball milling and then sintering again | Not mentioned | Not mentioned | Polycrystalline | Bulk
6231 | https://doi.org/10.1038/s41524-022-00897-2 | https://doi.org/10.1021/acs.chemmater.6b04950 | Cu11ZnSb4S13 |  |  | Cu12Sb4S13 | Cu11Sb4S13 | Zn | FALSE |  | Stoichiometric Formula |  | 2017 | 422 | 107 | 147.9 | 2.34056187 | 0.2180391 | 0.453 | [8 empty] | solution mixing, sonification and centrifuge. These steps were repeaed three times before dessication. | Not mentioned | spark plasma sintering, then ball milling and then sintering again | Not mentioned | Not mentioned | Polycrystalline | Bulk
6232 | https://doi.org/10.1038/s41524-022-00897-2 | https://doi.org/10.1021/acs.chemmater.6b04950 | Cu11ZnSb4S13 |  |  | Cu12Sb4S13 | Cu11Sb4S13 | Zn | FALSE |  | Stoichiometric Formula |  | 2017 | 522 | 126.04 | 162 | 3.30779376 | 0.3686312 | 0.4684 | [8 empty] | solution mixing, sonification and centrifuge. These steps were repeaed three times before dessication. | Not mentioned | spark plasma sintering, then ball milling and then sintering again | Not mentioned | Not mentioned | Polycrystalline | Bulk
6233 | https://doi.org/10.1038/s41524-022-00897-2 | https://doi.org/10.1021/acs.chemmater.6b04950 | Cu11ZnSb4S13 |  |  | Cu12Sb4S13 | Cu11Sb4S13 | Zn | FALSE |  | Stoichiometric Formula |  | 2017 | 621 | 108.52 | 185.27 | 3.724946 | 0.5836971 | 0.3963 | [8 empty] | solution mixing, sonification and centrifuge. These steps were repeaed three times before dessication. | Not mentioned | spark plasma sintering, then ball milling and then sintering again | Not mentioned | Not mentioned | Polycrystalline | Bulk
6234 | https://doi.org/10.1038/s41524-022-00897-2 | https://doi.org/10.1021/acs.chemmater.6b04950 | Cu11ZnSb4S13 |  |  | Cu12Sb4S13 | Cu11Sb4S13 | Zn | FALSE |  | Stoichiometric Formula |  | 2017 | 720 | 77.1 | 245.6 | 4.650622656 | 1.090699776 | 0.307 | [8 empty] | solution mixing, sonification and centrifuge. These steps were repeaed three times before dessication. | Not mentioned | spark plasma sintering, then ball milling and then sintering again | Not mentioned | Not mentioned | Polycrystalline | Bulk
6235 | https://doi.org/10.1038/s41524-022-00897-2 | https://doi.org/10.1021/acs.chemmater.7b01217 | K0.975Ba0.025GaSb4 |  |  | KGaSb4 | K0.975GaSb4 | Ba0.025 | FALSE |  | Stoichiometric Formula |  | 2017 | 324 | 235.42 | -134.7 | 4.271482 | 0.123 | 1.125171 | [8 empty] | ball milling | Not mentioned | hot press | Not mentioned | Not mentioned | Polycrystalline | Bulk
6236 | https://doi.org/10.1038/s41524-022-00897-2 | https://doi.org/10.1021/acs.chemmater.7b01217 | K0.975Ba0.025GaSb4 |  |  | KGaSb4 | K0.975GaSb4 | Ba0.025 | FALSE |  | Stoichiometric Formula |  | 2017 | 416 | 243.38 | -176.87 | 7.613656 | 0.3243 | 0.9766515 | [8 empty] | ball milling | Not mentioned | hot press | Not mentioned | Not mentioned | Polycrystalline | Bulk
6237 | https://doi.org/10.1038/s41524-022-00897-2 | https://doi.org/10.1021/acs.chemmater.7b01217 | K0.975Ba0.025GaSb4 |  |  | KGaSb4 | K0.975GaSb4 | Ba0.025 | FALSE |  | Stoichiometric Formula |  | 2017 | 509 | 200 | -206.122 | 8.497256 | 0.5435 | 0.7957872 | [8 empty] | ball milling | Not mentioned | hot press | Not mentioned | Not mentioned | Polycrystalline | Bulk
6238 | https://doi.org/10.1038/s41524-022-00897-2 | https://doi.org/10.1021/acs.chemmater.7b01217 | K0.985Ba0.015GaSb4 |  |  | KGaSb4 | K0.985GaSb4 | Ba0.015 | FALSE |  | Stoichiometric Formula |  | 2017 | 324 | 245.41 | -145.92 | 5.225428 | 0.1435 | 1.179818 | [8 empty] | ball milling | Not mentioned | hot press | Not mentioned | Not mentioned | Polycrystalline | Bulk
6239 | https://doi.org/10.1038/s41524-022-00897-2 | https://doi.org/10.1021/acs.chemmater.7b01217 | K0.985Ba0.015GaSb4 |  |  | KGaSb4 | K0.985GaSb4 | Ba0.015 | FALSE |  | Stoichiometric Formula |  | 2017 | 416 | 243.38 | -184 | 8.23987328 | 0.3582 | 0.9569479 | [8 empty] | ball milling | Not mentioned | hot press | Not mentioned | Not mentioned | Polycrystalline | Bulk
6240 | https://doi.org/10.1038/s41524-022-00897-2 | https://doi.org/10.1021/acs.chemmater.7b01217 | K0.985Ba0.015GaSb4 |  |  | KGaSb4 | K0.985GaSb4 | Ba0.015 | FALSE |  | Stoichiometric Formula |  | 2017 | 509 | 200 | -211.9 | 8.980322 | 0.512 | 0.8927703 | [8 empty] | ball milling | Not mentioned | hot press | Not mentioned | Not mentioned | Polycrystalline | Bulk
6241 | https://doi.org/10.1038/s41524-022-00897-2 | https://doi.org/10.1021/acs.chemmater.7b01217 | K0.985Ba0.015GaSb4 |  |  | KGaSb4 | K0.985GaSb4 | Ba0.015 | FALSE |  | Stoichiometric Formula |  | 2017 | 602 | 157.96 | -228.9 | 8.276347 | 0.705 | 0.7067179 | [8 empty] | ball milling | Not mentioned | hot press | Not mentioned | Not mentioned | Polycrystalline | Bulk
6242 | https://doi.org/10.1038/s41524-022-00897-2 | https://doi.org/10.1021/acs.chemmater.7b01217 | K0.985Ba0.015GaSb4 |  |  | KGaSb4 | K0.985GaSb4 | Ba0.015 | FALSE |  | Stoichiometric Formula |  | 2017 | 649 | 147.8 | -233 | 8.0239142 | 0.8023 | 0.649074 | [8 empty] | ball milling | Not mentioned | hot press | Not mentioned | Not mentioned | Polycrystalline | Bulk
6243 | https://doi.org/10.1038/s41524-022-00897-2 | https://doi.org/10.1021/acs.chemmater.7b01217 | K0.98Ba0.02GaSb4 |  |  | KGaSb4 | K0.98GaSb4 | Ba0.02 | FALSE |  | Stoichiometric Formula |  | 2017 | 324 | 273.42 | -123.13 | 4.14532 | 0.1073 | 1.251709 | [8 empty] | ball milling | Not mentioned | hot press | Not mentioned | Not mentioned | Polycrystalline | Bulk
6244 | https://doi.org/10.1038/s41524-022-00897-2 | https://doi.org/10.1021/acs.chemmater.7b01217 | K0.98Ba0.02GaSb4 |  |  | KGaSb4 | K0.98GaSb4 | Ba0.02 | FALSE |  | Stoichiometric Formula |  | 2017 | 416 | 266.68 | -161.9 | 6.990112 | 0.3028 | 0.9603324 | [8 empty] | ball milling | Not mentioned | hot press | Not mentioned | Not mentioned | Polycrystalline | Bulk
6245 | https://doi.org/10.1038/s41524-022-00897-2 | https://doi.org/10.1021/acs.chemmater.7b01217 | K0.98Ba0.02GaSb4 |  |  | KGaSb4 | K0.98GaSb4 | Ba0.02 | FALSE |  | Stoichiometric Formula |  | 2017 | 509 | 211.3 | -192.86 | 7.859299 | 0.51186 | 0.7815386 | [8 empty] | ball milling | Not mentioned | hot press | Not mentioned | Not mentioned | Polycrystalline | Bulk
6246 | https://doi.org/10.1038/s41524-022-00897-2 | https://doi.org/10.1021/acs.chemmater.7b01217 | K0.98Ba0.02GaSb4 |  |  | KGaSb4 | K0.98GaSb4 | Ba0.02 | FALSE |  | Stoichiometric Formula |  | 2017 | 602 | 173.09 | -212.93 | 7.84776 | 0.7051 | 0.6700257 | [8 empty] | ball milling | Not mentioned | hot press | Not mentioned | Not mentioned | Polycrystalline | Bulk
6247 | https://doi.org/10.1038/s41524-022-00897-2 | https://doi.org/10.1021/acs.chemmater.7b01217 | K0.98Ba0.02GaSb4 |  |  | KGaSb4 | K0.98GaSb4 | Ba0.02 | FALSE |  | Stoichiometric Formula |  | 2017 | 649 | 163.3 | -221.43 | 8.006802 | 0.8023 | 0.6476897 | [8 empty] | ball milling | Not mentioned | hot press | Not mentioned | Not mentioned | Polycrystalline | Bulk
6248 | https://doi.org/10.1038/s41524-022-00897-2 | https://doi.org/10.1021/acs.chemmater.7b01217 | K0.995Ba0.005GaSb4 |  |  | KGaSb4 | K0.995GaSb4 | Ba0.005 | FALSE |  | Stoichiometric Formula |  | 2017 | 324 | 16.33 | -183 | 0.54687537 | 0.0203 | 0.8728454 | [8 empty] | ball milling | Not mentioned | hot press | Not mentioned | Not mentioned | Polycrystalline | Bulk
6249 | https://doi.org/10.1038/s41524-022-00897-2 | https://doi.org/10.1021/acs.chemmater.7b01217 | K0.995Ba0.005GaSb4 |  |  | KGaSb4 | K0.995GaSb4 | Ba0.005 | FALSE |  | Stoichiometric Formula |  | 2017 | 416 | 39.42 | -231.6 | 2.114432 | 0.1096 | 0.8025581 | [8 empty] | ball milling | Not mentioned | hot press | Not mentioned | Not mentioned | Polycrystalline | Bulk
6250 | https://doi.org/10.1038/s41524-022-00897-2 | https://doi.org/10.1021/acs.chemmater.7b01217 | K0.995Ba0.005GaSb4 |  |  | KGaSb4 | K0.995GaSb4 | Ba0.005 | FALSE |  | Stoichiometric Formula |  | 2017 | 509 | 68.22 | -268.37 | 4.913372 | 0.374 | 0.6686915 | [8 empty] | ball milling | Not mentioned | hot press | Not mentioned | Not mentioned | Polycrystalline | Bulk
6251 | https://doi.org/10.1038/s41524-022-00897-2 | https://doi.org/10.1021/acs.chemmater.7b01217 | K0.995Ba0.005GaSb4 |  |  | KGaSb4 | K0.995GaSb4 | Ba0.005 | FALSE |  | Stoichiometric Formula |  | 2017 | 602 | 70.53 | -292.86 | 6.049145 | 0.65537 | 0.5556533 | [8 empty] | ball milling | Not mentioned | hot press | Not mentioned | Not mentioned | Polycrystalline | Bulk
6252 | https://doi.org/10.1038/s41524-022-00897-2 | https://doi.org/10.1021/acs.chemmater.7b01217 | K0.995Ba0.005GaSb4 |  |  | KGaSb4 | K0.995GaSb4 | Ba0.005 | FALSE |  | Stoichiometric Formula |  | 2017 | 649 | 64.9 | -303.74 | 5.987543 | 0.7469 | 0.5202725 | [8 empty] | ball milling | Not mentioned | hot press | Not mentioned | Not mentioned | Polycrystalline | Bulk
6253 | https://doi.org/10.1038/s41524-022-00897-2 | https://doi.org/10.1021/acs.chemmater.7b01217 | K0.99Ba0.01GaSb4 |  |  | KGaSb4 | K0.99GaSb4 | Ba0.01 | FALSE |  | Stoichiometric Formula |  | 2017 | 324 | 116.14 | -143.2 | 2.381595 | 0.0689 | 1.119937 | [8 empty] | ball milling | Not mentioned | hot press | Not mentioned | Not mentioned | Polycrystalline | Bulk
6254 | https://doi.org/10.1038/s41524-022-00897-2 | https://doi.org/10.1021/acs.chemmater.7b01217 | K0.99Ba0.01GaSb4 |  |  | KGaSb4 | K0.99GaSb4 | Ba0.01 | FALSE |  | Stoichiometric Formula |  | 2017 | 416 | 141.78 | -186.4 | 4.92614 | 0.236 | 0.8683366 | [8 empty] | ball milling | Not mentioned | hot press | Not mentioned | Not mentioned | Polycrystalline | Bulk
6255 | https://doi.org/10.1038/s41524-022-00897-2 | https://doi.org/10.1021/acs.chemmater.7b01217 | K0.99Ba0.01GaSb4 |  |  | KGaSb4 | K0.99GaSb4 | Ba0.01 | FALSE |  | Stoichiometric Formula |  | 2017 | 509 | 132.66 | -220.4 | 6.444113 | 0.4689 | 0.6995209 | [8 empty] | ball milling | Not mentioned | hot press | Not mentioned | Not mentioned | Polycrystalline | Bulk
6256 | https://doi.org/10.1038/s41524-022-00897-2 | https://doi.org/10.1021/acs.chemmater.7b01217 | K0.99Ba0.01GaSb4 |  |  | KGaSb4 | K0.99GaSb4 | Ba0.01 | FALSE |  | Stoichiometric Formula |  | 2017 | 602 | 111.41 | -245.92 | 6.737703 | 0.6633 | 0.6115027 | [8 empty] | ball milling | Not mentioned | hot press | Not mentioned | Not mentioned | Polycrystalline | Bulk
6257 | https://doi.org/10.1038/s41524-022-00897-2 | https://doi.org/10.1021/acs.chemmater.7b01217 | K0.99Ba0.01GaSb4 |  |  | KGaSb4 | K0.99GaSb4 | Ba0.01 | FALSE |  | Stoichiometric Formula |  | 2017 | 649 | 104.24 | -250 | 6.515 | 0.757 | 0.5585515 | [8 empty] | ball milling | Not mentioned | hot press | Not mentioned | Not mentioned | Polycrystalline | Bulk
6258 | https://doi.org/10.1038/s41524-022-00897-2 | https://doi.org/10.1021/acs.chemmater.7b01612 | Ag0.01Sn0.99Se |  |  | SnSe | Sn0.99Se | Ag0.01 | FALSE |  | Stoichiometric Formula |  | 2017 | 322 | 15.47 | 296.15 | 1.356794 | 0.08219897 | 0.5315 | [8 empty] | melting, quenching, annealing | Not mentioned | hot press under a uniaxial pressure of 50 MPa at 943 K for 30 min | 823 | 3 days | Polycrystalline | Bulk
6259 | https://doi.org/10.1038/s41524-022-00897-2 | https://doi.org/10.1021/acs.chemmater.7b01612 | Ag0.01Sn0.99Se |  |  | SnSe | Sn0.99Se | Ag0.01 | FALSE |  | Stoichiometric Formula |  | 2017 | 418 | 11.47 | 336.75 | 1.300704 | 0.1336515 | 0.4068 | [8 empty] | melting, quenching, annealing | Not mentioned | hot press under a uniaxial pressure of 50 MPa at 943 K for 30 min | 823 | 3 days | Polycrystalline | Bulk
6260 | https://doi.org/10.1038/s41524-022-00897-2 | https://doi.org/10.1021/acs.chemmater.7b01612 | Ag0.01Sn0.99Se |  |  | SnSe | Sn0.99Se | Ag0.01 | FALSE |  | Stoichiometric Formula |  | 2017 | 518 | 6.98 | 380.77 | 1.012001 | 0.1831004 | 0.2863 | [8 empty] | melting, quenching, annealing | Not mentioned | hot press under a uniaxial pressure of 50 MPa at 943 K for 30 min | 823 | 3 days | Polycrystalline | Bulk
6261 | https://doi.org/10.1038/s41524-022-00897-2 | https://doi.org/10.1021/acs.chemmater.7b01612 | Ag0.01Sn0.99Se |  |  | SnSe | Sn0.99Se | Ag0.01 | FALSE |  | Stoichiometric Formula |  | 2017 | 567 | 5.86 | 401.28 | 0.9436102 | 0.185967 | 0.2877 | [8 empty] | melting, quenching, annealing | Not mentioned | hot press under a uniaxial pressure of 50 MPa at 943 K for 30 min | 823 | 3 days | Polycrystalline | Bulk
6262 | https://doi.org/10.1038/s41524-022-00897-2 | https://doi.org/10.1021/acs.chemmater.7b01612 | Ag0.01Sn0.99Se |  |  | SnSe | Sn0.99Se | Ag0.01 | FALSE |  | Stoichiometric Formula |  | 2017 | 616 | 6.53 | 416 | 1.13005568 | 0.2397088 | 0.2904 | [8 empty] | melting, quenching, annealing | Not mentioned | hot press under a uniaxial pressure of 50 MPa at 943 K for 30 min | 823 | 3 days | Polycrystalline | Bulk
6263 | https://doi.org/10.1038/s41524-022-00897-2 | https://doi.org/10.1021/acs.chemmater.7b01612 | Ag0.01Sn0.99Se |  |  | SnSe | Sn0.99Se | Ag0.01 | FALSE |  | Stoichiometric Formula |  | 2017 | 666 | 8.45 | 405.56 | 1.389847 | 0.3172166 | 0.2918 | [8 empty] | melting, quenching, annealing | Not mentioned | hot press under a uniaxial pressure of 50 MPa at 943 K for 30 min | 823 | 3 days | Polycrystalline | Bulk
6264 | https://doi.org/10.1038/s41524-022-00897-2 | https://doi.org/10.1021/acs.chemmater.7b01612 | Ag0.01Sn0.99Se |  |  | SnSe | Sn0.99Se | Ag0.01 | FALSE |  | Stoichiometric Formula |  | 2017 | 763 | 18.02 | 346.58 | 2.164521 | 0.6150948 | 0.2685 | [8 empty] | melting, quenching, annealing | Not mentioned | hot press under a uniaxial pressure of 50 MPa at 943 K for 30 min | 823 | 3 days | Polycrystalline | Bulk
6265 | https://doi.org/10.1038/s41524-022-00897-2 | https://doi.org/10.1021/acs.chemmater.7b01612 | Ag0.01Sn0.99Se |  |  | SnSe | Sn0.99Se | Ag0.01 | FALSE |  | Stoichiometric Formula |  | 2017 | 813 | 28.77 | 301.28 | 2.611442 | 0.917107 | 0.2315 | [8 empty] | melting, quenching, annealing | Not mentioned | hot press under a uniaxial pressure of 50 MPa at 943 K for 30 min | 823 | 3 days | Polycrystalline | Bulk
6266 | https://doi.org/10.1038/s41524-022-00897-2 | https://doi.org/10.1021/acs.chemmater.7b01612 | Ag0.01Sn0.99Se0.65S0.35 |  |  | SnSe | Sn0.99Se0.65S0.35 | Ag0.01 | FALSE |  | Stoichiometric Formula |  | 2017 | 322 | 5.5 | 304.7 | 0.510631495 | 0.0560789 | 0.2932 | [8 empty] | melting, quenching, annealing | Not mentioned | hot press under a uniaxial pressure of 50 MPa at 943 K for 30 min | 823 | 3 days | Polycrystalline | Bulk
6267 | https://doi.org/10.1038/s41524-022-00897-2 | https://doi.org/10.1021/acs.chemmater.7b01612 | Ag0.01Sn0.99Se0.65S0.35 |  |  | SnSe | Sn0.99Se0.65S0.35 | Ag0.01 | FALSE |  | Stoichiometric Formula |  | 2017 | 418 | 4.63 | 359.4 | 0.5980495068 | 0.1073356 | 0.2329 | [8 empty] | melting, quenching, annealing | Not mentioned | hot press under a uniaxial pressure of 50 MPa at 943 K for 30 min | 823 | 3 days | Polycrystalline | Bulk
6268 | https://doi.org/10.1038/s41524-022-00897-2 | https://doi.org/10.1021/acs.chemmater.7b01612 | Ag0.01Sn0.99Se0.65S0.35 |  |  | SnSe | Sn0.99Se0.65S0.35 | Ag0.01 | FALSE |  | Stoichiometric Formula |  | 2017 | 518 | 3.26 | 401.7 | 0.5260430214 | 0.147292 | 0.185 | [8 empty] | melting, quenching, annealing | Not mentioned | hot press under a uniaxial pressure of 50 MPa at 943 K for 30 min | 823 | 3 days | Polycrystalline | Bulk
6269 | https://doi.org/10.1038/s41524-022-00897-2 | https://doi.org/10.1021/acs.chemmater.7b01612 | Ag0.01Sn0.99Se0.65S0.35 |  |  | SnSe | Sn0.99Se0.65S0.35 | Ag0.01 | FALSE |  | Stoichiometric Formula |  | 2017 | 567 | 2.4963 | 443.16 | 0.4902503 | 0.1573129 | 0.1767 | [8 empty] | melting, quenching, annealing | Not mentioned | hot press under a uniaxial pressure of 50 MPa at 943 K for 30 min | 823 | 3 days | Polycrystalline | Bulk
6270 | https://doi.org/10.1038/s41524-022-00897-2 | https://doi.org/10.1021/acs.chemmater.7b01612 | Ag0.01Sn0.99Se0.65S0.35 |  |  | SnSe | Sn0.99Se0.65S0.35 | Ag0.01 | FALSE |  | Stoichiometric Formula |  | 2017 | 616 | 2.62 | 470.94 | 0.5810753 | 0.1949577 | 0.1836 | [8 empty] | melting, quenching, annealing | Not mentioned | hot press under a uniaxial pressure of 50 MPa at 943 K for 30 min | 823 | 3 days | Polycrystalline | Bulk
6271 | https://doi.org/10.1038/s41524-022-00897-2 | https://doi.org/10.1021/acs.chemmater.7b01612 | Ag0.01Sn0.99Se0.65S0.35 |  |  | SnSe | Sn0.99Se0.65S0.35 | Ag0.01 | FALSE |  | Stoichiometric Formula |  | 2017 | 666 | 3.64 | 443.16 | 0.7148625 | 0.2505781 | 0.19 | [8 empty] | melting, quenching, annealing | Not mentioned | hot press under a uniaxial pressure of 50 MPa at 943 K for 30 min | 823 | 3 days | Polycrystalline | Bulk
6272 | https://doi.org/10.1038/s41524-022-00897-2 | https://doi.org/10.1021/acs.chemmater.7b01612 | Ag0.01Sn0.99Se0.65S0.35 |  |  | SnSe | Sn0.99Se0.65S0.35 | Ag0.01 | FALSE |  | Stoichiometric Formula |  | 2017 | 763 | 8.77 | 392 | 1.34763328 | 0.5015825 | 0.205 | [8 empty] | melting, quenching, annealing | Not mentioned | hot press under a uniaxial pressure of 50 MPa at 943 K for 30 min | 823 | 3 days | Polycrystalline | Bulk
6273 | https://doi.org/10.1038/s41524-022-00897-2 | https://doi.org/10.1021/acs.chemmater.7b01612 | Ag0.01Sn0.99Se0.65S0.35 |  |  | SnSe | Sn0.99Se0.65S0.35 | Ag0.01 | FALSE |  | Stoichiometric Formula |  | 2017 | 813 | 9.1 | 385 | 1.3488475 | 0.6018732 | 0.1822 | [8 empty] | melting, quenching, annealing | Not mentioned | hot press under a uniaxial pressure of 50 MPa at 943 K for 30 min | 823 | 3 days | Polycrystalline | Bulk
6274 | https://doi.org/10.1038/s41524-022-00897-2 | https://doi.org/10.1021/acs.chemmater.7b01612 | Ag0.01Sn0.99Se0.85S0.15 |  |  | SnSe | Sn0.99Se0.85S0.15 | Ag0.01 | FALSE |  | Stoichiometric Formula |  | 2017 | 322 | 11.16 | 306 | 1.04497776 | 0.1605357 | 0.2096 | [8 empty] | melting, quenching, annealing | Not mentioned | hot press under a uniaxial pressure of 50 MPa at 943 K for 30 min | 823 | 3 days | Polycrystalline | Bulk
6275 | https://doi.org/10.1038/s41524-022-00897-2 | https://doi.org/10.1021/acs.chemmater.7b01612 | Ag0.01Sn0.99Se0.85S0.15 |  |  | SnSe | Sn0.99Se0.85S0.15 | Ag0.01 | FALSE |  | Stoichiometric Formula |  | 2017 | 418 | 8.41 | 352.56 | 1.045351 | 0.2278189 | 0.1918 | [8 empty] | melting, quenching, annealing | Not mentioned | hot press under a uniaxial pressure of 50 MPa at 943 K for 30 min | 823 | 3 days | Polycrystalline | Bulk
6276 | https://doi.org/10.1038/s41524-022-00897-2 | https://doi.org/10.1021/acs.chemmater.7b01612 | Ag0.01Sn0.99Se0.85S0.15 |  |  | SnSe | Sn0.99Se0.85S0.15 | Ag0.01 | FALSE |  | Stoichiometric Formula |  | 2017 | 518 | 5.71 | 395.3 | 0.8922565339 | 0.286008 | 0.1616 | [8 empty] | melting, quenching, annealing | Not mentioned | hot press under a uniaxial pressure of 50 MPa at 943 K for 30 min | 823 | 3 days | Polycrystalline | Bulk
6277 | https://doi.org/10.1038/s41524-022-00897-2 | https://doi.org/10.1021/acs.chemmater.7b01612 | Ag0.01Sn0.99Se0.85S0.15 |  |  | SnSe | Sn0.99Se0.85S0.15 | Ag0.01 | FALSE |  | Stoichiometric Formula |  | 2017 | 567 | 4.58 | 426.07 | 0.8314333 | 0.3343423 | 0.141 | [8 empty] | melting, quenching, annealing | Not mentioned | hot press under a uniaxial pressure of 50 MPa at 943 K for 30 min | 823 | 3 days | Polycrystalline | Bulk
6278 | https://doi.org/10.1038/s41524-022-00897-2 | https://doi.org/10.1021/acs.chemmater.7b01612 | Ag0.01Sn0.99Se0.85S0.15 |  |  | SnSe | Sn0.99Se0.85S0.15 | Ag0.01 | FALSE |  | Stoichiometric Formula |  | 2017 | 616 | 4.88 | 430.34 | 0.9037395 | 0.4282335 | 0.13 | [8 empty] | melting, quenching, annealing | Not mentioned | hot press under a uniaxial pressure of 50 MPa at 943 K for 30 min | 823 | 3 days | Polycrystalline | Bulk
6279 | https://doi.org/10.1038/s41524-022-00897-2 | https://doi.org/10.1021/acs.chemmater.7b01612 | Ag0.01Sn0.99Se0.85S0.15 |  |  | SnSe | Sn0.99Se0.85S0.15 | Ag0.01 | FALSE |  | Stoichiometric Formula |  | 2017 | 666 | 7.1 | 409.83 | 1.19252 | 0.585707 | 0.1356 | [8 empty] | melting, quenching, annealing | Not mentioned | hot press under a uniaxial pressure of 50 MPa at 943 K for 30 min | 823 | 3 days | Polycrystalline | Bulk
6280 | https://doi.org/10.1038/s41524-022-00897-2 | https://doi.org/10.1021/acs.chemmater.7b01612 | Ag0.01Sn0.99Se0.85S0.15 |  |  | SnSe | Sn0.99Se0.85S0.15 | Ag0.01 | FALSE |  | Stoichiometric Formula |  | 2017 | 763 | 14.51 | 362.39 | 1.905548 | 1.11841 | 0.13 | [8 empty] | melting, quenching, annealing | Not mentioned | hot press under a uniaxial pressure of 50 MPa at 943 K for 30 min | 823 | 3 days | Polycrystalline | Bulk
6281 | https://doi.org/10.1038/s41524-022-00897-2 | https://doi.org/10.1021/acs.chemmater.7b01612 | Ag0.01Sn0.99Se0.85S0.15 |  |  | SnSe | Sn0.99Se0.85S0.15 | Ag0.01 | FALSE |  | Stoichiometric Formula |  | 2017 | 813 | 22.47 | 314.96 | 2.22902 | 1.556867 | 0.1164 | [8 empty] | melting, quenching, annealing | Not mentioned | hot press under a uniaxial pressure of 50 MPa at 943 K for 30 min | 823 | 3 days | Polycrystalline | Bulk
6282 | https://doi.org/10.1038/s41524-022-00897-2 | https://doi.org/10.1021/acs.chemmater.7b01612 | Ag0.01Sn0.99Se0.8S0.2 |  |  | SnSe | Sn0.99Se0.8S0.2 | Ag0.01 | FALSE |  | Stoichiometric Formula |  | 2017 | 322 | 10.31 | 313.68 | 1.014454 | 0.1644784 | 0.1986 | [8 empty] | melting, quenching, annealing | Not mentioned | hot press under a uniaxial pressure of 50 MPa at 943 K for 30 min | 823 | 3 days | Polycrystalline | Bulk
6283 | https://doi.org/10.1038/s41524-022-00897-2 | https://doi.org/10.1021/acs.chemmater.7b01612 | Ag0.01Sn0.99Se0.8S0.2 |  |  | SnSe | Sn0.99Se0.8S0.2 | Ag0.01 | FALSE |  | Stoichiometric Formula |  | 2017 | 418 | 8.68 | 362.82 | 1.142621 | 0.2811157 | 0.1699 | [8 empty] | melting, quenching, annealing | Not mentioned | hot press under a uniaxial pressure of 50 MPa at 943 K for 30 min | 823 | 3 days | Polycrystalline | Bulk
6284 | https://doi.org/10.1038/s41524-022-00897-2 | https://doi.org/10.1021/acs.chemmater.7b01612 | Ag0.01Sn0.99Se0.8S0.2 |  |  | SnSe | Sn0.99Se0.8S0.2 | Ag0.01 | FALSE |  | Stoichiometric Formula |  | 2017 | 518 | 5.58 | 405.98 | 0.9196943 | 0.3024772 | 0.1575 | [8 empty] | melting, quenching, annealing | Not mentioned | hot press under a uniaxial pressure of 50 MPa at 943 K for 30 min | 823 | 3 days | Polycrystalline | Bulk
6285 | https://doi.org/10.1038/s41524-022-00897-2 | https://doi.org/10.1021/acs.chemmater.7b01612 | Ag0.01Sn0.99Se0.8S0.2 |  |  | SnSe | Sn0.99Se0.8S0.2 | Ag0.01 | FALSE |  | Stoichiometric Formula |  | 2017 | 567 | 4.32 | 433.33 | 0.8111875 | 0.2894546 | 0.1589 | [8 empty] | melting, quenching, annealing | Not mentioned | hot press under a uniaxial pressure of 50 MPa at 943 K for 30 min | 823 | 3 days | Polycrystalline | Bulk
6286 | https://doi.org/10.1038/s41524-022-00897-2 | https://doi.org/10.1021/acs.chemmater.7b01612 | Ag0.01Sn0.99Se0.8S0.2 |  |  | SnSe | Sn0.99Se0.8S0.2 | Ag0.01 | FALSE |  | Stoichiometric Formula |  | 2017 | 616 | 4.52 | 449.6 | 0.9136735232 | 0.351106 | 0.1603 | [8 empty] | melting, quenching, annealing | Not mentioned | hot press under a uniaxial pressure of 50 MPa at 943 K for 30 min | 823 | 3 days | Polycrystalline | Bulk
6287 | https://doi.org/10.1038/s41524-022-00897-2 | https://doi.org/10.1021/acs.chemmater.7b01612 | Ag0.01Sn0.99Se0.8S0.2 |  |  | SnSe | Sn0.99Se0.8S0.2 | Ag0.01 | FALSE |  | Stoichiometric Formula |  | 2017 | 666 | 6.75 | 424.79 | 1.218014 | 0.4452236 | 0.1822 | [8 empty] | melting, quenching, annealing | Not mentioned | hot press under a uniaxial pressure of 50 MPa at 943 K for 30 min | 823 | 3 days | Polycrystalline | Bulk
6288 | https://doi.org/10.1038/s41524-022-00897-2 | https://doi.org/10.1021/acs.chemmater.7b01612 | Ag0.01Sn0.99Se0.8S0.2 |  |  | SnSe | Sn0.99Se0.8S0.2 | Ag0.01 | FALSE |  | Stoichiometric Formula |  | 2017 | 763 | 16.08 | 370.94 | 2.212551 | 0.9130215 | 0.1849 | [8 empty] | melting, quenching, annealing | Not mentioned | hot press under a uniaxial pressure of 50 MPa at 943 K for 30 min | 823 | 3 days | Polycrystalline | Bulk
6289 | https://doi.org/10.1038/s41524-022-00897-2 | https://doi.org/10.1021/acs.chemmater.7b01612 | Ag0.01Sn0.99Se0.8S0.2 |  |  | SnSe | Sn0.99Se0.8S0.2 | Ag0.01 | FALSE |  | Stoichiometric Formula |  | 2017 | 813 | 24 | 326.92 | 2.56504 | 1.40335 | 0.1486 | [8 empty] | melting, quenching, annealing | Not mentioned | hot press under a uniaxial pressure of 50 MPa at 943 K for 30 min | 823 | 3 days | Polycrystalline | Bulk
6290 | https://doi.org/10.1038/s41524-022-00897-2 | https://doi.org/10.1021/acs.chemmater.7b01612 | Ag0.01Sn0.99Se0.9S0.1 |  |  | SnSe | Sn0.99Se0.9S0.1 | Ag0.01 | FALSE |  | Stoichiometric Formula |  | 2017 | 322 | 15.05 | 300.85 | 1.362186 | 0.1323149 | 0.3315 | [8 empty] | melting, quenching, annealing | Not mentioned | hot press under a uniaxial pressure of 50 MPa at 943 K for 30 min | 823 | 3 days | Polycrystalline | Bulk
6291 | https://doi.org/10.1038/s41524-022-00897-2 | https://doi.org/10.1021/acs.chemmater.7b01612 | Ag0.01Sn0.99Se0.9S0.1 |  |  | SnSe | Sn0.99Se0.9S0.1 | Ag0.01 | FALSE |  | Stoichiometric Formula |  | 2017 | 418 | 11.08 | 347.44 | 1.337517 | 0.2125788 | 0.263 | [8 empty] | melting, quenching, annealing | Not mentioned | hot press under a uniaxial pressure of 50 MPa at 943 K for 30 min | 823 | 3 days | Polycrystalline | Bulk
6292 | https://doi.org/10.1038/s41524-022-00897-2 | https://doi.org/10.1021/acs.chemmater.7b01612 | Ag0.01Sn0.99Se0.9S0.1 |  |  | SnSe | Sn0.99Se0.9S0.1 | Ag0.01 | FALSE |  | Stoichiometric Formula |  | 2017 | 518 | 6.98 | 385.04 | 1.034825 | 0.2721013 | 0.197 | [8 empty] | melting, quenching, annealing | Not mentioned | hot press under a uniaxial pressure of 50 MPa at 943 K for 30 min | 823 | 3 days | Polycrystalline | Bulk
6293 | https://doi.org/10.1038/s41524-022-00897-2 | https://doi.org/10.1021/acs.chemmater.7b01612 | Ag0.01Sn0.99Se0.9S0.1 |  |  | SnSe | Sn0.99Se0.9S0.1 | Ag0.01 | FALSE |  | Stoichiometric Formula |  | 2017 | 567 | 5.69 | 415.8 | 0.9837420516 | 0.2905113 | 0.192 | [8 empty] | melting, quenching, annealing | Not mentioned | hot press under a uniaxial pressure of 50 MPa at 943 K for 30 min | 823 | 3 days | Polycrystalline | Bulk
6294 | https://doi.org/10.1038/s41524-022-00897-2 | https://doi.org/10.1021/acs.chemmater.7b01612 | Ag0.01Sn0.99Se0.9S0.1 |  |  | SnSe | Sn0.99Se0.9S0.1 | Ag0.01 | FALSE |  | Stoichiometric Formula |  | 2017 | 616 | 5.96 | 432.05 | 1.112537 | 0.3228085 | 0.2123 | [8 empty] | melting, quenching, annealing | Not mentioned | hot press under a uniaxial pressure of 50 MPa at 943 K for 30 min | 823 | 3 days | Polycrystalline | Bulk
6295 | https://doi.org/10.1038/s41524-022-00897-2 | https://doi.org/10.1021/acs.chemmater.7b01612 | Ag0.01Sn0.99Se0.9S0.1 |  |  | SnSe | Sn0.99Se0.9S0.1 | Ag0.01 | FALSE |  | Stoichiometric Formula |  | 2017 | 666 | 8.37 | 410.26 | 1.408782 | 0.3958856 | 0.237 | [8 empty] | melting, quenching, annealing | Not mentioned | hot press under a uniaxial pressure of 50 MPa at 943 K for 30 min | 823 | 3 days | Polycrystalline | Bulk
6296 | https://doi.org/10.1038/s41524-022-00897-2 | https://doi.org/10.1021/acs.chemmater.7b01612 | Ag0.01Sn0.99Se0.9S0.1 |  |  | SnSe | Sn0.99Se0.9S0.1 | Ag0.01 | FALSE |  | Stoichiometric Formula |  | 2017 | 763 | 17.08 | 362.39 | 2.243057 | 0.7674674 | 0.223 | [8 empty] | melting, quenching, annealing | Not mentioned | hot press under a uniaxial pressure of 50 MPa at 943 K for 30 min | 823 | 3 days | Polycrystalline | Bulk
6297 | https://doi.org/10.1038/s41524-022-00897-2 | https://doi.org/10.1021/acs.chemmater.7b01612 | Ag0.01Sn0.99Se0.9S0.1 |  |  | SnSe | Sn0.99Se0.9S0.1 | Ag0.01 | FALSE |  | Stoichiometric Formula |  | 2017 | 813 | 26.89 | 310.68 | 2.595478 | 1.167104 | 0.1808 | [8 empty] | melting, quenching, annealing | Not mentioned | hot press under a uniaxial pressure of 50 MPa at 943 K for 30 min | 823 | 3 days | Polycrystalline | Bulk
6298 | https://doi.org/10.1038/s41524-022-00897-2 | https://doi.org/10.1021/acs.chemmater.7b01687 | Cu2Se |  |  | CuSe | Cu2Se | None | TRUE |  | Stoichiometric Formula |  | 2017 | 303 | 1439.66 | 72.7 | 7.609021 | 0.1921278 | 1.2 | [8 empty] | sealed in tube and heated to 1423 K in 10 h, held at this temperature for 12 h, and then cooled to 923 K over 50 h | Not mentioned | spark plasma sintering at ∼753 K for 5 min under a pressure of 65 Mpa | 923 | 8 days | Polycrystalline | Bulk
6299 | https://doi.org/10.1038/s41524-022-00897-2 | https://doi.org/10.1021/acs.chemmater.7b01687 | Cu2Se |  |  | CuSe | Cu2Se | None | TRUE |  | Stoichiometric Formula |  | 2017 | 333 | 1225 | 85.1 | 8.87146225 | 0.2776501 | 1.064 | [8 empty] | sealed in tube and heated to 1423 K in 10 h, held at this temperature for 12 h, and then cooled to 923 K over 50 h | Not mentioned | spark plasma sintering at ∼753 K for 5 min under a pressure of 65 Mpa | 923 | 8 days | Polycrystalline | Bulk
6300 | https://doi.org/10.1038/s41524-022-00897-2 | https://doi.org/10.1021/acs.chemmater.7b01687 | Cu2Se |  |  | CuSe | Cu2Se | None | TRUE |  | Stoichiometric Formula |  | 2017 | 353 | 1000 | 96.05 | 9.2256025 | 0.3586605 | 0.908 | [8 empty] | sealed in tube and heated to 1423 K in 10 h, held at this temperature for 12 h, and then cooled to 923 K over 50 h | Not mentioned | spark plasma sintering at ∼753 K for 5 min under a pressure of 65 Mpa | 923 | 8 days | Polycrystalline | Bulk
6301 | https://doi.org/10.1038/s41524-022-00897-2 | https://doi.org/10.1021/acs.chemmater.7b01687 | Cu2Se |  |  | CuSe | Cu2Se | None | TRUE |  | Stoichiometric Formula |  | 2017 | 372 | 795.24 | 99.84 | 7.926973 | 0.416502 | 0.708 | [8 empty] | sealed in tube and heated to 1423 K in 10 h, held at this temperature for 12 h, and then cooled to 923 K over 50 h | Not mentioned | spark plasma sintering at ∼753 K for 5 min under a pressure of 65 Mpa | 923 | 8 days | Polycrystalline | Bulk
6302 | https://doi.org/10.1038/s41524-022-00897-2 | https://doi.org/10.1021/acs.chemmater.7b01687 | Cu2Se |  |  | CuSe | Cu2Se | None | TRUE |  | Stoichiometric Formula |  | 2017 | 450 | 843.43 | 98.4 | 8.166562 | 0.3012256 | 1.22 | [8 empty] | sealed in tube and heated to 1423 K in 10 h, held at this temperature for 12 h, and then cooled to 923 K over 50 h | Not mentioned | spark plasma sintering at ∼753 K for 5 min under a pressure of 65 Mpa | 923 | 8 days | Polycrystalline | Bulk
6303 | https://doi.org/10.1038/s41524-022-00897-2 | https://doi.org/10.1021/acs.chemmater.7b01687 | Cu2Se |  |  | CuSe | Cu2Se | None | TRUE |  | Stoichiometric Formula |  | 2017 | 550 | 642.31 | 125.66 | 10.14235 | 0.4936544 | 1.13 | [8 empty] | sealed in tube and heated to 1423 K in 10 h, held at this temperature for 12 h, and then cooled to 923 K over 50 h | Not mentioned | spark plasma sintering at ∼753 K for 5 min under a pressure of 65 Mpa | 923 | 8 days | Polycrystalline | Bulk
6304 | https://doi.org/10.1038/s41524-022-00897-2 | https://doi.org/10.1021/acs.chemmater.7b01687 | Cu2Se |  |  | CuSe | Cu2Se | None | TRUE |  | Stoichiometric Formula |  | 2017 | 650 | 491.18 | 152.3 | 11.39306 | 0.6960048 | 1.064 | [8 empty] | sealed in tube and heated to 1423 K in 10 h, held at this temperature for 12 h, and then cooled to 923 K over 50 h | Not mentioned | spark plasma sintering at ∼753 K for 5 min under a pressure of 65 Mpa | 923 | 8 days | Polycrystalline | Bulk
6305 | https://doi.org/10.1038/s41524-022-00897-2 | https://doi.org/10.1021/acs.chemmater.7b01687 | Cu2Se |  |  | CuSe | Cu2Se | None | TRUE |  | Stoichiometric Formula |  | 2017 | 750 | 385 | 177.7 | 12.15725665 | 0.9117942 | 1 | [8 empty] | sealed in tube and heated to 1423 K in 10 h, held at this temperature for 12 h, and then cooled to 923 K over 50 h | Not mentioned | spark plasma sintering at ∼753 K for 5 min under a pressure of 65 Mpa | 923 | 8 days | Polycrystalline | Bulk
6306 | https://doi.org/10.1038/s41524-022-00897-2 | https://doi.org/10.1021/acs.chemmater.7b01687 | Cu2Se |  |  | CuSe | Cu2Se | None | TRUE |  | Stoichiometric Formula |  | 2017 | 850 | 308.12 | 202.3 | 12.6099 | 1.142688 | 0.938 | [8 empty] | sealed in tube and heated to 1423 K in 10 h, held at this temperature for 12 h, and then cooled to 923 K over 50 h | Not mentioned | spark plasma sintering at ∼753 K for 5 min under a pressure of 65 Mpa | 923 | 8 days | Polycrystalline | Bulk
6307 | https://doi.org/10.1038/s41524-022-00897-2 | https://doi.org/10.1021/acs.chemmater.7b01687 | Cu2Se |  |  | CuSe | Cu2Se | None | TRUE |  | Stoichiometric Formula |  | 2017 | 1000 | 218.02 | 236.84 | 12.22944 | 1.408921 | 0.868 | [8 empty] | sealed in tube and heated to 1423 K in 10 h, held at this temperature for 12 h, and then cooled to 923 K over 50 h | Not mentioned | spark plasma sintering at ∼753 K for 5 min under a pressure of 65 Mpa | 923 | 8 days | Polycrystalline | Bulk
6308 | https://doi.org/10.1038/s41524-022-00897-2 | https://doi.org/10.1021/acs.chemmater.7b01687 | Cu2Se0.88S0.12 |  |  | CuSe | Cu2Se0.88 | S0.12 | FALSE |  | Stoichiometric Formula |  | 2017 | 303 | 695.83 | 106.58 | 7.904139 | 0.3939069 | 0.608 | [8 empty] | sealed in tube and heated to 1423 K in 10 h, held at this temperature for 12 h, and then cooled to 923 K over 50 h | Not mentioned | spark plasma sintering at ∼753 K for 5 min under a pressure of 65 Mpa | 923 | 8 days | Polycrystalline | Bulk
6309 | https://doi.org/10.1038/s41524-022-00897-2 | https://doi.org/10.1021/acs.chemmater.7b01687 | Cu2Se0.88S0.12 |  |  | CuSe | Cu2Se0.88 | S0.12 | FALSE |  | Stoichiometric Formula |  | 2017 | 333 | 623 | 117.3 | 8.57203767 | 0.501 | 0.564 | [8 empty] | sealed in tube and heated to 1423 K in 10 h, held at this temperature for 12 h, and then cooled to 923 K over 50 h | Not mentioned | spark plasma sintering at ∼753 K for 5 min under a pressure of 65 Mpa | 923 | 8 days | Polycrystalline | Bulk
6310 | https://doi.org/10.1038/s41524-022-00897-2 | https://doi.org/10.1021/acs.chemmater.7b01687 | Cu2Se0.88S0.12 |  |  | CuSe | Cu2Se0.88 | S0.12 | FALSE |  | Stoichiometric Formula |  | 2017 | 353 | 509 | 127.3 | 8.24849261 | 0.611 | 0.474 | [8 empty] | sealed in tube and heated to 1423 K in 10 h, held at this temperature for 12 h, and then cooled to 923 K over 50 h | Not mentioned | spark plasma sintering at ∼753 K for 5 min under a pressure of 65 Mpa | 923 | 8 days | Polycrystalline | Bulk
6311 | https://doi.org/10.1038/s41524-022-00897-2 | https://doi.org/10.1021/acs.chemmater.7b01687 | Cu2Se0.88S0.12 |  |  | CuSe | Cu2Se0.88 | S0.12 | FALSE |  | Stoichiometric Formula |  | 2017 | 372 | 361 | 142.3 | 7.30999369 | 0.9376957 | 0.29 | [8 empty] | sealed in tube and heated to 1423 K in 10 h, held at this temperature for 12 h, and then cooled to 923 K over 50 h | Not mentioned | spark plasma sintering at ∼753 K for 5 min under a pressure of 65 Mpa | 923 | 8 days | Polycrystalline | Bulk
6312 | https://doi.org/10.1038/s41524-022-00897-2 | https://doi.org/10.1021/acs.chemmater.7b01687 | Cu2Se0.88S0.12 |  |  | CuSe | Cu2Se0.88 | S0.12 | FALSE |  | Stoichiometric Formula |  | 2017 | 450 | 316.29 | 150.66 | 7.179288 | 0.4655158 | 0.694 | [8 empty] | sealed in tube and heated to 1423 K in 10 h, held at this temperature for 12 h, and then cooled to 923 K over 50 h | Not mentioned | spark plasma sintering at ∼753 K for 5 min under a pressure of 65 Mpa | 923 | 8 days | Polycrystalline | Bulk
6313 | https://doi.org/10.1038/s41524-022-00897-2 | https://doi.org/10.1021/acs.chemmater.7b01687 | Cu2Se0.88S0.12 |  |  | CuSe | Cu2Se0.88 | S0.12 | FALSE |  | Stoichiometric Formula |  | 2017 | 550 | 253.03 | 186 | 8.75382588 | 0.7101186 | 0.678 | [8 empty] | sealed in tube and heated to 1423 K in 10 h, held at this temperature for 12 h, and then cooled to 923 K over 50 h | Not mentioned | spark plasma sintering at ∼753 K for 5 min under a pressure of 65 Mpa | 923 | 8 days | Polycrystalline | Bulk
6314 | https://doi.org/10.1038/s41524-022-00897-2 | https://doi.org/10.1021/acs.chemmater.7b01687 | Cu2Se0.88S0.12 |  |  | CuSe | Cu2Se0.88 | S0.12 | FALSE |  | Stoichiometric Formula |  | 2017 | 650 | 196.22 | 217.33 | 9.267928 | 0.9354275 | 0.644 | [8 empty] | sealed in tube and heated to 1423 K in 10 h, held at this temperature for 12 h, and then cooled to 923 K over 50 h | Not mentioned | spark plasma sintering at ∼753 K for 5 min under a pressure of 65 Mpa | 923 | 8 days | Polycrystalline | Bulk
6315 | https://doi.org/10.1038/s41524-022-00897-2 | https://doi.org/10.1021/acs.chemmater.7b01687 | Cu2Se0.88S0.12 |  |  | CuSe | Cu2Se0.88 | S0.12 | FALSE |  | Stoichiometric Formula |  | 2017 | 750 | 159.31 | 243.05 | 9.410968 | 1.134763 | 0.622 | [8 empty] | sealed in tube and heated to 1423 K in 10 h, held at this temperature for 12 h, and then cooled to 923 K over 50 h | Not mentioned | spark plasma sintering at ∼753 K for 5 min under a pressure of 65 Mpa | 923 | 8 days | Polycrystalline | Bulk
6316 | https://doi.org/10.1038/s41524-022-00897-2 | https://doi.org/10.1021/acs.chemmater.7b01687 | Cu2Se0.92S0.08 |  |  | CuSe | Cu2Se0.92 | S0.08 | FALSE |  | Stoichiometric Formula |  | 2017 | 303 | 1030.86 | 97.7 | 9.839858 | 0.4084215 | 0.73 | [8 empty] | sealed in tube and heated to 1423 K in 10 h, held at this temperature for 12 h, and then cooled to 923 K over 50 h | Not mentioned | spark plasma sintering at ∼753 K for 5 min under a pressure of 65 Mpa | 923 | 8 days | Polycrystalline | Bulk
6317 | https://doi.org/10.1038/s41524-022-00897-2 | https://doi.org/10.1021/acs.chemmater.7b01687 | Cu2Se0.92S0.08 |  |  | CuSe | Cu2Se0.92 | S0.08 | FALSE |  | Stoichiometric Formula |  | 2017 | 333 | 938.2 | 106.91 | 10.72339 | 0.5220598 | 0.684 | [8 empty] | sealed in tube and heated to 1423 K in 10 h, held at this temperature for 12 h, and then cooled to 923 K over 50 h | Not mentioned | spark plasma sintering at ∼753 K for 5 min under a pressure of 65 Mpa | 923 | 8 days | Polycrystalline | Bulk
6318 | https://doi.org/10.1038/s41524-022-00897-2 | https://doi.org/10.1021/acs.chemmater.7b01687 | Cu2Se0.92S0.08 |  |  | CuSe | Cu2Se0.92 | S0.08 | FALSE |  | Stoichiometric Formula |  | 2017 | 353 | 773.15 | 116.12 | 10.42504 | 0.6279931 | 0.586 | [8 empty] | sealed in tube and heated to 1423 K in 10 h, held at this temperature for 12 h, and then cooled to 923 K over 50 h | Not mentioned | spark plasma sintering at ∼753 K for 5 min under a pressure of 65 Mpa | 923 | 8 days | Polycrystalline | Bulk
6319 | https://doi.org/10.1038/s41524-022-00897-2 | https://doi.org/10.1021/acs.chemmater.7b01687 | Cu2Se0.92S0.08 |  |  | CuSe | Cu2Se0.92 | S0.08 | FALSE |  | Stoichiometric Formula |  | 2017 | 372 | 592.2 | 125.66 | 9.351096 | 0.8784363 | 0.396 | [8 empty] | sealed in tube and heated to 1423 K in 10 h, held at this temperature for 12 h, and then cooled to 923 K over 50 h | Not mentioned | spark plasma sintering at ∼753 K for 5 min under a pressure of 65 Mpa | 923 | 8 days | Polycrystalline | Bulk
6320 | https://doi.org/10.1038/s41524-022-00897-2 | https://doi.org/10.1021/acs.chemmater.7b01687 | Cu2Se0.92S0.08 |  |  | CuSe | Cu2Se0.92 | S0.08 | FALSE |  | Stoichiometric Formula |  | 2017 | 450 | 466.48 | 138.49 | 8.946844 | 0.5070629 | 0.794 | [8 empty] | sealed in tube and heated to 1423 K in 10 h, held at this temperature for 12 h, and then cooled to 923 K over 50 h | Not mentioned | spark plasma sintering at ∼753 K for 5 min under a pressure of 65 Mpa | 923 | 8 days | Polycrystalline | Bulk
6321 | https://doi.org/10.1038/s41524-022-00897-2 | https://doi.org/10.1021/acs.chemmater.7b01687 | Cu2Se0.92S0.08 |  |  | CuSe | Cu2Se0.92 | S0.08 | FALSE |  | Stoichiometric Formula |  | 2017 | 550 | 352.32 | 170.33 | 10.22162 | 0.7456086 | 0.754 | [8 empty] | sealed in tube and heated to 1423 K in 10 h, held at this temperature for 12 h, and then cooled to 923 K over 50 h | Not mentioned | spark plasma sintering at ∼753 K for 5 min under a pressure of 65 Mpa | 923 | 8 days | Polycrystalline | Bulk
6322 | https://doi.org/10.1038/s41524-022-00897-2 | https://doi.org/10.1021/acs.chemmater.7b01687 | Cu2Se0.92S0.08 |  |  | CuSe | Cu2Se0.92 | S0.08 | FALSE |  | Stoichiometric Formula |  | 2017 | 650 | 270.23 | 201 | 10.91756223 | 0.9801679 | 0.724 | [8 empty] | sealed in tube and heated to 1423 K in 10 h, held at this temperature for 12 h, and then cooled to 923 K over 50 h | Not mentioned | spark plasma sintering at ∼753 K for 5 min under a pressure of 65 Mpa | 923 | 8 days | Polycrystalline | Bulk
6323 | https://doi.org/10.1038/s41524-022-00897-2 | https://doi.org/10.1021/acs.chemmater.7b01687 | Cu2Se0.92S0.08 |  |  | CuSe | Cu2Se0.92 | S0.08 | FALSE |  | Stoichiometric Formula |  | 2017 | 750 | 213.37 | 231.13 | 11.39846 | 1.231822 | 0.694 | [8 empty] | sealed in tube and heated to 1423 K in 10 h, held at this temperature for 12 h, and then cooled to 923 K over 50 h | Not mentioned | spark plasma sintering at ∼753 K for 5 min under a pressure of 65 Mpa | 923 | 8 days | Polycrystalline | Bulk
6324 | https://doi.org/10.1038/s41524-022-00897-2 | https://doi.org/10.1021/acs.chemmater.7b01687 | Cu2Se0.92S0.08 |  |  | CuSe | Cu2Se0.92 | S0.08 | FALSE |  | Stoichiometric Formula |  | 2017 | 850 | 173.28 | 257.28 | 11.46992 | 1.513887 | 0.644 | [8 empty] | sealed in tube and heated to 1423 K in 10 h, held at this temperature for 12 h, and then cooled to 923 K over 50 h | Not mentioned | spark plasma sintering at ∼753 K for 5 min under a pressure of 65 Mpa | 923 | 8 days | Polycrystalline | Bulk
6325 | https://doi.org/10.1038/s41524-022-00897-2 | https://doi.org/10.1021/acs.chemmater.7b01687 | Cu2Se0.92S0.08 |  |  | CuSe | Cu2Se0.92 | S0.08 | FALSE |  | Stoichiometric Formula |  | 2017 | 1000 | 134.96 | 279.47 | 10.54085 | 1.916517 | 0.55 | [8 empty] | sealed in tube and heated to 1423 K in 10 h, held at this temperature for 12 h, and then cooled to 923 K over 50 h | Not mentioned | spark plasma sintering at ∼753 K for 5 min under a pressure of 65 Mpa | 923 | 8 days | Polycrystalline | Bulk
6326 | https://doi.org/10.1038/s41524-022-00897-2 | https://doi.org/10.1021/acs.chemmater.7b01687 | Cu2Se0.94S0.06 |  |  | CuSe | Cu2Se0.94 | S0.06 | FALSE |  | Stoichiometric Formula |  | 2017 | 303 | 1176.06 | 92 | 9.95417184 | 0.37 | 0.788 | [8 empty] | sealed in tube and heated to 1423 K in 10 h, held at this temperature for 12 h, and then cooled to 923 K over 50 h | Not mentioned | spark plasma sintering at ∼753 K for 5 min under a pressure of 65 Mpa | 923 | 8 days | Polycrystalline | Bulk
6327 | https://doi.org/10.1038/s41524-022-00897-2 | https://doi.org/10.1021/acs.chemmater.7b01687 | Cu2Se0.94S0.06 |  |  | CuSe | Cu2Se0.94 | S0.06 | FALSE |  | Stoichiometric Formula |  | 2017 | 333 | 1024.54 | 102.63 | 10.79139 | 0.49092 | 0.732 | [8 empty] | sealed in tube and heated to 1423 K in 10 h, held at this temperature for 12 h, and then cooled to 923 K over 50 h | Not mentioned | spark plasma sintering at ∼753 K for 5 min under a pressure of 65 Mpa | 923 | 8 days | Polycrystalline | Bulk
6328 | https://doi.org/10.1038/s41524-022-00897-2 | https://doi.org/10.1021/acs.chemmater.7b01687 | Cu2Se0.94S0.06 |  |  | CuSe | Cu2Se0.94 | S0.06 | FALSE |  | Stoichiometric Formula |  | 2017 | 353 | 878.95 | 111.84 | 10.99407 | 0.5934108 | 0.654 | [8 empty] | sealed in tube and heated to 1423 K in 10 h, held at this temperature for 12 h, and then cooled to 923 K over 50 h | Not mentioned | spark plasma sintering at ∼753 K for 5 min under a pressure of 65 Mpa | 923 | 8 days | Polycrystalline | Bulk
6329 | https://doi.org/10.1038/s41524-022-00897-2 | https://doi.org/10.1021/acs.chemmater.7b01687 | Cu2Se0.94S0.06 |  |  | CuSe | Cu2Se0.94 | S0.06 | FALSE |  | Stoichiometric Formula |  | 2017 | 372 | 637.4 | 125 | 9.959375 | 0.7916426 | 0.468 | [8 empty] | sealed in tube and heated to 1423 K in 10 h, held at this temperature for 12 h, and then cooled to 923 K over 50 h | Not mentioned | spark plasma sintering at ∼753 K for 5 min under a pressure of 65 Mpa | 923 | 8 days | Polycrystalline | Bulk
6330 | https://doi.org/10.1038/s41524-022-00897-2 | https://doi.org/10.1021/acs.chemmater.7b01687 | Cu2Se0.94S0.06 |  |  | CuSe | Cu2Se0.94 | S0.06 | FALSE |  | Stoichiometric Formula |  | 2017 | 450 | 521.88 | 131.9 | 9.079465 | 0.4750883 | 0.86 | [8 empty] | sealed in tube and heated to 1423 K in 10 h, held at this temperature for 12 h, and then cooled to 923 K over 50 h | Not mentioned | spark plasma sintering at ∼753 K for 5 min under a pressure of 65 Mpa | 923 | 8 days | Polycrystalline | Bulk
6331 | https://doi.org/10.1038/s41524-022-00897-2 | https://doi.org/10.1021/acs.chemmater.7b01687 | Cu2Se0.94S0.06 |  |  | CuSe | Cu2Se0.94 | S0.06 | FALSE |  | Stoichiometric Formula |  | 2017 | 550 | 390.19 | 165.46 | 10.68224 | 0.7235505 | 0.812 | [8 empty] | sealed in tube and heated to 1423 K in 10 h, held at this temperature for 12 h, and then cooled to 923 K over 50 h | Not mentioned | spark plasma sintering at ∼753 K for 5 min under a pressure of 65 Mpa | 923 | 8 days | Polycrystalline | Bulk
6332 | https://doi.org/10.1038/s41524-022-00897-2 | https://doi.org/10.1021/acs.chemmater.7b01687 | Cu2Se0.94S0.06 |  |  | CuSe | Cu2Se0.94 | S0.06 | FALSE |  | Stoichiometric Formula |  | 2017 | 650 | 292.98 | 194.08 | 11.03569 | 0.9315843 | 0.77 | [8 empty] | sealed in tube and heated to 1423 K in 10 h, held at this temperature for 12 h, and then cooled to 923 K over 50 h | Not mentioned | spark plasma sintering at ∼753 K for 5 min under a pressure of 65 Mpa | 923 | 8 days | Polycrystalline | Bulk
6333 | https://doi.org/10.1038/s41524-022-00897-2 | https://doi.org/10.1021/acs.chemmater.7b01687 | Cu2Se0.94S0.06 |  |  | CuSe | Cu2Se0.94 | S0.06 | FALSE |  | Stoichiometric Formula |  | 2017 | 750 | 226.29 | 223.68 | 11.32191 | 1.141321 | 0.744 | [8 empty] | sealed in tube and heated to 1423 K in 10 h, held at this temperature for 12 h, and then cooled to 923 K over 50 h | Not mentioned | spark plasma sintering at ∼753 K for 5 min under a pressure of 65 Mpa | 923 | 8 days | Polycrystalline | Bulk
6334 | https://doi.org/10.1038/s41524-022-00897-2 | https://doi.org/10.1021/acs.chemmater.7b01687 | Cu2Se0.94S0.06 |  |  | CuSe | Cu2Se0.94 | S0.06 | FALSE |  | Stoichiometric Formula |  | 2017 | 850 | 183.52 | 247.7 | 11.25992 | 1.35 | 0.703 | [8 empty] | sealed in tube and heated to 1423 K in 10 h, held at this temperature for 12 h, and then cooled to 923 K over 50 h | Not mentioned | spark plasma sintering at ∼753 K for 5 min under a pressure of 65 Mpa | 923 | 8 days | Polycrystalline | Bulk
6335 | https://doi.org/10.1038/s41524-022-00897-2 | https://doi.org/10.1021/acs.chemmater.7b01687 | Cu2Se0.94S0.06 |  |  | CuSe | Cu2Se0.94 | S0.06 | FALSE |  | Stoichiometric Formula |  | 2017 | 1000 | 140.92 | 276.16 | 10.74717 | 1.679246 | 0.64 | [8 empty] | sealed in tube and heated to 1423 K in 10 h, held at this temperature for 12 h, and then cooled to 923 K over 50 h | Not mentioned | spark plasma sintering at ∼753 K for 5 min under a pressure of 65 Mpa | 923 | 8 days | Polycrystalline | Bulk
6336 | https://doi.org/10.1038/s41524-022-00897-2 | https://doi.org/10.1021/acs.chemmater.7b01687 | Cu2Se0.96S0.04 |  |  | CuSe | Cu2Se0.96 | S0.04 | FALSE |  | Stoichiometric Formula |  | 2017 | 303 | 1210.14 | 88.82 | 9.546785 | 0.3317289 | 0.872 | [8 empty] | sealed in tube and heated to 1423 K in 10 h, held at this temperature for 12 h, and then cooled to 923 K over 50 h | Not mentioned | spark plasma sintering at ∼753 K for 5 min under a pressure of 65 Mpa | 923 | 8 days | Polycrystalline | Bulk
6337 | https://doi.org/10.1038/s41524-022-00897-2 | https://doi.org/10.1021/acs.chemmater.7b01687 | Cu2Se0.96S0.04 |  |  | CuSe | Cu2Se0.96 | S0.04 | FALSE |  | Stoichiometric Formula |  | 2017 | 333 | 1128.38 | 97.04 | 10.62569 | 0.4336217 | 0.816 | [8 empty] | sealed in tube and heated to 1423 K in 10 h, held at this temperature for 12 h, and then cooled to 923 K over 50 h | Not mentioned | spark plasma sintering at ∼753 K for 5 min under a pressure of 65 Mpa | 923 | 8 days | Polycrystalline | Bulk
6338 | https://doi.org/10.1038/s41524-022-00897-2 | https://doi.org/10.1021/acs.chemmater.7b01687 | Cu2Se0.96S0.04 |  |  | CuSe | Cu2Se0.96 | S0.04 | FALSE |  | Stoichiometric Formula |  | 2017 | 353 | 917.58 | 104.28 | 9.978057 | 0.4946986 | 0.712 | [8 empty] | sealed in tube and heated to 1423 K in 10 h, held at this temperature for 12 h, and then cooled to 923 K over 50 h | Not mentioned | spark plasma sintering at ∼753 K for 5 min under a pressure of 65 Mpa | 923 | 8 days | Polycrystalline | Bulk
6339 | https://doi.org/10.1038/s41524-022-00897-2 | https://doi.org/10.1021/acs.chemmater.7b01687 | Cu2Se0.96S0.04 |  |  | CuSe | Cu2Se0.96 | S0.04 | FALSE |  | Stoichiometric Formula |  | 2017 | 372 | 668 | 117.76 | 9.263435 | 0.6477439 | 0.532 | [8 empty] | sealed in tube and heated to 1423 K in 10 h, held at this temperature for 12 h, and then cooled to 923 K over 50 h | Not mentioned | spark plasma sintering at ∼753 K for 5 min under a pressure of 65 Mpa | 923 | 8 days | Polycrystalline | Bulk
6340 | https://doi.org/10.1038/s41524-022-00897-2 | https://doi.org/10.1021/acs.chemmater.7b01687 | Cu2Se0.96S0.04 |  |  | CuSe | Cu2Se0.96 | S0.04 | FALSE |  | Stoichiometric Formula |  | 2017 | 450 | 571.92 | 121.05 | 8.380402 | 0.4003377 | 0.942 | [8 empty] | sealed in tube and heated to 1423 K in 10 h, held at this temperature for 12 h, and then cooled to 923 K over 50 h | Not mentioned | spark plasma sintering at ∼753 K for 5 min under a pressure of 65 Mpa | 923 | 8 days | Polycrystalline | Bulk
6341 | https://doi.org/10.1038/s41524-022-00897-2 | https://doi.org/10.1021/acs.chemmater.7b01687 | Cu2Se0.96S0.04 |  |  | CuSe | Cu2Se0.96 | S0.04 | FALSE |  | Stoichiometric Formula |  | 2017 | 550 | 434.9 | 153.29 | 10.2192 | 0.6387002 | 0.88 | [8 empty] | sealed in tube and heated to 1423 K in 10 h, held at this temperature for 12 h, and then cooled to 923 K over 50 h | Not mentioned | spark plasma sintering at ∼753 K for 5 min under a pressure of 65 Mpa | 923 | 8 days | Polycrystalline | Bulk
6342 | https://doi.org/10.1038/s41524-022-00897-2 | https://doi.org/10.1021/acs.chemmater.7b01687 | Cu2Se0.96S0.04 |  |  | CuSe | Cu2Se0.96 | S0.04 | FALSE |  | Stoichiometric Formula |  | 2017 | 650 | 327.45 | 182.57 | 10.9145 | 0.8526953 | 0.832 | [8 empty] | sealed in tube and heated to 1423 K in 10 h, held at this temperature for 12 h, and then cooled to 923 K over 50 h | Not mentioned | spark plasma sintering at ∼753 K for 5 min under a pressure of 65 Mpa | 923 | 8 days | Polycrystalline | Bulk
6343 | https://doi.org/10.1038/s41524-022-00897-2 | https://doi.org/10.1021/acs.chemmater.7b01687 | Cu2Se0.96S0.04 |  |  | CuSe | Cu2Se0.96 | S0.04 | FALSE |  | Stoichiometric Formula |  | 2017 | 750 | 254.57 | 210.53 | 11.28328 | 1.057807 | 0.8 | [8 empty] | sealed in tube and heated to 1423 K in 10 h, held at this temperature for 12 h, and then cooled to 923 K over 50 h | Not mentioned | spark plasma sintering at ∼753 K for 5 min under a pressure of 65 Mpa | 923 | 8 days | Polycrystalline | Bulk
6344 | https://doi.org/10.1038/s41524-022-00897-2 | https://doi.org/10.1021/acs.chemmater.7b01687 | Cu2Se0.98S0.02 |  |  | CuSe | Cu2Se0.98 | S0.02 | FALSE |  | Stoichiometric Formula |  | 2017 | 303 | 1246.27 | 85.86 | 9.187427 | 0.3086242 | 0.902 | [8 empty] | sealed in tube and heated to 1423 K in 10 h, held at this temperature for 12 h, and then cooled to 923 K over 50 h | Not mentioned | spark plasma sintering at ∼753 K for 5 min under a pressure of 65 Mpa | 923 | 8 days | Polycrystalline | Bulk
6345 | https://doi.org/10.1038/s41524-022-00897-2 | https://doi.org/10.1021/acs.chemmater.7b01687 | Cu2Se0.98S0.02 |  |  | CuSe | Cu2Se0.98 | S0.02 | FALSE |  | Stoichiometric Formula |  | 2017 | 333 | 1143.84 | 94.41 | 10.19533 | 0.404172 | 0.84 | [8 empty] | sealed in tube and heated to 1423 K in 10 h, held at this temperature for 12 h, and then cooled to 923 K over 50 h | Not mentioned | spark plasma sintering at ∼753 K for 5 min under a pressure of 65 Mpa | 923 | 8 days | Polycrystalline | Bulk
6346 | https://doi.org/10.1038/s41524-022-00897-2 | https://doi.org/10.1021/acs.chemmater.7b01687 | Cu2Se0.98S0.02 |  |  | CuSe | Cu2Se0.98 | S0.02 | FALSE |  | Stoichiometric Formula |  | 2017 | 353 | 982.35 | 102.63 | 10.34701 | 0.49225 | 0.742 | [8 empty] | sealed in tube and heated to 1423 K in 10 h, held at this temperature for 12 h, and then cooled to 923 K over 50 h | Not mentioned | spark plasma sintering at ∼753 K for 5 min under a pressure of 65 Mpa | 923 | 8 days | Polycrystalline | Bulk
6347 | https://doi.org/10.1038/s41524-022-00897-2 | https://doi.org/10.1021/acs.chemmater.7b01687 | Cu2Se0.98S0.02 |  |  | CuSe | Cu2Se0.98 | S0.02 | FALSE |  | Stoichiometric Formula |  | 2017 | 372 | 720 | 113 | 9.19368 | 0.5958273 | 0.574 | [8 empty] | sealed in tube and heated to 1423 K in 10 h, held at this temperature for 12 h, and then cooled to 923 K over 50 h | Not mentioned | spark plasma sintering at ∼753 K for 5 min under a pressure of 65 Mpa | 923 | 8 days | Polycrystalline | Bulk
6348 | https://doi.org/10.1038/s41524-022-00897-2 | https://doi.org/10.1021/acs.chemmater.7b01687 | Cu2Se0.98S0.02 |  |  | CuSe | Cu2Se0.98 | S0.02 | FALSE |  | Stoichiometric Formula |  | 2017 | 450 | 627.82 | 120.39 | 9.099467 | 0.4247677 | 0.964 | [8 empty] | sealed in tube and heated to 1423 K in 10 h, held at this temperature for 12 h, and then cooled to 923 K over 50 h | Not mentioned | spark plasma sintering at ∼753 K for 5 min under a pressure of 65 Mpa | 923 | 8 days | Polycrystalline | Bulk
6349 | https://doi.org/10.1038/s41524-022-00897-2 | https://doi.org/10.1021/acs.chemmater.7b01687 | Cu2Se0.98S0.02 |  |  | CuSe | Cu2Se0.98 | S0.02 | FALSE |  | Stoichiometric Formula |  | 2017 | 550 | 474.43 | 150 | 10.674675 | 0.6508948 | 0.902 | [8 empty] | sealed in tube and heated to 1423 K in 10 h, held at this temperature for 12 h, and then cooled to 923 K over 50 h | Not mentioned | spark plasma sintering at ∼753 K for 5 min under a pressure of 65 Mpa | 923 | 8 days | Polycrystalline | Bulk
6350 | https://doi.org/10.1038/s41524-022-00897-2 | https://doi.org/10.1021/acs.chemmater.7b01687 | Cu2Se0.98S0.02 |  |  | CuSe | Cu2Se0.98 | S0.02 | FALSE |  | Stoichiometric Formula |  | 2017 | 650 | 356.84 | 179 | 11.43351044 | 0.866175 | 0.858 | [8 empty] | sealed in tube and heated to 1423 K in 10 h, held at this temperature for 12 h, and then cooled to 923 K over 50 h | Not mentioned | spark plasma sintering at ∼753 K for 5 min under a pressure of 65 Mpa | 923 | 8 days | Polycrystalline | Bulk
6351 | https://doi.org/10.1038/s41524-022-00897-2 | https://doi.org/10.1021/acs.chemmater.7b01687 | Cu2Se0.98S0.02 |  |  | CuSe | Cu2Se0.98 | S0.02 | FALSE |  | Stoichiometric Formula |  | 2017 | 750 | 279.26 | 205.97 | 11.84723 | 1.080951 | 0.822 | [8 empty] | sealed in tube and heated to 1423 K in 10 h, held at this temperature for 12 h, and then cooled to 923 K over 50 h | Not mentioned | spark plasma sintering at ∼753 K for 5 min under a pressure of 65 Mpa | 923 | 8 days | Polycrystalline | Bulk
6352 | https://doi.org/10.1038/s41524-022-00897-2 | https://doi.org/10.1021/acs.chemmater.7b01746 | Mg3.07Sb1.5Bi0.44Se0.06 |  |  | Mg3Sb2 | Mg3.07Sb1.5 | Bi0.44, Se0.06 | FALSE |  | Stoichiometric Formula |  | 2017 | 300 | 67.69 | -296.45 | 5.948773 | 0.216319 | 0.825 | [8 empty] | ball milled, cold pressed and arc melted | Not mentioned | spark plasma sintering at 75 MPa, ramping to 823 K with a 2 min dwell and then heating to 1123 K for another 4 min | Not mentioned | Not mentioned | Polycrystalline | Bulk
6353 | https://doi.org/10.1038/s41524-022-00897-2 | https://doi.org/10.1021/acs.chemmater.7b01746 | Mg3.07Sb1.5Bi0.44Se0.06 |  |  | Mg3Sb2 | Mg3.07Sb1.5 | Bi0.44, Se0.06 | FALSE |  | Stoichiometric Formula |  | 2017 | 400 | 74.81 | -304.3 | 6.927293 | 0.349378 | 0.7931 | [8 empty] | ball milled, cold pressed and arc melted | Not mentioned | spark plasma sintering at 75 MPa, ramping to 823 K with a 2 min dwell and then heating to 1123 K for another 4 min | Not mentioned | Not mentioned | Polycrystalline | Bulk
6354 | https://doi.org/10.1038/s41524-022-00897-2 | https://doi.org/10.1021/acs.chemmater.7b01746 | Mg3.07Sb1.5Bi0.44Se0.06 |  |  | Mg3Sb2 | Mg3.07Sb1.5 | Bi0.44, Se0.06 | FALSE |  | Stoichiometric Formula |  | 2017 | 500 | 90.22 | -312.69 | 8.821264 | 0.5957898 | 0.7403 | [8 empty] | ball milled, cold pressed and arc melted | Not mentioned | spark plasma sintering at 75 MPa, ramping to 823 K with a 2 min dwell and then heating to 1123 K for another 4 min | Not mentioned | Not mentioned | Polycrystalline | Bulk
6355 | https://doi.org/10.1038/s41524-022-00897-2 | https://doi.org/10.1021/acs.chemmater.7b01746 | Mg3.07Sb1.5Bi0.44Se0.06 |  |  | Mg3Sb2 | Mg3.07Sb1.5 | Bi0.44, Se0.06 | FALSE |  | Stoichiometric Formula |  | 2017 | 600 | 99.23 | -311.83 | 9.648922 | 0.8253996 | 0.7014 | [8 empty] | ball milled, cold pressed and arc melted | Not mentioned | spark plasma sintering at 75 MPa, ramping to 823 K with a 2 min dwell and then heating to 1123 K for another 4 min | Not mentioned | Not mentioned | Polycrystalline | Bulk
6356 | https://doi.org/10.1038/s41524-022-00897-2 | https://doi.org/10.1021/acs.chemmater.7b01746 | Mg3.07Sb1.5Bi0.44Se0.06 |  |  | Mg3Sb2 | Mg3.07Sb1.5 | Bi0.44, Se0.06 | FALSE |  | Stoichiometric Formula |  | 2017 | 700 | 101.17 | -314.09 | 9.980676 | 1.032891 | 0.6764 | [8 empty] | ball milled, cold pressed and arc melted | Not mentioned | spark plasma sintering at 75 MPa, ramping to 823 K with a 2 min dwell and then heating to 1123 K for another 4 min | Not mentioned | Not mentioned | Polycrystalline | Bulk
6357 | https://doi.org/10.1038/s41524-022-00897-2 | https://doi.org/10.1021/acs.chemmater.7b01746 | Mg3.07Sb1.5Bi0.45Se0.05 |  |  | Mg3Sb2 | Mg3.07Sb1.5 | Bi0.45, Se0.05 | FALSE |  | Stoichiometric Formula |  | 2017 | 300 | 79 | -279.24 | 6.160023 | 0.2115393 | 0.8736 | [8 empty] | ball milled, cold pressed and arc melted | Not mentioned | spark plasma sintering at 75 MPa, ramping to 823 K with a 2 min dwell and then heating to 1123 K for another 4 min | Not mentioned | Not mentioned | Polycrystalline | Bulk
6358 | https://doi.org/10.1038/s41524-022-00897-2 | https://doi.org/10.1021/acs.chemmater.7b01746 | Mg3.07Sb1.5Bi0.45Se0.05 |  |  | Mg3Sb2 | Mg3.07Sb1.5 | Bi0.45, Se0.05 | FALSE |  | Stoichiometric Formula |  | 2017 | 400 | 85.07 | -293.9 | 7.348109 | 0.3693445 | 0.7958 | [8 empty] | ball milled, cold pressed and arc melted | Not mentioned | spark plasma sintering at 75 MPa, ramping to 823 K with a 2 min dwell and then heating to 1123 K for another 4 min | Not mentioned | Not mentioned | Polycrystalline | Bulk
6359 | https://doi.org/10.1038/s41524-022-00897-2 | https://doi.org/10.1021/acs.chemmater.7b01746 | Mg3.07Sb1.5Bi0.45Se0.05 |  |  | Mg3Sb2 | Mg3.07Sb1.5 | Bi0.45, Se0.05 | FALSE |  | Stoichiometric Formula |  | 2017 | 500 | 99.87 | -305.65 | 9.330047 | 0.6325456 | 0.7375 | [8 empty] | ball milled, cold pressed and arc melted | Not mentioned | spark plasma sintering at 75 MPa, ramping to 823 K with a 2 min dwell and then heating to 1123 K for another 4 min | Not mentioned | Not mentioned | Polycrystalline | Bulk
6360 | https://doi.org/10.1038/s41524-022-00897-2 | https://doi.org/10.1021/acs.chemmater.7b01746 | Mg3.07Sb1.5Bi0.45Se0.05 |  |  | Mg3Sb2 | Mg3.07Sb1.5 | Bi0.45, Se0.05 | FALSE |  | Stoichiometric Formula |  | 2017 | 600 | 107.04 | -304.57 | 9.929339 | 0.8476954 | 0.7028 | [8 empty] | ball milled, cold pressed and arc melted | Not mentioned | spark plasma sintering at 75 MPa, ramping to 823 K with a 2 min dwell and then heating to 1123 K for another 4 min | Not mentioned | Not mentioned | Polycrystalline | Bulk
6361 | https://doi.org/10.1038/s41524-022-00897-2 | https://doi.org/10.1021/acs.chemmater.7b01746 | Mg3.07Sb1.5Bi0.45Se0.05 |  |  | Mg3Sb2 | Mg3.07Sb1.5 | Bi0.45, Se0.05 | FALSE |  | Stoichiometric Formula |  | 2017 | 700 | 106.9 | -306.3 | 10.02932 | 1.052553 | 0.667 | [8 empty] | ball milled, cold pressed and arc melted | Not mentioned | spark plasma sintering at 75 MPa, ramping to 823 K with a 2 min dwell and then heating to 1123 K for another 4 min | Not mentioned | Not mentioned | Polycrystalline | Bulk
6362 | https://doi.org/10.1038/s41524-022-00897-2 | https://doi.org/10.1021/acs.chemmater.7b01746 | Mg3.07Sb1.5Bi0.46Se0.04 |  |  | Mg3Sb2 | Mg3.07Sb1.5 | Bi0.46, Se0.04 | FALSE |  | Stoichiometric Formula |  | 2017 | 300 | 73.46 | -281.52 | 5.821963 | 0.2359299 | 0.7403 | [8 empty] | ball milled, cold pressed and arc melted | Not mentioned | spark plasma sintering at 75 MPa, ramping to 823 K with a 2 min dwell and then heating to 1123 K for another 4 min | Not mentioned | Not mentioned | Polycrystalline | Bulk
6363 | https://doi.org/10.1038/s41524-022-00897-2 | https://doi.org/10.1021/acs.chemmater.7b01746 | Mg3.07Sb1.5Bi0.46Se0.04 |  |  | Mg3Sb2 | Mg3.07Sb1.5 | Bi0.46, Se0.04 | FALSE |  | Stoichiometric Formula |  | 2017 | 400 | 81.49 | -297.93 | 7.233239 | 0.4092935 | 0.7069 | [8 empty] | ball milled, cold pressed and arc melted | Not mentioned | spark plasma sintering at 75 MPa, ramping to 823 K with a 2 min dwell and then heating to 1123 K for another 4 min | Not mentioned | Not mentioned | Polycrystalline | Bulk
6364 | https://doi.org/10.1038/s41524-022-00897-2 | https://doi.org/10.1021/acs.chemmater.7b01746 | Mg3.07Sb1.5Bi0.46Se0.04 |  |  | Mg3Sb2 | Mg3.07Sb1.5 | Bi0.46, Se0.04 | FALSE |  | Stoichiometric Formula |  | 2017 | 500 | 98.23 | -306.24 | 9.212298 | 0.6753884 | 0.682 | [8 empty] | ball milled, cold pressed and arc melted | Not mentioned | spark plasma sintering at 75 MPa, ramping to 823 K with a 2 min dwell and then heating to 1123 K for another 4 min | Not mentioned | Not mentioned | Polycrystalline | Bulk
6365 | https://doi.org/10.1038/s41524-022-00897-2 | https://doi.org/10.1021/acs.chemmater.7b01746 | Mg3.07Sb1.5Bi0.46Se0.04 |  |  | Mg3Sb2 | Mg3.07Sb1.5 | Bi0.46, Se0.04 | FALSE |  | Stoichiometric Formula |  | 2017 | 600 | 107.49 | -303.87 | 9.925302 | 0.9064202 | 0.657 | [8 empty] | ball milled, cold pressed and arc melted | Not mentioned | spark plasma sintering at 75 MPa, ramping to 823 K with a 2 min dwell and then heating to 1123 K for another 4 min | Not mentioned | Not mentioned | Polycrystalline | Bulk
6366 | https://doi.org/10.1038/s41524-022-00897-2 | https://doi.org/10.1021/acs.chemmater.7b01746 | Mg3.07Sb1.5Bi0.46Se0.04 |  |  | Mg3Sb2 | Mg3.07Sb1.5 | Bi0.46, Se0.04 | FALSE |  | Stoichiometric Formula |  | 2017 | 700 | 108.09 | -304.84 | 10.04453 | 1.122473 | 0.6264 | [8 empty] | ball milled, cold pressed and arc melted | Not mentioned | spark plasma sintering at 75 MPa, ramping to 823 K with a 2 min dwell and then heating to 1123 K for another 4 min | Not mentioned | Not mentioned | Polycrystalline | Bulk
6367 | https://doi.org/10.1038/s41524-022-00897-2 | https://doi.org/10.1021/acs.chemmater.7b01746 | Mg3.07Sb1.5Bi0.47Se0.03 |  |  | Mg3Sb2 | Mg3.07Sb1.5 | Bi0.47, Se0.03 | FALSE |  | Stoichiometric Formula |  | 2017 | 300 | 75.61 | -280.98 | 5.969391 | 0.2306565 | 0.7764 | [8 empty] | ball milled, cold pressed and arc melted | Not mentioned | spark plasma sintering at 75 MPa, ramping to 823 K with a 2 min dwell and then heating to 1123 K for another 4 min | Not mentioned | Not mentioned | Polycrystalline | Bulk
6368 | https://doi.org/10.1038/s41524-022-00897-2 | https://doi.org/10.1021/acs.chemmater.7b01746 | Mg3.07Sb1.5Bi0.47Se0.03 |  |  | Mg3Sb2 | Mg3.07Sb1.5 | Bi0.47, Se0.03 | FALSE |  | Stoichiometric Formula |  | 2017 | 400 | 86.02 | -293.48 | 7.408947 | 0.4033726 | 0.7347 | [8 empty] | ball milled, cold pressed and arc melted | Not mentioned | spark plasma sintering at 75 MPa, ramping to 823 K with a 2 min dwell and then heating to 1123 K for another 4 min | Not mentioned | Not mentioned | Polycrystalline | Bulk
6369 | https://doi.org/10.1038/s41524-022-00897-2 | https://doi.org/10.1021/acs.chemmater.7b01746 | Mg3.07Sb1.5Bi0.47Se0.03 |  |  | Mg3Sb2 | Mg3.07Sb1.5 | Bi0.47, Se0.03 | FALSE |  | Stoichiometric Formula |  | 2017 | 500 | 104.59 | -301.52 | 9.508728 | 0.6738044 | 0.7056 | [8 empty] | ball milled, cold pressed and arc melted | Not mentioned | spark plasma sintering at 75 MPa, ramping to 823 K with a 2 min dwell and then heating to 1123 K for another 4 min | Not mentioned | Not mentioned | Polycrystalline | Bulk
6370 | https://doi.org/10.1038/s41524-022-00897-2 | https://doi.org/10.1021/acs.chemmater.7b01746 | Mg3.07Sb1.5Bi0.47Se0.03 |  |  | Mg3Sb2 | Mg3.07Sb1.5 | Bi0.47, Se0.03 | FALSE |  | Stoichiometric Formula |  | 2017 | 600 | 114.14 | -299.89 | 10.26507 | 0.9032176 | 0.6819 | [8 empty] | ball milled, cold pressed and arc melted | Not mentioned | spark plasma sintering at 75 MPa, ramping to 823 K with a 2 min dwell and then heating to 1123 K for another 4 min | Not mentioned | Not mentioned | Polycrystalline | Bulk
6371 | https://doi.org/10.1038/s41524-022-00897-2 | https://doi.org/10.1021/acs.chemmater.7b01746 | Mg3.07Sb1.5Bi0.47Se0.03 |  |  | Mg3Sb2 | Mg3.07Sb1.5 | Bi0.47, Se0.03 | FALSE |  | Stoichiometric Formula |  | 2017 | 700 | 114.48 | -301.52 | 10.40787 | 1.111274 | 0.6556 | [8 empty] | ball milled, cold pressed and arc melted | Not mentioned | spark plasma sintering at 75 MPa, ramping to 823 K with a 2 min dwell and then heating to 1123 K for another 4 min | Not mentioned | Not mentioned | Polycrystalline | Bulk
6372 | https://doi.org/10.1038/s41524-022-00897-2 | https://doi.org/10.1021/acs.chemmater.7b01746 | Mg3.07Sb1.5Bi0.48Se0.02 |  |  | Mg3Sb2 | Mg3.07Sb1.5 | Bi0.48, Se0.02 | FALSE |  | Stoichiometric Formula |  | 2017 | 300 | 110.4 | -275.82 | 8.398865 | 0.3160636 | 0.7972 | [8 empty] | ball milled, cold pressed and arc melted | Not mentioned | spark plasma sintering at 75 MPa, ramping to 823 K with a 2 min dwell and then heating to 1123 K for another 4 min | Not mentioned | Not mentioned | Polycrystalline | Bulk
6373 | https://doi.org/10.1038/s41524-022-00897-2 | https://doi.org/10.1021/acs.chemmater.7b01746 | Mg3.07Sb1.5Bi0.48Se0.02 |  |  | Mg3Sb2 | Mg3.07Sb1.5 | Bi0.48, Se0.02 | FALSE |  | Stoichiometric Formula |  | 2017 | 400 | 107.34 | -285 | 8.7186915 | 0.4658665 | 0.7486 | [8 empty] | ball milled, cold pressed and arc melted | Not mentioned | spark plasma sintering at 75 MPa, ramping to 823 K with a 2 min dwell and then heating to 1123 K for another 4 min | Not mentioned | Not mentioned | Polycrystalline | Bulk
6374 | https://doi.org/10.1038/s41524-022-00897-2 | https://doi.org/10.1021/acs.chemmater.7b01746 | Mg3.07Sb1.5Bi0.48Se0.02 |  |  | Mg3Sb2 | Mg3.07Sb1.5 | Bi0.48, Se0.02 | FALSE |  | Stoichiometric Formula |  | 2017 | 500 | 116.89 | -298.26 | 10.39842 | 0.7354945 | 0.7069 | [8 empty] | ball milled, cold pressed and arc melted | Not mentioned | spark plasma sintering at 75 MPa, ramping to 823 K with a 2 min dwell and then heating to 1123 K for another 4 min | Not mentioned | Not mentioned | Polycrystalline | Bulk
6375 | https://doi.org/10.1038/s41524-022-00897-2 | https://doi.org/10.1021/acs.chemmater.7b01746 | Mg3.07Sb1.5Bi0.48Se0.02 |  |  | Mg3Sb2 | Mg3.07Sb1.5 | Bi0.48, Se0.02 | FALSE |  | Stoichiometric Formula |  | 2017 | 600 | 120.53 | -298.48 | 10.73806 | 0.9604271 | 0.67083 | [8 empty] | ball milled, cold pressed and arc melted | Not mentioned | spark plasma sintering at 75 MPa, ramping to 823 K with a 2 min dwell and then heating to 1123 K for another 4 min | Not mentioned | Not mentioned | Polycrystalline | Bulk
6376 | https://doi.org/10.1038/s41524-022-00897-2 | https://doi.org/10.1021/acs.chemmater.7b01746 | Mg3.07Sb1.5Bi0.48Se0.02 |  |  | Mg3Sb2 | Mg3.07Sb1.5 | Bi0.48, Se0.02 | FALSE |  | Stoichiometric Formula |  | 2017 | 700 | 115.67 | -302.17 | 10.56145 | 1.169892 | 0.63194 | [8 empty] | ball milled, cold pressed and arc melted | Not mentioned | spark plasma sintering at 75 MPa, ramping to 823 K with a 2 min dwell and then heating to 1123 K for another 4 min | Not mentioned | Not mentioned | Polycrystalline | Bulk
6377 | https://doi.org/10.1038/s41524-022-00897-2 | https://doi.org/10.1021/acs.chemmater.7b02346 | Cr1.99Fe0.01Ge2Te6 |  |  | Cr2Ge2Te6 | Cr1.99Ge2Te6 | Fe0.01 | FALSE |  | Stoichiometric Formula |  | 2017 | 320 | 1.09375 | 500 | 0.2734375 | 0.01048783 | 0.8343 | [8 empty] | Sealed and heated to 973 K in 20 h, followed by dwelling for 20h and then cooling to room temperature naturally. Ground into powders afterwards | Not mentioned | spark plasma sintering at 803 K for 4 min under 46 Mpa | Not mentioned | Not mentioned | Polycrystalline | Bulk
6378 | https://doi.org/10.1038/s41524-022-00897-2 | https://doi.org/10.1021/acs.chemmater.7b02346 | Cr1.99Fe0.01Ge2Te6 |  |  | Cr2Ge2Te6 | Cr1.99Ge2Te6 | Fe0.01 | FALSE |  | Stoichiometric Formula |  | 2017 | 416 | 3.0469 | 468.04 | 0.6674583 | 0.03560691 | 0.7798 | [8 empty] | Sealed and heated to 973 K in 20 h, followed by dwelling for 20h and then cooling to room temperature naturally. Ground into powders afterwards | Not mentioned | spark plasma sintering at 803 K for 4 min under 46 Mpa | Not mentioned | Not mentioned | Polycrystalline | Bulk
6379 | https://doi.org/10.1038/s41524-022-00897-2 | https://doi.org/10.1021/acs.chemmater.7b02346 | Cr1.99Fe0.01Ge2Te6 |  |  | Cr2Ge2Te6 | Cr1.99Ge2Te6 | Fe0.01 | FALSE |  | Stoichiometric Formula |  | 2017 | 515 | 7.96875 | 415.3 | 1.374403 | 0.09776485 | 0.724 | [8 empty] | Sealed and heated to 973 K in 20 h, followed by dwelling for 20h and then cooling to room temperature naturally. Ground into powders afterwards | Not mentioned | spark plasma sintering at 803 K for 4 min under 46 Mpa | Not mentioned | Not mentioned | Polycrystalline | Bulk
6380 | https://doi.org/10.1038/s41524-022-00897-2 | https://doi.org/10.1021/acs.chemmater.7b02346 | Cr1.99Fe0.01Ge2Te6 |  |  | Cr2Ge2Te6 | Cr1.99Ge2Te6 | Fe0.01 | FALSE |  | Stoichiometric Formula |  | 2017 | 614 | 15.15625 | 365.98 | 2.030049 | 0.1898051 | 0.6567 | [8 empty] | Sealed and heated to 973 K in 20 h, followed by dwelling for 20h and then cooling to room temperature naturally. Ground into powders afterwards | Not mentioned | spark plasma sintering at 803 K for 4 min under 46 Mpa | Not mentioned | Not mentioned | Polycrystalline | Bulk
6381 | https://doi.org/10.1038/s41524-022-00897-2 | https://doi.org/10.1021/acs.chemmater.7b02346 | Cr1.99Fe0.01Ge2Te6 |  |  | Cr2Ge2Te6 | Cr1.99Ge2Te6 | Fe0.01 | FALSE |  | Stoichiometric Formula |  | 2017 | 713 | 24.8837 | 315.464 | 2.476364 | 0.2836382 | 0.6225 | [8 empty] | Sealed and heated to 973 K in 20 h, followed by dwelling for 20h and then cooling to room temperature naturally. Ground into powders afterwards | Not mentioned | spark plasma sintering at 803 K for 4 min under 46 Mpa | Not mentioned | Not mentioned | Polycrystalline | Bulk
6382 | https://doi.org/10.1038/s41524-022-00897-2 | https://doi.org/10.1021/acs.chemmater.7b02346 | Cr1.99Fe0.01Ge2Te6 |  |  | Cr2Ge2Te6 | Cr1.99Ge2Te6 | Fe0.01 | FALSE |  | Stoichiometric Formula |  | 2017 | 812 | 38.203125 | 264.43 | 2.671286 | 0.3380742 | 0.6416 | [8 empty] | Sealed and heated to 973 K in 20 h, followed by dwelling for 20h and then cooling to room temperature naturally. Ground into powders afterwards | Not mentioned | spark plasma sintering at 803 K for 4 min under 46 Mpa | Not mentioned | Not mentioned | Polycrystalline | Bulk
6383 | https://doi.org/10.1038/s41524-022-00897-2 | https://doi.org/10.1021/acs.chemmater.7b02346 | Cr1.99Mn0.01Ge2Te6 |  |  | Cr2Ge2Te6 | Cr1.99Ge2Te6 | Mn0.01 | FALSE |  | Stoichiometric Formula |  | 2017 | 320 | 5.9375 | 360.3 | 0.770783 | 0.030072 | 0.8202 | [8 empty] | Sealed and heated to 973 K in 20 h, followed by dwelling for 20h and then cooling to room temperature naturally. Ground into powders afterwards | Not mentioned | spark plasma sintering at 803 K for 4 min under 46 Mpa | Not mentioned | Not mentioned | Polycrystalline | Bulk
6384 | https://doi.org/10.1038/s41524-022-00897-2 | https://doi.org/10.1021/acs.chemmater.7b02346 | Cr1.99Mn0.01Ge2Te6 |  |  | Cr2Ge2Te6 | Cr1.99Ge2Te6 | Mn0.01 | FALSE |  | Stoichiometric Formula |  | 2017 | 416 | 16.09375 | 346.9 | 1.936716 | 0.1055929 | 0.763 | [8 empty] | Sealed and heated to 973 K in 20 h, followed by dwelling for 20h and then cooling to room temperature naturally. Ground into powders afterwards | Not mentioned | spark plasma sintering at 803 K for 4 min under 46 Mpa | Not mentioned | Not mentioned | Polycrystalline | Bulk
6385 | https://doi.org/10.1038/s41524-022-00897-2 | https://doi.org/10.1021/acs.chemmater.7b02346 | Cr1.99Mn0.01Ge2Te6 |  |  | Cr2Ge2Te6 | Cr1.99Ge2Te6 | Mn0.01 | FALSE |  | Stoichiometric Formula |  | 2017 | 515 | 27.34375 | 332 | 3.0139375 | 0.2168755 | 0.7157 | [8 empty] | Sealed and heated to 973 K in 20 h, followed by dwelling for 20h and then cooling to room temperature naturally. Ground into powders afterwards | Not mentioned | spark plasma sintering at 803 K for 4 min under 46 Mpa | Not mentioned | Not mentioned | Polycrystalline | Bulk
6386 | https://doi.org/10.1038/s41524-022-00897-2 | https://doi.org/10.1021/acs.chemmater.7b02346 | Cr1.99Mn0.01Ge2Te6 |  |  | Cr2Ge2Te6 | Cr1.99Ge2Te6 | Mn0.01 | FALSE |  | Stoichiometric Formula |  | 2017 | 614 | 38.52 | 315.46 | 3.833318 | 0.3577531 | 0.6579 | [8 empty] | Sealed and heated to 973 K in 20 h, followed by dwelling for 20h and then cooling to room temperature naturally. Ground into powders afterwards | Not mentioned | spark plasma sintering at 803 K for 4 min under 46 Mpa | Not mentioned | Not mentioned | Polycrystalline | Bulk
6387 | https://doi.org/10.1038/s41524-022-00897-2 | https://doi.org/10.1021/acs.chemmater.7b02346 | Cr1.99Mn0.01Ge2Te6 |  |  | Cr2Ge2Te6 | Cr1.99Ge2Te6 | Mn0.01 | FALSE |  | Stoichiometric Formula |  | 2017 | 713 | 47.109375 | 292.78 | 4.038222 | 0.4588449 | 0.6275 | [8 empty] | Sealed and heated to 973 K in 20 h, followed by dwelling for 20h and then cooling to room temperature naturally. Ground into powders afterwards | Not mentioned | spark plasma sintering at 803 K for 4 min under 46 Mpa | Not mentioned | Not mentioned | Polycrystalline | Bulk
6388 | https://doi.org/10.1038/s41524-022-00897-2 | https://doi.org/10.1021/acs.chemmater.7b02346 | Cr1.99Mn0.01Ge2Te6 |  |  | Cr2Ge2Te6 | Cr1.99Ge2Te6 | Mn0.01 | FALSE |  | Stoichiometric Formula |  | 2017 | 812 | 54.375 | 268.04 | 3.906595887 | 0.5014632 | 0.63258 | [8 empty] | Sealed and heated to 973 K in 20 h, followed by dwelling for 20h and then cooling to room temperature naturally. Ground into powders afterwards | Not mentioned | spark plasma sintering at 803 K for 4 min under 46 Mpa | Not mentioned | Not mentioned | Polycrystalline | Bulk
6389 | https://doi.org/10.1038/s41524-022-00897-2 | https://doi.org/10.1021/acs.chemmater.7b02346 | Cr2Ge2Te6 |  |  | Cr2Ge2Te6 | Cr2Ge2Te6 | None | TRUE |  | Stoichiometric Formula |  | 2017 | 320 | 0.46875 | 573.71 | 0.1542859 | 0.005391665 | 0.9157 | [8 empty] | Sealed and heated to 973 K in 20 h, followed by dwelling for 20h and then cooling to room temperature naturally. Ground into powders afterwards | Not mentioned | spark plasma sintering at 803 K for 4 min under 46 Mpa | Not mentioned | Not mentioned | Polycrystalline | Bulk
6390 | https://doi.org/10.1038/s41524-022-00897-2 | https://doi.org/10.1021/acs.chemmater.7b02346 | Cr2Ge2Te6 |  |  | Cr2Ge2Te6 | Cr2Ge2Te6 | None | TRUE |  | Stoichiometric Formula |  | 2017 | 416 | 2.1875 | 514.43 | 0.5788961 | 0.02904955 | 0.829 | [8 empty] | Sealed and heated to 973 K in 20 h, followed by dwelling for 20h and then cooling to room temperature naturally. Ground into powders afterwards | Not mentioned | spark plasma sintering at 803 K for 4 min under 46 Mpa | Not mentioned | Not mentioned | Polycrystalline | Bulk
6391 | https://doi.org/10.1038/s41524-022-00897-2 | https://doi.org/10.1021/acs.chemmater.7b02346 | Cr2Ge2Te6 |  |  | Cr2Ge2Te6 | Cr2Ge2Te6 | None | TRUE |  | Stoichiometric Formula |  | 2017 | 515 | 6.09375 | 455.67 | 1.265277 | 0.08668584 | 0.7517 | [8 empty] | Sealed and heated to 973 K in 20 h, followed by dwelling for 20h and then cooling to room temperature naturally. Ground into powders afterwards | Not mentioned | spark plasma sintering at 803 K for 4 min under 46 Mpa | Not mentioned | Not mentioned | Polycrystalline | Bulk
6392 | https://doi.org/10.1038/s41524-022-00897-2 | https://doi.org/10.1021/acs.chemmater.7b02346 | Cr2Ge2Te6 |  |  | Cr2Ge2Te6 | Cr2Ge2Te6 | None | TRUE |  | Stoichiometric Formula |  | 2017 | 614 | 11.484375 | 401.55 | 1.851768 | 0.1669828 | 0.6809 | [8 empty] | Sealed and heated to 973 K in 20 h, followed by dwelling for 20h and then cooling to room temperature naturally. Ground into powders afterwards | Not mentioned | spark plasma sintering at 803 K for 4 min under 46 Mpa | Not mentioned | Not mentioned | Polycrystalline | Bulk
6393 | https://doi.org/10.1038/s41524-022-00897-2 | https://doi.org/10.1021/acs.chemmater.7b02346 | Cr2Ge2Te6 |  |  | Cr2Ge2Te6 | Cr2Ge2Te6 | None | TRUE |  | Stoichiometric Formula |  | 2017 | 713 | 20.625 | 336.08 | 2.329588932 | 0.2636503 | 0.63 | [8 empty] | Sealed and heated to 973 K in 20 h, followed by dwelling for 20h and then cooling to room temperature naturally. Ground into powders afterwards | Not mentioned | spark plasma sintering at 803 K for 4 min under 46 Mpa | Not mentioned | Not mentioned | Polycrystalline | Bulk
6394 | https://doi.org/10.1038/s41524-022-00897-2 | https://doi.org/10.1021/acs.chemmater.7b02346 | Cr2Ge2Te6 |  |  | Cr2Ge2Te6 | Cr2Ge2Te6 | None | TRUE |  | Stoichiometric Formula |  | 2017 | 812 | 32.578 | 264.95 | 2.286927 | 0.2947595 | 0.63 | [8 empty] | Sealed and heated to 973 K in 20 h, followed by dwelling for 20h and then cooling to room temperature naturally. Ground into powders afterwards | Not mentioned | spark plasma sintering at 803 K for 4 min under 46 Mpa | Not mentioned | Not mentioned | Polycrystalline | Bulk
6395 | https://doi.org/10.1038/s41524-022-00897-2 | https://doi.org/10.1021/acs.chemmater.7b02685 | Ti0.925Mn0.075NiSn0.925Sb0.075 |  |  | TiNiSn | Ti0.925NiSn0.925 | Mn0.075, Sb0.075 | FALSE |  | Stoichiometric Formula |  | 2017 | 297 | 3000 | -72.216 | 15.64545 | 0.06519396 | 7.1275 | [8 empty] | Elements were arc melted three times, manually crushed and ball milled | Mn heated at 1273 K for 7 days to remove surface oxidation | spark plasma sintering, heated to 1273 K with a heating rate of 200 K/min under uniaxial pressure of 100 MPa under vacuum then dwell for 1 minute | Not mentioned | Not mentioned | Polycrystalline | Bulk
6396 | https://doi.org/10.1038/s41524-022-00897-2 | https://doi.org/10.1021/acs.chemmater.7b02685 | Ti0.925Mn0.075NiSn0.925Sb0.075 |  |  | TiNiSn | Ti0.925NiSn0.925 | Mn0.075, Sb0.075 | FALSE |  | Stoichiometric Formula |  | 2017 | 398 | 2834.44 | -85.19 | 20.57048 | 0.1208992 | 6.7718 | [8 empty] | Elements were arc melted three times, manually crushed and ball milled | Mn heated at 1273 K for 7 days to remove surface oxidation | spark plasma sintering, heated to 1273 K with a heating rate of 200 K/min under uniaxial pressure of 100 MPa under vacuum then dwell for 1 minute | Not mentioned | Not mentioned | Polycrystalline | Bulk
6397 | https://doi.org/10.1038/s41524-022-00897-2 | https://doi.org/10.1021/acs.chemmater.7b02685 | Ti0.925Mn0.075NiSn0.925Sb0.075 |  |  | TiNiSn | Ti0.925NiSn0.925 | Mn0.075, Sb0.075 | FALSE |  | Stoichiometric Formula |  | 2017 | 498 | 2556.29 | -97.514 | 24.30771 | 0.1876781 | 6.45 | [8 empty] | Elements were arc melted three times, manually crushed and ball milled | Mn heated at 1273 K for 7 days to remove surface oxidation | spark plasma sintering, heated to 1273 K with a heating rate of 200 K/min under uniaxial pressure of 100 MPa under vacuum then dwell for 1 minute | Not mentioned | Not mentioned | Polycrystalline | Bulk
6398 | https://doi.org/10.1038/s41524-022-00897-2 | https://doi.org/10.1021/acs.chemmater.7b02685 | Ti0.925Mn0.075NiSn0.925Sb0.075 |  |  | TiNiSn | Ti0.925NiSn0.925 | Mn0.075, Sb0.075 | FALSE |  | Stoichiometric Formula |  | 2017 | 598 | 2357.62 | -106.16 | 26.57025 | 0.2554092 | 6.221 | [8 empty] | Elements were arc melted three times, manually crushed and ball milled | Mn heated at 1273 K for 7 days to remove surface oxidation | spark plasma sintering, heated to 1273 K with a heating rate of 200 K/min under uniaxial pressure of 100 MPa under vacuum then dwell for 1 minute | Not mentioned | Not mentioned | Polycrystalline | Bulk
6399 | https://doi.org/10.1038/s41524-022-00897-2 | https://doi.org/10.1021/acs.chemmater.7b02685 | Ti0.925Mn0.075NiSn0.925Sb0.075 |  |  | TiNiSn | Ti0.925NiSn0.925 | Mn0.075, Sb0.075 | FALSE |  | Stoichiometric Formula |  | 2017 | 697 | 2158.94 | -114.81 | 28.45771 | 0.3324455 | 5.9664 | [8 empty] | Elements were arc melted three times, manually crushed and ball milled | Mn heated at 1273 K for 7 days to remove surface oxidation | spark plasma sintering, heated to 1273 K with a heating rate of 200 K/min under uniaxial pressure of 100 MPa under vacuum then dwell for 1 minute | Not mentioned | Not mentioned | Polycrystalline | Bulk
6400 | https://doi.org/10.1038/s41524-022-00897-2 | https://doi.org/10.1021/acs.chemmater.7b02685 | Ti0.925Mn0.075NiSn0.925Sb0.075 |  |  | TiNiSn | Ti0.925NiSn0.925 | Mn0.075, Sb0.075 | FALSE |  | Stoichiometric Formula |  | 2017 | 797 | 2000 | -120 | 28.8 | 0.3890902 | 5.8993 | [8 empty] | Elements were arc melted three times, manually crushed and ball milled | Mn heated at 1273 K for 7 days to remove surface oxidation | spark plasma sintering, heated to 1273 K with a heating rate of 200 K/min under uniaxial pressure of 100 MPa under vacuum then dwell for 1 minute | Not mentioned | Not mentioned | Polycrystalline | Bulk
6401 | https://doi.org/10.1038/s41524-022-00897-2 | https://doi.org/10.1021/acs.chemmater.7b02685 | Ti0.925Mn0.075NiSn0.925Sb0.075 |  |  | TiNiSn | Ti0.925NiSn0.925 | Mn0.075, Sb0.075 | FALSE |  | Stoichiometric Formula |  | 2017 | 871 | 1881 | -122.9 | 28.41139521 | 0.419956 | 5.8926 | [8 empty] | Elements were arc melted three times, manually crushed and ball milled | Mn heated at 1273 K for 7 days to remove surface oxidation | spark plasma sintering, heated to 1273 K with a heating rate of 200 K/min under uniaxial pressure of 100 MPa under vacuum then dwell for 1 minute | Not mentioned | Not mentioned | Polycrystalline | Bulk
6402 | https://doi.org/10.1038/s41524-022-00897-2 | https://doi.org/10.1021/acs.chemmater.7b02685 | Ti0.95Mn0.05NiSn0.95Sb0.05 |  |  | TiNiSn | Ti0.95NiSn0.95 | Mn0.05, Sb0.05 | FALSE |  | Stoichiometric Formula |  | 2017 | 297 | 2556.29 | -93.19 | 22.19978 | 0.09833901 | 6.7047 | [8 empty] | Elements were arc melted three times, manually crushed and ball milled | Mn heated at 1273 K for 7 days to remove surface oxidation | spark plasma sintering, heated to 1273 K with a heating rate of 200 K/min under uniaxial pressure of 100 MPa under vacuum then dwell for 1 minute | Not mentioned | Not mentioned | Polycrystalline | Bulk
6403 | https://doi.org/10.1038/s41524-022-00897-2 | https://doi.org/10.1021/acs.chemmater.7b02685 | Ti0.95Mn0.05NiSn0.95Sb0.05 |  |  | TiNiSn | Ti0.95NiSn0.95 | Mn0.05, Sb0.05 | FALSE |  | Stoichiometric Formula |  | 2017 | 398 | 2377.48 | -108.32 | 27.8955 | 0.175449 | 6.328 | [8 empty] | Elements were arc melted three times, manually crushed and ball milled | Mn heated at 1273 K for 7 days to remove surface oxidation | spark plasma sintering, heated to 1273 K with a heating rate of 200 K/min under uniaxial pressure of 100 MPa under vacuum then dwell for 1 minute | Not mentioned | Not mentioned | Polycrystalline | Bulk
6404 | https://doi.org/10.1038/s41524-022-00897-2 | https://doi.org/10.1021/acs.chemmater.7b02685 | Ti0.95Mn0.05NiSn0.95Sb0.05 |  |  | TiNiSn | Ti0.95NiSn0.95 | Mn0.05, Sb0.05 | FALSE |  | Stoichiometric Formula |  | 2017 | 498 | 2166 | -126.5 | 34.6608735 | 0.285307686 | 6.05 | [8 empty] | Elements were arc melted three times, manually crushed and ball milled | Mn heated at 1273 K for 7 days to remove surface oxidation | spark plasma sintering, heated to 1273 K with a heating rate of 200 K/min under uniaxial pressure of 100 MPa under vacuum then dwell for 1 minute | Not mentioned | Not mentioned | Polycrystalline | Bulk
6405 | https://doi.org/10.1038/s41524-022-00897-2 | https://doi.org/10.1021/acs.chemmater.7b02685 | Ti0.95Mn0.05NiSn0.95Sb0.05 |  |  | TiNiSn | Ti0.95NiSn0.95 | Mn0.05, Sb0.05 | FALSE |  | Stoichiometric Formula |  | 2017 | 598 | 1973.51 | -140.865 | 39.16026 | 0.399963 | 5.855 | [8 empty] | Elements were arc melted three times, manually crushed and ball milled | Mn heated at 1273 K for 7 days to remove surface oxidation | spark plasma sintering, heated to 1273 K with a heating rate of 200 K/min under uniaxial pressure of 100 MPa under vacuum then dwell for 1 minute | Not mentioned | Not mentioned | Polycrystalline | Bulk
6406 | https://doi.org/10.1038/s41524-022-00897-2 | https://doi.org/10.1021/acs.chemmater.7b02685 | Ti0.95Mn0.05NiSn0.95Sb0.05 |  |  | TiNiSn | Ti0.95NiSn0.95 | Mn0.05, Sb0.05 | FALSE |  | Stoichiometric Formula |  | 2017 | 697 | 1795 | -154.2 | 42.6808638 | 0.527083 | 5.644 | [8 empty] | Elements were arc melted three times, manually crushed and ball milled | Mn heated at 1273 K for 7 days to remove surface oxidation | spark plasma sintering, heated to 1273 K with a heating rate of 200 K/min under uniaxial pressure of 100 MPa under vacuum then dwell for 1 minute | Not mentioned | Not mentioned | Polycrystalline | Bulk
6407 | https://doi.org/10.1038/s41524-022-00897-2 | https://doi.org/10.1021/acs.chemmater.7b02685 | Ti0.95Mn0.05NiSn0.95Sb0.05 |  |  | TiNiSn | Ti0.95NiSn0.95 | Mn0.05, Sb0.05 | FALSE |  | Stoichiometric Formula |  | 2017 | 797 | 1688.74 | -160 | 43.231744 | 0.6155772 | 5.5973 | [8 empty] | Elements were arc melted three times, manually crushed and ball milled | Mn heated at 1273 K for 7 days to remove surface oxidation | spark plasma sintering, heated to 1273 K with a heating rate of 200 K/min under uniaxial pressure of 100 MPa under vacuum then dwell for 1 minute | Not mentioned | Not mentioned | Polycrystalline | Bulk
6408 | https://doi.org/10.1038/s41524-022-00897-2 | https://doi.org/10.1021/acs.chemmater.7b02685 | Ti0.95Mn0.05NiSn0.95Sb0.05 |  |  | TiNiSn | Ti0.95NiSn0.95 | Mn0.05, Sb0.05 | FALSE |  | Stoichiometric Formula |  | 2017 | 871 | 1623 | -155.5 | 39.24454575 | 0.5981102 | 5.715 | [8 empty] | Elements were arc melted three times, manually crushed and ball milled | Mn heated at 1273 K for 7 days to remove surface oxidation | spark plasma sintering, heated to 1273 K with a heating rate of 200 K/min under uniaxial pressure of 100 MPa under vacuum then dwell for 1 minute | Not mentioned | Not mentioned | Polycrystalline | Bulk
6409 | https://doi.org/10.1038/s41524-022-00897-2 | https://doi.org/10.1021/acs.chemmater.7b02685 | Ti0.97Mn0.03NiSn0.97Sb0.03 |  |  | TiNiSn | Ti0.97NiSn0.97 | Mn0.03, Sb0.03 | FALSE |  | Stoichiometric Formula |  | 2017 | 297 | 1437.09 | -95.57 | 13.12584 | 0.06562921 | 5.94 | [8 empty] | Elements were arc melted three times, manually crushed and ball milled | Mn heated at 1273 K for 7 days to remove surface oxidation | spark plasma sintering, heated to 1273 K with a heating rate of 200 K/min under uniaxial pressure of 100 MPa under vacuum then dwell for 1 minute | Not mentioned | Not mentioned | Polycrystalline | Bulk
6410 | https://doi.org/10.1038/s41524-022-00897-2 | https://doi.org/10.1021/acs.chemmater.7b02685 | Ti0.97Mn0.03NiSn0.97Sb0.03 |  |  | TiNiSn | Ti0.97NiSn0.97 | Mn0.03, Sb0.03 | FALSE |  | Stoichiometric Formula |  | 2017 | 398 | 1423.84 | -112.2 | 17.92449 | 0.1266906 | 5.631 | [8 empty] | Elements were arc melted three times, manually crushed and ball milled | Mn heated at 1273 K for 7 days to remove surface oxidation | spark plasma sintering, heated to 1273 K with a heating rate of 200 K/min under uniaxial pressure of 100 MPa under vacuum then dwell for 1 minute | Not mentioned | Not mentioned | Polycrystalline | Bulk
6411 | https://doi.org/10.1038/s41524-022-00897-2 | https://doi.org/10.1021/acs.chemmater.7b02685 | Ti0.97Mn0.03NiSn0.97Sb0.03 |  |  | TiNiSn | Ti0.97NiSn0.97 | Mn0.03, Sb0.03 | FALSE |  | Stoichiometric Formula |  | 2017 | 498 | 1417.22 | -128.43 | 23.376 | 0.2133504 | 5.4564 | [8 empty] | Elements were arc melted three times, manually crushed and ball milled | Mn heated at 1273 K for 7 days to remove surface oxidation | spark plasma sintering, heated to 1273 K with a heating rate of 200 K/min under uniaxial pressure of 100 MPa under vacuum then dwell for 1 minute | Not mentioned | Not mentioned | Polycrystalline | Bulk
6412 | https://doi.org/10.1038/s41524-022-00897-2 | https://doi.org/10.1021/acs.chemmater.7b02685 | Ti0.97Mn0.03NiSn0.97Sb0.03 |  |  | TiNiSn | Ti0.97NiSn0.97 | Mn0.03, Sb0.03 | FALSE |  | Stoichiometric Formula |  | 2017 | 598 | 1397.35 | -140.76 | 27.68622 | 0.3068266 | 5.396 | [8 empty] | Elements were arc melted three times, manually crushed and ball milled | Mn heated at 1273 K for 7 days to remove surface oxidation | spark plasma sintering, heated to 1273 K with a heating rate of 200 K/min under uniaxial pressure of 100 MPa under vacuum then dwell for 1 minute | Not mentioned | Not mentioned | Polycrystalline | Bulk
6413 | https://doi.org/10.1038/s41524-022-00897-2 | https://doi.org/10.1021/acs.chemmater.7b02685 | Ti0.97Mn0.03NiSn0.97Sb0.03 |  |  | TiNiSn | Ti0.97NiSn0.97 | Mn0.03, Sb0.03 | FALSE |  | Stoichiometric Formula |  | 2017 | 697 | 1385 | -147.2 | 30.0099584 | 0.3873508 | 5.4 | [8 empty] | Elements were arc melted three times, manually crushed and ball milled | Mn heated at 1273 K for 7 days to remove surface oxidation | spark plasma sintering, heated to 1273 K with a heating rate of 200 K/min under uniaxial pressure of 100 MPa under vacuum then dwell for 1 minute | Not mentioned | Not mentioned | Polycrystalline | Bulk
6414 | https://doi.org/10.1038/s41524-022-00897-2 | https://doi.org/10.1021/acs.chemmater.7b02685 | Ti0.97Mn0.03NiSn0.97Sb0.03 |  |  | TiNiSn | Ti0.97NiSn0.97 | Mn0.03, Sb0.03 | FALSE |  | Stoichiometric Formula |  | 2017 | 797 | 1371 | -146.12 | 29.2723 | 0.4261191 | 5.475 | [8 empty] | Elements were arc melted three times, manually crushed and ball milled | Mn heated at 1273 K for 7 days to remove surface oxidation | spark plasma sintering, heated to 1273 K with a heating rate of 200 K/min under uniaxial pressure of 100 MPa under vacuum then dwell for 1 minute | Not mentioned | Not mentioned | Polycrystalline | Bulk
6415 | https://doi.org/10.1038/s41524-022-00897-2 | https://doi.org/10.1021/acs.chemmater.7b02685 | Ti0.97Mn0.03NiSn0.97Sb0.03 |  |  | TiNiSn | Ti0.97NiSn0.97 | Mn0.03, Sb0.03 | FALSE |  | Stoichiometric Formula |  | 2017 | 871 | 1398 | -143 | 28.587702 | 0.4492132 | 5.543 | [8 empty] | Elements were arc melted three times, manually crushed and ball milled | Mn heated at 1273 K for 7 days to remove surface oxidation | spark plasma sintering, heated to 1273 K with a heating rate of 200 K/min under uniaxial pressure of 100 MPa under vacuum then dwell for 1 minute | Not mentioned | Not mentioned | Polycrystalline | Bulk
6416 | https://doi.org/10.1038/s41524-022-00897-2 | https://doi.org/10.1021/acs.chemmater.7b02685 | Ti0.98Mn0.02NiSn0.98Sb0.02 |  |  | TiNiSn | Ti0.98NiSn0.98 | Mn0.02, Sb0.02 | FALSE |  | Stoichiometric Formula |  | 2017 | 297 | 1622.52 | -107.676 | 18.81169 | 0.0911803 | 6.1275 | [8 empty] | Elements were arc melted three times, manually crushed and ball milled | Mn heated at 1273 K for 7 days to remove surface oxidation | spark plasma sintering, heated to 1273 K with a heating rate of 200 K/min under uniaxial pressure of 100 MPa under vacuum then dwell for 1 minute | Not mentioned | Not mentioned | Polycrystalline | Bulk
6417 | https://doi.org/10.1038/s41524-022-00897-2 | https://doi.org/10.1021/acs.chemmater.7b02685 | Ti0.98Mn0.02NiSn0.98Sb0.02 |  |  | TiNiSn | Ti0.98NiSn0.98 | Mn0.02, Sb0.02 | FALSE |  | Stoichiometric Formula |  | 2017 | 398 | 1596.03 | -121.3 | 23.48349 | 0.1611815 | 5.7987 | [8 empty] | Elements were arc melted three times, manually crushed and ball milled | Mn heated at 1273 K for 7 days to remove surface oxidation | spark plasma sintering, heated to 1273 K with a heating rate of 200 K/min under uniaxial pressure of 100 MPa under vacuum then dwell for 1 minute | Not mentioned | Not mentioned | Polycrystalline | Bulk
6418 | https://doi.org/10.1038/s41524-022-00897-2 | https://doi.org/10.1021/acs.chemmater.7b02685 | Ti0.98Mn0.02NiSn0.98Sb0.02 |  |  | TiNiSn | Ti0.98NiSn0.98 | Mn0.02, Sb0.02 | FALSE |  | Stoichiometric Formula |  | 2017 | 498 | 1589 | -143.3 | 32.62994021 | 0.2899663 | 5.604 | [8 empty] | Elements were arc melted three times, manually crushed and ball milled | Mn heated at 1273 K for 7 days to remove surface oxidation | spark plasma sintering, heated to 1273 K with a heating rate of 200 K/min under uniaxial pressure of 100 MPa under vacuum then dwell for 1 minute | Not mentioned | Not mentioned | Polycrystalline | Bulk
6419 | https://doi.org/10.1038/s41524-022-00897-2 | https://doi.org/10.1021/acs.chemmater.7b02685 | Ti0.98Mn0.02NiSn0.98Sb0.02 |  |  | TiNiSn | Ti0.98NiSn0.98 | Mn0.02, Sb0.02 | FALSE |  | Stoichiometric Formula |  | 2017 | 598 | 1609.27 | -152.43 | 37.39124 | 0.4009317 | 5.577 | [8 empty] | Elements were arc melted three times, manually crushed and ball milled | Mn heated at 1273 K for 7 days to remove surface oxidation | spark plasma sintering, heated to 1273 K with a heating rate of 200 K/min under uniaxial pressure of 100 MPa under vacuum then dwell for 1 minute | Not mentioned | Not mentioned | Polycrystalline | Bulk
6420 | https://doi.org/10.1038/s41524-022-00897-2 | https://doi.org/10.1021/acs.chemmater.7b02685 | Ti0.98Mn0.02NiSn0.98Sb0.02 |  |  | TiNiSn | Ti0.98NiSn0.98 | Mn0.02, Sb0.02 | FALSE |  | Stoichiometric Formula |  | 2017 | 697 | 1523.18 | -153.7 | 35.98313 | 0.4510835 | 5.56 | [8 empty] | Elements were arc melted three times, manually crushed and ball milled | Mn heated at 1273 K for 7 days to remove surface oxidation | spark plasma sintering, heated to 1273 K with a heating rate of 200 K/min under uniaxial pressure of 100 MPa under vacuum then dwell for 1 minute | Not mentioned | Not mentioned | Polycrystalline | Bulk
6421 | https://doi.org/10.1038/s41524-022-00897-2 | https://doi.org/10.1021/acs.chemmater.7b02685 | Ti0.98Mn0.02NiSn0.98Sb0.02 |  |  | TiNiSn | Ti0.98NiSn0.98 | Mn0.02, Sb0.02 | FALSE |  | Stoichiometric Formula |  | 2017 | 797 | 1503.31 | -149.4 | 33.55442 | 0.4739963 | 5.642 | [8 empty] | Elements were arc melted three times, manually crushed and ball milled | Mn heated at 1273 K for 7 days to remove surface oxidation | spark plasma sintering, heated to 1273 K with a heating rate of 200 K/min under uniaxial pressure of 100 MPa under vacuum then dwell for 1 minute | Not mentioned | Not mentioned | Polycrystalline | Bulk
6422 | https://doi.org/10.1038/s41524-022-00897-2 | https://doi.org/10.1021/acs.chemmater.7b02685 | Ti0.98Mn0.02NiSn0.98Sb0.02 |  |  | TiNiSn | Ti0.98NiSn0.98 | Mn0.02, Sb0.02 | FALSE |  | Stoichiometric Formula |  | 2017 | 871 | 1496.7 | -144.3 | 31.16502 | 0.47 | 5.852 | [8 empty] | Elements were arc melted three times, manually crushed and ball milled | Mn heated at 1273 K for 7 days to remove surface oxidation | spark plasma sintering, heated to 1273 K with a heating rate of 200 K/min under uniaxial pressure of 100 MPa under vacuum then dwell for 1 minute | Not mentioned | Not mentioned | Polycrystalline | Bulk
6423 | https://doi.org/10.1038/s41524-022-00897-2 | https://doi.org/10.1021/acs.chemmater.7b02685 | Ti0.99Mn0.01NiSn0.99Sb0.01 |  |  | TiNiSn | Ti0.99NiSn0.99 | Mn0.01, Sb0.01 | FALSE |  | Stoichiometric Formula |  | 2017 | 297 | 887.42 | -127.14 | 14.34477 | 0.06833144 | 6.2349 | [8 empty] | Elements were arc melted three times, manually crushed and ball milled | Mn heated at 1273 K for 7 days to remove surface oxidation | spark plasma sintering, heated to 1273 K with a heating rate of 200 K/min under uniaxial pressure of 100 MPa under vacuum then dwell for 1 minute | Not mentioned | Not mentioned | Polycrystalline | Bulk
6424 | https://doi.org/10.1038/s41524-022-00897-2 | https://doi.org/10.1021/acs.chemmater.7b02685 | Ti0.99Mn0.01NiSn0.99Sb0.01 |  |  | TiNiSn | Ti0.99NiSn0.99 | Mn0.01, Sb0.01 | FALSE |  | Stoichiometric Formula |  | 2017 | 398 | 944 | -142.92 | 19.28226 | 0.131737 | 5.8255 | [8 empty] | Elements were arc melted three times, manually crushed and ball milled | Mn heated at 1273 K for 7 days to remove surface oxidation | spark plasma sintering, heated to 1273 K with a heating rate of 200 K/min under uniaxial pressure of 100 MPa under vacuum then dwell for 1 minute | Not mentioned | Not mentioned | Polycrystalline | Bulk
6425 | https://doi.org/10.1038/s41524-022-00897-2 | https://doi.org/10.1021/acs.chemmater.7b02685 | Ti0.99Mn0.01NiSn0.99Sb0.01 |  |  | TiNiSn | Ti0.99NiSn0.99 | Mn0.01, Sb0.01 | FALSE |  | Stoichiometric Formula |  | 2017 | 498 | 1000 | -158.1 | 24.99561 | 0.225361 | 5.5235 | [8 empty] | Elements were arc melted three times, manually crushed and ball milled | Mn heated at 1273 K for 7 days to remove surface oxidation | spark plasma sintering, heated to 1273 K with a heating rate of 200 K/min under uniaxial pressure of 100 MPa under vacuum then dwell for 1 minute | Not mentioned | Not mentioned | Polycrystalline | Bulk
6426 | https://doi.org/10.1038/s41524-022-00897-2 | https://doi.org/10.1021/acs.chemmater.7b02685 | Ti0.99Mn0.01NiSn0.99Sb0.01 |  |  | TiNiSn | Ti0.99NiSn0.99 | Mn0.01, Sb0.01 | FALSE |  | Stoichiometric Formula |  | 2017 | 598 | 1052.98 | -167.35 | 29.48978 | 0.3231964 | 5.4564 | [8 empty] | Elements were arc melted three times, manually crushed and ball milled | Mn heated at 1273 K for 7 days to remove surface oxidation | spark plasma sintering, heated to 1273 K with a heating rate of 200 K/min under uniaxial pressure of 100 MPa under vacuum then dwell for 1 minute | Not mentioned | Not mentioned | Polycrystalline | Bulk
6427 | https://doi.org/10.1038/s41524-022-00897-2 | https://doi.org/10.1021/acs.chemmater.7b02685 | Ti0.99Mn0.01NiSn0.99Sb0.01 |  |  | TiNiSn | Ti0.99NiSn0.99 | Mn0.01, Sb0.01 | FALSE |  | Stoichiometric Formula |  | 2017 | 697 | 1066.5 | -167.3 | 29.85058 | 0.3860084 | 5.39 | [8 empty] | Elements were arc melted three times, manually crushed and ball milled | Mn heated at 1273 K for 7 days to remove surface oxidation | spark plasma sintering, heated to 1273 K with a heating rate of 200 K/min under uniaxial pressure of 100 MPa under vacuum then dwell for 1 minute | Not mentioned | Not mentioned | Polycrystalline | Bulk
6428 | https://doi.org/10.1038/s41524-022-00897-2 | https://doi.org/10.1021/acs.chemmater.7b02685 | Ti0.99Mn0.01NiSn0.99Sb0.01 |  |  | TiNiSn | Ti0.99NiSn0.99 | Mn0.01, Sb0.01 | FALSE |  | Stoichiometric Formula |  | 2017 | 797 | 1125.83 | -164.973 | 30.64069 | 0.4360827 | 5.6 | [8 empty] | Elements were arc melted three times, manually crushed and ball milled | Mn heated at 1273 K for 7 days to remove surface oxidation | spark plasma sintering, heated to 1273 K with a heating rate of 200 K/min under uniaxial pressure of 100 MPa under vacuum then dwell for 1 minute | Not mentioned | Not mentioned | Polycrystalline | Bulk
6429 | https://doi.org/10.1038/s41524-022-00897-2 | https://doi.org/10.1021/acs.chemmater.7b02685 | Ti0.99Mn0.01NiSn0.99Sb0.01 |  |  | TiNiSn | Ti0.99NiSn0.99 | Mn0.01, Sb0.01 | FALSE |  | Stoichiometric Formula |  | 2017 | 871 | 1178.81 | -154.8 | 28.24787 | 0.4175389 | 5.8926 | [8 empty] | Elements were arc melted three times, manually crushed and ball milled | Mn heated at 1273 K for 7 days to remove surface oxidation | spark plasma sintering, heated to 1273 K with a heating rate of 200 K/min under uniaxial pressure of 100 MPa under vacuum then dwell for 1 minute | Not mentioned | Not mentioned | Polycrystalline | Bulk
6430 | https://doi.org/10.1038/s41524-022-00897-2 | https://doi.org/10.1021/acs.chemmater.7b02685 | Ti0.9Mn0.1NiSn0.9Sb0.1 |  |  | TiNiSn | Ti0.9NiSn0.9 | Mn0.1, Sb0.1 | FALSE |  | Stoichiometric Formula |  | 2017 | 297 | 3476.82 | -74.81 | 19.45815 | 0.08425529 | 6.859 | [8 empty] | Elements were arc melted three times, manually crushed and ball milled | Mn heated at 1273 K for 7 days to remove surface oxidation | spark plasma sintering, heated to 1273 K with a heating rate of 200 K/min under uniaxial pressure of 100 MPa under vacuum then dwell for 1 minute | Not mentioned | Not mentioned | Polycrystalline | Bulk
6431 | https://doi.org/10.1038/s41524-022-00897-2 | https://doi.org/10.1021/acs.chemmater.7b02685 | Ti0.9Mn0.1NiSn0.9Sb0.1 |  |  | TiNiSn | Ti0.9NiSn0.9 | Mn0.1, Sb0.1 | FALSE |  | Stoichiometric Formula |  | 2017 | 398 | 3205.3 | -87.135 | 24.33627 | 0.1512773 | 6.4027 | [8 empty] | Elements were arc melted three times, manually crushed and ball milled | Mn heated at 1273 K for 7 days to remove surface oxidation | spark plasma sintering, heated to 1273 K with a heating rate of 200 K/min under uniaxial pressure of 100 MPa under vacuum then dwell for 1 minute | Not mentioned | Not mentioned | Polycrystalline | Bulk
6432 | https://doi.org/10.1038/s41524-022-00897-2 | https://doi.org/10.1021/acs.chemmater.7b02685 | Ti0.9Mn0.1NiSn0.9Sb0.1 |  |  | TiNiSn | Ti0.9NiSn0.9 | Mn0.1, Sb0.1 | FALSE |  | Stoichiometric Formula |  | 2017 | 498 | 2920.53 | -100.97 | 29.77463 | 0.2435893 | 6.0872 | [8 empty] | Elements were arc melted three times, manually crushed and ball milled | Mn heated at 1273 K for 7 days to remove surface oxidation | spark plasma sintering, heated to 1273 K with a heating rate of 200 K/min under uniaxial pressure of 100 MPa under vacuum then dwell for 1 minute | Not mentioned | Not mentioned | Polycrystalline | Bulk
6433 | https://doi.org/10.1038/s41524-022-00897-2 | https://doi.org/10.1021/acs.chemmater.7b02685 | Ti0.9Mn0.1NiSn0.9Sb0.1 |  |  | TiNiSn | Ti0.9NiSn0.9 | Mn0.1, Sb0.1 | FALSE |  | Stoichiometric Formula |  | 2017 | 598 | 2636 | -113.6 | 34.01747456 | 0.3472 | 5.859 | [8 empty] | Elements were arc melted three times, manually crushed and ball milled | Mn heated at 1273 K for 7 days to remove surface oxidation | spark plasma sintering, heated to 1273 K with a heating rate of 200 K/min under uniaxial pressure of 100 MPa under vacuum then dwell for 1 minute | Not mentioned | Not mentioned | Polycrystalline | Bulk
6434 | https://doi.org/10.1038/s41524-022-00897-2 | https://doi.org/10.1021/acs.chemmater.7b02685 | Ti0.9Mn0.1NiSn0.9Sb0.1 |  |  | TiNiSn | Ti0.9NiSn0.9 | Mn0.1, Sb0.1 | FALSE |  | Stoichiometric Formula |  | 2017 | 697 | 2403.97 | -125.84 | 38.06856 | 0.4695414 | 5.651 | [8 empty] | Elements were arc melted three times, manually crushed and ball milled | Mn heated at 1273 K for 7 days to remove surface oxidation | spark plasma sintering, heated to 1273 K with a heating rate of 200 K/min under uniaxial pressure of 100 MPa under vacuum then dwell for 1 minute | Not mentioned | Not mentioned | Polycrystalline | Bulk
6435 | https://doi.org/10.1038/s41524-022-00897-2 | https://doi.org/10.1021/acs.chemmater.7b02685 | Ti0.9Mn0.1NiSn0.9Sb0.1 |  |  | TiNiSn | Ti0.9NiSn0.9 | Mn0.1, Sb0.1 | FALSE |  | Stoichiometric Formula |  | 2017 | 797 | 2178.81 | -132.32 | 38.14787 | 0.5477876 | 5.5503 | [8 empty] | Elements were arc melted three times, manually crushed and ball milled | Mn heated at 1273 K for 7 days to remove surface oxidation | spark plasma sintering, heated to 1273 K with a heating rate of 200 K/min under uniaxial pressure of 100 MPa under vacuum then dwell for 1 minute | Not mentioned | Not mentioned | Polycrystalline | Bulk
6436 | https://doi.org/10.1038/s41524-022-00897-2 | https://doi.org/10.1021/acs.chemmater.7b02685 | Ti0.9Mn0.1NiSn0.9Sb0.1 |  |  | TiNiSn | Ti0.9NiSn0.9 | Mn0.1, Sb0.1 | FALSE |  | Stoichiometric Formula |  | 2017 | 871 | 2059.6 | -131.89 | 35.82668 | 0.5625571 | 5.547 | [8 empty] | Elements were arc melted three times, manually crushed and ball milled | Mn heated at 1273 K for 7 days to remove surface oxidation | spark plasma sintering, heated to 1273 K with a heating rate of 200 K/min under uniaxial pressure of 100 MPa under vacuum then dwell for 1 minute | Not mentioned | Not mentioned | Polycrystalline | Bulk
6437 | https://doi.org/10.1038/s41524-022-00897-2 | https://doi.org/10.1021/acs.chemmater.7b02685 | TiNiSn |  |  | TiNiSn | TiNiSn | None | TRUE |  | Stoichiometric Formula |  | 2017 | 297 | 324.5 | -165.41 | 8.878472 | 0.05604834 | 4.7047 | [8 empty] | Elements were arc melted three times, manually crushed and ball milled | Mn heated at 1273 K for 7 days to remove surface oxidation | spark plasma sintering, heated to 1273 K with a heating rate of 200 K/min under uniaxial pressure of 100 MPa under vacuum then dwell for 1 minute | Not mentioned | Not mentioned | Polycrystalline | Bulk
6438 | https://doi.org/10.1038/s41524-022-00897-2 | https://doi.org/10.1021/acs.chemmater.7b02685 | TiNiSn |  |  | TiNiSn | TiNiSn | None | TRUE |  | Stoichiometric Formula |  | 2017 | 398 | 483.44 | -174.92 | 14.79182 | 0.1254987 | 4.691 | [8 empty] | Elements were arc melted three times, manually crushed and ball milled | Mn heated at 1273 K for 7 days to remove surface oxidation | spark plasma sintering, heated to 1273 K with a heating rate of 200 K/min under uniaxial pressure of 100 MPa under vacuum then dwell for 1 minute | Not mentioned | Not mentioned | Polycrystalline | Bulk
6439 | https://doi.org/10.1038/s41524-022-00897-2 | https://doi.org/10.1021/acs.chemmater.7b02685 | TiNiSn |  |  | TiNiSn | TiNiSn | None | TRUE |  | Stoichiometric Formula |  | 2017 | 498 | 642.38 | -179.24 | 20.63773 | 0.2141744 | 4.7987 | [8 empty] | Elements were arc melted three times, manually crushed and ball milled | Mn heated at 1273 K for 7 days to remove surface oxidation | spark plasma sintering, heated to 1273 K with a heating rate of 200 K/min under uniaxial pressure of 100 MPa under vacuum then dwell for 1 minute | Not mentioned | Not mentioned | Polycrystalline | Bulk
6440 | https://doi.org/10.1038/s41524-022-00897-2 | https://doi.org/10.1021/acs.chemmater.7b02685 | TiNiSn |  |  | TiNiSn | TiNiSn | None | TRUE |  | Stoichiometric Formula |  | 2017 | 598 | 794.7 | -177.08 | 24.91967 | 0.2929305 | 5.0872 | [8 empty] | Elements were arc melted three times, manually crushed and ball milled | Mn heated at 1273 K for 7 days to remove surface oxidation | spark plasma sintering, heated to 1273 K with a heating rate of 200 K/min under uniaxial pressure of 100 MPa under vacuum then dwell for 1 minute | Not mentioned | Not mentioned | Polycrystalline | Bulk
6441 | https://doi.org/10.1038/s41524-022-00897-2 | https://doi.org/10.1021/acs.chemmater.7b02685 | TiNiSn |  |  | TiNiSn | TiNiSn | None | TRUE |  | Stoichiometric Formula |  | 2017 | 697 | 913.91 | -172.32 | 27.13781 | 0.3599439 | 5.255 | [8 empty] | Elements were arc melted three times, manually crushed and ball milled | Mn heated at 1273 K for 7 days to remove surface oxidation | spark plasma sintering, heated to 1273 K with a heating rate of 200 K/min under uniaxial pressure of 100 MPa under vacuum then dwell for 1 minute | Not mentioned | Not mentioned | Polycrystalline | Bulk
6442 | https://doi.org/10.1038/s41524-022-00897-2 | https://doi.org/10.1021/acs.chemmater.7b02685 | TiNiSn |  |  | TiNiSn | TiNiSn | None | TRUE |  | Stoichiometric Formula |  | 2017 | 797 | 1033.11 | -154.81 | 24.75965 | 0.3475514 | 5.67785 | [8 empty] | Elements were arc melted three times, manually crushed and ball milled | Mn heated at 1273 K for 7 days to remove surface oxidation | spark plasma sintering, heated to 1273 K with a heating rate of 200 K/min under uniaxial pressure of 100 MPa under vacuum then dwell for 1 minute | Not mentioned | Not mentioned | Polycrystalline | Bulk
6443 | https://doi.org/10.1038/s41524-022-00897-2 | https://doi.org/10.1021/acs.chemmater.7b02685 | TiNiSn |  |  | TiNiSn | TiNiSn | None | TRUE |  | Stoichiometric Formula |  | 2017 | 871 | 1208.61 | -139.2 | 23.4188 | 0.3226475 | 6.322 | [8 empty] | Elements were arc melted three times, manually crushed and ball milled | Mn heated at 1273 K for 7 days to remove surface oxidation | spark plasma sintering, heated to 1273 K with a heating rate of 200 K/min under uniaxial pressure of 100 MPa under vacuum then dwell for 1 minute | Not mentioned | Not mentioned | Polycrystalline | Bulk
6444 | https://doi.org/10.1038/s41524-022-00897-2 | https://doi.org/10.1021/acs.chemmater.7b04123 | BaBiTe2.95Se0.05 |  | BaBiTe3–xSex | BaBiTe3 | BaBiTe2.95 | Se0.05 | FALSE |  | Stoichiometric Formula |  | 2018 | 322 | 62.1 | -152 | 1.4347584 | 0.10571904 | 0.437 | [8 empty] | ball milled (700 rpm, 15 milling cycles with a milling time of 2 min per cycle) | Not mentioned | spark plasma sintering for 45 Mpa at various temperatures up to 773 K | Not mentioned | Not mentioned | Polycrystalline | Bulk
6445 | https://doi.org/10.1038/s41524-022-00897-2 | https://doi.org/10.1021/acs.chemmater.7b04123 | BaBiTe2.95Se0.05 |  | BaBiTe3–xSex | BaBiTe3 | BaBiTe2.95 | Se0.05 | FALSE |  | Stoichiometric Formula |  | 2018 | 373 | 73.22 | -165.7 | 2.010364 | 0.1737812 | 0.4315 | [8 empty] | ball milled (700 rpm, 15 milling cycles with a milling time of 2 min per cycle) | Not mentioned | spark plasma sintering for 45 Mpa at various temperatures up to 773 K | Not mentioned | Not mentioned | Polycrystalline | Bulk
6446 | https://doi.org/10.1038/s41524-022-00897-2 | https://doi.org/10.1021/acs.chemmater.7b04123 | BaBiTe2.95Se0.05 |  | BaBiTe3–xSex | BaBiTe3 | BaBiTe2.95 | Se0.05 | FALSE |  | Stoichiometric Formula |  | 2018 | 474 | 78.3 | -185.3 | 2.688515847 | 0.307667 | 0.4142 | [8 empty] | ball milled (700 rpm, 15 milling cycles with a milling time of 2 min per cycle) | Not mentioned | spark plasma sintering for 45 Mpa at various temperatures up to 773 K | Not mentioned | Not mentioned | Polycrystalline | Bulk
6447 | https://doi.org/10.1038/s41524-022-00897-2 | https://doi.org/10.1021/acs.chemmater.7b04123 | BaBiTe2.95Se0.05 |  | BaBiTe3–xSex | BaBiTe3 | BaBiTe2.95 | Se0.05 | FALSE |  | Stoichiometric Formula |  | 2018 | 525 | 80 | -191.8 | 2.9429792 | 0.365 | 0.4085 | [8 empty] | ball milled (700 rpm, 15 milling cycles with a milling time of 2 min per cycle) | Not mentioned | spark plasma sintering for 45 Mpa at various temperatures up to 773 K | Not mentioned | Not mentioned | Polycrystalline | Bulk
6448 | https://doi.org/10.1038/s41524-022-00897-2 | https://doi.org/10.1021/acs.chemmater.7b04123 | BaBiTe2.95Se0.05 |  | BaBiTe3–xSex | BaBiTe3 | BaBiTe2.95 | Se0.05 | FALSE |  | Stoichiometric Formula |  | 2018 | 575 | 75.1 | -196.7 | 2.905685839 | 0.4100048 | 0.4075 | [8 empty] | ball milled (700 rpm, 15 milling cycles with a milling time of 2 min per cycle) | Not mentioned | spark plasma sintering for 45 Mpa at various temperatures up to 773 K | Not mentioned | Not mentioned | Polycrystalline | Bulk
6449 | https://doi.org/10.1038/s41524-022-00897-2 | https://doi.org/10.1021/acs.chemmater.7b04123 | BaBiTe2.95Se0.05 |  | BaBiTe3–xSex | BaBiTe3 | BaBiTe2.95 | Se0.05 | FALSE |  | Stoichiometric Formula |  | 2018 | 597 | 74.3 | -197.3 | 2.892297647 | 0.4209414 | 0.4102 | [8 empty] | ball milled (700 rpm, 15 milling cycles with a milling time of 2 min per cycle) | Not mentioned | spark plasma sintering for 45 Mpa at various temperatures up to 773 K | Not mentioned | Not mentioned | Polycrystalline | Bulk
6450 | https://doi.org/10.1038/s41524-022-00897-2 | https://doi.org/10.1021/acs.chemmater.7b04123 | BaBiTe2.9Se0.1 |  | BaBiTe3–xSex | BaBiTe3 | BaBiTe2.9 | Se0.1 | FALSE |  | Stoichiometric Formula |  | 2018 | 322 | 42.4 | -154.6 | 1.013409184 | 0.07901156 | 0.413 | [8 empty] | ball milled (700 rpm, 15 milling cycles with a milling time of 2 min per cycle) | Not mentioned | spark plasma sintering for 45 Mpa at various temperatures up to 773 K | Not mentioned | Not mentioned | Polycrystalline | Bulk
6451 | https://doi.org/10.1038/s41524-022-00897-2 | https://doi.org/10.1021/acs.chemmater.7b04123 | BaBiTe2.9Se0.1 |  | BaBiTe3–xSex | BaBiTe3 | BaBiTe2.9 | Se0.1 | FALSE |  | Stoichiometric Formula |  | 2018 | 373 | 44.99 | -171 | 1.31555259 | 0.119975823 | 0.409 | [8 empty] | ball milled (700 rpm, 15 milling cycles with a milling time of 2 min per cycle) | Not mentioned | spark plasma sintering for 45 Mpa at various temperatures up to 773 K | Not mentioned | Not mentioned | Polycrystalline | Bulk
6452 | https://doi.org/10.1038/s41524-022-00897-2 | https://doi.org/10.1021/acs.chemmater.7b04123 | BaBiTe2.9Se0.1 |  | BaBiTe3–xSex | BaBiTe3 | BaBiTe2.9 | Se0.1 | FALSE |  | Stoichiometric Formula |  | 2018 | 474 | 42.45 | -191 | 1.54861845 | 0.1853649 | 0.396 | [8 empty] | ball milled (700 rpm, 15 milling cycles with a milling time of 2 min per cycle) | Not mentioned | spark plasma sintering for 45 Mpa at various temperatures up to 773 K | Not mentioned | Not mentioned | Polycrystalline | Bulk
6453 | https://doi.org/10.1038/s41524-022-00897-2 | https://doi.org/10.1021/acs.chemmater.7b04123 | BaBiTe2.9Se0.1 |  | BaBiTe3–xSex | BaBiTe3 | BaBiTe2.9 | Se0.1 | FALSE |  | Stoichiometric Formula |  | 2018 | 525 | 40.5 | -199.2 | 1.60706592 | 0.2157825 | 0.391 | [8 empty] | ball milled (700 rpm, 15 milling cycles with a milling time of 2 min per cycle) | Not mentioned | spark plasma sintering for 45 Mpa at various temperatures up to 773 K | Not mentioned | Not mentioned | Polycrystalline | Bulk
6454 | https://doi.org/10.1038/s41524-022-00897-2 | https://doi.org/10.1021/acs.chemmater.7b04123 | BaBiTe2.9Se0.1 |  | BaBiTe3–xSex | BaBiTe3 | BaBiTe2.9 | Se0.1 | FALSE |  | Stoichiometric Formula |  | 2018 | 575 | 38.9 | -204.2 | 1.622038196 | 0.236 | 0.393 | [8 empty] | ball milled (700 rpm, 15 milling cycles with a milling time of 2 min per cycle) | Not mentioned | spark plasma sintering for 45 Mpa at various temperatures up to 773 K | Not mentioned | Not mentioned | Polycrystalline | Bulk
6455 | https://doi.org/10.1038/s41524-022-00897-2 | https://doi.org/10.1021/acs.chemmater.7b04123 | BaBiTe2.9Se0.1 |  | BaBiTe3–xSex | BaBiTe3 | BaBiTe2.9 | Se0.1 | FALSE |  | Stoichiometric Formula |  | 2018 | 597 | 38.4 | -204 | 1.5980544 | 0.240312 | 0.397 | [8 empty] | ball milled (700 rpm, 15 milling cycles with a milling time of 2 min per cycle) | Not mentioned | spark plasma sintering for 45 Mpa at various temperatures up to 773 K | Not mentioned | Not mentioned | Polycrystalline | Bulk
6456 | https://doi.org/10.1038/s41524-022-00897-2 | https://doi.org/10.1021/acs.chemmater.7b04123 | BaBiTe3 |  | BaBiTe3–xSex | BaBiTe3 | BaBiTe3 | None | TRUE |  | Stoichiometric Formula |  | 2018 | 323 | 97.49 | -140 | 1.910804 | 0.1338806 | 0.461 | [8 empty] | ball milled (700 rpm, 15 milling cycles with a milling time of 2 min per cycle) | Not mentioned | spark plasma sintering for 45 Mpa at various temperatures up to 773 K | Not mentioned | Not mentioned | Polycrystalline | Bulk
6457 | https://doi.org/10.1038/s41524-022-00897-2 | https://doi.org/10.1021/acs.chemmater.7b04123 | BaBiTe3 |  | BaBiTe3–xSex | BaBiTe3 | BaBiTe3 | None | TRUE |  | Stoichiometric Formula |  | 2018 | 372 | 103.5 | -151.8 | 2.38497534 | 0.1962856 | 0.452 | [8 empty] | ball milled (700 rpm, 15 milling cycles with a milling time of 2 min per cycle) | Not mentioned | spark plasma sintering for 45 Mpa at various temperatures up to 773 K | Not mentioned | Not mentioned | Polycrystalline | Bulk
6458 | https://doi.org/10.1038/s41524-022-00897-2 | https://doi.org/10.1021/acs.chemmater.7b04123 | BaBiTe3 |  | BaBiTe3–xSex | BaBiTe3 | BaBiTe3 | None | TRUE |  | Stoichiometric Formula |  | 2018 | 474 | 95.63 | -170.45 | 2.778358 | 0.3032681 | 0.43425 | [8 empty] | ball milled (700 rpm, 15 milling cycles with a milling time of 2 min per cycle) | Not mentioned | spark plasma sintering for 45 Mpa at various temperatures up to 773 K | Not mentioned | Not mentioned | Polycrystalline | Bulk
6459 | https://doi.org/10.1038/s41524-022-00897-2 | https://doi.org/10.1021/acs.chemmater.7b04123 | BaBiTe3 |  | BaBiTe3–xSex | BaBiTe3 | BaBiTe3 | None | TRUE |  | Stoichiometric Formula |  | 2018 | 524 | 90.67 | -178.93 | 2.902886 | 0.3557658 | 0.42756 | [8 empty] | ball milled (700 rpm, 15 milling cycles with a milling time of 2 min per cycle) | Not mentioned | spark plasma sintering for 45 Mpa at various temperatures up to 773 K | Not mentioned | Not mentioned | Polycrystalline | Bulk
6460 | https://doi.org/10.1038/s41524-022-00897-2 | https://doi.org/10.1021/acs.chemmater.7b04123 | BaBiTe3 |  | BaBiTe3–xSex | BaBiTe3 | BaBiTe3 | None | TRUE |  | Stoichiometric Formula |  | 2018 | 574 | 86.85 | -183 | 2.90851965 | 0.3913479 | 0.4266 | [8 empty] | ball milled (700 rpm, 15 milling cycles with a milling time of 2 min per cycle) | Not mentioned | spark plasma sintering for 45 Mpa at various temperatures up to 773 K | Not mentioned | Not mentioned | Polycrystalline | Bulk
6461 | https://doi.org/10.1038/s41524-022-00897-2 | https://doi.org/10.1021/acs.chemmater.7b04123 | BaBiTe3 |  | BaBiTe3–xSex | BaBiTe3 | BaBiTe3 | None | TRUE |  | Stoichiometric Formula |  | 2018 | 598 | 85.15 | -183.6 | 2.870317944 | 0.3991744 | 0.43 | [8 empty] | ball milled (700 rpm, 15 milling cycles with a milling time of 2 min per cycle) | Not mentioned | spark plasma sintering for 45 Mpa at various temperatures up to 773 K | Not mentioned | Not mentioned | Polycrystalline | Bulk
6462 | https://doi.org/10.1038/s41524-022-00897-2 | https://doi.org/10.1021/acs.chemmater.7b05170 | CoAsSb |  |  | CoAsSb | CoAsSb | None | TRUE |  | Stoichiometric Formula |  | 2018 | 350 | 177.2 | -118 | 2.4673328 | 0.03063379 | 2.819 | [8 empty] | pressed into a pellet and annealed in a furnace and then cooled over the course of 6 h | Not mentioned | spark plasma sintering | 1073 | 2 weeks | Polycrystalline | Bulk
6463 | https://doi.org/10.1038/s41524-022-00897-2 | https://doi.org/10.1021/acs.chemmater.7b05170 | CoAsSb |  |  | CoAsSb | CoAsSb | None | TRUE |  | Stoichiometric Formula |  | 2018 | 400 | 226.9 | -128.74 | 3.760638 | 0.0533935 | 2.8173 | [8 empty] | pressed into a pellet and annealed in a furnace and then cooled over the course of 6 h | Not mentioned | spark plasma sintering | 1073 | 2 weeks | Polycrystalline | Bulk
6464 | https://doi.org/10.1038/s41524-022-00897-2 | https://doi.org/10.1021/acs.chemmater.7b05170 | CoAsSb |  |  | CoAsSb | CoAsSb | None | TRUE |  | Stoichiometric Formula |  | 2018 | 450 | 283.61 | -132.3 | 4.964108 | 0.07733594 | 2.8885 | [8 empty] | pressed into a pellet and annealed in a furnace and then cooled over the course of 6 h | Not mentioned | spark plasma sintering | 1073 | 2 weeks | Polycrystalline | Bulk
6465 | https://doi.org/10.1038/s41524-022-00897-2 | https://doi.org/10.1021/acs.chemmater.7b05170 | CoAsSb |  |  | CoAsSb | CoAsSb | None | TRUE |  | Stoichiometric Formula |  | 2018 | 500 | 347.04 | -130.815 | 5.938744 | 0.09786988 | 3.034 | [8 empty] | pressed into a pellet and annealed in a furnace and then cooled over the course of 6 h | Not mentioned | spark plasma sintering | 1073 | 2 weeks | Polycrystalline | Bulk
6466 | https://doi.org/10.1038/s41524-022-00897-2 | https://doi.org/10.1021/acs.chemmater.7b05170 | CoAsSb |  |  | CoAsSb | CoAsSb | None | TRUE |  | Stoichiometric Formula |  | 2018 | 600 | 498.15 | -119 | 7.05430215 | 0.1220714 | 3.4673 | [8 empty] | pressed into a pellet and annealed in a furnace and then cooled over the course of 6 h | Not mentioned | spark plasma sintering | 1073 | 2 weeks | Polycrystalline | Bulk
6467 | https://doi.org/10.1038/s41524-022-00897-2 | https://doi.org/10.1021/acs.chemmater.7b05170 | CoAsSb |  |  | CoAsSb | CoAsSb | None | TRUE |  | Stoichiometric Formula |  | 2018 | 700 | 685.2 | -104.1 | 7.395 | 0.1299442 | 4 | [8 empty] | pressed into a pellet and annealed in a furnace and then cooled over the course of 6 h | Not mentioned | spark plasma sintering | 1073 | 2 weeks | Polycrystalline | Bulk
6468 | https://doi.org/10.1038/s41524-022-00897-2 | https://doi.org/10.1021/acs.chemmater.7b05170 | CoAsSb |  |  | CoAsSb | CoAsSb | None | TRUE |  | Stoichiometric Formula |  | 2018 | 800 | 897 | -91.4 | 7.48 | 0.13 | 4.604 | [8 empty] | pressed into a pellet and annealed in a furnace and then cooled over the course of 6 h | Not mentioned | spark plasma sintering | 1073 | 2 weeks | Polycrystalline | Bulk
6469 | https://doi.org/10.1038/s41524-022-00897-2 | https://doi.org/10.1021/acs.chemmater.7b05170 | CoAsSb |  |  | CoAsSb | CoAsSb | None | TRUE |  | Stoichiometric Formula |  | 2018 | 900 | 1120.33 | -81.7 | 7.47808 | 0.1266183 | 5.3154 | [8 empty] | pressed into a pellet and annealed in a furnace and then cooled over the course of 6 h | Not mentioned | spark plasma sintering | 1073 | 2 weeks | Polycrystalline | Bulk
6470 | https://doi.org/10.1038/s41524-022-00897-2 | https://doi.org/10.1021/acs.chemmater.8b02155 | YbCd1.1Zn0.9Sb2 |  |  | YbCd2Sb2 | YbCd1.1Sb2 | Zn0.9 | FALSE |  | Stoichiometric Formula |  | 2018 | 350 | 1353.7 | 86.3 | 10.08194 | 0.192 | 1.707 | [8 empty] | sealed in evacuated quartz ampoules and melted at 1273 K for 5 hours, quenching in cold water and annealing | Not mentioned | hot press, uniaxial pressure of 80 MPa at 723 K for 1 hour | 923 | 3 days | Polycrystalline | Bulk
6471 | https://doi.org/10.1038/s41524-022-00897-2 | https://doi.org/10.1021/acs.chemmater.8b02155 | YbCd1.1Zn0.9Sb2 |  |  | YbCd2Sb2 | YbCd1.1Sb2 | Zn0.9 | FALSE |  | Stoichiometric Formula |  | 2018 | 450 | 1087 | 102.4 | 11.39802112 | 0.31 | 1.52 | [8 empty] | sealed in evacuated quartz ampoules and melted at 1273 K for 5 hours, quenching in cold water and annealing | Not mentioned | hot press, uniaxial pressure of 80 MPa at 723 K for 1 hour | 923 | 3 days | Polycrystalline | Bulk
6472 | https://doi.org/10.1038/s41524-022-00897-2 | https://doi.org/10.1021/acs.chemmater.8b02155 | YbCd1.1Zn0.9Sb2 |  |  | YbCd2Sb2 | YbCd1.1Sb2 | Zn0.9 | FALSE |  | Stoichiometric Formula |  | 2018 | 550 | 861.11 | 125.05 | 13.46561 | 0.502 | 1.4 | [8 empty] | sealed in evacuated quartz ampoules and melted at 1273 K for 5 hours, quenching in cold water and annealing | Not mentioned | hot press, uniaxial pressure of 80 MPa at 723 K for 1 hour | 923 | 3 days | Polycrystalline | Bulk
6473 | https://doi.org/10.1038/s41524-022-00897-2 | https://doi.org/10.1021/acs.chemmater.8b02155 | YbCd1.1Zn0.9Sb2 |  |  | YbCd2Sb2 | YbCd1.1Sb2 | Zn0.9 | FALSE |  | Stoichiometric Formula |  | 2018 | 650 | 798 | 134.5 | 14.4360195 | 0.67 | 1.33 | [8 empty] | sealed in evacuated quartz ampoules and melted at 1273 K for 5 hours, quenching in cold water and annealing | Not mentioned | hot press, uniaxial pressure of 80 MPa at 723 K for 1 hour | 923 | 3 days | Polycrystalline | Bulk
6474 | https://doi.org/10.1038/s41524-022-00897-2 | https://doi.org/10.1021/acs.chemmater.8b02155 | YbCd1.2Zn0.8Sb2 |  |  | YbCd2Sb2 | YbCd1.2Sb2 | Zn0.8 | FALSE |  | Stoichiometric Formula |  | 2018 | 350 | 1250 | 89.28 | 9.963648 | 0.22 | 1.67 | [8 empty] | sealed in evacuated quartz ampoules and melted at 1273 K for 5 hours, quenching in cold water and annealing | Not mentioned | hot press, uniaxial pressure of 80 MPa at 723 K for 1 hour | 923 | 3 days | Polycrystalline | Bulk
6475 | https://doi.org/10.1038/s41524-022-00897-2 | https://doi.org/10.1021/acs.chemmater.8b02155 | YbCd1.2Zn0.8Sb2 |  |  | YbCd2Sb2 | YbCd1.2Sb2 | Zn0.8 | FALSE |  | Stoichiometric Formula |  | 2018 | 450 | 997 | 110.2 | 12.10760788 | 0.378 | 1.463 | [8 empty] | sealed in evacuated quartz ampoules and melted at 1273 K for 5 hours, quenching in cold water and annealing | Not mentioned | hot press, uniaxial pressure of 80 MPa at 723 K for 1 hour | 923 | 3 days | Polycrystalline | Bulk
6476 | https://doi.org/10.1038/s41524-022-00897-2 | https://doi.org/10.1021/acs.chemmater.8b02155 | YbCd1.2Zn0.8Sb2 |  |  | YbCd2Sb2 | YbCd1.2Sb2 | Zn0.8 | FALSE |  | Stoichiometric Formula |  | 2018 | 550 | 803.11 | 134.95 | 14.62584 | 0.62 | 1.347 | [8 empty] | sealed in evacuated quartz ampoules and melted at 1273 K for 5 hours, quenching in cold water and annealing | Not mentioned | hot press, uniaxial pressure of 80 MPa at 723 K for 1 hour | 923 | 3 days | Polycrystalline | Bulk
6477 | https://doi.org/10.1038/s41524-022-00897-2 | https://doi.org/10.1021/acs.chemmater.8b02155 | YbCd1.2Zn0.8Sb2 |  |  | YbCd2Sb2 | YbCd1.2Sb2 | Zn0.8 | FALSE |  | Stoichiometric Formula |  | 2018 | 650 | 729 | 141.2 | 14.53439376 | 0.77 | 1.253 | [8 empty] | sealed in evacuated quartz ampoules and melted at 1273 K for 5 hours, quenching in cold water and annealing | Not mentioned | hot press, uniaxial pressure of 80 MPa at 723 K for 1 hour | 923 | 3 days | Polycrystalline | Bulk
6478 | https://doi.org/10.1038/s41524-022-00897-2 | https://doi.org/10.1021/acs.chemmater.8b02155 | YbCd1.3Zn0.7Sb2 |  |  | YbCd2Sb2 | YbCd1.3Sb2 | Zn0.7 | FALSE |  | Stoichiometric Formula |  | 2018 | 350 | 987.26 | 109.69 | 11.87861 | 0.2671924 | 1.556 | [8 empty] | sealed in evacuated quartz ampoules and melted at 1273 K for 5 hours, quenching in cold water and annealing | Not mentioned | hot press, uniaxial pressure of 80 MPa at 723 K for 1 hour | 923 | 3 days | Polycrystalline | Bulk
6479 | https://doi.org/10.1038/s41524-022-00897-2 | https://doi.org/10.1021/acs.chemmater.8b02155 | YbCd1.3Zn0.7Sb2 |  |  | YbCd2Sb2 | YbCd1.3Sb2 | Zn0.7 | FALSE |  | Stoichiometric Formula |  | 2018 | 450 | 792.53 | 136.29 | 14.72122 | 0.4743679 | 1.3965 | [8 empty] | sealed in evacuated quartz ampoules and melted at 1273 K for 5 hours, quenching in cold water and annealing | Not mentioned | hot press, uniaxial pressure of 80 MPa at 723 K for 1 hour | 923 | 3 days | Polycrystalline | Bulk
6480 | https://doi.org/10.1038/s41524-022-00897-2 | https://doi.org/10.1021/acs.chemmater.8b02155 | YbCd1.3Zn0.7Sb2 |  |  | YbCd2Sb2 | YbCd1.3Sb2 | Zn0.7 | FALSE |  | Stoichiometric Formula |  | 2018 | 550 | 642 | 160.4 | 16.51747872 | 0.7314503 | 1.242 | [8 empty] | sealed in evacuated quartz ampoules and melted at 1273 K for 5 hours, quenching in cold water and annealing | Not mentioned | hot press, uniaxial pressure of 80 MPa at 723 K for 1 hour | 923 | 3 days | Polycrystalline | Bulk
6481 | https://doi.org/10.1038/s41524-022-00897-2 | https://doi.org/10.1021/acs.chemmater.8b02155 | YbCd1.3Zn0.7Sb2 |  |  | YbCd2Sb2 | YbCd1.3Sb2 | Zn0.7 | FALSE |  | Stoichiometric Formula |  | 2018 | 650 | 616.5 | 165.3 | 16.8453 | 0.9342531 | 1.172 | [8 empty] | sealed in evacuated quartz ampoules and melted at 1273 K for 5 hours, quenching in cold water and annealing | Not mentioned | hot press, uniaxial pressure of 80 MPa at 723 K for 1 hour | 923 | 3 days | Polycrystalline | Bulk
6482 | https://doi.org/10.1038/s41524-022-00897-2 | https://doi.org/10.1021/acs.chemmater.8b02155 | YbCd1.4Zn0.6Sb2 |  |  | YbCd2Sb2 | YbCd1.4Sb2 | Zn0.6 | FALSE |  | Stoichiometric Formula |  | 2018 | 350 | 759.26 | 125.45 | 11.94901 | 0.2504283 | 1.67 | [8 empty] | sealed in evacuated quartz ampoules and melted at 1273 K for 5 hours, quenching in cold water and annealing | Not mentioned | hot press, uniaxial pressure of 80 MPa at 723 K for 1 hour | 923 | 3 days | Polycrystalline | Bulk
6483 | https://doi.org/10.1038/s41524-022-00897-2 | https://doi.org/10.1021/acs.chemmater.8b02155 | YbCd1.4Zn0.6Sb2 |  |  | YbCd2Sb2 | YbCd1.4Sb2 | Zn0.6 | FALSE |  | Stoichiometric Formula |  | 2018 | 450 | 630.12 | 157.1 | 15.55162 | 0.498 | 1.46 | [8 empty] | sealed in evacuated quartz ampoules and melted at 1273 K for 5 hours, quenching in cold water and annealing | Not mentioned | hot press, uniaxial pressure of 80 MPa at 723 K for 1 hour | 923 | 3 days | Polycrystalline | Bulk
6484 | https://doi.org/10.1038/s41524-022-00897-2 | https://doi.org/10.1021/acs.chemmater.8b02155 | YbCd1.4Zn0.6Sb2 |  |  | YbCd2Sb2 | YbCd1.4Sb2 | Zn0.6 | FALSE |  | Stoichiometric Formula |  | 2018 | 550 | 529.26 | 178.78 | 16.91636 | 0.73 | 1.305 | [8 empty] | sealed in evacuated quartz ampoules and melted at 1273 K for 5 hours, quenching in cold water and annealing | Not mentioned | hot press, uniaxial pressure of 80 MPa at 723 K for 1 hour | 923 | 3 days | Polycrystalline | Bulk
6485 | https://doi.org/10.1038/s41524-022-00897-2 | https://doi.org/10.1021/acs.chemmater.8b02155 | YbCd1.4Zn0.6Sb2 |  |  | YbCd2Sb2 | YbCd1.4Sb2 | Zn0.6 | FALSE |  | Stoichiometric Formula |  | 2018 | 650 | 500 | 178.16 | 15.8704928 | 0.86 | 1.2439 | [8 empty] | sealed in evacuated quartz ampoules and melted at 1273 K for 5 hours, quenching in cold water and annealing | Not mentioned | hot press, uniaxial pressure of 80 MPa at 723 K for 1 hour | 923 | 3 days | Polycrystalline | Bulk
6486 | https://doi.org/10.1038/s41524-022-00897-2 | https://doi.org/10.1021/acs.chemmater.8b02155 | YbCd1.5Zn0.5Sb2 |  |  | YbCd2Sb2 | YbCd1.5Sb2 | Zn0.5 | FALSE |  | Stoichiometric Formula |  | 2018 | 350 | 914.5 | 121.03 | 13.39583 | 0.33 | 1.613 | [8 empty] | sealed in evacuated quartz ampoules and melted at 1273 K for 5 hours, quenching in cold water and annealing | Not mentioned | hot press, uniaxial pressure of 80 MPa at 723 K for 1 hour | 923 | 3 days | Polycrystalline | Bulk
6487 | https://doi.org/10.1038/s41524-022-00897-2 | https://doi.org/10.1021/acs.chemmater.8b02155 | YbCd1.5Zn0.5Sb2 |  |  | YbCd2Sb2 | YbCd1.5Sb2 | Zn0.5 | FALSE |  | Stoichiometric Formula |  | 2018 | 450 | 731.13 | 149 | 16.23181713 | 0.57 | 1.42 | [8 empty] | sealed in evacuated quartz ampoules and melted at 1273 K for 5 hours, quenching in cold water and annealing | Not mentioned | hot press, uniaxial pressure of 80 MPa at 723 K for 1 hour | 923 | 3 days | Polycrystalline | Bulk
6488 | https://doi.org/10.1038/s41524-022-00897-2 | https://doi.org/10.1021/acs.chemmater.8b02155 | YbCd1.5Zn0.5Sb2 |  |  | YbCd2Sb2 | YbCd1.5Sb2 | Zn0.5 | FALSE |  | Stoichiometric Formula |  | 2018 | 550 | 609 | 170.82 | 17.7703 | 0.87 | 1.2509 | [8 empty] | sealed in evacuated quartz ampoules and melted at 1273 K for 5 hours, quenching in cold water and annealing | Not mentioned | hot press, uniaxial pressure of 80 MPa at 723 K for 1 hour | 923 | 3 days | Polycrystalline | Bulk
6489 | https://doi.org/10.1038/s41524-022-00897-2 | https://doi.org/10.1021/acs.chemmater.8b02155 | YbCd1.5Zn0.5Sb2 |  |  | YbCd2Sb2 | YbCd1.5Sb2 | Zn0.5 | FALSE |  | Stoichiometric Formula |  | 2018 | 650 | 576 | 175.3 | 17.70053184 | 1.13 | 1.14 | [8 empty] | sealed in evacuated quartz ampoules and melted at 1273 K for 5 hours, quenching in cold water and annealing | Not mentioned | hot press, uniaxial pressure of 80 MPa at 723 K for 1 hour | 923 | 3 days | Polycrystalline | Bulk
6490 | https://doi.org/10.1038/s41524-022-00897-2 | https://doi.org/10.1021/acs.chemmater.8b02155 | YbCd1.6Zn0.4Sb2 |  |  | YbCd2Sb2 | YbCd1.6Sb2 | Zn0.4 | FALSE |  | Stoichiometric Formula |  | 2018 | 350 | 844.7 | 122.22 | 12.6179 | 0.29 | 1.6825 | [8 empty] | sealed in evacuated quartz ampoules and melted at 1273 K for 5 hours, quenching in cold water and annealing | Not mentioned | hot press, uniaxial pressure of 80 MPa at 723 K for 1 hour | 923 | 3 days | Polycrystalline | Bulk
6491 | https://doi.org/10.1038/s41524-022-00897-2 | https://doi.org/10.1021/acs.chemmater.8b02155 | YbCd1.6Zn0.4Sb2 |  |  | YbCd2Sb2 | YbCd1.6Sb2 | Zn0.4 | FALSE |  | Stoichiometric Formula |  | 2018 | 450 | 675.82 | 155.05 | 16.24705 | 0.54 | 1.4772 | [8 empty] | sealed in evacuated quartz ampoules and melted at 1273 K for 5 hours, quenching in cold water and annealing | Not mentioned | hot press, uniaxial pressure of 80 MPa at 723 K for 1 hour | 923 | 3 days | Polycrystalline | Bulk
6492 | https://doi.org/10.1038/s41524-022-00897-2 | https://doi.org/10.1021/acs.chemmater.8b02155 | YbCd1.6Zn0.4Sb2 |  |  | YbCd2Sb2 | YbCd1.6Sb2 | Zn0.4 | FALSE |  | Stoichiometric Formula |  | 2018 | 550 | 576 | 175.51 | 17.74297 | 0.8 | 1.308 | [8 empty] | sealed in evacuated quartz ampoules and melted at 1273 K for 5 hours, quenching in cold water and annealing | Not mentioned | hot press, uniaxial pressure of 80 MPa at 723 K for 1 hour | 923 | 3 days | Polycrystalline | Bulk
6493 | https://doi.org/10.1038/s41524-022-00897-2 | https://doi.org/10.1021/acs.chemmater.8b02155 | YbCd1.6Zn0.4Sb2 |  |  | YbCd2Sb2 | YbCd1.6Sb2 | Zn0.4 | FALSE |  | Stoichiometric Formula |  | 2018 | 650 | 542.33 | 177.35 | 17.05792 | 1 | 1.196 | [8 empty] | sealed in evacuated quartz ampoules and melted at 1273 K for 5 hours, quenching in cold water and annealing | Not mentioned | hot press, uniaxial pressure of 80 MPa at 723 K for 1 hour | 923 | 3 days | Polycrystalline | Bulk
6494 | https://doi.org/10.1038/s41524-022-00897-2 | https://doi.org/10.1021/acs.chemmater.8b02155 | YbCd1.7Zn0.3Sb2 |  |  | YbCd2Sb2 | YbCd1.7Sb2 | Zn0.3 | FALSE |  | Stoichiometric Formula |  | 2018 | 350 | 718 | 128.6 | 11.87425528 | 0.248 | 1.76 | [8 empty] | sealed in evacuated quartz ampoules and melted at 1273 K for 5 hours, quenching in cold water and annealing | Not mentioned | hot press, uniaxial pressure of 80 MPa at 723 K for 1 hour | 923 | 3 days | Polycrystalline | Bulk
6495 | https://doi.org/10.1038/s41524-022-00897-2 | https://doi.org/10.1021/acs.chemmater.8b02155 | YbCd1.7Zn0.3Sb2 |  |  | YbCd2Sb2 | YbCd1.7Sb2 | Zn0.3 | FALSE |  | Stoichiometric Formula |  | 2018 | 450 | 602 | 160 | 15.4112 | 0.462 | 1.54 | [8 empty] | sealed in evacuated quartz ampoules and melted at 1273 K for 5 hours, quenching in cold water and annealing | Not mentioned | hot press, uniaxial pressure of 80 MPa at 723 K for 1 hour | 923 | 3 days | Polycrystalline | Bulk
6496 | https://doi.org/10.1038/s41524-022-00897-2 | https://doi.org/10.1021/acs.chemmater.8b02155 | YbCd1.7Zn0.3Sb2 |  |  | YbCd2Sb2 | YbCd1.7Sb2 | Zn0.3 | FALSE |  | Stoichiometric Formula |  | 2018 | 550 | 509.95 | 180.4 | 16.59589 | 0.693 | 1.375 | [8 empty] | sealed in evacuated quartz ampoules and melted at 1273 K for 5 hours, quenching in cold water and annealing | Not mentioned | hot press, uniaxial pressure of 80 MPa at 723 K for 1 hour | 923 | 3 days | Polycrystalline | Bulk
6497 | https://doi.org/10.1038/s41524-022-00897-2 | https://doi.org/10.1021/acs.chemmater.8b02155 | YbCd1.7Zn0.3Sb2 |  |  | YbCd2Sb2 | YbCd1.7Sb2 | Zn0.3 | FALSE |  | Stoichiometric Formula |  | 2018 | 650 | 490.43 | 179 | 15.71386763 | 0.833 | 1.2877 | [8 empty] | sealed in evacuated quartz ampoules and melted at 1273 K for 5 hours, quenching in cold water and annealing | Not mentioned | hot press, uniaxial pressure of 80 MPa at 723 K for 1 hour | 923 | 3 days | Polycrystalline | Bulk
6498 | https://doi.org/10.1038/s41524-022-00897-2 | https://doi.org/10.1021/acs.chemmater.8b02155 | YbCd1.8Zn0.2Sb2 |  |  | YbCd2Sb2 | YbCd1.8Sb2 | Zn0.2 | FALSE |  | Stoichiometric Formula |  | 2018 | 350 | 648.73 | 133.74 | 11.60344 | 0.2202985 | 1.8435 | [8 empty] | sealed in evacuated quartz ampoules and melted at 1273 K for 5 hours, quenching in cold water and annealing | Not mentioned | hot press, uniaxial pressure of 80 MPa at 723 K for 1 hour | 923 | 3 days | Polycrystalline | Bulk
6499 | https://doi.org/10.1038/s41524-022-00897-2 | https://doi.org/10.1021/acs.chemmater.8b02155 | YbCd1.8Zn0.2Sb3 |  |  | YbCd2Sb2 | YbCd1.8Sb3 | Zn0.2 | FALSE |  | Stoichiometric Formula |  | 2018 | 450 | 548.13 | 165.1 | 14.94093 | 0.4268838 | 1.575 | [8 empty] | sealed in evacuated quartz ampoules and melted at 1273 K for 5 hours, quenching in cold water and annealing | Not mentioned | hot press, uniaxial pressure of 80 MPa at 723 K for 1 hour | 923 | 3 days | Polycrystalline | Bulk
6500 | https://doi.org/10.1038/s41524-022-00897-2 | https://doi.org/10.1021/acs.chemmater.8b02155 | YbCd1.8Zn0.2Sb4 |  |  | YbCd2Sb2 | YbCd1.8Sb4 | Zn0.2 | FALSE |  | Stoichiometric Formula |  | 2018 | 550 | 456.91 | 182.45 | 15.20962 | 0.6089606 | 1.3737 | [8 empty] | sealed in evacuated quartz ampoules and melted at 1273 K for 5 hours, quenching in cold water and annealing | Not mentioned | hot press, uniaxial pressure of 80 MPa at 723 K for 1 hour | 923 | 3 days | Polycrystalline | Bulk
6501 | https://doi.org/10.1038/s41524-022-00897-2 | https://doi.org/10.1021/acs.chemmater.8b02155 | YbCd1.8Zn0.2Sb5 |  |  | YbCd2Sb2 | YbCd1.8Sb5 | Zn0.2 | FALSE |  | Stoichiometric Formula |  | 2018 | 650 | 430.67 | 181.84 | 14.24044 | 0.7225829 | 1.281 | [8 empty] | sealed in evacuated quartz ampoules and melted at 1273 K for 5 hours, quenching in cold water and annealing | Not mentioned | hot press, uniaxial pressure of 80 MPa at 723 K for 1 hour | 923 | 3 days | Polycrystalline | Bulk
6502 | https://doi.org/10.1038/s41524-022-00897-2 | https://doi.org/10.1021/acs.chemmater.8b02155 | YbCd1.9Zn0.1Sb2 |  |  | YbCd2Sb2 | YbCd1.9Sb2 | Zn0.1 | FALSE |  | Stoichiometric Formula |  | 2018 | 350 | 613.77 | 137.32 | 11.57373 | 0.2072023 | 1.955 | [8 empty] | sealed in evacuated quartz ampoules and melted at 1273 K for 5 hours, quenching in cold water and annealing | Not mentioned | hot press, uniaxial pressure of 80 MPa at 723 K for 1 hour | 923 | 3 days | Polycrystalline | Bulk
6503 | https://doi.org/10.1038/s41524-022-00897-2 | https://doi.org/10.1021/acs.chemmater.8b02155 | YbCd1.9Zn0.1Sb2 |  |  | YbCd2Sb2 | YbCd1.9Sb2 | Zn0.1 | FALSE |  | Stoichiometric Formula |  | 2018 | 450 | 512.5 | 166.6 | 14.2247245 | 0.3890789 | 1.6452 | [8 empty] | sealed in evacuated quartz ampoules and melted at 1273 K for 5 hours, quenching in cold water and annealing | Not mentioned | hot press, uniaxial pressure of 80 MPa at 723 K for 1 hour | 923 | 3 days | Polycrystalline | Bulk
6504 | https://doi.org/10.1038/s41524-022-00897-2 | https://doi.org/10.1021/acs.chemmater.8b02155 | YbCd1.9Zn0.1Sb2 |  |  | YbCd2Sb2 | YbCd1.9Sb2 | Zn0.1 | FALSE |  | Stoichiometric Formula |  | 2018 | 550 | 438.66 | 185.2 | 15.04562 | 0.5758587 | 1.437 | [8 empty] | sealed in evacuated quartz ampoules and melted at 1273 K for 5 hours, quenching in cold water and annealing | Not mentioned | hot press, uniaxial pressure of 80 MPa at 723 K for 1 hour | 923 | 3 days | Polycrystalline | Bulk
6505 | https://doi.org/10.1038/s41524-022-00897-2 | https://doi.org/10.1021/acs.chemmater.8b02155 | YbCd1.9Zn0.1Sb2 |  |  | YbCd2Sb2 | YbCd1.9Sb2 | Zn0.1 | FALSE |  | Stoichiometric Formula |  | 2018 | 650 | 416 | 182 | 13.779584 | 0.6826776 | 1.312 | [8 empty] | sealed in evacuated quartz ampoules and melted at 1273 K for 5 hours, quenching in cold water and annealing | Not mentioned | hot press, uniaxial pressure of 80 MPa at 723 K for 1 hour | 923 | 3 days | Polycrystalline | Bulk
6506 | https://doi.org/10.1038/s41524-022-00897-2 | https://doi.org/10.1021/acs.chemmater.8b02155 | YbCd2Sb2 |  |  | YbCd2Sb2 | YbCd2Sb2 | None | TRUE |  | Stoichiometric Formula |  | 2018 | 350 | 1115.11 | 100.825 | 11.33585 | 0.2442169 | 1.6246 | [8 empty] | sealed in evacuated quartz ampoules and melted at 1273 K for 5 hours, quenching in cold water and annealing | Not mentioned | hot press, uniaxial pressure of 80 MPa at 723 K for 1 hour | 923 | 3 days | Polycrystalline | Bulk
6507 | https://doi.org/10.1038/s41524-022-00897-2 | https://doi.org/10.1021/acs.chemmater.8b02155 | YbCd2Sb2 |  |  | YbCd2Sb2 | YbCd2Sb2 | None | TRUE |  | Stoichiometric Formula |  | 2018 | 450 | 890.8 | 125.5 | 14.0303227 | 0.4360252 | 1.448 | [8 empty] | sealed in evacuated quartz ampoules and melted at 1273 K for 5 hours, quenching in cold water and annealing | Not mentioned | hot press, uniaxial pressure of 80 MPa at 723 K for 1 hour | 923 | 3 days | Polycrystalline | Bulk
6508 | https://doi.org/10.1038/s41524-022-00897-2 | https://doi.org/10.1021/acs.chemmater.8b02155 | YbCd2Sb2 |  |  | YbCd2Sb2 | YbCd2Sb2 | None | TRUE |  | Stoichiometric Formula |  | 2018 | 550 | 727.7 | 148.87 | 16.12749 | 0.6849513 | 1.295 | [8 empty] | sealed in evacuated quartz ampoules and melted at 1273 K for 5 hours, quenching in cold water and annealing | Not mentioned | hot press, uniaxial pressure of 80 MPa at 723 K for 1 hour | 923 | 3 days | Polycrystalline | Bulk
6509 | https://doi.org/10.1038/s41524-022-00897-2 | https://doi.org/10.1021/acs.chemmater.8b02155 | YbCd2Sb2 |  |  | YbCd2Sb2 | YbCd2Sb2 | None | TRUE |  | Stoichiometric Formula |  | 2018 | 650 | 668 | 154.6 | 15.96597488 | 0.8423607 | 1.232 | [8 empty] | sealed in evacuated quartz ampoules and melted at 1273 K for 5 hours, quenching in cold water and annealing | Not mentioned | hot press, uniaxial pressure of 80 MPa at 723 K for 1 hour | 923 | 3 days | Polycrystalline | Bulk
6510 | https://doi.org/10.1038/s41524-022-00897-2 | https://doi.org/10.1021/acs.chemmater.8b03609 | Ge12Sb2Te15 |  |  | GeTe, Sb2Te3 | Ge12Sb2Te15 | None | TRUE |  | Stoichiometric Formula |  | 2018 | 373 | 359.6 | 175.7 | 11.10103 | 0.2778982 | 1.49 | [8 empty] | Not mentioned | Not mentioned | heating pure elements in 950 °C for 90 min under Ar, followed by quenching in air, then annealed | 823 | 5 days | Polycrystalline | Bulk
6511 | https://doi.org/10.1038/s41524-022-00897-2 | https://doi.org/10.1021/acs.chemmater.8b03609 | Ge12Sb2Te15 |  |  | GeTe, Sb2Te3 | Ge12Sb2Te15 | None | TRUE |  | Stoichiometric Formula |  | 2018 | 473 | 303.37 | 215.54 | 14.09381 | 0.4453154 | 1.497 | [8 empty] | Not mentioned | Not mentioned | heating pure elements in 950 °C for 90 min under Ar, followed by quenching in air, then annealed | 823 | 5 days | Polycrystalline | Bulk
6512 | https://doi.org/10.1038/s41524-022-00897-2 | https://doi.org/10.1021/acs.chemmater.8b03609 | Ge12Sb2Te15 |  |  | GeTe, Sb2Te3 | Ge12Sb2Te15 | None | TRUE |  | Stoichiometric Formula |  | 2018 | 523 | 303 | 233.3 | 16.49195367 | 0.5788786 | 1.49 | [8 empty] | Not mentioned | Not mentioned | heating pure elements in 950 °C for 90 min under Ar, followed by quenching in air, then annealed | 823 | 5 days | Polycrystalline | Bulk
6513 | https://doi.org/10.1038/s41524-022-00897-2 | https://doi.org/10.1021/acs.chemmater.8b03609 | Ge12Sb2Te15 |  |  | GeTe, Sb2Te3 | Ge12Sb2Te15 | None | TRUE |  | Stoichiometric Formula |  | 2018 | 573 | 421.5 | 236 | 23.475864 | 0.9 | 1.504 | [8 empty] | Not mentioned | Not mentioned | heating pure elements in 950 °C for 90 min under Ar, followed by quenching in air, then annealed | 823 | 5 days | Polycrystalline | Bulk
6514 | https://doi.org/10.1038/s41524-022-00897-2 | https://doi.org/10.1021/acs.chemmater.8b03609 | Ge12Sb2Te15 |  |  | GeTe, Sb2Te3 | Ge12Sb2Te15 | None | TRUE |  | Stoichiometric Formula |  | 2018 | 623 | 517 | 238 | 29.284948 | 1.195 | 1.53 | [8 empty] | Not mentioned | Not mentioned | heating pure elements in 950 °C for 90 min under Ar, followed by quenching in air, then annealed | 823 | 5 days | Polycrystalline | Bulk
6515 | https://doi.org/10.1038/s41524-022-00897-2 | https://doi.org/10.1021/acs.chemmater.8b03609 | Ge12Sb2Te15 |  |  | GeTe, Sb2Te3 | Ge12Sb2Te15 | None | TRUE |  | Stoichiometric Formula |  | 2018 | 723 | 427 | 257 | 28.202923 | 1.384 | 1.48 | [8 empty] | Not mentioned | Not mentioned | heating pure elements in 950 °C for 90 min under Ar, followed by quenching in air, then annealed | 823 | 5 days | Polycrystalline | Bulk
6516 | https://doi.org/10.1038/s41524-022-00897-2 | https://doi.org/10.1021/acs.chemmater.8b03609 | Ge4Sb2Te7 |  |  | GeTe, Sb2Te3 | Ge4Sb2Te7 | None | TRUE |  | Stoichiometric Formula |  | 2018 | 373 | 2000 | 51.33 | 5.2695378 | 0.09387418 | 2.0938 | [8 empty] | Not mentioned | Not mentioned | heating pure elements in 950 °C for 90 min under Ar, followed by quenching in air, then annealed | 823 | 5 days | Polycrystalline | Bulk
6517 | https://doi.org/10.1038/s41524-022-00897-2 | https://doi.org/10.1021/acs.chemmater.8b03609 | Ge4Sb2Te7 |  |  | GeTe, Sb2Te3 | Ge4Sb2Te7 | None | TRUE |  | Stoichiometric Formula |  | 2018 | 473 | 1387.64 | 71.9 | 7.173558 | 0.1747216 | 1.942 | [8 empty] | Not mentioned | Not mentioned | heating pure elements in 950 °C for 90 min under Ar, followed by quenching in air, then annealed | 823 | 5 days | Polycrystalline | Bulk
6518 | https://doi.org/10.1038/s41524-022-00897-2 | https://doi.org/10.1021/acs.chemmater.8b03609 | Ge4Sb2Te7 |  |  | GeTe, Sb2Te3 | Ge4Sb2Te7 | None | TRUE |  | Stoichiometric Formula |  | 2018 | 523 | 1177.8 | 83.4 | 8.192258568 | 0.226936 | 1.888 | [8 empty] | Not mentioned | Not mentioned | heating pure elements in 950 °C for 90 min under Ar, followed by quenching in air, then annealed | 823 | 5 days | Polycrystalline | Bulk
6519 | https://doi.org/10.1038/s41524-022-00897-2 | https://doi.org/10.1021/acs.chemmater.8b03609 | Ge4Sb2Te7 |  |  | GeTe, Sb2Te3 | Ge4Sb2Te7 | None | TRUE |  | Stoichiometric Formula |  | 2018 | 573 | 1011.1 | 95.1 | 9.144398511 | 0.2876765 | 1.8214 | [8 empty] | Not mentioned | Not mentioned | heating pure elements in 950 °C for 90 min under Ar, followed by quenching in air, then annealed | 823 | 5 days | Polycrystalline | Bulk
6520 | https://doi.org/10.1038/s41524-022-00897-2 | https://doi.org/10.1021/acs.chemmater.8b03609 | Ge4Sb2Te7 |  |  | GeTe, Sb2Te3 | Ge4Sb2Te7 | None | TRUE |  | Stoichiometric Formula |  | 2018 | 623 | 883.35 | 107 | 10.11347415 | 0.357 | 1.785 | [8 empty] | Not mentioned | Not mentioned | heating pure elements in 950 °C for 90 min under Ar, followed by quenching in air, then annealed | 823 | 5 days | Polycrystalline | Bulk
6521 | https://doi.org/10.1038/s41524-022-00897-2 | https://doi.org/10.1021/acs.chemmater.8b03609 | Ge4Sb2Te7 |  |  | GeTe, Sb2Te3 | Ge4Sb2Te7 | None | TRUE |  | Stoichiometric Formula |  | 2018 | 673 | 780.9 | 121 | 11.4331569 | 0.4375613 | 1.7585 | [8 empty] | Not mentioned | Not mentioned | heating pure elements in 950 °C for 90 min under Ar, followed by quenching in air, then annealed | 823 | 5 days | Polycrystalline | Bulk
6522 | https://doi.org/10.1038/s41524-022-00897-2 | https://doi.org/10.1021/acs.chemmater.8b03609 | Ge4Sb2Te7 |  |  | GeTe, Sb2Te3 | Ge4Sb2Te7 | None | TRUE |  | Stoichiometric Formula |  | 2018 | 723 | 724.8 | 132 | 12.6289152 | 0.5173204 | 1.765 | [8 empty] | Not mentioned | Not mentioned | heating pure elements in 950 °C for 90 min under Ar, followed by quenching in air, then annealed | 823 | 5 days | Polycrystalline | Bulk
6523 | https://doi.org/10.1038/s41524-022-00897-2 | https://doi.org/10.1021/acs.chemmater.8b03609 | Li2Ge11Sb2Te15 |  |  | GeTe, Sb2Te3 | Ge11Sb2Te15 | Li2 | FALSE |  | Stoichiometric Formula |  | 2018 | 373 | 1794 | 100 | 17.94 | 0.3620615 | 1.8482 | [8 empty] | Not mentioned | Not mentioned | heating pure elements in 950 °C for 90 min under Ar, followed by quenching in air, then annealed | 823 | 5 days | Polycrystalline | Bulk
6524 | https://doi.org/10.1038/s41524-022-00897-2 | https://doi.org/10.1021/acs.chemmater.8b03609 | Li2Ge11Sb2Te15 |  |  | GeTe, Sb2Te3 | Ge11Sb2Te15 | Li2 | FALSE |  | Stoichiometric Formula |  | 2018 | 473 | 1400 | 144 | 29.0304 | 0.7220201 | 1.9018 | [8 empty] | Not mentioned | Not mentioned | heating pure elements in 950 °C for 90 min under Ar, followed by quenching in air, then annealed | 823 | 5 days | Polycrystalline | Bulk
6525 | https://doi.org/10.1038/s41524-022-00897-2 | https://doi.org/10.1021/acs.chemmater.8b03609 | Li2Ge11Sb2Te15 |  |  | GeTe, Sb2Te3 | Ge11Sb2Te15 | Li2 | FALSE |  | Stoichiometric Formula |  | 2018 | 523 | 1284 | 157.4 | 31.81079184 | 0.887309 | 1.875 | [8 empty] | Not mentioned | Not mentioned | heating pure elements in 950 °C for 90 min under Ar, followed by quenching in air, then annealed | 823 | 5 days | Polycrystalline | Bulk
6526 | https://doi.org/10.1038/s41524-022-00897-2 | https://doi.org/10.1021/acs.chemmater.8b03609 | Li2Ge11Sb2Te15 |  |  | GeTe, Sb2Te3 | Ge11Sb2Te15 | Li2 | FALSE |  | Stoichiometric Formula |  | 2018 | 573 | 1150 | 170 | 33.235 | 1.036 | 1.848 | [8 empty] | Not mentioned | Not mentioned | heating pure elements in 950 °C for 90 min under Ar, followed by quenching in air, then annealed | 823 | 5 days | Polycrystalline | Bulk
6527 | https://doi.org/10.1038/s41524-022-00897-2 | https://doi.org/10.1021/acs.chemmater.8b03609 | Li2Ge11Sb2Te15 |  |  | GeTe, Sb2Te3 | Ge11Sb2Te15 | Li2 | FALSE |  | Stoichiometric Formula |  | 2018 | 623 | 1038.89 | 180.67 | 33.91108 | 1.21655 | 1.7366 | [8 empty] | Not mentioned | Not mentioned | heating pure elements in 950 °C for 90 min under Ar, followed by quenching in air, then annealed | 823 | 5 days | Polycrystalline | Bulk
6528 | https://doi.org/10.1038/s41524-022-00897-2 | https://doi.org/10.1021/acs.chemmater.8b03609 | Li2Ge11Sb2Te15 |  |  | GeTe, Sb2Te3 | Ge11Sb2Te15 | Li2 | FALSE |  | Stoichiometric Formula |  | 2018 | 723 | 865.17 | 198 | 33.91812468 | 1.44592 | 1.696 | [8 empty] | Not mentioned | Not mentioned | heating pure elements in 950 °C for 90 min under Ar, followed by quenching in air, then annealed | 823 | 5 days | Polycrystalline | Bulk
6529 | https://doi.org/10.1038/s41524-022-00897-2 | https://doi.org/10.1021/acs.chemmater.8b03609 | Li2Ge3Sb2Te7 |  |  | GeTe, Sb2Te3 | Ge3Sb2Te7 | Li2 | FALSE |  | Stoichiometric Formula |  | 2018 | 373 | 166.7 | 270 | 12.15243 | 0.5644902 | 0.803 | [8 empty] | Not mentioned | Not mentioned | heating pure elements in 950 °C for 90 min under Ar, followed by quenching in air, then annealed | 823 | 5 days | Polycrystalline | Bulk
6530 | https://doi.org/10.1038/s41524-022-00897-2 | https://doi.org/10.1021/acs.chemmater.8b03609 | Li2Ge3Sb2Te7 |  |  | GeTe, Sb2Te3 | Ge3Sb2Te7 | Li2 | FALSE |  | Stoichiometric Formula |  | 2018 | 473 | 272.3 | 240 | 15.68448 | 0.9496619 | 0.7812 | [8 empty] | Not mentioned | Not mentioned | heating pure elements in 950 °C for 90 min under Ar, followed by quenching in air, then annealed | 823 | 5 days | Polycrystalline | Bulk
6531 | https://doi.org/10.1038/s41524-022-00897-2 | https://doi.org/10.1021/acs.chemmater.8b03609 | Li2Ge3Sb2Te7 |  |  | GeTe, Sb2Te3 | Ge3Sb2Te7 | Li2 | FALSE |  | Stoichiometric Formula |  | 2018 | 523 | 266.5 | 246.6 | 16.20628074 | 1.07 | 0.782 | [8 empty] | Not mentioned | Not mentioned | heating pure elements in 950 °C for 90 min under Ar, followed by quenching in air, then annealed | 823 | 5 days | Polycrystalline | Bulk
6532 | https://doi.org/10.1038/s41524-022-00897-2 | https://doi.org/10.1021/acs.chemmater.8b03609 | Li2Ge3Sb2Te7 |  |  | GeTe, Sb2Te3 | Ge3Sb2Te7 | Li2 | FALSE |  | Stoichiometric Formula |  | 2018 | 573 | 269.44 | 247.4 | 16.49155 | 1.209169 | 0.7815 | [8 empty] | Not mentioned | Not mentioned | heating pure elements in 950 °C for 90 min under Ar, followed by quenching in air, then annealed | 823 | 5 days | Polycrystalline | Bulk
6533 | https://doi.org/10.1038/s41524-022-00897-2 | https://doi.org/10.1021/acs.chemmater.8b03609 | Li2Ge3Sb2Te7 |  |  | GeTe, Sb2Te3 | Ge3Sb2Te7 | Li2 | FALSE |  | Stoichiometric Formula |  | 2018 | 623 | 269.4 | 248.6 | 16.64945 | 1.32642 | 0.782 | [8 empty] | Not mentioned | Not mentioned | heating pure elements in 950 °C for 90 min under Ar, followed by quenching in air, then annealed | 823 | 5 days | Polycrystalline | Bulk
6534 | https://doi.org/10.1038/s41524-022-00897-2 | https://doi.org/10.1021/acs.chemmater.8b03609 | Li2Ge3Sb2Te7 |  |  | GeTe, Sb2Te3 | Ge3Sb2Te7 | Li2 | FALSE |  | Stoichiometric Formula |  | 2018 | 673 | 261.11 | 251.33 | 16.49348 | 1.396943 | 0.7946 | [8 empty] | Not mentioned | Not mentioned | heating pure elements in 950 °C for 90 min under Ar, followed by quenching in air, then annealed | 823 | 5 days | Polycrystalline | Bulk
6535 | https://doi.org/10.1038/s41524-022-00897-2 | https://doi.org/10.1021/acs.chemmater.8b03609 | Li2Ge3Sb2Te7 |  |  | GeTe, Sb2Te3 | Ge3Sb2Te7 | Li2 | FALSE |  | Stoichiometric Formula |  | 2018 | 723 | 255.56 | 253.33 | 16.40084 | 1.469 | 0.812 | [8 empty] | Not mentioned | Not mentioned | heating pure elements in 950 °C for 90 min under Ar, followed by quenching in air, then annealed | 823 | 5 days | Polycrystalline | Bulk
6536 | https://doi.org/10.1038/s41524-022-00897-2 | https://doi.org/10.1021/acs.chemmater.8b03609 | LiGe11.5Sb2Te15 |  |  | GeTe, Sb2Te3 | Ge11.5Sb2Te15 | Li | FALSE |  | Stoichiometric Formula |  | 2018 | 373 | 415.8 | 205.4 | 17.54225 | 0.4839689547 | 1.352 | [8 empty] | Not mentioned | Not mentioned | heating pure elements in 950 °C for 90 min under Ar, followed by quenching in air, then annealed | 823 | 5 days | Polycrystalline | Bulk
6537 | https://doi.org/10.1038/s41524-022-00897-2 | https://doi.org/10.1021/acs.chemmater.8b03609 | LiGe11.5Sb2Te15 |  |  | GeTe, Sb2Te3 | Ge11.5Sb2Te15 | Li | FALSE |  | Stoichiometric Formula |  | 2018 | 473 | 398.9 | 242.7 | 23.49652 | 0.838149 | 1.326 | [8 empty] | Not mentioned | Not mentioned | heating pure elements in 950 °C for 90 min under Ar, followed by quenching in air, then annealed | 823 | 5 days | Polycrystalline | Bulk
6538 | https://doi.org/10.1038/s41524-022-00897-2 | https://doi.org/10.1021/acs.chemmater.8b03609 | LiGe11.5Sb2Te15 |  |  | GeTe, Sb2Te3 | Ge11.5Sb2Te15 | Li | FALSE |  | Stoichiometric Formula |  | 2018 | 523 | 466.3 | 243 | 27.5345487 | 1.06 | 1.375 | [8 empty] | Not mentioned | Not mentioned | heating pure elements in 950 °C for 90 min under Ar, followed by quenching in air, then annealed | 823 | 5 days | Polycrystalline | Bulk
6539 | https://doi.org/10.1038/s41524-022-00897-2 | https://doi.org/10.1021/acs.chemmater.8b03609 | LiGe11.5Sb2Te15 |  |  | GeTe, Sb2Te3 | Ge11.5Sb2Te15 | Li | FALSE |  | Stoichiometric Formula |  | 2018 | 573 | 460.7 | 249.5 | 28.67869 | 1.202993 | 1.366 | [8 empty] | Not mentioned | Not mentioned | heating pure elements in 950 °C for 90 min under Ar, followed by quenching in air, then annealed | 823 | 5 days | Polycrystalline | Bulk
6540 | https://doi.org/10.1038/s41524-022-00897-2 | https://doi.org/10.1021/acs.chemmater.8b03609 | LiGe11.5Sb2Te15 |  |  | GeTe, Sb2Te3 | Ge11.5Sb2Te15 | Li | FALSE |  | Stoichiometric Formula |  | 2018 | 623 | 416 | 256.7 | 27.41227424 | 1.3 | 1.339 | [8 empty] | Not mentioned | Not mentioned | heating pure elements in 950 °C for 90 min under Ar, followed by quenching in air, then annealed | 823 | 5 days | Polycrystalline | Bulk
6541 | https://doi.org/10.1038/s41524-022-00897-2 | https://doi.org/10.1021/acs.chemmater.8b03609 | LiGe11.5Sb2Te15 |  |  | GeTe, Sb2Te3 | Ge11.5Sb2Te15 | Li | FALSE |  | Stoichiometric Formula |  | 2018 | 723 | 376.4 | 266 | 26.6325584 | 1.45 | 1.339 | [8 empty] | Not mentioned | Not mentioned | heating pure elements in 950 °C for 90 min under Ar, followed by quenching in air, then annealed | 823 | 5 days | Polycrystalline | Bulk
6542 | https://doi.org/10.1038/s41524-022-00897-2 | https://doi.org/10.1021/acs.chemmater.8b03609 | LiGe3.5Sb2Te7 |  |  | GeTe, Sb2Te3 | Ge3.5Sb2Te7 | Li | FALSE |  | Stoichiometric Formula |  | 2018 | 373 | 288.9 | 201.8 | 11.76494 | 0.4703456 | 0.933 | [8 empty] | Not mentioned | Not mentioned | heating pure elements in 950 °C for 90 min under Ar, followed by quenching in air, then annealed | 823 | 5 days | Polycrystalline | Bulk
6543 | https://doi.org/10.1038/s41524-022-00897-2 | https://doi.org/10.1021/acs.chemmater.8b03609 | LiGe3.5Sb2Te7 |  |  | GeTe, Sb2Te3 | Ge3.5Sb2Te7 | Li | FALSE |  | Stoichiometric Formula |  | 2018 | 473 | 290 | 232.6 | 15.6898004 | 0.75 | 0.938 | [8 empty] | Not mentioned | Not mentioned | heating pure elements in 950 °C for 90 min under Ar, followed by quenching in air, then annealed | 823 | 5 days | Polycrystalline | Bulk
6544 | https://doi.org/10.1038/s41524-022-00897-2 | https://doi.org/10.1021/acs.chemmater.8b03609 | LiGe3.5Sb2Te7 |  |  | GeTe, Sb2Te3 | Ge3.5Sb2Te7 | Li | FALSE |  | Stoichiometric Formula |  | 2018 | 523 | 344 | 241 | 19.979864 | 1.04 | 0.947 | [8 empty] | Not mentioned | Not mentioned | heating pure elements in 950 °C for 90 min under Ar, followed by quenching in air, then annealed | 823 | 5 days | Polycrystalline | Bulk
6545 | https://doi.org/10.1038/s41524-022-00897-2 | https://doi.org/10.1021/acs.chemmater.8b03609 | LiGe3.5Sb2Te7 |  |  | GeTe, Sb2Te3 | Ge3.5Sb2Te7 | Li | FALSE |  | Stoichiometric Formula |  | 2018 | 573 | 355.5 | 252 | 22.575672 | 1.28 | 0.946 | [8 empty] | Not mentioned | Not mentioned | heating pure elements in 950 °C for 90 min under Ar, followed by quenching in air, then annealed | 823 | 5 days | Polycrystalline | Bulk
6546 | https://doi.org/10.1038/s41524-022-00897-2 | https://doi.org/10.1021/acs.chemmater.8b03609 | LiGe3.5Sb2Te7 |  |  | GeTe, Sb2Te3 | Ge3.5Sb2Te7 | Li | FALSE |  | Stoichiometric Formula |  | 2018 | 623 | 333 | 260.8 | 22.64954112 | 1.362 | 0.924 | [8 empty] | Not mentioned | Not mentioned | heating pure elements in 950 °C for 90 min under Ar, followed by quenching in air, then annealed | 823 | 5 days | Polycrystalline | Bulk
6547 | https://doi.org/10.1038/s41524-022-00897-2 | https://doi.org/10.1021/acs.chemmater.8b03609 | LiGe3.5Sb2Te7 |  |  | GeTe, Sb2Te3 | Ge3.5Sb2Te7 | Li | FALSE |  | Stoichiometric Formula |  | 2018 | 673 | 322 | 270 | 23.4738 | 1.6473 | 0.889 | [8 empty] | Not mentioned | Not mentioned | heating pure elements in 950 °C for 90 min under Ar, followed by quenching in air, then annealed | 823 | 5 days | Polycrystalline | Bulk
6548 | https://doi.org/10.1038/s41524-022-00897-2 | https://doi.org/10.1021/acs.chemmater.8b03609 | LiGe3.5Sb2Te7 |  |  | GeTe, Sb2Te3 | Ge3.5Sb2Te7 | Li | FALSE |  | Stoichiometric Formula |  | 2018 | 723 | 311.11 | 275.33 | 23.58419 | 1.900298 | 0.8973 | [8 empty] | Not mentioned | Not mentioned | heating pure elements in 950 °C for 90 min under Ar, followed by quenching in air, then annealed | 823 | 5 days | Polycrystalline | Bulk
6549 | https://doi.org/10.1038/s41524-022-00897-2 | https://doi.org/10.1021/acs.chemmater.9b00964 | Nd2.78Te4 |  |  | Nd3Te4 | Nd2.78Te4 | None | TRUE |  | Stoichiometric Formula |  | 2019 | 373 | 944.6 | -58 | 3.1776344 | 0.08546093 | 1.3869 | [8 empty] | ball milled for 10h | Not mentioned | spark plasma sinteringat 80 MPa and >1500 K | Not mentioned | Not mentioned | Polycrystalline | Bulk
6550 | https://doi.org/10.1038/s41524-022-00897-2 | https://doi.org/10.1021/acs.chemmater.9b00964 | Nd2.78Te4 |  |  | Nd3Te4 | Nd2.78Te4 | None | TRUE |  | Stoichiometric Formula |  | 2019 | 573 | 613.5 | -106 | 7 | 0.31 | 1.234 | [8 empty] | ball milled for 10h | Not mentioned | spark plasma sinteringat 80 MPa and >1500 K | Not mentioned | Not mentioned | Polycrystalline | Bulk
6551 | https://doi.org/10.1038/s41524-022-00897-2 | https://doi.org/10.1021/acs.chemmater.9b00964 | Nd2.78Te4 |  |  | Nd3Te4 | Nd2.78Te4 | None | TRUE |  | Stoichiometric Formula |  | 2019 | 773 | 407.5 | -147.4 | 8.8536547 | 0.6045826 | 1.132 | [8 empty] | ball milled for 10h | Not mentioned | spark plasma sinteringat 80 MPa and >1500 K | Not mentioned | Not mentioned | Polycrystalline | Bulk
6552 | https://doi.org/10.1038/s41524-022-00897-2 | https://doi.org/10.1021/acs.chemmater.9b00964 | Nd2.78Te4 |  |  | Nd3Te4 | Nd2.78Te4 | None | TRUE |  | Stoichiometric Formula |  | 2019 | 973 | 289 | -190 | 9.8 | 1.015 | 0.95 | [8 empty] | ball milled for 10h | Not mentioned | spark plasma sinteringat 80 MPa and >1500 K | Not mentioned | Not mentioned | Polycrystalline | Bulk
6553 | https://doi.org/10.1038/s41524-022-00897-2 | https://doi.org/10.1021/acs.chemmater.9b00964 | Nd2.78Te4 |  |  | Nd3Te4 | Nd2.78Te4 | None | TRUE |  | Stoichiometric Formula |  | 2019 | 1073 | 239.3 | -204.5 | 9.9 | 1.2 | 0.884 | [8 empty] | ball milled for 10h | Not mentioned | spark plasma sinteringat 80 MPa and >1500 K | Not mentioned | Not mentioned | Polycrystalline | Bulk
6554 | https://doi.org/10.1038/s41524-022-00897-2 | https://doi.org/10.1021/acs.chemmater.9b00964 | Nd2.78Te4 |  |  | Nd3Te4 | Nd2.78Te4 | None | TRUE |  | Stoichiometric Formula |  | 2019 | 1173 | 208.23 | -213.84 | 9.7 | 1.264907 | 0.883 | [8 empty] | ball milled for 10h | Not mentioned | spark plasma sinteringat 80 MPa and >1500 K | Not mentioned | Not mentioned | Polycrystalline | Bulk
6555 | https://doi.org/10.1038/s41524-022-00897-2 | https://doi.org/10.1021/acs.chemmater.9b00964 | Nd2.84Te4 |  |  | Nd3Te4 | Nd2.84Te4 | None | TRUE |  | Stoichiometric Formula |  | 2019 | 373 | 1286 | -42.2 | 2.29016024 | 0.04417364 | 1.9338 | [8 empty] | ball milled for 10h | Not mentioned | spark plasma sinteringat 80 MPa and >1500 K | Not mentioned | Not mentioned | Polycrystalline | Bulk
6556 | https://doi.org/10.1038/s41524-022-00897-2 | https://doi.org/10.1021/acs.chemmater.9b00964 | Nd2.84Te4 |  |  | Nd3Te4 | Nd2.84Te4 | None | TRUE |  | Stoichiometric Formula |  | 2019 | 573 | 926 | -74.3 | 5.11197374 | 0.1594535 | 1.837 | [8 empty] | ball milled for 10h | Not mentioned | spark plasma sinteringat 80 MPa and >1500 K | Not mentioned | Not mentioned | Polycrystalline | Bulk
6557 | https://doi.org/10.1038/s41524-022-00897-2 | https://doi.org/10.1021/acs.chemmater.9b00964 | Nd2.84Te4 |  |  | Nd3Te4 | Nd2.84Te4 | None | TRUE |  | Stoichiometric Formula |  | 2019 | 773 | 650.6 | -106.2 | 7.3 | 0.3295807 | 1.721 | [8 empty] | ball milled for 10h | Not mentioned | spark plasma sinteringat 80 MPa and >1500 K | Not mentioned | Not mentioned | Polycrystalline | Bulk
6558 | https://doi.org/10.1038/s41524-022-00897-2 | https://doi.org/10.1021/acs.chemmater.9b00964 | Nd2.84Te4 |  |  | Nd3Te4 | Nd2.84Te4 | None | TRUE |  | Stoichiometric Formula |  | 2019 | 973 | 474 | -135 | 8.68 | 0.5641212 | 1.49 | [8 empty] | ball milled for 10h | Not mentioned | spark plasma sinteringat 80 MPa and >1500 K | Not mentioned | Not mentioned | Polycrystalline | Bulk
6559 | https://doi.org/10.1038/s41524-022-00897-2 | https://doi.org/10.1021/acs.chemmater.9b00964 | Nd2.84Te4 |  |  | Nd3Te4 | Nd2.84Te4 | None | TRUE |  | Stoichiometric Formula |  | 2019 | 1073 | 411.62 | -149.37 | 9.183817 | 0.7016687 | 1.4044 | [8 empty] | ball milled for 10h | Not mentioned | spark plasma sinteringat 80 MPa and >1500 K | Not mentioned | Not mentioned | Polycrystalline | Bulk
6560 | https://doi.org/10.1038/s41524-022-00897-2 | https://doi.org/10.1021/acs.chemmater.9b00964 | Nd2.84Te4 |  |  | Nd3Te4 | Nd2.84Te4 | None | TRUE |  | Stoichiometric Formula |  | 2019 | 1173 | 359.5 | -162.8 | 9.52813048 | 0.7876319 | 1.419 | [8 empty] | ball milled for 10h | Not mentioned | spark plasma sinteringat 80 MPa and >1500 K | Not mentioned | Not mentioned | Polycrystalline | Bulk
6561 | https://doi.org/10.1038/s41524-022-00897-2 | https://doi.org/10.1021/acs.chemmater.9b00964 | Nd2.86Te4 |  |  | Nd3Te4 | Nd2.86Te4 | None | TRUE |  | Stoichiometric Formula |  | 2019 | 373 | 1514 | -42 | 2.6 | 0.04821731 | 2.066 | [8 empty] | ball milled for 10h | Not mentioned | spark plasma sinteringat 80 MPa and >1500 K | Not mentioned | Not mentioned | Polycrystalline | Bulk
6562 | https://doi.org/10.1038/s41524-022-00897-2 | https://doi.org/10.1021/acs.chemmater.9b00964 | Nd2.86Te4 |  |  | Nd3Te4 | Nd2.86Te4 | None | TRUE |  | Stoichiometric Formula |  | 2019 | 573 | 1140.85 | -68.8 | 5.2 | 0.151 | 2 | [8 empty] | ball milled for 10h | Not mentioned | spark plasma sinteringat 80 MPa and >1500 K | Not mentioned | Not mentioned | Polycrystalline | Bulk
6563 | https://doi.org/10.1038/s41524-022-00897-2 | https://doi.org/10.1021/acs.chemmater.9b00964 | Nd2.86Te4 |  |  | Nd3Te4 | Nd2.86Te4 | None | TRUE |  | Stoichiometric Formula |  | 2019 | 773 | 861.7 | -97.17 | 7.6 | 0.311 | 1.9 | [8 empty] | ball milled for 10h | Not mentioned | spark plasma sinteringat 80 MPa and >1500 K | Not mentioned | Not mentioned | Polycrystalline | Bulk
6564 | https://doi.org/10.1038/s41524-022-00897-2 | https://doi.org/10.1021/acs.chemmater.9b00964 | Nd2.86Te4 |  |  | Nd3Te4 | Nd2.86Te4 | None | TRUE |  | Stoichiometric Formula |  | 2019 | 973 | 680 | -122 | 9.9 | 0.5847892 | 1.684 | [8 empty] | ball milled for 10h | Not mentioned | spark plasma sinteringat 80 MPa and >1500 K | Not mentioned | Not mentioned | Polycrystalline | Bulk
6565 | https://doi.org/10.1038/s41524-022-00897-2 | https://doi.org/10.1021/acs.chemmater.9b00964 | Nd2.86Te4 |  |  | Nd3Te4 | Nd2.86Te4 | None | TRUE |  | Stoichiometric Formula |  | 2019 | 1073 | 613 | -134.2 | 11.03990932 | 0.7459586 | 1.588 | [8 empty] | ball milled for 10h | Not mentioned | spark plasma sinteringat 80 MPa and >1500 K | Not mentioned | Not mentioned | Polycrystalline | Bulk
6566 | https://doi.org/10.1038/s41524-022-00897-2 | https://doi.org/10.1021/acs.chemmater.9b00964 | Nd2.86Te4 |  |  | Nd3Te4 | Nd2.86Te4 | None | TRUE |  | Stoichiometric Formula |  | 2019 | 1173 | 541.8 | -145.3 | 11.43853 | 0.85 | 1.6 | [8 empty] | ball milled for 10h | Not mentioned | spark plasma sinteringat 80 MPa and >1500 K | Not mentioned | Not mentioned | Polycrystalline | Bulk
6567 | https://doi.org/10.1038/s41524-022-00897-2 | https://doi.org/10.1021/acs.chemmater.9b00964 | Nd2.92Te4 |  |  | Nd3Te4 | Nd2.92Te4 | None | TRUE |  | Stoichiometric Formula |  | 2019 | 373 | 2131.58 | -31.13 | 2.065665 | 0.02855264 | 2.6985 | [8 empty] | ball milled for 10h | Not mentioned | spark plasma sinteringat 80 MPa and >1500 K | Not mentioned | Not mentioned | Polycrystalline | Bulk
6568 | https://doi.org/10.1038/s41524-022-00897-2 | https://doi.org/10.1021/acs.chemmater.9b00964 | Nd2.92Te4 |  |  | Nd3Te4 | Nd2.92Te4 | None | TRUE |  | Stoichiometric Formula |  | 2019 | 573 | 1636.4 | -49.4 | 3.993405104 | 0.08342038 | 2.743 | [8 empty] | ball milled for 10h | Not mentioned | spark plasma sinteringat 80 MPa and >1500 K | Not mentioned | Not mentioned | Polycrystalline | Bulk
6569 | https://doi.org/10.1038/s41524-022-00897-2 | https://doi.org/10.1021/acs.chemmater.9b00964 | Nd2.92Te4 |  |  | Nd3Te4 | Nd2.92Te4 | None | TRUE |  | Stoichiometric Formula |  | 2019 | 773 | 1296 | -68 | 5.992704 | 0.1675356 | 2.765 | [8 empty] | ball milled for 10h | Not mentioned | spark plasma sinteringat 80 MPa and >1500 K | Not mentioned | Not mentioned | Polycrystalline | Bulk
6570 | https://doi.org/10.1038/s41524-022-00897-2 | https://doi.org/10.1021/acs.chemmater.9b00964 | Nd2.92Te4 |  |  | Nd3Te4 | Nd2.92Te4 | None | TRUE |  | Stoichiometric Formula |  | 2019 | 973 | 1045.16 | -87.1 | 7.929012 | 0.3085972 | 2.5 | [8 empty] | ball milled for 10h | Not mentioned | spark plasma sinteringat 80 MPa and >1500 K | Not mentioned | Not mentioned | Polycrystalline | Bulk
6571 | https://doi.org/10.1038/s41524-022-00897-2 | https://doi.org/10.1021/acs.chemmater.9b00964 | Nd2.92Te4 |  |  | Nd3Te4 | Nd2.92Te4 | None | TRUE |  | Stoichiometric Formula |  | 2019 | 1073 | 931.43 | -96.54 | 8.680901 | 0.3873017 | 2.405 | [8 empty] | ball milled for 10h | Not mentioned | spark plasma sinteringat 80 MPa and >1500 K | Not mentioned | Not mentioned | Polycrystalline | Bulk
6572 | https://doi.org/10.1038/s41524-022-00897-2 | https://doi.org/10.1021/acs.chemmater.9b00964 | Nd2.92Te4 |  |  | Nd3Te4 | Nd2.92Te4 | None | TRUE |  | Stoichiometric Formula |  | 2019 | 1173 | 819.1 | -104.72 | 8.982479 | 0.4390186 | 2.4 | [8 empty] | ball milled for 10h | Not mentioned | spark plasma sinteringat 80 MPa and >1500 K | Not mentioned | Not mentioned | Polycrystalline | Bulk
6573 | https://doi.org/10.1038/s41524-022-00897-2 | https://doi.org/10.1021/acs.chemmater.9b00964 | Nd2.9Te4 |  |  | Nd3Te4 | Nd2.9Te4 | None | TRUE |  | Stoichiometric Formula |  | 2019 | 373 | 1800 | -35.7 | 2.294082 | 0.03494762 | 2.4485 | [8 empty] | ball milled for 10h | Not mentioned | spark plasma sinteringat 80 MPa and >1500 K | Not mentioned | Not mentioned | Polycrystalline | Bulk
6574 | https://doi.org/10.1038/s41524-022-00897-2 | https://doi.org/10.1021/acs.chemmater.9b00964 | Nd2.9Te4 |  |  | Nd3Te4 | Nd2.9Te4 | None | TRUE |  | Stoichiometric Formula |  | 2019 | 573 | 1384 | -56.9 | 4.09 | 0.094 | 2.471 | [8 empty] | ball milled for 10h | Not mentioned | spark plasma sinteringat 80 MPa and >1500 K | Not mentioned | Not mentioned | Polycrystalline | Bulk
6575 | https://doi.org/10.1038/s41524-022-00897-2 | https://doi.org/10.1021/acs.chemmater.9b00964 | Nd2.9Te4 |  |  | Nd3Te4 | Nd2.9Te4 | None | TRUE |  | Stoichiometric Formula |  | 2019 | 773 | 1080 | -77 | 5.9 | 0.19 | 2.43 | [8 empty] | ball milled for 10h | Not mentioned | spark plasma sinteringat 80 MPa and >1500 K | Not mentioned | Not mentioned | Polycrystalline | Bulk
6576 | https://doi.org/10.1038/s41524-022-00897-2 | https://doi.org/10.1021/acs.chemmater.9b00964 | Nd2.9Te4 |  |  | Nd3Te4 | Nd2.9Te4 | None | TRUE |  | Stoichiometric Formula |  | 2019 | 973 | 870.97 | -99.06 | 7.86 | 0.35 | 2.184 | [8 empty] | ball milled for 10h | Not mentioned | spark plasma sinteringat 80 MPa and >1500 K | Not mentioned | Not mentioned | Polycrystalline | Bulk
6577 | https://doi.org/10.1038/s41524-022-00897-2 | https://doi.org/10.1021/acs.chemmater.9b00964 | Nd2.9Te4 |  |  | Nd3Te4 | Nd2.9Te4 | None | TRUE |  | Stoichiometric Formula |  | 2019 | 1073 | 775 | -109.4 | 8.66 | 0.45 | 2.09 | [8 empty] | ball milled for 10h | Not mentioned | spark plasma sinteringat 80 MPa and >1500 K | Not mentioned | Not mentioned | Polycrystalline | Bulk
6578 | https://doi.org/10.1038/s41524-022-00897-2 | https://doi.org/10.1021/acs.chemmater.9b00964 | Nd2.9Te4 |  |  | Nd3Te4 | Nd2.9Te4 | None | TRUE |  | Stoichiometric Formula |  | 2019 | 1173 | 692.3 | -117.92 | 9.1 | 0.52 | 2.06 | [8 empty] | ball milled for 10h | Not mentioned | spark plasma sinteringat 80 MPa and >1500 K | Not mentioned | Not mentioned | Polycrystalline | Bulk
6579 | https://doi.org/10.1038/s41524-022-00897-2 | https://doi.org/10.1021/acs.chemmater.9b00964 | Nd3Te4 |  |  | Nd3Te4 | Nd3Te4 | None | TRUE |  | Stoichiometric Formula |  | 2019 | 373 | 3240 | -29 | 2.72484 | 0.03186098 | 3.19 | [8 empty] | ball milled for 10h | Not mentioned | spark plasma sinteringat 80 MPa and >1500 K | Not mentioned | Not mentioned | Polycrystalline | Bulk
6580 | https://doi.org/10.1038/s41524-022-00897-2 | https://doi.org/10.1021/acs.chemmater.9b00964 | Nd3Te4 |  |  | Nd3Te4 | Nd3Te4 | None | TRUE |  | Stoichiometric Formula |  | 2019 | 573 | 2455 | -43 | 4.539295 | 0.075 | 3.28 | [8 empty] | ball milled for 10h | Not mentioned | spark plasma sinteringat 80 MPa and >1500 K | Not mentioned | Not mentioned | Polycrystalline | Bulk
6581 | https://doi.org/10.1038/s41524-022-00897-2 | https://doi.org/10.1021/acs.chemmater.9b00964 | Nd3Te4 |  |  | Nd3Te4 | Nd3Te4 | None | TRUE |  | Stoichiometric Formula |  | 2019 | 773 | 1900 | -57 | 6.1731 | 0.14 | 3.3676 | [8 empty] | ball milled for 10h | Not mentioned | spark plasma sinteringat 80 MPa and >1500 K | Not mentioned | Not mentioned | Polycrystalline | Bulk
6582 | https://doi.org/10.1038/s41524-022-00897-2 | https://doi.org/10.1021/acs.chemmater.9b00964 | Nd3Te4 |  |  | Nd3Te4 | Nd3Te4 | None | TRUE |  | Stoichiometric Formula |  | 2019 | 973 | 1572.82 | -71 | 7.92858562 | 0.2480551 | 3.11 | [8 empty] | ball milled for 10h | Not mentioned | spark plasma sinteringat 80 MPa and >1500 K | Not mentioned | Not mentioned | Polycrystalline | Bulk
6583 | https://doi.org/10.1038/s41524-022-00897-2 | https://doi.org/10.1021/acs.chemmater.9b00964 | Nd3Te4 |  |  | Nd3Te4 | Nd3Te4 | None | TRUE |  | Stoichiometric Formula |  | 2019 | 1073 | 1446 | -78.1 | 8.82003606 | 0.3131667 | 3.022 | [8 empty] | ball milled for 10h | Not mentioned | spark plasma sinteringat 80 MPa and >1500 K | Not mentioned | Not mentioned | Polycrystalline | Bulk
6584 | https://doi.org/10.1038/s41524-022-00897-2 | https://doi.org/10.1021/acs.chemmater.9b00964 | Nd3Te4 |  |  | Nd3Te4 | Nd3Te4 | None | TRUE |  | Stoichiometric Formula |  | 2019 | 1173 | 1327.87 | -85 | 9.59386075 | 0.3606923 | 3.12 | [8 empty] | ball milled for 10h | Not mentioned | spark plasma sinteringat 80 MPa and >1500 K | Not mentioned | Not mentioned | Polycrystalline | Bulk
6585 | https://doi.org/10.1038/s41524-022-00897-2 | https://doi.org/10.1021/acs.inorgchem.0c01944 | Ca1.14Yb3.86Al1.68In0.32Sb6 |  | Ca5–xYbxAl2–yInySb6 |  | Ca1.14Yb3.86Al1.68In0.32Sb6 | None | TRUE |  | Stoichiometric Formula |  | 2020 | 330 | 90.24 | 156.9 | 2.221493 | 0.06470368 | 1.133 | [8 empty] | ball milled for 10h | Not mentioned | arc melting several times | 973 | 1 month | Polycrystalline | Bulk
6586 | https://doi.org/10.1038/s41524-022-00897-2 | https://doi.org/10.1021/acs.inorgchem.0c01944 | Ca1.14Yb3.86Al1.68In0.32Sb6 |  | Ca5–xYbxAl2–yInySb6 |  | Ca1.14Yb3.86Al1.68In0.32Sb6 | None | TRUE |  | Stoichiometric Formula |  | 2020 | 428 | 70.06 | 174.59 | 2.135546 | 0.0962 | 0.942 | [8 empty] | ball milled for 10h | Not mentioned | arc melting several times | 973 | 1 month | Polycrystalline | Bulk
6587 | https://doi.org/10.1038/s41524-022-00897-2 | https://doi.org/10.1021/acs.inorgchem.0c01944 | Ca1.14Yb3.86Al1.68In0.32Sb6 |  | Ca5–xYbxAl2–yInySb6 |  | Ca1.14Yb3.86Al1.68In0.32Sb6 | None | TRUE |  | Stoichiometric Formula |  | 2020 | 528 | 56.1 | 187.02 | 1.962181 | 0.1140627 | 0.9083 | [8 empty] | ball milled for 10h | Not mentioned | arc melting several times | 973 | 1 month | Polycrystalline | Bulk
6588 | https://doi.org/10.1038/s41524-022-00897-2 | https://doi.org/10.1021/acs.inorgchem.0c01944 | Ca1.14Yb3.86Al1.68In0.32Sb6 |  | Ca5–xYbxAl2–yInySb6 |  | Ca1.14Yb3.86Al1.68In0.32Sb6 | None | TRUE |  | Stoichiometric Formula |  | 2020 | 579 | 53.05 | 185.64 | 1.82822 | 0.1154351 | 0.917 | [8 empty] | ball milled for 10h | Not mentioned | arc melting several times | 973 | 1 month | Polycrystalline | Bulk
6589 | https://doi.org/10.1038/s41524-022-00897-2 | https://doi.org/10.1021/acs.inorgchem.0c01944 | Ca1.14Yb3.86Al1.68In0.32Sb6 |  | Ca5–xYbxAl2–yInySb6 |  | Ca1.14Yb3.86Al1.68In0.32Sb6 | None | TRUE |  | Stoichiometric Formula |  | 2020 | 627 | 54.27 | 175.41 | 1.669816 | 0.1122159 | 0.933 | [8 empty] | ball milled for 10h | Not mentioned | arc melting several times | 973 | 1 month | Polycrystalline | Bulk
6590 | https://doi.org/10.1038/s41524-022-00897-2 | https://doi.org/10.1021/acs.inorgchem.0c01944 | Ca1.14Yb3.86Al1.68In0.32Sb6 |  | Ca5–xYbxAl2–yInySb6 |  | Ca1.14Yb3.86Al1.68In0.32Sb6 | None | TRUE |  | Stoichiometric Formula |  | 2020 | 725 | 64.02 | 143.37 | 1.315928 | 0.09307786 | 1.025 | [8 empty] | ball milled for 10h | Not mentioned | arc melting several times | 973 | 1 month | Polycrystalline | Bulk
6591 | https://doi.org/10.1038/s41524-022-00897-2 | https://doi.org/10.1021/acs.inorgchem.0c01944 | Ca1.18Yb3.82Al1.84In0.16Sb6 |  | Ca5–xYbxAl2–yInySb6 |  | Ca1.18Yb3.82Al1.84In0.16Sb6 | None | TRUE |  | Stoichiometric Formula |  | 2020 | 327 | 392.12 | 24.31 | 0.2317335 | 0.00242486 | 3.125 | [8 empty] | ball milled for 10h | Not mentioned | arc melting several times | 973 | 1 month | Polycrystalline | Bulk
6592 | https://doi.org/10.1038/s41524-022-00897-2 | https://doi.org/10.1021/acs.inorgchem.0c01944 | Ca1.18Yb3.82Al1.84In0.16Sb6 |  | Ca5–xYbxAl2–yInySb6 |  | Ca1.18Yb3.82Al1.84In0.16Sb6 | None | TRUE |  | Stoichiometric Formula |  | 2020 | 423 | 329.09 | 29.01 | 0.2769556 | 0.003994279 | 2.933 | [8 empty] | ball milled for 10h | Not mentioned | arc melting several times | 973 | 1 month | Polycrystalline | Bulk
6593 | https://doi.org/10.1038/s41524-022-00897-2 | https://doi.org/10.1021/acs.inorgchem.0c01944 | Ca1.18Yb3.82Al1.84In0.16Sb6 |  | Ca5–xYbxAl2–yInySb6 |  | Ca1.18Yb3.82Al1.84In0.16Sb6 | None | TRUE |  | Stoichiometric Formula |  | 2020 | 520 | 285.45 | 36.19 | 0.3738585 | 0.007200237 | 2.7 | [8 empty] | ball milled for 10h | Not mentioned | arc melting several times | 973 | 1 month | Polycrystalline | Bulk
6594 | https://doi.org/10.1038/s41524-022-00897-2 | https://doi.org/10.1021/acs.inorgchem.0c01944 | Ca1.18Yb3.82Al1.84In0.16Sb6 |  | Ca5–xYbxAl2–yInySb6 |  | Ca1.18Yb3.82Al1.84In0.16Sb6 | None | TRUE |  | Stoichiometric Formula |  | 2020 | 569.4 | 289.7 | 39.5 | 0.452004425 | 0.009867397 | 2.6083 | [8 empty] | ball milled for 10h | Not mentioned | arc melting several times | 973 | 1 month | Polycrystalline | Bulk
6595 | https://doi.org/10.1038/s41524-022-00897-2 | https://doi.org/10.1021/acs.inorgchem.0c01944 | Ca1.18Yb3.82Al1.84In0.16Sb6 |  | Ca5–xYbxAl2–yInySb6 |  | Ca1.18Yb3.82Al1.84In0.16Sb6 | None | TRUE |  | Stoichiometric Formula |  | 2020 | 619 | 326 | 41.7 | 0.56687814 | 0.012 | 2.492 | [8 empty] | ball milled for 10h | Not mentioned | arc melting several times | 973 | 1 month | Polycrystalline | Bulk
6596 | https://doi.org/10.1038/s41524-022-00897-2 | https://doi.org/10.1021/acs.inorgchem.0c01944 | Ca1.18Yb3.82Al1.84In0.16Sb6 |  | Ca5–xYbxAl2–yInySb6 |  | Ca1.18Yb3.82Al1.84In0.16Sb6 | None | TRUE |  | Stoichiometric Formula |  | 2020 | 718 | 276.97 | 48.3 | 0.6461405433 | 0.0164 | 2.342 | [8 empty] | ball milled for 10h | Not mentioned | arc melting several times | 973 | 1 month | Polycrystalline | Bulk
6597 | https://doi.org/10.1038/s41524-022-00897-2 | https://doi.org/10.1021/acs.inorgchem.0c01944 | Ca1.55Yb3.45Al2Sb6 |  | Ca5–xYbxAl2–yInySb6 |  | Ca1.55Yb3.45Al2Sb6 | None | TRUE |  | Stoichiometric Formula |  | 2020 | 327 | 1.8 | 138.67 | 0.03461286402 | 0.001095365 | 1.0333 | [8 empty] | ball milled for 10h | Not mentioned | arc melting several times | Not mentioned | Not mentioned | Polycrystalline | Bulk
6598 | https://doi.org/10.1038/s41524-022-00897-2 | https://doi.org/10.1021/acs.inorgchem.0c01944 | Ca1.55Yb3.45Al2Sb6 |  | Ca5–xYbxAl2–yInySb6 |  | Ca1.55Yb3.45Al2Sb6 | None | TRUE |  | Stoichiometric Formula |  | 2020 | 420 | 4.19 | 177.07 | 0.1313724 | 0.006074688 | 0.9083 | [8 empty] | ball milled for 10h | Not mentioned | arc melting several times | Not mentioned | Not mentioned | Polycrystalline | Bulk
6599 | https://doi.org/10.1038/s41524-022-00897-2 | https://doi.org/10.1021/acs.inorgchem.0c01944 | Ca1.55Yb3.45Al2Sb6 |  | Ca5–xYbxAl2–yInySb6 |  | Ca1.55Yb3.45Al2Sb6 | None | TRUE |  | Stoichiometric Formula |  | 2020 | 515 | 9 | 178.3 | 0.28611801 | 0.0170151 | 0.866 | [8 empty] | ball milled for 10h | Not mentioned | arc melting several times | Not mentioned | Not mentioned | Polycrystalline | Bulk
6600 | https://doi.org/10.1038/s41524-022-00897-2 | https://doi.org/10.1021/acs.inorgchem.0c01944 | Ca1.55Yb3.45Al2Sb6 |  | Ca5–xYbxAl2–yInySb6 |  | Ca1.55Yb3.45Al2Sb6 | None | TRUE |  | Stoichiometric Formula |  | 2020 | 563 | 13.17 | 175 | 0.40333125 | 0.02610063 | 0.87 | [8 empty] | ball milled for 10h | Not mentioned | arc melting several times | Not mentioned | Not mentioned | Polycrystalline | Bulk
6601 | https://doi.org/10.1038/s41524-022-00897-2 | https://doi.org/10.1021/acs.inorgchem.0c01944 | Ca1.55Yb3.45Al2Sb6 |  | Ca5–xYbxAl2–yInySb6 |  | Ca1.55Yb3.45Al2Sb6 | None | TRUE |  | Stoichiometric Formula |  | 2020 | 610 | 17.96 | 168.78 | 0.5116209 | 0.03533214 | 0.8833 | [8 empty] | ball milled for 10h | Not mentioned | arc melting several times | Not mentioned | Not mentioned | Polycrystalline | Bulk
6602 | https://doi.org/10.1038/s41524-022-00897-2 | https://doi.org/10.1021/acs.inorgchem.0c01944 | Ca1.55Yb3.45Al2Sb6 |  | Ca5–xYbxAl2–yInySb6 |  | Ca1.55Yb3.45Al2Sb6 | None | TRUE |  | Stoichiometric Formula |  | 2020 | 702 | 29.94 | 159.12 | 0.7580561 | 0.05701868 | 0.9333 | [8 empty] | ball milled for 10h | Not mentioned | arc melting several times | Not mentioned | Not mentioned | Polycrystalline | Bulk
6603 | https://doi.org/10.1038/s41524-022-00897-2 | https://doi.org/10.1021/acs.inorgchem.0c01944 | Ca1.58Yb3.42Al2Sb6 |  | Ca5–xYbxAl2–yInySb6 |  | Ca1.58Yb3.42Al2Sb6 | None | TRUE |  | Stoichiometric Formula |  | 2020 | 327 | 303.57 | 21 | 0.13387437 | 0.001094423 | 4 | [8 empty] | ball milled for 10h | Not mentioned | arc melting several times | Not mentioned | Not mentioned | Polycrystalline | Bulk
6604 | https://doi.org/10.1038/s41524-022-00897-2 | https://doi.org/10.1021/acs.inorgchem.0c01944 | Ca1.58Yb3.42Al2Sb6 |  | Ca5–xYbxAl2–yInySb6 |  | Ca1.58Yb3.42Al2Sb6 | None | TRUE |  | Stoichiometric Formula |  | 2020 | 420 | 233.33 | 29 | 0.19623053 | 0.002154688 | 3.825 | [8 empty] | ball milled for 10h | Not mentioned | arc melting several times | Not mentioned | Not mentioned | Polycrystalline | Bulk
6605 | https://doi.org/10.1038/s41524-022-00897-2 | https://doi.org/10.1021/acs.inorgchem.0c01944 | Ca1.58Yb3.42Al2Sb6 |  | Ca5–xYbxAl2–yInySb6 |  | Ca1.58Yb3.42Al2Sb6 | None | TRUE |  | Stoichiometric Formula |  | 2020 | 515 | 217.26 | 37.57 | 0.3066636 | 0.004386993 | 3.6 | [8 empty] | ball milled for 10h | Not mentioned | arc melting several times | Not mentioned | Not mentioned | Polycrystalline | Bulk
6606 | https://doi.org/10.1038/s41524-022-00897-2 | https://doi.org/10.1021/acs.inorgchem.0c01944 | Ca1.58Yb3.42Al2Sb6 |  | Ca5–xYbxAl2–yInySb6 |  | Ca1.58Yb3.42Al2Sb6 | None | TRUE |  | Stoichiometric Formula |  | 2020 | 563 | 218.45 | 42.54 | 0.3953184 | 0.006358979 | 3.5 | [8 empty] | ball milled for 10h | Not mentioned | arc melting several times | Not mentioned | Not mentioned | Polycrystalline | Bulk
6607 | https://doi.org/10.1038/s41524-022-00897-2 | https://doi.org/10.1021/acs.inorgchem.0c01944 | Ca1.58Yb3.42Al2Sb6 |  | Ca5–xYbxAl2–yInySb6 |  | Ca1.58Yb3.42Al2Sb6 | None | TRUE |  | Stoichiometric Formula |  | 2020 | 610 | 219.64 | 46.69 | 0.4788056 | 0.008485514 | 3.442 | [8 empty] | ball milled for 10h | Not mentioned | arc melting several times | Not mentioned | Not mentioned | Polycrystalline | Bulk
6608 | https://doi.org/10.1038/s41524-022-00897-2 | https://doi.org/10.1021/acs.inorgchem.0c01944 | Ca1.58Yb3.42Al2Sb6 |  | Ca5–xYbxAl2–yInySb6 |  | Ca1.58Yb3.42Al2Sb6 | None | TRUE |  | Stoichiometric Formula |  | 2020 | 702 | 212.5 | 53.87 | 0.6166701 | 0.01332007 | 3.25 | [8 empty] | ball milled for 10h | Not mentioned | arc melting several times | Not mentioned | Not mentioned | Polycrystalline | Bulk
6609 | https://doi.org/10.1038/s41524-022-00897-2 | https://doi.org/10.1021/acs.inorgchem.1c00079 | Cu2ZnSn0.925Ag0.075Se4 |  | Cu2ZnSn1–xAgxSe4 | Cu2ZnSnSe4 | Cu2ZnSn0.925Se4 | Ag0.075 | FALSE |  | Stoichiometric Formula |  | 2021 | 323 | 794.87 | 45.07 | 1.614623 | 0.01325008 | 3.936 | [8 empty] | Melting, Soaking and Annealing | Not mentioned | hot-pressing under 70 MPa pressure at 873 K for 1 h in vacuum | 773 | 96h | Polycrystalline | Bulk
6610 | https://doi.org/10.1038/s41524-022-00897-2 | https://doi.org/10.1021/acs.inorgchem.1c00079 | Cu2ZnSn0.925Ag0.075Se4 |  | Cu2ZnSn1–xAgxSe4 | Cu2ZnSnSe4 | Cu2ZnSn0.925Se4 | Ag0.075 | FALSE |  | Stoichiometric Formula |  | 2021 | 373 | 714.29 | 52.96 | 2.003413 | 0.02254898 | 3.314 | [8 empty] | Melting, Soaking and Annealing | Not mentioned | hot-pressing under 70 MPa pressure at 873 K for 1 h in vacuum | 773 | 96h | Polycrystalline | Bulk
6611 | https://doi.org/10.1038/s41524-022-00897-2 | https://doi.org/10.1021/acs.inorgchem.1c00079 | Cu2ZnSn0.925Ag0.075Se4 |  | Cu2ZnSn1–xAgxSe4 | Cu2ZnSnSe4 | Cu2ZnSn0.925Se4 | Ag0.075 | FALSE |  | Stoichiometric Formula |  | 2021 | 473 | 676.86 | 67.89 | 3.119683 | 0.05096571 | 2.8953 | [8 empty] | Melting, Soaking and Annealing | Not mentioned | hot-pressing under 70 MPa pressure at 873 K for 1 h in vacuum | 773 | 96h | Polycrystalline | Bulk
6612 | https://doi.org/10.1038/s41524-022-00897-2 | https://doi.org/10.1021/acs.inorgchem.1c00079 | Cu2ZnSn0.925Ag0.075Se4 |  | Cu2ZnSn1–xAgxSe4 | Cu2ZnSnSe4 | Cu2ZnSn0.925Se4 | Ag0.075 | FALSE |  | Stoichiometric Formula |  | 2021 | 573 | 569.85 | 88.17 | 4.429985 | 0.108878 | 2.3314 | [8 empty] | Melting, Soaking and Annealing | Not mentioned | hot-pressing under 70 MPa pressure at 873 K for 1 h in vacuum | 773 | 96h | Polycrystalline | Bulk
6613 | https://doi.org/10.1038/s41524-022-00897-2 | https://doi.org/10.1021/acs.inorgchem.1c00079 | Cu2ZnSn0.925Ag0.075Se4 |  | Cu2ZnSn1–xAgxSe4 | Cu2ZnSnSe4 | Cu2ZnSn0.925Se4 | Ag0.075 | FALSE |  | Stoichiometric Formula |  | 2021 | 673 | 434.17 | 106.2 | 4.89676 | 0.1765804 | 1.8663 | [8 empty] | Melting, Soaking and Annealing | Not mentioned | hot-pressing under 70 MPa pressure at 873 K for 1 h in vacuum | 773 | 96h | Polycrystalline | Bulk
6614 | https://doi.org/10.1038/s41524-022-00897-2 | https://doi.org/10.1021/acs.inorgchem.1c00079 | Cu2ZnSn0.95Ag0.05Se4 |  | Cu2ZnSn1–xAgxSe4 | Cu2ZnSnSe4 | Cu2ZnSn0.95Se4 | Ag0.05 | FALSE |  | Stoichiometric Formula |  | 2021 | 323 | 2583.33 | 34.37 | 3.05168 | 0.02341034 | 4.2105 | [8 empty] | Melting, Soaking and Annealing | Not mentioned | hot-pressing under 70 MPa pressure at 873 K for 1 h in vacuum | 773 | 96h | Polycrystalline | Bulk
6615 | https://doi.org/10.1038/s41524-022-00897-2 | https://doi.org/10.1021/acs.inorgchem.1c00079 | Cu2ZnSn0.95Ag0.05Se4 |  | Cu2ZnSn1–xAgxSe4 | Cu2ZnSnSe4 | Cu2ZnSn0.95Se4 | Ag0.05 | FALSE |  | Stoichiometric Formula |  | 2021 | 373 | 2384.62 | 38.87 | 3.602867 | 0.0381099 | 3.5263 | [8 empty] | Melting, Soaking and Annealing | Not mentioned | hot-pressing under 70 MPa pressure at 873 K for 1 h in vacuum | 773 | 96h | Polycrystalline | Bulk
6616 | https://doi.org/10.1038/s41524-022-00897-2 | https://doi.org/10.1021/acs.inorgchem.1c00079 | Cu2ZnSn0.95Ag0.05Se4 |  | Cu2ZnSn1–xAgxSe4 | Cu2ZnSnSe4 | Cu2ZnSn0.95Se4 | Ag0.05 | FALSE |  | Stoichiometric Formula |  | 2021 | 473 | 1987.18 | 50.7 | 5.108026 | 0.07751352 | 3.117 | [8 empty] | Melting, Soaking and Annealing | Not mentioned | hot-pressing under 70 MPa pressure at 873 K for 1 h in vacuum | 773 | 96h | Polycrystalline | Bulk
6617 | https://doi.org/10.1038/s41524-022-00897-2 | https://doi.org/10.1021/acs.inorgchem.1c00079 | Cu2ZnSn0.95Ag0.05Se4 |  | Cu2ZnSn1–xAgxSe4 | Cu2ZnSnSe4 | Cu2ZnSn0.95Se4 | Ag0.05 | FALSE |  | Stoichiometric Formula |  | 2021 | 573 | 1648 | 65.9 | 7.15695088 | 0.1601927 | 2.56 | [8 empty] | Melting, Soaking and Annealing | Not mentioned | hot-pressing under 70 MPa pressure at 873 K for 1 h in vacuum | 773 | 96h | Polycrystalline | Bulk
6618 | https://doi.org/10.1038/s41524-022-00897-2 | https://doi.org/10.1021/acs.inorgchem.1c00079 | Cu2ZnSn0.95Ag0.05Se4 |  | Cu2ZnSn1–xAgxSe4 | Cu2ZnSnSe4 | Cu2ZnSn0.95Se4 | Ag0.05 | FALSE |  | Stoichiometric Formula |  | 2021 | 673 | 1337 | 77 | 7.927073 | 0.255 | 2.134 | [8 empty] | Melting, Soaking and Annealing | Not mentioned | hot-pressing under 70 MPa pressure at 873 K for 1 h in vacuum | 773 | 96h | Polycrystalline | Bulk
6619 | https://doi.org/10.1038/s41524-022-00897-2 | https://doi.org/10.1021/acs.inorgchem.1c00079 | Cu2ZnSn0.98Ag0.02Se4 |  | Cu2ZnSn1–xAgxSe4 | Cu2ZnSnSe4 | Cu2ZnSn0.98Se4 | Ag0.02 | FALSE |  | Stoichiometric Formula |  | 2021 | 323 | 349.1 | 67.61 | 1.595775 | 0.01181487 | 4.3626 | [8 empty] | Melting, Soaking and Annealing | Not mentioned | hot-pressing under 70 MPa pressure at 873 K for 1 h in vacuum | 773 | 96h | Polycrystalline | Bulk
6620 | https://doi.org/10.1038/s41524-022-00897-2 | https://doi.org/10.1021/acs.inorgchem.1c00079 | Cu2ZnSn0.98Ag0.02Se4 |  | Cu2ZnSn1–xAgxSe4 | Cu2ZnSnSe4 | Cu2ZnSn0.98Se4 | Ag0.02 | FALSE |  | Stoichiometric Formula |  | 2021 | 373 | 388.47 | 78.41 | 2.388363 | 0.02322184 | 3.8363 | [8 empty] | Melting, Soaking and Annealing | Not mentioned | hot-pressing under 70 MPa pressure at 873 K for 1 h in vacuum | 773 | 96h | Polycrystalline | Bulk
6621 | https://doi.org/10.1038/s41524-022-00897-2 | https://doi.org/10.1021/acs.inorgchem.1c00079 | Cu2ZnSn0.98Ag0.02Se4 |  | Cu2ZnSn1–xAgxSe4 | Cu2ZnSnSe4 | Cu2ZnSn0.98Se4 | Ag0.02 | FALSE |  | Stoichiometric Formula |  | 2021 | 473 | 506.54 | 95.77 | 4.645931 | 0.06031689 | 3.6433 | [8 empty] | Melting, Soaking and Annealing | Not mentioned | hot-pressing under 70 MPa pressure at 873 K for 1 h in vacuum | 773 | 96h | Polycrystalline | Bulk
6622 | https://doi.org/10.1038/s41524-022-00897-2 | https://doi.org/10.1021/acs.inorgchem.1c00079 | Cu2ZnSn0.98Ag0.02Se4 |  | Cu2ZnSn1–xAgxSe4 | Cu2ZnSnSe4 | Cu2ZnSn0.98Se4 | Ag0.02 | FALSE |  | Stoichiometric Formula |  | 2021 | 573 | 440.34 | 113.52 | 5.674569 | 0.1023974 | 3.1754 | [8 empty] | Melting, Soaking and Annealing | Not mentioned | hot-pressing under 70 MPa pressure at 873 K for 1 h in vacuum | 773 | 96h | Polycrystalline | Bulk
6623 | https://doi.org/10.1038/s41524-022-00897-2 | https://doi.org/10.1021/acs.inorgchem.1c00079 | Cu2ZnSn0.98Ag0.02Se4 |  | Cu2ZnSn1–xAgxSe4 | Cu2ZnSnSe4 | Cu2ZnSn0.98Se4 | Ag0.02 | FALSE |  | Stoichiometric Formula |  | 2021 | 673 | 367.3 | 133.7 | 6.565740937 | 0.13 | 2.907 | [8 empty] | Melting, Soaking and Annealing | Not mentioned | hot-pressing under 70 MPa pressure at 873 K for 1 h in vacuum | 773 | 96h | Polycrystalline | Bulk
6624 | https://doi.org/10.1038/s41524-022-00897-2 | https://doi.org/10.1021/acs.inorgchem.1c00079 | Cu2ZnSnSe4 |  | Cu2ZnSn1–xAgxSe4 | Cu2ZnSnSe4 | Cu2ZnSnSe4 | None | TRUE |  | Stoichiometric Formula |  | 2021 | 323 | 210.08 | 105.92 | 2.356897 | 0.0166691 | 4.567 | [8 empty] | Melting, Soaking and Annealing | Not mentioned | hot-pressing under 70 MPa pressure at 873 K for 1 h in vacuum | 773 | 96h | Polycrystalline | Bulk
6625 | https://doi.org/10.1038/s41524-022-00897-2 | https://doi.org/10.1021/acs.inorgchem.1c00079 | Cu2ZnSnSe4 |  | Cu2ZnSn1–xAgxSe4 | Cu2ZnSnSe4 | Cu2ZnSnSe4 | None | TRUE |  | Stoichiometric Formula |  | 2021 | 373 | 195.31 | 116.62 | 2.65626 | 0.02484229 | 3.9883 | [8 empty] | Melting, Soaking and Annealing | Not mentioned | hot-pressing under 70 MPa pressure at 873 K for 1 h in vacuum | 773 | 96h | Polycrystalline | Bulk
6626 | https://doi.org/10.1038/s41524-022-00897-2 | https://doi.org/10.1021/acs.inorgchem.1c00079 | Cu2ZnSnSe4 |  | Cu2ZnSn1–xAgxSe4 | Cu2ZnSnSe4 | Cu2ZnSnSe4 | None | TRUE |  | Stoichiometric Formula |  | 2021 | 473 | 165 | 144.8 | 3.4595616 | 0.04351823 | 3.7602 | [8 empty] | Melting, Soaking and Annealing | Not mentioned | hot-pressing under 70 MPa pressure at 873 K for 1 h in vacuum | 773 | 96h | Polycrystalline | Bulk
6627 | https://doi.org/10.1038/s41524-022-00897-2 | https://doi.org/10.1021/acs.inorgchem.1c00079 | Cu2ZnSnSe4 |  | Cu2ZnSn1–xAgxSe4 | Cu2ZnSnSe4 | Cu2ZnSnSe4 | None | TRUE |  | Stoichiometric Formula |  | 2021 | 573 | 150.6 | 165.43 | 4.121483 | 0.07160733 | 3.298 | [8 empty] | Melting, Soaking and Annealing | Not mentioned | hot-pressing under 70 MPa pressure at 873 K for 1 h in vacuum | 773 | 96h | Polycrystalline | Bulk
6628 | https://doi.org/10.1038/s41524-022-00897-2 | https://doi.org/10.1021/acs.inorgchem.1c00079 | Cu2ZnSnSe4 |  | Cu2ZnSn1–xAgxSe4 | Cu2ZnSnSe4 | Cu2ZnSnSe4 | None | TRUE |  | Stoichiometric Formula |  | 2021 | 673 | 123 | 192 | 4.534272 | 0.1011289 | 3.0175 | [8 empty] | Melting, Soaking and Annealing | Not mentioned | hot-pressing under 70 MPa pressure at 873 K for 1 h in vacuum | 773 | 96h | Polycrystalline | Bulk
6629 | https://doi.org/10.1038/s41524-022-00897-2 | https://doi.org/10.1021/acs.inorgchem.1c01028 | (Cu3SnS4)0.85(Ga2Te3)0.15 |  |  | Cu3SnS4 | (Cu3SnS4)0.85 | (Ga2Te3)0.15 | FALSE |  | Stoichiometric Formula |  | 2021 | 331 | 585.19 | 78.79 | 3.63278 | 0.06754579 | 1.7802 | [8 empty] | Elements heated up and then cooled. Then, the ingots were ball-milled for 5 h at a rotating speed of 350 rpm | Not mentioned | spark plasma sintering at 903 K under an axial compressive stress of 60 MPa in vacuum | Not mentioned | Not mentioned | Polycrystalline | Bulk
6630 | https://doi.org/10.1038/s41524-022-00897-2 | https://doi.org/10.1021/acs.inorgchem.1c01028 | (Cu3SnS4)0.85(Ga2Te3)0.15 |  |  | Cu3SnS4 | (Cu3SnS4)0.85 | (Ga2Te3)0.15 | FALSE |  | Stoichiometric Formula |  | 2021 | 429 | 500 | 102.02 | 5.2040402 | 0.1367974 | 1.632 | [8 empty] | Elements heated up and then cooled. Then, the ingots were ball-milled for 5 h at a rotating speed of 350 rpm | Not mentioned | spark plasma sintering at 903 K under an axial compressive stress of 60 MPa in vacuum | Not mentioned | Not mentioned | Polycrystalline | Bulk
6631 | https://doi.org/10.1038/s41524-022-00897-2 | https://doi.org/10.1021/acs.inorgchem.1c01028 | (Cu3SnS4)0.85(Ga2Te3)0.15 |  |  | Cu3SnS4 | (Cu3SnS4)0.85 | (Ga2Te3)0.15 | FALSE |  | Stoichiometric Formula |  | 2021 | 527 | 419.41 | 123.23 | 6.369006 | 0.2340632 | 1.434 | [8 empty] | Elements heated up and then cooled. Then, the ingots were ball-milled for 5 h at a rotating speed of 350 rpm | Not mentioned | spark plasma sintering at 903 K under an axial compressive stress of 60 MPa in vacuum | Not mentioned | Not mentioned | Polycrystalline | Bulk
6632 | https://doi.org/10.1038/s41524-022-00897-2 | https://doi.org/10.1021/acs.inorgchem.1c01028 | (Cu3SnS4)0.85(Ga2Te3)0.15 |  |  | Cu3SnS4 | (Cu3SnS4)0.85 | (Ga2Te3)0.15 | FALSE |  | Stoichiometric Formula |  | 2021 | 624 | 318.53 | 149.75 | 7.143055 | 0.3606203 | 1.236 | [8 empty] | Elements heated up and then cooled. Then, the ingots were ball-milled for 5 h at a rotating speed of 350 rpm | Not mentioned | spark plasma sintering at 903 K under an axial compressive stress of 60 MPa in vacuum | Not mentioned | Not mentioned | Polycrystalline | Bulk
6633 | https://doi.org/10.1038/s41524-022-00897-2 | https://doi.org/10.1021/acs.inorgchem.1c01028 | (Cu3SnS4)0.85(Ga2Te3)0.15 |  |  | Cu3SnS4 | (Cu3SnS4)0.85 | (Ga2Te3)0.15 | FALSE |  | Stoichiometric Formula |  | 2021 | 674 | 287.82 | 160.6 | 7.423557 | 0.4159167 | 1.203 | [8 empty] | Elements heated up and then cooled. Then, the ingots were ball-milled for 5 h at a rotating speed of 350 rpm | Not mentioned | spark plasma sintering at 903 K under an axial compressive stress of 60 MPa in vacuum | Not mentioned | Not mentioned | Polycrystalline | Bulk
6634 | https://doi.org/10.1038/s41524-022-00897-2 | https://doi.org/10.1021/acs.inorgchem.1c01028 | (Cu3SnS4)0.85(Ga2Te3)0.15 |  |  | Cu3SnS4 | (Cu3SnS4)0.85 | (Ga2Te3)0.15 | FALSE |  | Stoichiometric Formula |  | 2021 | 741 | 194.67 | 183.33 | 6.542837 | 0.4668505 | 1.0385 | [8 empty] | Elements heated up and then cooled. Then, the ingots were ball-milled for 5 h at a rotating speed of 350 rpm | Not mentioned | spark plasma sintering at 903 K under an axial compressive stress of 60 MPa in vacuum | Not mentioned | Not mentioned | Polycrystalline | Bulk
6635 | https://doi.org/10.1038/s41524-022-00897-2 | https://doi.org/10.1021/acs.inorgchem.1c01028 | (Cu3SnS4)0.85(Ga2Te3)0.15 |  |  | Cu3SnS4 | (Cu3SnS4)0.85 | (Ga2Te3)0.15 | FALSE |  | Stoichiometric Formula |  | 2021 | 800 | 98.56 | 225.25 | 5.00069416 | 0.5576464 | 0.7174 | [8 empty] | Elements heated up and then cooled. Then, the ingots were ball-milled for 5 h at a rotating speed of 350 rpm | Not mentioned | spark plasma sintering at 903 K under an axial compressive stress of 60 MPa in vacuum | Not mentioned | Not mentioned | Polycrystalline | Bulk
6636 | https://doi.org/10.1038/s41524-022-00897-2 | https://doi.org/10.1021/acs.inorgchem.1c01028 | (Cu3SnS4)0.875(Ga2Te3)0.125 |  |  | Cu3SnS4 | (Cu3SnS4)0.875 | (Ga2Te3)0.125 | FALSE |  | Stoichiometric Formula |  | 2021 | 331 | 930.15 | 75 | 5.23209375 | 0.0719614 | 2.4066 | [8 empty] | Elements heated up and then cooled. Then, the ingots were ball-milled for 5 h at a rotating speed of 350 rpm | Not mentioned | spark plasma sintering at 903 K under an axial compressive stress of 60 MPa in vacuum | Not mentioned | Not mentioned | Polycrystalline | Bulk
6637 | https://doi.org/10.1038/s41524-022-00897-2 | https://doi.org/10.1021/acs.inorgchem.1c01028 | (Cu3SnS4)0.875(Ga2Te3)0.125 |  |  | Cu3SnS4 | (Cu3SnS4)0.875 | (Ga2Te3)0.125 | FALSE |  | Stoichiometric Formula |  | 2021 | 429 | 804.75 | 96 | 7.416576 | 0.1451312 | 2.1923 | [8 empty] | Elements heated up and then cooled. Then, the ingots were ball-milled for 5 h at a rotating speed of 350 rpm | Not mentioned | spark plasma sintering at 903 K under an axial compressive stress of 60 MPa in vacuum | Not mentioned | Not mentioned | Polycrystalline | Bulk
6638 | https://doi.org/10.1038/s41524-022-00897-2 | https://doi.org/10.1021/acs.inorgchem.1c01028 | (Cu3SnS4)0.875(Ga2Te3)0.125 |  |  | Cu3SnS4 | (Cu3SnS4)0.875 | (Ga2Te3)0.125 | FALSE |  | Stoichiometric Formula |  | 2021 | 527 | 686.24 | 116.67 | 9.341023 | 0.2552483 | 1.9286 | [8 empty] | Elements heated up and then cooled. Then, the ingots were ball-milled for 5 h at a rotating speed of 350 rpm | Not mentioned | spark plasma sintering at 903 K under an axial compressive stress of 60 MPa in vacuum | Not mentioned | Not mentioned | Polycrystalline | Bulk
6639 | https://doi.org/10.1038/s41524-022-00897-2 | https://doi.org/10.1021/acs.inorgchem.1c01028 | (Cu3SnS4)0.875(Ga2Te3)0.125 |  |  | Cu3SnS4 | (Cu3SnS4)0.875 | (Ga2Te3)0.125 | FALSE |  | Stoichiometric Formula |  | 2021 | 624 | 521.17 | 140.4 | 10.27339 | 0.3812879 | 1.6813 | [8 empty] | Elements heated up and then cooled. Then, the ingots were ball-milled for 5 h at a rotating speed of 350 rpm | Not mentioned | spark plasma sintering at 903 K under an axial compressive stress of 60 MPa in vacuum | Not mentioned | Not mentioned | Polycrystalline | Bulk
6640 | https://doi.org/10.1038/s41524-022-00897-2 | https://doi.org/10.1021/acs.inorgchem.1c01028 | (Cu3SnS4)0.875(Ga2Te3)0.125 |  |  | Cu3SnS4 | (Cu3SnS4)0.875 | (Ga2Te3)0.125 | FALSE |  | Stoichiometric Formula |  | 2021 | 674 | 488.29 | 146.46 | 10.47408 | 0.4605042 | 1.533 | [8 empty] | Elements heated up and then cooled. Then, the ingots were ball-milled for 5 h at a rotating speed of 350 rpm | Not mentioned | spark plasma sintering at 903 K under an axial compressive stress of 60 MPa in vacuum | Not mentioned | Not mentioned | Polycrystalline | Bulk
6641 | https://doi.org/10.1038/s41524-022-00897-2 | https://doi.org/10.1021/acs.inorgchem.1c01028 | (Cu3SnS4)0.875(Ga2Te3)0.125 |  |  | Cu3SnS4 | (Cu3SnS4)0.875 | (Ga2Te3)0.125 | FALSE |  | Stoichiometric Formula |  | 2021 | 741 | 344.93 | 170.2 | 9.991946 | 0.5347416 | 1.3846 | [8 empty] | Elements heated up and then cooled. Then, the ingots were ball-milled for 5 h at a rotating speed of 350 rpm | Not mentioned | spark plasma sintering at 903 K under an axial compressive stress of 60 MPa in vacuum | Not mentioned | Not mentioned | Polycrystalline | Bulk
6642 | https://doi.org/10.1038/s41524-022-00897-2 | https://doi.org/10.1021/acs.inorgchem.1c01028 | (Cu3SnS4)0.895(Ga2Te3)0.105 |  |  | Cu3SnS4 | (Cu3SnS4)0.895 | (Ga2Te3)0.105 | FALSE |  | Stoichiometric Formula |  | 2021 | 331 | 1784.73 | 52.02 | 4.829623 | 0.05418082 | 2.9505 | [8 empty] | Elements heated up and then cooled. Then, the ingots were ball-milled for 5 h at a rotating speed of 350 rpm | Not mentioned | spark plasma sintering at 903 K under an axial compressive stress of 60 MPa in vacuum | Not mentioned | Not mentioned | Polycrystalline | Bulk
6643 | https://doi.org/10.1038/s41524-022-00897-2 | https://doi.org/10.1021/acs.inorgchem.1c01028 | (Cu3SnS4)0.895(Ga2Te3)0.105 |  |  | Cu3SnS4 | (Cu3SnS4)0.895 | (Ga2Te3)0.105 | FALSE |  | Stoichiometric Formula |  | 2021 | 405 | 1612.68 | 62.63 | 6.325765 | 0.08877112 | 2.886 | [8 empty] | Elements heated up and then cooled. Then, the ingots were ball-milled for 5 h at a rotating speed of 350 rpm | Not mentioned | spark plasma sintering at 903 K under an axial compressive stress of 60 MPa in vacuum | Not mentioned | Not mentioned | Polycrystalline | Bulk
6644 | https://doi.org/10.1038/s41524-022-00897-2 | https://doi.org/10.1021/acs.inorgchem.1c01028 | (Cu3SnS4)0.895(Ga2Te3)0.105 |  |  | Cu3SnS4 | (Cu3SnS4)0.895 | (Ga2Te3)0.105 | FALSE |  | Stoichiometric Formula |  | 2021 | 479 | 1415.61 | 75.25 | 8.01598 | 0.1455848 | 2.6374 | [8 empty] | Elements heated up and then cooled. Then, the ingots were ball-milled for 5 h at a rotating speed of 350 rpm | Not mentioned | spark plasma sintering at 903 K under an axial compressive stress of 60 MPa in vacuum | Not mentioned | Not mentioned | Polycrystalline | Bulk
6645 | https://doi.org/10.1038/s41524-022-00897-2 | https://doi.org/10.1021/acs.inorgchem.1c01028 | (Cu3SnS4)0.895(Ga2Te3)0.105 |  |  | Cu3SnS4 | (Cu3SnS4)0.895 | (Ga2Te3)0.105 | FALSE |  | Stoichiometric Formula |  | 2021 | 554 | 1224.76 | 88.89 | 9.677358 | 0.227461 | 2.357 | [8 empty] | Elements heated up and then cooled. Then, the ingots were ball-milled for 5 h at a rotating speed of 350 rpm | Not mentioned | spark plasma sintering at 903 K under an axial compressive stress of 60 MPa in vacuum | Not mentioned | Not mentioned | Polycrystalline | Bulk
6646 | https://doi.org/10.1038/s41524-022-00897-2 | https://doi.org/10.1021/acs.inorgchem.1c01028 | (Cu3SnS4)0.895(Ga2Te3)0.105 |  |  | Cu3SnS4 | (Cu3SnS4)0.895 | (Ga2Te3)0.105 | FALSE |  | Stoichiometric Formula |  | 2021 | 627 | 1044.4 | 102.02 | 10.8702 | 0.299627 | 2.2747 | [8 empty] | Elements heated up and then cooled. Then, the ingots were ball-milled for 5 h at a rotating speed of 350 rpm | Not mentioned | spark plasma sintering at 903 K under an axial compressive stress of 60 MPa in vacuum | Not mentioned | Not mentioned | Polycrystalline | Bulk
6647 | https://doi.org/10.1038/s41524-022-00897-2 | https://doi.org/10.1021/acs.inorgchem.1c01028 | (Cu3SnS4)0.895(Ga2Te3)0.105 |  |  | Cu3SnS4 | (Cu3SnS4)0.895 | (Ga2Te3)0.105 | FALSE |  | Stoichiometric Formula |  | 2021 | 700 | 865.18 | 116.16 | 11.674 | 0.3755768 | 2.1758 | [8 empty] | Elements heated up and then cooled. Then, the ingots were ball-milled for 5 h at a rotating speed of 350 rpm | Not mentioned | spark plasma sintering at 903 K under an axial compressive stress of 60 MPa in vacuum | Not mentioned | Not mentioned | Polycrystalline | Bulk
6648 | https://doi.org/10.1038/s41524-022-00897-2 | https://doi.org/10.1021/acs.inorgchem.1c01028 | (Cu3SnS4)0.895(Ga2Te3)0.105 |  |  | Cu3SnS4 | (Cu3SnS4)0.895 | (Ga2Te3)0.105 | FALSE |  | Stoichiometric Formula |  | 2021 | 746 | 638 | 138.3 | 12.20295582 | 0.6150949 | 1.48 | [8 empty] | Elements heated up and then cooled. Then, the ingots were ball-milled for 5 h at a rotating speed of 350 rpm | Not mentioned | spark plasma sintering at 903 K under an axial compressive stress of 60 MPa in vacuum | Not mentioned | Not mentioned | Polycrystalline | Bulk
6649 | https://doi.org/10.1038/s41524-022-00897-2 | https://doi.org/10.1021/acs.inorgchem.1c01028 | (Cu3SnS4)0.895(Ga2Te3)0.105 |  |  | Cu3SnS4 | (Cu3SnS4)0.895 | (Ga2Te3)0.105 | FALSE |  | Stoichiometric Formula |  | 2021 | 798 | 296.28 | 180.8 | 9.68499 | 0.9294795 | 0.8315 | [8 empty] | Elements heated up and then cooled. Then, the ingots were ball-milled for 5 h at a rotating speed of 350 rpm | Not mentioned | spark plasma sintering at 903 K under an axial compressive stress of 60 MPa in vacuum | Not mentioned | Not mentioned | Polycrystalline | Bulk
6650 | https://doi.org/10.1038/s41524-022-00897-2 | https://doi.org/10.1021/acs.inorgchem.1c01028 | (Cu3SnS4)0.915(Ga2Te3)0.085 |  |  | Cu3SnS4 | (Cu3SnS4)0.915 | (Ga2Te3)0.085 | FALSE |  | Stoichiometric Formula |  | 2021 | 331 | 1864 | 47.47 | 4.200339 | 0.03619662 | 3.841 | [8 empty] | Elements heated up and then cooled. Then, the ingots were ball-milled for 5 h at a rotating speed of 350 rpm | Not mentioned | spark plasma sintering at 903 K under an axial compressive stress of 60 MPa in vacuum | Not mentioned | Not mentioned | Polycrystalline | Bulk
6651 | https://doi.org/10.1038/s41524-022-00897-2 | https://doi.org/10.1021/acs.inorgchem.1c01028 | (Cu3SnS4)0.915(Ga2Te3)0.085 |  |  | Cu3SnS4 | (Cu3SnS4)0.915 | (Ga2Te3)0.085 | FALSE |  | Stoichiometric Formula |  | 2021 | 405 | 1684.3 | 58.08 | 5.681626 | 0.06149275 | 3.742 | [8 empty] | Elements heated up and then cooled. Then, the ingots were ball-milled for 5 h at a rotating speed of 350 rpm | Not mentioned | spark plasma sintering at 903 K under an axial compressive stress of 60 MPa in vacuum | Not mentioned | Not mentioned | Polycrystalline | Bulk
6652 | https://doi.org/10.1038/s41524-022-00897-2 | https://doi.org/10.1021/acs.inorgchem.1c01028 | (Cu3SnS4)0.915(Ga2Te3)0.085 |  |  | Cu3SnS4 | (Cu3SnS4)0.915 | (Ga2Te3)0.085 | FALSE |  | Stoichiometric Formula |  | 2021 | 479 | 1500 | 71.72 | 7.7156376 | 0.1077804 | 3.429 | [8 empty] | Elements heated up and then cooled. Then, the ingots were ball-milled for 5 h at a rotating speed of 350 rpm | Not mentioned | spark plasma sintering at 903 K under an axial compressive stress of 60 MPa in vacuum | Not mentioned | Not mentioned | Polycrystalline | Bulk
6653 | https://doi.org/10.1038/s41524-022-00897-2 | https://doi.org/10.1021/acs.inorgchem.1c01028 | (Cu3SnS4)0.915(Ga2Te3)0.085 |  |  | Cu3SnS4 | (Cu3SnS4)0.915 | (Ga2Te3)0.085 | FALSE |  | Stoichiometric Formula |  | 2021 | 554 | 1316.7 | 84.85 | 9.479611 | 0.165096 | 3.181 | [8 empty] | Elements heated up and then cooled. Then, the ingots were ball-milled for 5 h at a rotating speed of 350 rpm | Not mentioned | spark plasma sintering at 903 K under an axial compressive stress of 60 MPa in vacuum | Not mentioned | Not mentioned | Polycrystalline | Bulk
6654 | https://doi.org/10.1038/s41524-022-00897-2 | https://doi.org/10.1021/acs.inorgchem.1c01028 | (Cu3SnS4)0.915(Ga2Te3)0.085 |  |  | Cu3SnS4 | (Cu3SnS4)0.915 | (Ga2Te3)0.085 | FALSE |  | Stoichiometric Formula |  | 2021 | 627 | 1139.2 | 96.97 | 10.7121 | 0.2133302 | 3.1484 | [8 empty] | Elements heated up and then cooled. Then, the ingots were ball-milled for 5 h at a rotating speed of 350 rpm | Not mentioned | spark plasma sintering at 903 K under an axial compressive stress of 60 MPa in vacuum | Not mentioned | Not mentioned | Polycrystalline | Bulk
6655 | https://doi.org/10.1038/s41524-022-00897-2 | https://doi.org/10.1021/acs.inorgchem.1c01028 | (Cu3SnS4)0.915(Ga2Te3)0.085 |  |  | Cu3SnS4 | (Cu3SnS4)0.915 | (Ga2Te3)0.085 | FALSE |  | Stoichiometric Formula |  | 2021 | 700 | 943.7 | 111.62 | 11.75758 | 0.2972088 | 2.7692 | [8 empty] | Elements heated up and then cooled. Then, the ingots were ball-milled for 5 h at a rotating speed of 350 rpm | Not mentioned | spark plasma sintering at 903 K under an axial compressive stress of 60 MPa in vacuum | Not mentioned | Not mentioned | Polycrystalline | Bulk
6656 | https://doi.org/10.1038/s41524-022-00897-2 | https://doi.org/10.1021/acs.inorgchem.1c01028 | (Cu3SnS4)0.915(Ga2Te3)0.085 |  |  | Cu3SnS4 | (Cu3SnS4)0.915 | (Ga2Te3)0.085 | FALSE |  | Stoichiometric Formula |  | 2021 | 741 | 840 | 120 | 12.096 | 0.4526836 | 1.98 | [8 empty] | Elements heated up and then cooled. Then, the ingots were ball-milled for 5 h at a rotating speed of 350 rpm | Not mentioned | spark plasma sintering at 903 K under an axial compressive stress of 60 MPa in vacuum | Not mentioned | Not mentioned | Polycrystalline | Bulk
6657 | https://doi.org/10.1038/s41524-022-00897-2 | https://doi.org/10.1021/acs.inorgchem.1c01028 | (Cu3SnS4)0.915(Ga2Te3)0.085 |  |  | Cu3SnS4 | (Cu3SnS4)0.915 | (Ga2Te3)0.085 | FALSE |  | Stoichiometric Formula |  | 2021 | 798 | 279.6 | 183 | 9.3635244 | 0.8034508 | 0.93 | [8 empty] | Elements heated up and then cooled. Then, the ingots were ball-milled for 5 h at a rotating speed of 350 rpm | Not mentioned | spark plasma sintering at 903 K under an axial compressive stress of 60 MPa in vacuum | Not mentioned | Not mentioned | Polycrystalline | Bulk
6658 | https://doi.org/10.1038/s41524-022-00897-2 | https://doi.org/10.1021/acs.inorgchem.1c01321 | Cu26V2Ge3Sb3S32 |  |  | Cu26V2Ge6S32 | Cu26V2Ge3S32 | Sb3 | FALSE |  | Stoichiometric Formula |  | 2021 | 309 | 573.68 | 116.2 | 7.74608 | 0.141437 | 1.6923 | [8 empty] | Elements heated to 1373K then 873K and ball-milled at room temperature at a disk rotation speed of 450 rpm for 1 h | Not mentioned | hot-press sintering at 823/873 K for 40 min in a flowing N2 atmosphere under a uniaxial pressure of 200 Mpa | Not mentioned | Not mentioned | Polycrystalline | Bulk
6659 | https://doi.org/10.1038/s41524-022-00897-2 | https://doi.org/10.1021/acs.inorgchem.1c01321 | Cu26V2Ge3Sb3S32 |  |  | Cu26V2Ge6S32 | Cu26V2Ge3S32 | Sb3 | FALSE |  | Stoichiometric Formula |  | 2021 | 400 | 480.18 | 138.89 | 9.26288 | 0.2638058 | 1.4045 | [8 empty] | Elements heated to 1373K then 873K and ball-milled at room temperature at a disk rotation speed of 450 rpm for 1 h | Not mentioned | hot-press sintering at 823/873 K for 40 min in a flowing N2 atmosphere under a uniaxial pressure of 200 Mpa | Not mentioned | Not mentioned | Polycrystalline | Bulk
6660 | https://doi.org/10.1038/s41524-022-00897-2 | https://doi.org/10.1021/acs.inorgchem.1c01321 | Cu26V2Ge3Sb3S32 |  |  | Cu26V2Ge6S32 | Cu26V2Ge3S32 | Sb3 | FALSE |  | Stoichiometric Formula |  | 2021 | 497 | 375.44 | 162.04 | 9.857914 | 0.4075348 | 1.2022 | [8 empty] | Elements heated to 1373K then 873K and ball-milled at room temperature at a disk rotation speed of 450 rpm for 1 h | Not mentioned | hot-press sintering at 823/873 K for 40 min in a flowing N2 atmosphere under a uniaxial pressure of 200 Mpa | Not mentioned | Not mentioned | Polycrystalline | Bulk
6661 | https://doi.org/10.1038/s41524-022-00897-2 | https://doi.org/10.1021/acs.inorgchem.1c01321 | Cu26V2Ge3Sb3S32 |  |  | Cu26V2Ge6S32 | Cu26V2Ge3S32 | Sb3 | FALSE |  | Stoichiometric Formula |  | 2021 | 594 | 297.81 | 185.65 | 10.2643 | 0.5834442 | 1.045 | [8 empty] | Elements heated to 1373K then 873K and ball-milled at room temperature at a disk rotation speed of 450 rpm for 1 h | Not mentioned | hot-press sintering at 823/873 K for 40 min in a flowing N2 atmosphere under a uniaxial pressure of 200 Mpa | Not mentioned | Not mentioned | Polycrystalline | Bulk
6662 | https://doi.org/10.1038/s41524-022-00897-2 | https://doi.org/10.1021/acs.inorgchem.1c01321 | Cu26V2Ge3Sb3S32 |  |  | Cu26V2Ge6S32 | Cu26V2Ge3S32 | Sb3 | FALSE |  | Stoichiometric Formula |  | 2021 | 674 | 246.05 | 206.02 | 10.44341 | 0.7370529 | 0.955 | [8 empty] | Elements heated to 1373K then 873K and ball-milled at room temperature at a disk rotation speed of 450 rpm for 1 h | Not mentioned | hot-press sintering at 823/873 K for 40 min in a flowing N2 atmosphere under a uniaxial pressure of 200 Mpa | Not mentioned | Not mentioned | Polycrystalline | Bulk
6663 | https://doi.org/10.1038/s41524-022-00897-2 | https://doi.org/10.1021/acs.inorgchem.1c01321 | Cu26V2Ge4Sb2S32 |  |  | Cu26V2Ge6S32 | Cu26V2Ge4S32 | Sb2 | FALSE |  | Stoichiometric Formula |  | 2021 | 309 | 1754.1 | 66.51 | 7.759402 | 0.09324318 | 2.5714 | [8 empty] | Elements heated to 1373K then 873K and ball-milled at room temperature at a disk rotation speed of 450 rpm for 1 h | Not mentioned | hot-press sintering at 823/873 K for 40 min in a flowing N2 atmosphere under a uniaxial pressure of 200 Mpa | Not mentioned | Not mentioned | Polycrystalline | Bulk
6664 | https://doi.org/10.1038/s41524-022-00897-2 | https://doi.org/10.1021/acs.inorgchem.1c01321 | Cu26V2Ge4Sb2S32 |  |  | Cu26V2Ge6S32 | Cu26V2Ge4S32 | Sb2 | FALSE |  | Stoichiometric Formula |  | 2021 | 400 | 1408 | 84 | 9.934848 | 0.1756049 | 2.263 | [8 empty] | Elements heated to 1373K then 873K and ball-milled at room temperature at a disk rotation speed of 450 rpm for 1 h | Not mentioned | hot-press sintering at 823/873 K for 40 min in a flowing N2 atmosphere under a uniaxial pressure of 200 Mpa | Not mentioned | Not mentioned | Polycrystalline | Bulk
6665 | https://doi.org/10.1038/s41524-022-00897-2 | https://doi.org/10.1021/acs.inorgchem.1c01321 | Cu26V2Ge4Sb2S32 |  |  | Cu26V2Ge6S32 | Cu26V2Ge4S32 | Sb2 | FALSE |  | Stoichiometric Formula |  | 2021 | 497 | 1115 | 104.2 | 12.1062686 | 0.2946531 | 2.042 | [8 empty] | Elements heated to 1373K then 873K and ball-milled at room temperature at a disk rotation speed of 450 rpm for 1 h | Not mentioned | hot-press sintering at 823/873 K for 40 min in a flowing N2 atmosphere under a uniaxial pressure of 200 Mpa | Not mentioned | Not mentioned | Polycrystalline | Bulk
6666 | https://doi.org/10.1038/s41524-022-00897-2 | https://doi.org/10.1021/acs.inorgchem.1c01321 | Cu26V2Ge4Sb2S32 |  |  | Cu26V2Ge6S32 | Cu26V2Ge4S32 | Sb2 | FALSE |  | Stoichiometric Formula |  | 2021 | 594 | 865.08 | 123.15 | 13.11974 | 0.4272546 | 1.824 | [8 empty] | Elements heated to 1373K then 873K and ball-milled at room temperature at a disk rotation speed of 450 rpm for 1 h | Not mentioned | hot-press sintering at 823/873 K for 40 min in a flowing N2 atmosphere under a uniaxial pressure of 200 Mpa | Not mentioned | Not mentioned | Polycrystalline | Bulk
6667 | https://doi.org/10.1038/s41524-022-00897-2 | https://doi.org/10.1021/acs.inorgchem.1c01321 | Cu26V2Ge4Sb2S32 |  |  | Cu26V2Ge6S32 | Cu26V2Ge4S32 | Sb2 | FALSE |  | Stoichiometric Formula |  | 2021 | 674 | 705 | 141 | 14.016105 | 0.57 | 1.67 | [8 empty] | Elements heated to 1373K then 873K and ball-milled at room temperature at a disk rotation speed of 450 rpm for 1 h | Not mentioned | hot-press sintering at 823/873 K for 40 min in a flowing N2 atmosphere under a uniaxial pressure of 200 Mpa | Not mentioned | Not mentioned | Polycrystalline | Bulk
6668 | https://doi.org/10.1038/s41524-022-00897-2 | https://doi.org/10.1021/acs.inorgchem.1c01321 | Cu26V2Ge5SbS32 |  |  | Cu26V2Ge6S32 | Cu26V2Ge5S32 | Sb | FALSE |  | Stoichiometric Formula |  | 2021 | 309 | 3343.75 | 39.9 | 5.323283 | 0.04509031 | 3.648 | [8 empty] | Elements heated to 1373K then 873K and ball-milled at room temperature at a disk rotation speed of 450 rpm for 1 h | Not mentioned | hot-press sintering at 823/873 K for 40 min in a flowing N2 atmosphere under a uniaxial pressure of 200 Mpa | Not mentioned | Not mentioned | Polycrystalline | Bulk
6669 | https://doi.org/10.1038/s41524-022-00897-2 | https://doi.org/10.1021/acs.inorgchem.1c01321 | Cu26V2Ge5SbS32 |  |  | Cu26V2Ge6S32 | Cu26V2Ge5S32 | Sb | FALSE |  | Stoichiometric Formula |  | 2021 | 400 | 2609.76 | 54.7 | 7.808637 | 0.1001107 | 3.12 | [8 empty] | Elements heated to 1373K then 873K and ball-milled at room temperature at a disk rotation speed of 450 rpm for 1 h | Not mentioned | hot-press sintering at 823/873 K for 40 min in a flowing N2 atmosphere under a uniaxial pressure of 200 Mpa | Not mentioned | Not mentioned | Polycrystalline | Bulk
6670 | https://doi.org/10.1038/s41524-022-00897-2 | https://doi.org/10.1021/acs.inorgchem.1c01321 | Cu26V2Ge5SbS32 |  |  | Cu26V2Ge6S32 | Cu26V2Ge5S32 | Sb | FALSE |  | Stoichiometric Formula |  | 2021 | 497 | 2018.87 | 71.1 | 10.20581 | 0.1824564 | 2.78 | [8 empty] | Elements heated to 1373K then 873K and ball-milled at room temperature at a disk rotation speed of 450 rpm for 1 h | Not mentioned | hot-press sintering at 823/873 K for 40 min in a flowing N2 atmosphere under a uniaxial pressure of 200 Mpa | Not mentioned | Not mentioned | Polycrystalline | Bulk
6671 | https://doi.org/10.1038/s41524-022-00897-2 | https://doi.org/10.1021/acs.inorgchem.1c01321 | Cu26V2Ge5SbS32 |  |  | Cu26V2Ge6S32 | Cu26V2Ge5S32 | Sb | FALSE |  | Stoichiometric Formula |  | 2021 | 594 | 1551 | 89 | 12.285471 | 0.2938421 | 2.4835 | [8 empty] | Elements heated to 1373K then 873K and ball-milled at room temperature at a disk rotation speed of 450 rpm for 1 h | Not mentioned | hot-press sintering at 823/873 K for 40 min in a flowing N2 atmosphere under a uniaxial pressure of 200 Mpa | Not mentioned | Not mentioned | Polycrystalline | Bulk
6672 | https://doi.org/10.1038/s41524-022-00897-2 | https://doi.org/10.1021/acs.inorgchem.1c01321 | Cu26V2Ge5SbS32 |  |  | Cu26V2Ge6S32 | Cu26V2Ge5S32 | Sb | FALSE |  | Stoichiometric Formula |  | 2021 | 674 | 1259 | 104.6 | 13.77492044 | 0.4042451 | 2.2967 | [8 empty] | Elements heated to 1373K then 873K and ball-milled at room temperature at a disk rotation speed of 450 rpm for 1 h | Not mentioned | hot-press sintering at 823/873 K for 40 min in a flowing N2 atmosphere under a uniaxial pressure of 200 Mpa | Not mentioned | Not mentioned | Polycrystalline | Bulk
6673 | https://doi.org/10.1038/s41524-022-00897-2 | https://doi.org/10.1021/acs.inorgchem.1c01321 | Cu26V2Ge6S32 |  |  | Cu26V2Ge6S32 | Cu26V2Ge6S32 | None | TRUE |  | Stoichiometric Formula |  | 2021 | 309 | 5450 | 18.81 | 1.928297745 | 0.01121146 | 5.3146 | [8 empty] | Elements heated to 1373K then 873K and ball-milled at room temperature at a disk rotation speed of 450 rpm for 1 h | Not mentioned | hot-press sintering at 823/873 K for 40 min in a flowing N2 atmosphere under a uniaxial pressure of 200 Mpa | Not mentioned | Not mentioned | Polycrystalline | Bulk
6674 | https://doi.org/10.1038/s41524-022-00897-2 | https://doi.org/10.1021/acs.inorgchem.1c01321 | Cu26V2Ge6S32 |  |  | Cu26V2Ge6S32 | Cu26V2Ge6S32 | None | TRUE |  | Stoichiometric Formula |  | 2021 | 400 | 3892.86 | 32.57 | 4.129565 | 0.03731254 | 4.427 | [8 empty] | Elements heated to 1373K then 873K and ball-milled at room temperature at a disk rotation speed of 450 rpm for 1 h | Not mentioned | hot-press sintering at 823/873 K for 40 min in a flowing N2 atmosphere under a uniaxial pressure of 200 Mpa | Not mentioned | Not mentioned | Polycrystalline | Bulk
6675 | https://doi.org/10.1038/s41524-022-00897-2 | https://doi.org/10.1021/acs.inorgchem.1c01321 | Cu26V2Ge6S32 |  |  | Cu26V2Ge6S32 | Cu26V2Ge6S32 | None | TRUE |  | Stoichiometric Formula |  | 2021 | 497 | 3027.78 | 49.08 | 7.293457 | 0.0937865 | 3.865 | [8 empty] | Elements heated to 1373K then 873K and ball-milled at room temperature at a disk rotation speed of 450 rpm for 1 h | Not mentioned | hot-press sintering at 823/873 K for 40 min in a flowing N2 atmosphere under a uniaxial pressure of 200 Mpa | Not mentioned | Not mentioned | Polycrystalline | Bulk
6676 | https://doi.org/10.1038/s41524-022-00897-2 | https://doi.org/10.1021/acs.inorgchem.1c01321 | Cu26V2Ge6S32 |  |  | Cu26V2Ge6S32 | Cu26V2Ge6S32 | None | TRUE |  | Stoichiometric Formula |  | 2021 | 594 | 2320 | 65.7 | 10.0142568 | 0.178258 | 3.337 | [8 empty] | Elements heated to 1373K then 873K and ball-milled at room temperature at a disk rotation speed of 450 rpm for 1 h | Not mentioned | hot-press sintering at 823/873 K for 40 min in a flowing N2 atmosphere under a uniaxial pressure of 200 Mpa | Not mentioned | Not mentioned | Polycrystalline | Bulk
6677 | https://doi.org/10.1038/s41524-022-00897-2 | https://doi.org/10.1021/acs.inorgchem.1c01321 | Cu26V2Ge6S32 |  |  | Cu26V2Ge6S32 | Cu26V2Ge6S32 | None | TRUE |  | Stoichiometric Formula |  | 2021 | 674 | 1915 | 79 | 11.951515 | 0.267512 | 3.0112 | [8 empty] | Elements heated to 1373K then 873K and ball-milled at room temperature at a disk rotation speed of 450 rpm for 1 h | Not mentioned | hot-press sintering at 823/873 K for 40 min in a flowing N2 atmosphere under a uniaxial pressure of 200 Mpa | Not mentioned | Not mentioned | Polycrystalline | Bulk
6678 | https://doi.org/10.1038/s41524-022-00897-2 | https://doi.org/10.1021/acs.inorgchem.1c01538 | Co0.95Ni0.05GeTe |  |  | CoGeTe | Co0.95GeTe | Ni0.05 | FALSE |  | Stoichiometric Formula |  | 2021 | 327 | 1716.93 | -44.26 | 3.363376 | 0.01759718 | 6.25 | [8 empty] | Heated and kept at 1273 K for 15 h. When the reaction was complete, the muffle furnace was turned off and allowed to naturally cool to room temperature. Then the ingots were ground into powder. | Heated at1073 K for 30 h to remove impurities after grinding | spark plasma sintering (SPS) at 953 K for approximately 5 min under a pressure of 65 MPa in an Ar-gas atmosphere | Not mentioned | Not mentioned | Polycrystalline | Bulk
6679 | https://doi.org/10.1038/s41524-022-00897-2 | https://doi.org/10.1021/acs.inorgchem.1c01538 | Co0.95Ni0.05GeTe |  |  | CoGeTe | Co0.95GeTe | Ni0.05 | FALSE |  | Stoichiometric Formula |  | 2021 | 394 | 1589.95 | -54.89 | 4.79038 | 0.03341198 | 5.6489 | [8 empty] | Heated and kept at 1273 K for 15 h. When the reaction was complete, the muffle furnace was turned off and allowed to naturally cool to room temperature. Then the ingots were ground into powder. | Heated at1073 K for 30 h to remove impurities after grinding | spark plasma sintering (SPS) at 953 K for approximately 5 min under a pressure of 65 MPa in an Ar-gas atmosphere | Not mentioned | Not mentioned | Polycrystalline | Bulk
6680 | https://doi.org/10.1038/s41524-022-00897-2 | https://doi.org/10.1021/acs.inorgchem.1c01538 | Co0.95Ni0.05GeTe |  |  | CoGeTe | Co0.95GeTe | Ni0.05 | FALSE |  | Stoichiometric Formula |  | 2021 | 478 | 1444.44 | -66.38 | 6.364642 | 0.05792759 | 5.2519 | [8 empty] | Heated and kept at 1273 K for 15 h. When the reaction was complete, the muffle furnace was turned off and allowed to naturally cool to room temperature. Then the ingots were ground into powder. | Heated at1073 K for 30 h to remove impurities after grinding | spark plasma sintering (SPS) at 953 K for approximately 5 min under a pressure of 65 MPa in an Ar-gas atmosphere | Not mentioned | Not mentioned | Polycrystalline | Bulk
6681 | https://doi.org/10.1038/s41524-022-00897-2 | https://doi.org/10.1021/acs.inorgchem.1c01538 | Co0.95Ni0.05GeTe |  |  | CoGeTe | Co0.95GeTe | Ni0.05 | FALSE |  | Stoichiometric Formula |  | 2021 | 551 | 1338.62 | -75.74 | 7.679057 | 0.08515115 | 4.969 | [8 empty] | Heated and kept at 1273 K for 15 h. When the reaction was complete, the muffle furnace was turned off and allowed to naturally cool to room temperature. Then the ingots were ground into powder. | Heated at1073 K for 30 h to remove impurities after grinding | spark plasma sintering (SPS) at 953 K for approximately 5 min under a pressure of 65 MPa in an Ar-gas atmosphere | Not mentioned | Not mentioned | Polycrystalline | Bulk
6682 | https://doi.org/10.1038/s41524-022-00897-2 | https://doi.org/10.1021/acs.inorgchem.1c01538 | Co0.95Ni0.05GeTe |  |  | CoGeTe | Co0.95GeTe | Ni0.05 | FALSE |  | Stoichiometric Formula |  | 2021 | 626 | 1253.97 | -87.87 | 9.682074 | 0.1234818 | 4.9084 | [8 empty] | Heated and kept at 1273 K for 15 h. When the reaction was complete, the muffle furnace was turned off and allowed to naturally cool to room temperature. Then the ingots were ground into powder. | Heated at1073 K for 30 h to remove impurities after grinding | spark plasma sintering (SPS) at 953 K for approximately 5 min under a pressure of 65 MPa in an Ar-gas atmosphere | Not mentioned | Not mentioned | Polycrystalline | Bulk
6683 | https://doi.org/10.1038/s41524-022-00897-2 | https://doi.org/10.1021/acs.inorgchem.1c01538 | Co0.95Ni0.05GeTe |  |  | CoGeTe | Co0.95GeTe | Ni0.05 | FALSE |  | Stoichiometric Formula |  | 2021 | 701 | 1208.99 | -94.04 | 10.69173 | 0.153176 | 4.893 | [8 empty] | Heated and kept at 1273 K for 15 h. When the reaction was complete, the muffle furnace was turned off and allowed to naturally cool to room temperature. Then the ingots were ground into powder. | Heated at1073 K for 30 h to remove impurities after grinding | spark plasma sintering (SPS) at 953 K for approximately 5 min under a pressure of 65 MPa in an Ar-gas atmosphere | Not mentioned | Not mentioned | Polycrystalline | Bulk
6684 | https://doi.org/10.1038/s41524-022-00897-2 | https://doi.org/10.1021/acs.inorgchem.1c01538 | Co0.95Ni0.05GeTe |  |  | CoGeTe | Co0.95GeTe | Ni0.05 | FALSE |  | Stoichiometric Formula |  | 2021 | 776 | 1203.7 | -96.38 | 11.18129 | 0.1722248 | 5.038 | [8 empty] | Heated and kept at 1273 K for 15 h. When the reaction was complete, the muffle furnace was turned off and allowed to naturally cool to room temperature. Then the ingots were ground into powder. | Heated at1073 K for 30 h to remove impurities after grinding | spark plasma sintering (SPS) at 953 K for approximately 5 min under a pressure of 65 MPa in an Ar-gas atmosphere | Not mentioned | Not mentioned | Polycrystalline | Bulk
6685 | https://doi.org/10.1038/s41524-022-00897-2 | https://doi.org/10.1021/acs.inorgchem.1c01538 | Co0.95Ni0.05GeTe |  |  | CoGeTe | Co0.95GeTe | Ni0.05 | FALSE |  | Stoichiometric Formula |  | 2021 | 825 | 1216.93 | -96.17 | 11.25498 | 0.1775743 | 5.229 | [8 empty] | Heated and kept at 1273 K for 15 h. When the reaction was complete, the muffle furnace was turned off and allowed to naturally cool to room temperature. Then the ingots were ground into powder. | Heated at1073 K for 30 h to remove impurities after grinding | spark plasma sintering (SPS) at 953 K for approximately 5 min under a pressure of 65 MPa in an Ar-gas atmosphere | Not mentioned | Not mentioned | Polycrystalline | Bulk
6686 | https://doi.org/10.1038/s41524-022-00897-2 | https://doi.org/10.1021/acs.inorgchem.1c01538 | Co0.97Ni0.03GeTe |  |  | CoGeTe | Co0.97GeTe | Ni0.03 | FALSE |  | Stoichiometric Formula |  | 2021 | 327 | 909.57 | -81.28 | 6.009018 | 0.03102714 | 6.333 | [8 empty] | Heated and kept at 1273 K for 15 h. When the reaction was complete, the muffle furnace was turned off and allowed to naturally cool to room temperature. Then the ingots were ground into powder. | Heated at1073 K for 30 h to remove impurities after grinding | spark plasma sintering (SPS) at 953 K for approximately 5 min under a pressure of 65 MPa in an Ar-gas atmosphere | Not mentioned | Not mentioned | Polycrystalline | Bulk
6687 | https://doi.org/10.1038/s41524-022-00897-2 | https://doi.org/10.1021/acs.inorgchem.1c01538 | Co0.97Ni0.03GeTe |  |  | CoGeTe | Co0.97GeTe | Ni0.03 | FALSE |  | Stoichiometric Formula |  | 2021 | 394 | 845.74 | -94.89 | 7.615138 | 0.0513761 | 5.84 | [8 empty] | Heated and kept at 1273 K for 15 h. When the reaction was complete, the muffle furnace was turned off and allowed to naturally cool to room temperature. Then the ingots were ground into powder. | Heated at1073 K for 30 h to remove impurities after grinding | spark plasma sintering (SPS) at 953 K for approximately 5 min under a pressure of 65 MPa in an Ar-gas atmosphere | Not mentioned | Not mentioned | Polycrystalline | Bulk
6688 | https://doi.org/10.1038/s41524-022-00897-2 | https://doi.org/10.1021/acs.inorgchem.1c01538 | Co0.97Ni0.03GeTe |  |  | CoGeTe | Co0.97GeTe | Ni0.03 | FALSE |  | Stoichiometric Formula |  | 2021 | 478 | 760.64 | -109.15 | 9.062054 | 0.08756847 | 4.9466 | [8 empty] | Heated and kept at 1273 K for 15 h. When the reaction was complete, the muffle furnace was turned off and allowed to naturally cool to room temperature. Then the ingots were ground into powder. | Heated at1073 K for 30 h to remove impurities after grinding | spark plasma sintering (SPS) at 953 K for approximately 5 min under a pressure of 65 MPa in an Ar-gas atmosphere | Not mentioned | Not mentioned | Polycrystalline | Bulk
6689 | https://doi.org/10.1038/s41524-022-00897-2 | https://doi.org/10.1021/acs.inorgchem.1c01538 | Co0.97Ni0.03GeTe |  |  | CoGeTe | Co0.97GeTe | Ni0.03 | FALSE |  | Stoichiometric Formula |  | 2021 | 551 | 720.74 | -117.02 | 9.869583 | 0.1211572 | 4.4885 | [8 empty] | Heated and kept at 1273 K for 15 h. When the reaction was complete, the muffle furnace was turned off and allowed to naturally cool to room temperature. Then the ingots were ground into powder. | Heated at1073 K for 30 h to remove impurities after grinding | spark plasma sintering (SPS) at 953 K for approximately 5 min under a pressure of 65 MPa in an Ar-gas atmosphere | Not mentioned | Not mentioned | Polycrystalline | Bulk
6690 | https://doi.org/10.1038/s41524-022-00897-2 | https://doi.org/10.1021/acs.inorgchem.1c01538 | Co0.97Ni0.03GeTe |  |  | CoGeTe | Co0.97GeTe | Ni0.03 | FALSE |  | Stoichiometric Formula |  | 2021 | 626 | 715.42 | -118.09 | 9.976709 | 0.1448045 | 4.313 | [8 empty] | Heated and kept at 1273 K for 15 h. When the reaction was complete, the muffle furnace was turned off and allowed to naturally cool to room temperature. Then the ingots were ground into powder. | Heated at1073 K for 30 h to remove impurities after grinding | spark plasma sintering (SPS) at 953 K for approximately 5 min under a pressure of 65 MPa in an Ar-gas atmosphere | Not mentioned | Not mentioned | Polycrystalline | Bulk
6691 | https://doi.org/10.1038/s41524-022-00897-2 | https://doi.org/10.1021/acs.inorgchem.1c01538 | Co0.97Ni0.03GeTe |  |  | CoGeTe | Co0.97GeTe | Ni0.03 | FALSE |  | Stoichiometric Formula |  | 2021 | 701 | 744.68 | -112.34 | 9.398067 | 0.1532923 | 4.2977 | [8 empty] | Heated and kept at 1273 K for 15 h. When the reaction was complete, the muffle furnace was turned off and allowed to naturally cool to room temperature. Then the ingots were ground into powder. | Heated at1073 K for 30 h to remove impurities after grinding | spark plasma sintering (SPS) at 953 K for approximately 5 min under a pressure of 65 MPa in an Ar-gas atmosphere | Not mentioned | Not mentioned | Polycrystalline | Bulk
6692 | https://doi.org/10.1038/s41524-022-00897-2 | https://doi.org/10.1021/acs.inorgchem.1c01538 | Co0.97Ni0.03GeTe |  |  | CoGeTe | Co0.97GeTe | Ni0.03 | FALSE |  | Stoichiometric Formula |  | 2021 | 776 | 805.85 | -104.26 | 8.759708 | 0.1519579 | 4.4733 | [8 empty] | Heated and kept at 1273 K for 15 h. When the reaction was complete, the muffle furnace was turned off and allowed to naturally cool to room temperature. Then the ingots were ground into powder. | Heated at1073 K for 30 h to remove impurities after grinding | spark plasma sintering (SPS) at 953 K for approximately 5 min under a pressure of 65 MPa in an Ar-gas atmosphere | Not mentioned | Not mentioned | Polycrystalline | Bulk
6693 | https://doi.org/10.1038/s41524-022-00897-2 | https://doi.org/10.1021/acs.inorgchem.1c01538 | Co0.97Ni0.03GeTe |  |  | CoGeTe | Co0.97GeTe | Ni0.03 | FALSE |  | Stoichiometric Formula |  | 2021 | 825 | 864.36 | -97.87 | 8.279304 | 0.1459805 | 4.679 | [8 empty] | Heated and kept at 1273 K for 15 h. When the reaction was complete, the muffle furnace was turned off and allowed to naturally cool to room temperature. Then the ingots were ground into powder. | Heated at1073 K for 30 h to remove impurities after grinding | spark plasma sintering (SPS) at 953 K for approximately 5 min under a pressure of 65 MPa in an Ar-gas atmosphere | Not mentioned | Not mentioned | Polycrystalline | Bulk
6694 | https://doi.org/10.1038/s41524-022-00897-2 | https://doi.org/10.1021/acs.inorgchem.1c01538 | Co0.99Ni0.01GeTe |  |  | CoGeTe | Co0.99GeTe | Ni0.01 | FALSE |  | Stoichiometric Formula |  | 2021 | 327 | 571.81 | -115.11 | 7.576661 | 0.0356254 | 6.9545 | [8 empty] | Heated and kept at 1273 K for 15 h. When the reaction was complete, the muffle furnace was turned off and allowed to naturally cool to room temperature. Then the ingots were ground into powder. | Heated at1073 K for 30 h to remove impurities after grinding | spark plasma sintering (SPS) at 953 K for approximately 5 min under a pressure of 65 MPa in an Ar-gas atmosphere | Not mentioned | Not mentioned | Polycrystalline | Bulk
6695 | https://doi.org/10.1038/s41524-022-00897-2 | https://doi.org/10.1021/acs.inorgchem.1c01538 | Co0.99Ni0.01GeTe |  |  | CoGeTe | Co0.99GeTe | Ni0.01 | FALSE |  | Stoichiometric Formula |  | 2021 | 394 | 521.28 | -131.49 | 9.012733 | 0.05808389 | 6.1136 | [8 empty] | Heated and kept at 1273 K for 15 h. When the reaction was complete, the muffle furnace was turned off and allowed to naturally cool to room temperature. Then the ingots were ground into powder. | Heated at1073 K for 30 h to remove impurities after grinding | spark plasma sintering (SPS) at 953 K for approximately 5 min under a pressure of 65 MPa in an Ar-gas atmosphere | Not mentioned | Not mentioned | Polycrystalline | Bulk
6696 | https://doi.org/10.1038/s41524-022-00897-2 | https://doi.org/10.1021/acs.inorgchem.1c01538 | Co0.99Ni0.01GeTe |  |  | CoGeTe | Co0.99GeTe | Ni0.01 | FALSE |  | Stoichiometric Formula |  | 2021 | 478 | 481.38 | -142.34 | 9.753084 | 0.09116814 | 5.1136 | [8 empty] | Heated and kept at 1273 K for 15 h. When the reaction was complete, the muffle furnace was turned off and allowed to naturally cool to room temperature. Then the ingots were ground into powder. | Heated at1073 K for 30 h to remove impurities after grinding | spark plasma sintering (SPS) at 953 K for approximately 5 min under a pressure of 65 MPa in an Ar-gas atmosphere | Not mentioned | Not mentioned | Polycrystalline | Bulk
6697 | https://doi.org/10.1038/s41524-022-00897-2 | https://doi.org/10.1021/acs.inorgchem.1c01538 | Co0.99Ni0.01GeTe |  |  | CoGeTe | Co0.99GeTe | Ni0.01 | FALSE |  | Stoichiometric Formula |  | 2021 | 551 | 484.04 | -139.57 | 9.428995 | 0.1092016 | 4.7576 | [8 empty] | Heated and kept at 1273 K for 15 h. When the reaction was complete, the muffle furnace was turned off and allowed to naturally cool to room temperature. Then the ingots were ground into powder. | Heated at1073 K for 30 h to remove impurities after grinding | spark plasma sintering (SPS) at 953 K for approximately 5 min under a pressure of 65 MPa in an Ar-gas atmosphere | Not mentioned | Not mentioned | Polycrystalline | Bulk
6698 | https://doi.org/10.1038/s41524-022-00897-2 | https://doi.org/10.1021/acs.inorgchem.1c01538 | Co0.99Ni0.01GeTe |  |  | CoGeTe | Co0.99GeTe | Ni0.01 | FALSE |  | Stoichiometric Formula |  | 2021 | 626 | 529.26 | -125.32 | 8.312082 | 0.1132298 | 4.5954 | [8 empty] | Heated and kept at 1273 K for 15 h. When the reaction was complete, the muffle furnace was turned off and allowed to naturally cool to room temperature. Then the ingots were ground into powder. | Heated at1073 K for 30 h to remove impurities after grinding | spark plasma sintering (SPS) at 953 K for approximately 5 min under a pressure of 65 MPa in an Ar-gas atmosphere | Not mentioned | Not mentioned | Polycrystalline | Bulk
6699 | https://doi.org/10.1038/s41524-022-00897-2 | https://doi.org/10.1021/acs.inorgchem.1c01538 | Co0.99Ni0.01GeTe |  |  | CoGeTe | Co0.99GeTe | Ni0.01 | FALSE |  | Stoichiometric Formula |  | 2021 | 701 | 611.7 | -107.66 | 7.090016 | 0.1065608 | 4.6641 | [8 empty] | Heated and kept at 1273 K for 15 h. When the reaction was complete, the muffle furnace was turned off and allowed to naturally cool to room temperature. Then the ingots were ground into powder. | Heated at1073 K for 30 h to remove impurities after grinding | spark plasma sintering (SPS) at 953 K for approximately 5 min under a pressure of 65 MPa in an Ar-gas atmosphere | Not mentioned | Not mentioned | Polycrystalline | Bulk
6700 | https://doi.org/10.1038/s41524-022-00897-2 | https://doi.org/10.1021/acs.inorgchem.1c01538 | Co0.99Ni0.01GeTe |  |  | CoGeTe | Co0.99GeTe | Ni0.01 | FALSE |  | Stoichiometric Formula |  | 2021 | 776 | 723.4 | -93.83 | 6.368863 | 0.1021187 | 4.8397 | [8 empty] | Heated and kept at 1273 K for 15 h. When the reaction was complete, the muffle furnace was turned off and allowed to naturally cool to room temperature. Then the ingots were ground into powder. | Heated at1073 K for 30 h to remove impurities after grinding | spark plasma sintering (SPS) at 953 K for approximately 5 min under a pressure of 65 MPa in an Ar-gas atmosphere | Not mentioned | Not mentioned | Polycrystalline | Bulk
6701 | https://doi.org/10.1038/s41524-022-00897-2 | https://doi.org/10.1021/acs.inorgchem.1c01538 | Co0.99Ni0.01GeTe |  |  | CoGeTe | Co0.99GeTe | Ni0.01 | FALSE |  | Stoichiometric Formula |  | 2021 | 825 | 803.19 | -87.23 | 6.111531 | 0.09992495 | 5.0458 | [8 empty] | Heated and kept at 1273 K for 15 h. When the reaction was complete, the muffle furnace was turned off and allowed to naturally cool to room temperature. Then the ingots were ground into powder. | Heated at1073 K for 30 h to remove impurities after grinding | spark plasma sintering (SPS) at 953 K for approximately 5 min under a pressure of 65 MPa in an Ar-gas atmosphere | Not mentioned | Not mentioned | Polycrystalline | Bulk
6702 | https://doi.org/10.1038/s41524-022-00897-2 | https://doi.org/10.1021/acs.inorgchem.1c01538 | CoGeTe |  |  | CoGeTe | CoGeTe | None | TRUE |  | Stoichiometric Formula |  | 2021 | 327 | 58.5 | -176 | 1.812096 | 0.007143525 | 8.295 | [8 empty] | Heated and kept at 1273 K for 15 h. When the reaction was complete, the muffle furnace was turned off and allowed to naturally cool to room temperature. Then the ingots were ground into powder. | Heated at1073 K for 30 h to remove impurities after grinding | spark plasma sintering (SPS) at 953 K for approximately 5 min under a pressure of 65 MPa in an Ar-gas atmosphere | Not mentioned | Not mentioned | Polycrystalline | Bulk
6703 | https://doi.org/10.1038/s41524-022-00897-2 | https://doi.org/10.1021/acs.inorgchem.1c01538 | CoGeTe |  |  | CoGeTe | CoGeTe | None | TRUE |  | Stoichiometric Formula |  | 2021 | 394 | 53.2 | -184.6 | 1.812904912 | 0.009730071 | 7.341 | [8 empty] | Heated and kept at 1273 K for 15 h. When the reaction was complete, the muffle furnace was turned off and allowed to naturally cool to room temperature. Then the ingots were ground into powder. | Heated at1073 K for 30 h to remove impurities after grinding | spark plasma sintering (SPS) at 953 K for approximately 5 min under a pressure of 65 MPa in an Ar-gas atmosphere | Not mentioned | Not mentioned | Polycrystalline | Bulk
6704 | https://doi.org/10.1038/s41524-022-00897-2 | https://doi.org/10.1021/acs.inorgchem.1c01538 | CoGeTe |  |  | CoGeTe | CoGeTe | None | TRUE |  | Stoichiometric Formula |  | 2021 | 478 | 61.2 | -171.1 | 1.791642852 | 0.01326834 | 6.4545 | [8 empty] | Heated and kept at 1273 K for 15 h. When the reaction was complete, the muffle furnace was turned off and allowed to naturally cool to room temperature. Then the ingots were ground into powder. | Heated at1073 K for 30 h to remove impurities after grinding | spark plasma sintering (SPS) at 953 K for approximately 5 min under a pressure of 65 MPa in an Ar-gas atmosphere | Not mentioned | Not mentioned | Polycrystalline | Bulk
6705 | https://doi.org/10.1038/s41524-022-00897-2 | https://doi.org/10.1021/acs.inorgchem.1c01538 | CoGeTe |  |  | CoGeTe | CoGeTe | None | TRUE |  | Stoichiometric Formula |  | 2021 | 551 | 71.81 | -140 | 1.407476 | 0.01299027 | 5.97 | [8 empty] | Heated and kept at 1273 K for 15 h. When the reaction was complete, the muffle furnace was turned off and allowed to naturally cool to room temperature. Then the ingots were ground into powder. | Heated at1073 K for 30 h to remove impurities after grinding | spark plasma sintering (SPS) at 953 K for approximately 5 min under a pressure of 65 MPa in an Ar-gas atmosphere | Not mentioned | Not mentioned | Polycrystalline | Bulk
6706 | https://doi.org/10.1038/s41524-022-00897-2 | https://doi.org/10.1021/acs.inorgchem.1c01538 | CoGeTe |  |  | CoGeTe | CoGeTe | None | TRUE |  | Stoichiometric Formula |  | 2021 | 626 | 90.43 | -111.49 | 1.124047 | 0.01207781 | 5.826 | [8 empty] | Heated and kept at 1273 K for 15 h. When the reaction was complete, the muffle furnace was turned off and allowed to naturally cool to room temperature. Then the ingots were ground into powder. | Heated at1073 K for 30 h to remove impurities after grinding | spark plasma sintering (SPS) at 953 K for approximately 5 min under a pressure of 65 MPa in an Ar-gas atmosphere | Not mentioned | Not mentioned | Polycrystalline | Bulk
6707 | https://doi.org/10.1038/s41524-022-00897-2 | https://doi.org/10.1021/acs.inorgchem.1c01538 | CoGeTe |  |  | CoGeTe | CoGeTe | None | TRUE |  | Stoichiometric Formula |  | 2021 | 701 | 117.02 | -91.91 | 0.9885204 | 0.0117729 | 5.886 | [8 empty] | Heated and kept at 1273 K for 15 h. When the reaction was complete, the muffle furnace was turned off and allowed to naturally cool to room temperature. Then the ingots were ground into powder. | Heated at1073 K for 30 h to remove impurities after grinding | spark plasma sintering (SPS) at 953 K for approximately 5 min under a pressure of 65 MPa in an Ar-gas atmosphere | Not mentioned | Not mentioned | Polycrystalline | Bulk
6708 | https://doi.org/10.1038/s41524-022-00897-2 | https://doi.org/10.1021/acs.inorgchem.1c01538 | CoGeTe |  |  | CoGeTe | CoGeTe | None | TRUE |  | Stoichiometric Formula |  | 2021 | 776 | 148.94 | -79.15 | 0.9330678 | 0.01199193 | 6.0379 | [8 empty] | Heated and kept at 1273 K for 15 h. When the reaction was complete, the muffle furnace was turned off and allowed to naturally cool to room temperature. Then the ingots were ground into powder. | Heated at1073 K for 30 h to remove impurities after grinding | spark plasma sintering (SPS) at 953 K for approximately 5 min under a pressure of 65 MPa in an Ar-gas atmosphere | Not mentioned | Not mentioned | Polycrystalline | Bulk
6709 | https://doi.org/10.1038/s41524-022-00897-2 | https://doi.org/10.1021/acs.inorgchem.1c01538 | CoGeTe |  |  | CoGeTe | CoGeTe | None | TRUE |  | Stoichiometric Formula |  | 2021 | 825 | 186 | -73.7 | 1.01029434 | 0.01346646 | 6.1894 | [8 empty] | Heated and kept at 1273 K for 15 h. When the reaction was complete, the muffle furnace was turned off and allowed to naturally cool to room temperature. Then the ingots were ground into powder. | Heated at1073 K for 30 h to remove impurities after grinding | spark plasma sintering (SPS) at 953 K for approximately 5 min under a pressure of 65 MPa in an Ar-gas atmosphere | Not mentioned | Not mentioned | Polycrystalline | Bulk
6710 | https://doi.org/10.1038/s41524-022-00897-2 | https://doi.org/10.1021/acs.inorgchem.1c01563 | Ag2.0Se0.5Te0.5 |  | Ag2Se1–xTex | Ag2Se | Ag2.0Se0.5 | Te0.5 | FALSE |  | Stoichiometric Formula |  | 2021 | 300 | 617.43 | -90.7 | 5.079282 | 0.2498007 | 0.61 | [8 empty] | wet-mechanical alloying process | Not mentioned | spark plasma sintering under a uniaxial pressure of 55 MPa and a sintering temperature of 573 K for 10 min | Not mentioned | Not mentioned | Polycrystalline | Bulk
6711 | https://doi.org/10.1038/s41524-022-00897-2 | https://doi.org/10.1021/acs.inorgchem.1c01563 | Ag2.0Se0.5Te0.5 |  | Ag2Se1–xTex | Ag2Se | Ag2.0Se0.5 | Te0.5 | FALSE |  | Stoichiometric Formula |  | 2021 | 315 | 634 | -92.76 | 5.455201 | 0.2718969 | 0.632 | [8 empty] | wet-mechanical alloying process | Not mentioned | spark plasma sintering under a uniaxial pressure of 55 MPa and a sintering temperature of 573 K for 10 min | Not mentioned | Not mentioned | Polycrystalline | Bulk
6712 | https://doi.org/10.1038/s41524-022-00897-2 | https://doi.org/10.1021/acs.inorgchem.1c01563 | Ag2.0Se0.5Te0.5 |  | Ag2Se1–xTex | Ag2Se | Ag2.0Se0.5 | Te0.5 | FALSE |  | Stoichiometric Formula |  | 2021 | 330 | 644.95 | -95 | 5.82067375 | 0.2964232 | 0.648 | [8 empty] | wet-mechanical alloying process | Not mentioned | spark plasma sintering under a uniaxial pressure of 55 MPa and a sintering temperature of 573 K for 10 min | Not mentioned | Not mentioned | Polycrystalline | Bulk
6713 | https://doi.org/10.1038/s41524-022-00897-2 | https://doi.org/10.1021/acs.inorgchem.1c01563 | Ag2.0Se0.5Te0.5 |  | Ag2Se1–xTex | Ag2Se | Ag2.0Se0.5 | Te0.5 | FALSE |  | Stoichiometric Formula |  | 2021 | 345 | 650 | -97.84 | 6.22223264 | 0.3252531 | 0.66 | [8 empty] | wet-mechanical alloying process | Not mentioned | spark plasma sintering under a uniaxial pressure of 55 MPa and a sintering temperature of 573 K for 10 min | Not mentioned | Not mentioned | Polycrystalline | Bulk
6714 | https://doi.org/10.1038/s41524-022-00897-2 | https://doi.org/10.1021/acs.inorgchem.1c01563 | Ag2.0Se0.5Te0.5 |  | Ag2Se1–xTex | Ag2Se | Ag2.0Se0.5 | Te0.5 | FALSE |  | Stoichiometric Formula |  | 2021 | 360 | 645.87 | -101 | 6.58851987 | 0.3556023 | 0.667 | [8 empty] | wet-mechanical alloying process | Not mentioned | spark plasma sintering under a uniaxial pressure of 55 MPa and a sintering temperature of 573 K for 10 min | Not mentioned | Not mentioned | Polycrystalline | Bulk
6715 | https://doi.org/10.1038/s41524-022-00897-2 | https://doi.org/10.1021/acs.inorgchem.1c01563 | Ag2.0Se0.5Te0.5 |  | Ag2Se1–xTex | Ag2Se | Ag2.0Se0.5 | Te0.5 | FALSE |  | Stoichiometric Formula |  | 2021 | 375 | 640 | -104 | 6.92224 | 0.3874388 | 0.67 | [8 empty] | wet-mechanical alloying process | Not mentioned | spark plasma sintering under a uniaxial pressure of 55 MPa and a sintering temperature of 573 K for 10 min | Not mentioned | Not mentioned | Polycrystalline | Bulk
6716 | https://doi.org/10.1038/s41524-022-00897-2 | https://doi.org/10.1021/acs.inorgchem.1c01563 | Ag2.0Se0.5Te0.5 |  | Ag2Se1–xTex | Ag2Se | Ag2.0Se0.5 | Te0.5 | FALSE |  | Stoichiometric Formula |  | 2021 | 390 | 619.27 | -108 | 7.22316528 | 0.4229781 | 0.666 | [8 empty] | wet-mechanical alloying process | Not mentioned | spark plasma sintering under a uniaxial pressure of 55 MPa and a sintering temperature of 573 K for 10 min | Not mentioned | Not mentioned | Polycrystalline | Bulk
6717 | https://doi.org/10.1038/s41524-022-00897-2 | https://doi.org/10.1021/acs.inorgchem.1c01563 | Ag2.0Se0.6Te0.4 |  | Ag2Se1–xTex | Ag2Se | Ag2.0Se0.6 | Te0.4 | FALSE |  | Stoichiometric Formula |  | 2021 | 300 | 755 | -107 | 8.643995 | 0.3870446 | 0.67 | [8 empty] | wet-mechanical alloying process | Not mentioned | spark plasma sintering under a uniaxial pressure of 55 MPa and a sintering temperature of 573 K for 10 min | Not mentioned | Not mentioned | Polycrystalline | Bulk
6718 | https://doi.org/10.1038/s41524-022-00897-2 | https://doi.org/10.1021/acs.inorgchem.1c01563 | Ag2.0Se0.6Te0.4 |  | Ag2Se1–xTex | Ag2Se | Ag2.0Se0.6 | Te0.4 | FALSE |  | Stoichiometric Formula |  | 2021 | 315 | 771.56 | -108 | 8.99947584 | 0.41204 | 0.688 | [8 empty] | wet-mechanical alloying process | Not mentioned | spark plasma sintering under a uniaxial pressure of 55 MPa and a sintering temperature of 573 K for 10 min | Not mentioned | Not mentioned | Polycrystalline | Bulk
6719 | https://doi.org/10.1038/s41524-022-00897-2 | https://doi.org/10.1021/acs.inorgchem.1c01563 | Ag2.0Se0.6Te0.4 |  | Ag2Se1–xTex | Ag2Se | Ag2.0Se0.6 | Te0.4 | FALSE |  | Stoichiometric Formula |  | 2021 | 330 | 783.5 | -109 | 9.3087635 | 0.4351122 | 0.706 | [8 empty] | wet-mechanical alloying process | Not mentioned | spark plasma sintering under a uniaxial pressure of 55 MPa and a sintering temperature of 573 K for 10 min | Not mentioned | Not mentioned | Polycrystalline | Bulk
6720 | https://doi.org/10.1038/s41524-022-00897-2 | https://doi.org/10.1021/acs.inorgchem.1c01563 | Ag2.0Se0.6Te0.4 |  | Ag2Se1–xTex | Ag2Se | Ag2.0Se0.6 | Te0.4 | FALSE |  | Stoichiometric Formula |  | 2021 | 345 | 789.9 | -111 | 9.7323579 | 0.4663421 | 0.72 | [8 empty] | wet-mechanical alloying process | Not mentioned | spark plasma sintering under a uniaxial pressure of 55 MPa and a sintering temperature of 573 K for 10 min | Not mentioned | Not mentioned | Polycrystalline | Bulk
6721 | https://doi.org/10.1038/s41524-022-00897-2 | https://doi.org/10.1021/acs.inorgchem.1c01563 | Ag2.0Se0.6Te0.4 |  | Ag2Se1–xTex | Ag2Se | Ag2.0Se0.6 | Te0.4 | FALSE |  | Stoichiometric Formula |  | 2021 | 360 | 792.66 | -113 | 10.12147554 | 0.4944004 | 0.737 | [8 empty] | wet-mechanical alloying process | Not mentioned | spark plasma sintering under a uniaxial pressure of 55 MPa and a sintering temperature of 573 K for 10 min | Not mentioned | Not mentioned | Polycrystalline | Bulk
6722 | https://doi.org/10.1038/s41524-022-00897-2 | https://doi.org/10.1021/acs.inorgchem.1c01563 | Ag2.0Se0.6Te0.4 |  | Ag2Se1–xTex | Ag2Se | Ag2.0Se0.6 | Te0.4 | FALSE |  | Stoichiometric Formula |  | 2021 | 375 | 789.9 | -115 | 10.4464275 | 0.5209322 | 0.752 | [8 empty] | wet-mechanical alloying process | Not mentioned | spark plasma sintering under a uniaxial pressure of 55 MPa and a sintering temperature of 573 K for 10 min | Not mentioned | Not mentioned | Polycrystalline | Bulk
6723 | https://doi.org/10.1038/s41524-022-00897-2 | https://doi.org/10.1021/acs.inorgchem.1c01563 | Ag2.0Se0.6Te0.4 |  | Ag2Se1–xTex | Ag2Se | Ag2.0Se0.6 | Te0.4 | FALSE |  | Stoichiometric Formula |  | 2021 | 390 | 783.5 | -117.5 | 10.8172 | 0.550027 | 0.767 | [8 empty] | wet-mechanical alloying process | Not mentioned | spark plasma sintering under a uniaxial pressure of 55 MPa and a sintering temperature of 573 K for 10 min | Not mentioned | Not mentioned | Polycrystalline | Bulk
6724 | https://doi.org/10.1038/s41524-022-00897-2 | https://doi.org/10.1021/acs.inorgchem.1c01563 | Ag2.0Se0.8Te0.2 |  | Ag2Se1–xTex | Ag2Se | Ag2.0Se0.8 | Te0.2 | FALSE |  | Stoichiometric Formula |  | 2021 | 300 | 906.4 | -126.55 | 14.51591 | 0.5806363 | 0.75 | [8 empty] | wet-mechanical alloying process | Not mentioned | spark plasma sintering under a uniaxial pressure of 55 MPa and a sintering temperature of 573 K for 10 min | Not mentioned | Not mentioned | Polycrystalline | Bulk
6725 | https://doi.org/10.1038/s41524-022-00897-2 | https://doi.org/10.1021/acs.inorgchem.1c01563 | Ag2.0Se0.8Te0.2 |  | Ag2Se1–xTex | Ag2Se | Ag2.0Se0.8 | Te0.2 | FALSE |  | Stoichiometric Formula |  | 2021 | 315 | 938.5 | -126.5 | 15.01811 | 0.6183928 | 0.765 | [8 empty] | wet-mechanical alloying process | Not mentioned | spark plasma sintering under a uniaxial pressure of 55 MPa and a sintering temperature of 573 K for 10 min | Not mentioned | Not mentioned | Polycrystalline | Bulk
6726 | https://doi.org/10.1038/s41524-022-00897-2 | https://doi.org/10.1021/acs.inorgchem.1c01563 | Ag2.0Se0.8Te0.2 |  | Ag2Se1–xTex | Ag2Se | Ag2.0Se0.8 | Te0.2 | FALSE |  | Stoichiometric Formula |  | 2021 | 330 | 968 | -126.5 | 15.490178 | 0.6536776 | 0.782 | [8 empty] | wet-mechanical alloying process | Not mentioned | spark plasma sintering under a uniaxial pressure of 55 MPa and a sintering temperature of 573 K for 10 min | Not mentioned | Not mentioned | Polycrystalline | Bulk
6727 | https://doi.org/10.1038/s41524-022-00897-2 | https://doi.org/10.1021/acs.inorgchem.1c01563 | Ag2.0Se0.8Te0.2 |  | Ag2Se1–xTex | Ag2Se | Ag2.0Se0.8 | Te0.2 | FALSE |  | Stoichiometric Formula |  | 2021 | 345 | 990.8 | -126.64 | 15.89014 | 0.6852624 | 0.8 | [8 empty] | wet-mechanical alloying process | Not mentioned | spark plasma sintering under a uniaxial pressure of 55 MPa and a sintering temperature of 573 K for 10 min | Not mentioned | Not mentioned | Polycrystalline | Bulk
6728 | https://doi.org/10.1038/s41524-022-00897-2 | https://doi.org/10.1021/acs.inorgchem.1c01563 | Ag2.0Se0.8Te0.2 |  | Ag2Se1–xTex | Ag2Se | Ag2.0Se0.8 | Te0.2 | FALSE |  | Stoichiometric Formula |  | 2021 | 360 | 1008.25 | -127 | 16.26206425 | 0.7156899 | 0.818 | [8 empty] | wet-mechanical alloying process | Not mentioned | spark plasma sintering under a uniaxial pressure of 55 MPa and a sintering temperature of 573 K for 10 min | Not mentioned | Not mentioned | Polycrystalline | Bulk
6729 | https://doi.org/10.1038/s41524-022-00897-2 | https://doi.org/10.1021/acs.inorgchem.1c01563 | Ag2.0Se0.8Te0.2 |  | Ag2Se1–xTex | Ag2Se | Ag2.0Se0.8 | Te0.2 | FALSE |  | Stoichiometric Formula |  | 2021 | 375 | 1018.35 | -127.6 | 16.58053 | 0.7428553 | 0.837 | [8 empty] | wet-mechanical alloying process | Not mentioned | spark plasma sintering under a uniaxial pressure of 55 MPa and a sintering temperature of 573 K for 10 min | Not mentioned | Not mentioned | Polycrystalline | Bulk
6730 | https://doi.org/10.1038/s41524-022-00897-2 | https://doi.org/10.1021/acs.inorgchem.1c01563 | Ag2.0Se0.8Te0.2 |  | Ag2Se1–xTex | Ag2Se | Ag2.0Se0.8 | Te0.2 | FALSE |  | Stoichiometric Formula |  | 2021 | 390 | 1021.1 | -128 | 16.7297024 | 0.7613283 | 0.857 | [8 empty] | wet-mechanical alloying process | Not mentioned | spark plasma sintering under a uniaxial pressure of 55 MPa and a sintering temperature of 573 K for 10 min | Not mentioned | Not mentioned | Polycrystalline | Bulk
6731 | https://doi.org/10.1038/s41524-022-00897-2 | https://doi.org/10.1021/acs.inorgchem.1c01563 | Ag2.0Se0.9Te0.1 |  | Ag2Se1–xTex | Ag2Se | Ag2.0Se0.9 | Te0.1 | FALSE |  | Stoichiometric Formula |  | 2021 | 300 | 900 | -137.8 | 17.089956 | 0.6489857 | 0.79 | [8 empty] | wet-mechanical alloying process | Not mentioned | spark plasma sintering under a uniaxial pressure of 55 MPa and a sintering temperature of 573 K for 10 min | Not mentioned | Not mentioned | Polycrystalline | Bulk
6732 | https://doi.org/10.1038/s41524-022-00897-2 | https://doi.org/10.1021/acs.inorgchem.1c01563 | Ag2.0Se0.9Te0.1 |  | Ag2Se1–xTex | Ag2Se | Ag2.0Se0.9 | Te0.1 | FALSE |  | Stoichiometric Formula |  | 2021 | 315 | 941.28 | -136.6 | 17.56387 | 0.6763593 | 0.818 | [8 empty] | wet-mechanical alloying process | Not mentioned | spark plasma sintering under a uniaxial pressure of 55 MPa and a sintering temperature of 573 K for 10 min | Not mentioned | Not mentioned | Polycrystalline | Bulk
6733 | https://doi.org/10.1038/s41524-022-00897-2 | https://doi.org/10.1021/acs.inorgchem.1c01563 | Ag2.0Se0.9Te0.1 |  | Ag2Se1–xTex | Ag2Se | Ag2.0Se0.9 | Te0.1 | FALSE |  | Stoichiometric Formula |  | 2021 | 330 | 979.8 | -135.6 | 18.01594 | 0.7035809 | 0.845 | [8 empty] | wet-mechanical alloying process | Not mentioned | spark plasma sintering under a uniaxial pressure of 55 MPa and a sintering temperature of 573 K for 10 min | Not mentioned | Not mentioned | Polycrystalline | Bulk
6734 | https://doi.org/10.1038/s41524-022-00897-2 | https://doi.org/10.1021/acs.inorgchem.1c01563 | Ag2.0Se0.9Te0.1 |  | Ag2Se1–xTex | Ag2Se | Ag2.0Se0.9 | Te0.1 | FALSE |  | Stoichiometric Formula |  | 2021 | 345 | 1017.43 | -134.66 | 18.44938 | 0.7316133 | 0.87 | [8 empty] | wet-mechanical alloying process | Not mentioned | spark plasma sintering under a uniaxial pressure of 55 MPa and a sintering temperature of 573 K for 10 min | Not mentioned | Not mentioned | Polycrystalline | Bulk
6735 | https://doi.org/10.1038/s41524-022-00897-2 | https://doi.org/10.1021/acs.inorgchem.1c01563 | Ag2.0Se0.9Te0.1 |  | Ag2Se1–xTex | Ag2Se | Ag2.0Se0.9 | Te0.1 | FALSE |  | Stoichiometric Formula |  | 2021 | 360 | 1054.13 | -133.8 | 18.8715 | 0.7582299 | 0.896 | [8 empty] | wet-mechanical alloying process | Not mentioned | spark plasma sintering under a uniaxial pressure of 55 MPa and a sintering temperature of 573 K for 10 min | Not mentioned | Not mentioned | Polycrystalline | Bulk
6736 | https://doi.org/10.1038/s41524-022-00897-2 | https://doi.org/10.1021/acs.inorgchem.1c01563 | Ag2.0Se0.9Te0.1 |  | Ag2Se1–xTex | Ag2Se | Ag2.0Se0.9 | Te0.1 | FALSE |  | Stoichiometric Formula |  | 2021 | 375 | 1086.24 | -133 | 19.21449936 | 0.7831997 | 0.92 | [8 empty] | wet-mechanical alloying process | Not mentioned | spark plasma sintering under a uniaxial pressure of 55 MPa and a sintering temperature of 573 K for 10 min | Not mentioned | Not mentioned | Polycrystalline | Bulk
6737 | https://doi.org/10.1038/s41524-022-00897-2 | https://doi.org/10.1021/acs.inorgchem.1c01563 | Ag2.0Se0.9Te0.1 |  | Ag2Se1–xTex | Ag2Se | Ag2.0Se0.9 | Te0.1 | FALSE |  | Stoichiometric Formula |  | 2021 | 390 | 1113.76 | -132 | 19.40615424 | 0.8017373 | 0.944 | [8 empty] | wet-mechanical alloying process | Not mentioned | spark plasma sintering under a uniaxial pressure of 55 MPa and a sintering temperature of 573 K for 10 min | Not mentioned | Not mentioned | Polycrystalline | Bulk
6738 | https://doi.org/10.1038/s41524-022-00897-2 | https://doi.org/10.1021/acs.inorgchem.1c01631 | Cu2Se0.5S0.5 |  | Cu2Se1–xSx | Cu2Se | Cu2Se0.5 | S0.5 | FALSE |  | Stoichiometric Formula |  | 2021 | 333 | 1314.29 | 46.04 | 2.785876 | 0.0780036 | 1.1893 | [8 empty] | chemical solution synthesis, the powders were dissolved in EDA. Then the solutions were reacted at 473 K for 12 h in an autoclave. The final solid product was washed with deionized water and ethanol three times and dried under vacuum at 333 K for 12 h. | Not mentioned | spark plasma sintering at 773 K for 5 min under an axial compressive stress of 40 MPa in vacuum | Not mentioned | Not mentioned | Polycrystalline | Bulk
6739 | https://doi.org/10.1038/s41524-022-00897-2 | https://doi.org/10.1021/acs.inorgchem.1c01631 | Cu2Se0.5S0.5 |  | Cu2Se1–xSx | Cu2Se | Cu2Se0.5 | S0.5 | FALSE |  | Stoichiometric Formula |  | 2021 | 426 | 1482.86 | 52.97 | 4.16064 | 0.1096802 | 1.616 | [8 empty] | chemical solution synthesis, the powders were dissolved in EDA. Then the solutions were reacted at 473 K for 12 h in an autoclave. The final solid product was washed with deionized water and ethanol three times and dried under vacuum at 333 K for 12 h. | Not mentioned | spark plasma sintering at 773 K for 5 min under an axial compressive stress of 40 MPa in vacuum | Not mentioned | Not mentioned | Polycrystalline | Bulk
6740 | https://doi.org/10.1038/s41524-022-00897-2 | https://doi.org/10.1021/acs.inorgchem.1c01631 | Cu2Se0.5S0.5 |  | Cu2Se1–xSx | Cu2Se | Cu2Se0.5 | S0.5 | FALSE |  | Stoichiometric Formula |  | 2021 | 520 | 1174.29 | 67.82 | 5.401208 | 0.186 | 1.39 | [8 empty] | chemical solution synthesis, the powders were dissolved in EDA. Then the solutions were reacted at 473 K for 12 h in an autoclave. The final solid product was washed with deionized water and ethanol three times and dried under vacuum at 333 K for 12 h. | Not mentioned | spark plasma sintering at 773 K for 5 min under an axial compressive stress of 40 MPa in vacuum | Not mentioned | Not mentioned | Polycrystalline | Bulk
6741 | https://doi.org/10.1038/s41524-022-00897-2 | https://doi.org/10.1021/acs.inorgchem.1c01631 | Cu2Se0.5S0.5 |  | Cu2Se1–xSx | Cu2Se | Cu2Se0.5 | S0.5 | FALSE |  | Stoichiometric Formula |  | 2021 | 613 | 791.43 | 97.52 | 7.526618 | 0.4590863 | 1.005 | [8 empty] | chemical solution synthesis, the powders were dissolved in EDA. Then the solutions were reacted at 473 K for 12 h in an autoclave. The final solid product was washed with deionized water and ethanol three times and dried under vacuum at 333 K for 12 h. | Not mentioned | spark plasma sintering at 773 K for 5 min under an axial compressive stress of 40 MPa in vacuum | Not mentioned | Not mentioned | Polycrystalline | Bulk
6742 | https://doi.org/10.1038/s41524-022-00897-2 | https://doi.org/10.1021/acs.inorgchem.1c01631 | Cu2Se0.5S0.5 |  | Cu2Se1–xSx | Cu2Se | Cu2Se0.5 | S0.5 | FALSE |  | Stoichiometric Formula |  | 2021 | 707 | 580 | 119.3 | 8.2548442 | 0.6970232 | 0.8373 | [8 empty] | chemical solution synthesis, the powders were dissolved in EDA. Then the solutions were reacted at 473 K for 12 h in an autoclave. The final solid product was washed with deionized water and ethanol three times and dried under vacuum at 333 K for 12 h. | Not mentioned | spark plasma sintering at 773 K for 5 min under an axial compressive stress of 40 MPa in vacuum | Not mentioned | Not mentioned | Polycrystalline | Bulk
6743 | https://doi.org/10.1038/s41524-022-00897-2 | https://doi.org/10.1021/acs.inorgchem.1c01631 | Cu2Se0.5S0.5 |  | Cu2Se1–xSx | Cu2Se | Cu2Se0.5 | S0.5 | FALSE |  | Stoichiometric Formula |  | 2021 | 769 | 534.29 | 131.19 | 9.195567 | 0.9147983 | 0.773 | [8 empty] | chemical solution synthesis, the powders were dissolved in EDA. Then the solutions were reacted at 473 K for 12 h in an autoclave. The final solid product was washed with deionized water and ethanol three times and dried under vacuum at 333 K for 12 h. | Not mentioned | spark plasma sintering at 773 K for 5 min under an axial compressive stress of 40 MPa in vacuum | Not mentioned | Not mentioned | Polycrystalline | Bulk
6744 | https://doi.org/10.1038/s41524-022-00897-2 | https://doi.org/10.1021/acs.inorgchem.1c01631 | Cu2Se0.7S0.3 |  | Cu2Se1–xSx | Cu2Se | Cu2Se0.7 | S0.3 | FALSE |  | Stoichiometric Formula |  | 2021 | 333 | 1260 | 53.47 | 3.602391534 | 0.1371485 | 0.87467 | [8 empty] | chemical solution synthesis, the powders were dissolved in EDA. Then the solutions were reacted at 473 K for 12 h in an autoclave. The final solid product was washed with deionized water and ethanol three times and dried under vacuum at 333 K for 12 h. | Not mentioned | spark plasma sintering at 773 K for 5 min under an axial compressive stress of 40 MPa in vacuum | Not mentioned | Not mentioned | Polycrystalline | Bulk
6745 | https://doi.org/10.1038/s41524-022-00897-2 | https://doi.org/10.1021/acs.inorgchem.1c01631 | Cu2Se0.7S0.3 |  | Cu2Se1–xSx | Cu2Se | Cu2Se0.7 | S0.3 | FALSE |  | Stoichiometric Formula |  | 2021 | 426 | 1408.57 | 51 | 3.66369057 | 0.112337 | 1.38933 | [8 empty] | chemical solution synthesis, the powders were dissolved in EDA. Then the solutions were reacted at 473 K for 12 h in an autoclave. The final solid product was washed with deionized water and ethanol three times and dried under vacuum at 333 K for 12 h. | Not mentioned | spark plasma sintering at 773 K for 5 min under an axial compressive stress of 40 MPa in vacuum | Not mentioned | Not mentioned | Polycrystalline | Bulk
6746 | https://doi.org/10.1038/s41524-022-00897-2 | https://doi.org/10.1021/acs.inorgchem.1c01631 | Cu2Se0.7S0.3 |  | Cu2Se1–xSx | Cu2Se | Cu2Se0.7 | S0.3 | FALSE |  | Stoichiometric Formula |  | 2021 | 520 | 1074.29 | 69.8 | 5.233984 | 0.2117489 | 1.28533 | [8 empty] | chemical solution synthesis, the powders were dissolved in EDA. Then the solutions were reacted at 473 K for 12 h in an autoclave. The final solid product was washed with deionized water and ethanol three times and dried under vacuum at 333 K for 12 h. | Not mentioned | spark plasma sintering at 773 K for 5 min under an axial compressive stress of 40 MPa in vacuum | Not mentioned | Not mentioned | Polycrystalline | Bulk
6747 | https://doi.org/10.1038/s41524-022-00897-2 | https://doi.org/10.1021/acs.inorgchem.1c01631 | Cu2Se0.7S0.3 |  | Cu2Se1–xSx | Cu2Se | Cu2Se0.7 | S0.3 | FALSE |  | Stoichiometric Formula |  | 2021 | 613 | 691.43 | 101.98 | 7.190817 | 0.4682854 | 0.9413 | [8 empty] | chemical solution synthesis, the powders were dissolved in EDA. Then the solutions were reacted at 473 K for 12 h in an autoclave. The final solid product was washed with deionized water and ethanol three times and dried under vacuum at 333 K for 12 h. | Not mentioned | spark plasma sintering at 773 K for 5 min under an axial compressive stress of 40 MPa in vacuum | Not mentioned | Not mentioned | Polycrystalline | Bulk
6748 | https://doi.org/10.1038/s41524-022-00897-2 | https://doi.org/10.1021/acs.inorgchem.1c01631 | Cu2Se0.7S0.3 |  | Cu2Se1–xSx | Cu2Se | Cu2Se0.7 | S0.3 | FALSE |  | Stoichiometric Formula |  | 2021 | 707 | 485.71 | 131.68 | 8.422028 | 0.7621111 | 0.7813 | [8 empty] | chemical solution synthesis, the powders were dissolved in EDA. Then the solutions were reacted at 473 K for 12 h in an autoclave. The final solid product was washed with deionized water and ethanol three times and dried under vacuum at 333 K for 12 h. | Not mentioned | spark plasma sintering at 773 K for 5 min under an axial compressive stress of 40 MPa in vacuum | Not mentioned | Not mentioned | Polycrystalline | Bulk
6749 | https://doi.org/10.1038/s41524-022-00897-2 | https://doi.org/10.1021/acs.inorgchem.1c01631 | Cu2Se0.7S0.3 |  | Cu2Se1–xSx | Cu2Se | Cu2Se0.7 | S0.3 | FALSE |  | Stoichiometric Formula |  | 2021 | 769 | 420 | 145.54 | 8.896394472 | 0.9195332 | 0.744 | [8 empty] | chemical solution synthesis, the powders were dissolved in EDA. Then the solutions were reacted at 473 K for 12 h in an autoclave. The final solid product was washed with deionized water and ethanol three times and dried under vacuum at 333 K for 12 h. | Not mentioned | spark plasma sintering at 773 K for 5 min under an axial compressive stress of 40 MPa in vacuum | Not mentioned | Not mentioned | Polycrystalline | Bulk
6750 | https://doi.org/10.1038/s41524-022-00897-2 | https://doi.org/10.1021/acs.inorgchem.1c01631 | Cu2Se0.9S0.1 |  | Cu2Se1–xSx | Cu2Se | Cu2Se0.9 | S0.1 | FALSE |  | Stoichiometric Formula |  | 2021 | 333 | 634.29 | 45.54 | 1.315449 | 0.1026586 | 0.4267 | [8 empty] | chemical solution synthesis, the powders were dissolved in EDA. Then the solutions were reacted at 473 K for 12 h in an autoclave. The final solid product was washed with deionized water and ethanol three times and dried under vacuum at 333 K for 12 h. | Not mentioned | spark plasma sintering at 773 K for 5 min under an axial compressive stress of 40 MPa in vacuum | Not mentioned | Not mentioned | Polycrystalline | Bulk
6751 | https://doi.org/10.1038/s41524-022-00897-2 | https://doi.org/10.1021/acs.inorgchem.1c01631 | Cu2Se0.9S0.1 |  | Cu2Se1–xSx | Cu2Se | Cu2Se0.9 | S0.1 | FALSE |  | Stoichiometric Formula |  | 2021 | 426 | 660 | 57.92 | 2.214119424 | 0.148615 | 0.63467 | [8 empty] | chemical solution synthesis, the powders were dissolved in EDA. Then the solutions were reacted at 473 K for 12 h in an autoclave. The final solid product was washed with deionized water and ethanol three times and dried under vacuum at 333 K for 12 h. | Not mentioned | spark plasma sintering at 773 K for 5 min under an axial compressive stress of 40 MPa in vacuum | Not mentioned | Not mentioned | Polycrystalline | Bulk
6752 | https://doi.org/10.1038/s41524-022-00897-2 | https://doi.org/10.1021/acs.inorgchem.1c01631 | Cu2Se0.9S0.1 |  | Cu2Se1–xSx | Cu2Se | Cu2Se0.9 | S0.1 | FALSE |  | Stoichiometric Formula |  | 2021 | 520 | 651.43 | 86.14 | 4.833675 | 0.3611367 | 0.696 | [8 empty] | chemical solution synthesis, the powders were dissolved in EDA. Then the solutions were reacted at 473 K for 12 h in an autoclave. The final solid product was washed with deionized water and ethanol three times and dried under vacuum at 333 K for 12 h. | Not mentioned | spark plasma sintering at 773 K for 5 min under an axial compressive stress of 40 MPa in vacuum | Not mentioned | Not mentioned | Polycrystalline | Bulk
6753 | https://doi.org/10.1038/s41524-022-00897-2 | https://doi.org/10.1021/acs.inorgchem.1c01631 | Cu2Se0.9S0.1 |  | Cu2Se1–xSx | Cu2Se | Cu2Se0.9 | S0.1 | FALSE |  | Stoichiometric Formula |  | 2021 | 613 | 421.7 | 144 | 8.7443712 | 0.9663421 | 0.5547 | [8 empty] | chemical solution synthesis, the powders were dissolved in EDA. Then the solutions were reacted at 473 K for 12 h in an autoclave. The final solid product was washed with deionized water and ethanol three times and dried under vacuum at 333 K for 12 h. | Not mentioned | spark plasma sintering at 773 K for 5 min under an axial compressive stress of 40 MPa in vacuum | Not mentioned | Not mentioned | Polycrystalline | Bulk
6754 | https://doi.org/10.1038/s41524-022-00897-2 | https://doi.org/10.1021/acs.inorgchem.1c01631 | Cu2Se0.9S0.1 |  | Cu2Se1–xSx | Cu2Se | Cu2Se0.9 | S0.1 | FALSE |  | Stoichiometric Formula |  | 2021 | 707 | 229.25 | 186.63 | 7.984951 | 1.238018 | 0.456 | [8 empty] | chemical solution synthesis, the powders were dissolved in EDA. Then the solutions were reacted at 473 K for 12 h in an autoclave. The final solid product was washed with deionized water and ethanol three times and dried under vacuum at 333 K for 12 h. | Not mentioned | spark plasma sintering at 773 K for 5 min under an axial compressive stress of 40 MPa in vacuum | Not mentioned | Not mentioned | Polycrystalline | Bulk
6755 | https://doi.org/10.1038/s41524-022-00897-2 | https://doi.org/10.1021/acs.inorgchem.1c01631 | Cu2Se0.9S0.1 |  | Cu2Se1–xSx | Cu2Se | Cu2Se0.9 | S0.1 | FALSE |  | Stoichiometric Formula |  | 2021 | 769 | 198.11 | 202.97 | 8.161502 | 1.435215 | 0.4373 | [8 empty] | chemical solution synthesis, the powders were dissolved in EDA. Then the solutions were reacted at 473 K for 12 h in an autoclave. The final solid product was washed with deionized water and ethanol three times and dried under vacuum at 333 K for 12 h. | Not mentioned | spark plasma sintering at 773 K for 5 min under an axial compressive stress of 40 MPa in vacuum | Not mentioned | Not mentioned | Polycrystalline | Bulk
6756 | https://doi.org/10.1038/s41524-022-00897-2 | https://doi.org/10.1021/acs.inorgchem.1c02105 | Cu2.075Sn0.925S3 |  | Cu2+xSn1–xS3 | Cu2SnS3 | Cu2.075Sn0.925S3 | None | TRUE |  | Stoichiometric Formula |  | 2021 | 300 | 3564.36 | 35.04 | 4.376327 | 0.03032097 | 4.33 | [8 empty] | mechanical alloying and ball milling at 600 rpm for 6 h | Not mentioned | spark plasma sintering at 873 K for 30 min under a pressure of 64 Mpa | Not mentioned | Not mentioned | Polycrystalline | Bulk
6757 | https://doi.org/10.1038/s41524-022-00897-2 | https://doi.org/10.1021/acs.inorgchem.1c02105 | Cu2.075Sn0.925S3 |  | Cu2+xSn1–xS3 | Cu2SnS3 | Cu2.075Sn0.925S3 | None | TRUE |  | Stoichiometric Formula |  | 2021 | 400 | 2812.5 | 47.11 | 6.241928 | 0.06628009 | 3.767 | [8 empty] | mechanical alloying and ball milling at 600 rpm for 6 h | Not mentioned | spark plasma sintering at 873 K for 30 min under a pressure of 64 Mpa | Not mentioned | Not mentioned | Polycrystalline | Bulk
6758 | https://doi.org/10.1038/s41524-022-00897-2 | https://doi.org/10.1021/acs.inorgchem.1c02105 | Cu2.075Sn0.925S3 |  | Cu2+xSn1–xS3 | Cu2SnS3 | Cu2.075Sn0.925S3 | None | TRUE |  | Stoichiometric Formula |  | 2021 | 500 | 2250 | 61.15 | 8.413475625 | 0.128611 | 3.2709 | [8 empty] | mechanical alloying and ball milling at 600 rpm for 6 h | Not mentioned | spark plasma sintering at 873 K for 30 min under a pressure of 64 Mpa | Not mentioned | Not mentioned | Polycrystalline | Bulk
6759 | https://doi.org/10.1038/s41524-022-00897-2 | https://doi.org/10.1021/acs.inorgchem.1c02105 | Cu2.075Sn0.925S3 |  | Cu2+xSn1–xS3 | Cu2SnS3 | Cu2.075Sn0.925S3 | None | TRUE |  | Stoichiometric Formula |  | 2021 | 600 | 1791.04 | 75.21 | 10.1311 | 0.2125405 | 2.86 | [8 empty] | mechanical alloying and ball milling at 600 rpm for 6 h | Not mentioned | spark plasma sintering at 873 K for 30 min under a pressure of 64 Mpa | Not mentioned | Not mentioned | Polycrystalline | Bulk
6760 | https://doi.org/10.1038/s41524-022-00897-2 | https://doi.org/10.1021/acs.inorgchem.1c02105 | Cu2.075Sn0.925S3 |  | Cu2+xSn1–xS3 | Cu2SnS3 | Cu2.075Sn0.925S3 | None | TRUE |  | Stoichiometric Formula |  | 2021 | 700 | 1406.25 | 85.95 | 10.38853 | 0.2902984 | 2.505 | [8 empty] | mechanical alloying and ball milling at 600 rpm for 6 h | Not mentioned | spark plasma sintering at 873 K for 30 min under a pressure of 64 Mpa | Not mentioned | Not mentioned | Polycrystalline | Bulk
6761 | https://doi.org/10.1038/s41524-022-00897-2 | https://doi.org/10.1021/acs.inorgchem.1c02105 | Cu22Sn10S32 |  | Cu2+xSn1–xS3 | Cu2SnS3 | Cu22Sn10S32 | None | TRUE |  | Stoichiometric Formula |  | 2021 | 300 | 2465.75 | 44.628 | 4.910932 | 0.041926 | 3.514 | [8 empty] | mechanical alloying and ball milling at 600 rpm for 6 h | Not mentioned | spark plasma sintering at 873 K for 30 min under a pressure of 64 Mpa | Not mentioned | Not mentioned | Polycrystalline | Bulk
6762 | https://doi.org/10.1038/s41524-022-00897-2 | https://doi.org/10.1021/acs.inorgchem.1c02105 | Cu22Sn10S32 |  | Cu2+xSn1–xS3 | Cu2SnS3 | Cu22Sn10S32 | None | TRUE |  | Stoichiometric Formula |  | 2021 | 400 | 1956.52 | 57.025 | 6.362311 | 0.0839909 | 3.03 | [8 empty] | mechanical alloying and ball milling at 600 rpm for 6 h | Not mentioned | spark plasma sintering at 873 K for 30 min under a pressure of 64 Mpa | Not mentioned | Not mentioned | Polycrystalline | Bulk
6763 | https://doi.org/10.1038/s41524-022-00897-2 | https://doi.org/10.1021/acs.inorgchem.1c02105 | Cu22Sn10S32 |  | Cu2+xSn1–xS3 | Cu2SnS3 | Cu22Sn10S32 | None | TRUE |  | Stoichiometric Formula |  | 2021 | 500 | 1572.05 | 71.967 | 8.142039 | 0.1542053 | 2.64 | [8 empty] | mechanical alloying and ball milling at 600 rpm for 6 h | Not mentioned | spark plasma sintering at 873 K for 30 min under a pressure of 64 Mpa | Not mentioned | Not mentioned | Polycrystalline | Bulk
6764 | https://doi.org/10.1038/s41524-022-00897-2 | https://doi.org/10.1021/acs.inorgchem.1c02105 | Cu22Sn10S32 |  | Cu2+xSn1–xS3 | Cu2SnS3 | Cu22Sn10S32 | None | TRUE |  | Stoichiometric Formula |  | 2021 | 600 | 1272.08 | 86.56 | 9.531229 | 0.2443905 | 2.34 | [8 empty] | mechanical alloying and ball milling at 600 rpm for 6 h | Not mentioned | spark plasma sintering at 873 K for 30 min under a pressure of 64 Mpa | Not mentioned | Not mentioned | Polycrystalline | Bulk
6765 | https://doi.org/10.1038/s41524-022-00897-2 | https://doi.org/10.1021/acs.inorgchem.1c02105 | Cu22Sn10S32 |  | Cu2+xSn1–xS3 | Cu2SnS3 | Cu22Sn10S32 | None | TRUE |  | Stoichiometric Formula |  | 2021 | 700 | 1008.4 | 97.049 | 9.497624 | 0.3266996 | 2.035 | [8 empty] | mechanical alloying and ball milling at 600 rpm for 6 h | Not mentioned | spark plasma sintering at 873 K for 30 min under a pressure of 64 Mpa | Not mentioned | Not mentioned | Polycrystalline | Bulk
6766 | https://doi.org/10.1038/s41524-022-00897-2 | https://doi.org/10.1021/acs.inorgchem.1c02105 | Cu22Sn9.25Sb0.75S32 |  | Cu22Sn10–ySbyS32 | Cu2SnS3 | Cu22Sn9.25S32 | Sb0.75 | FALSE |  | Stoichiometric Formula |  | 2021 | 300 | 1714.29 | 62.79 | 6.758732 | 0.0708958 | 2.86 | [8 empty] | mechanical alloying and ball milling at 600 rpm for 6 h | Not mentioned | spark plasma sintering at 873 K for 30 min under a pressure of 64 Mpa | Not mentioned | Not mentioned | Polycrystalline | Bulk
6767 | https://doi.org/10.1038/s41524-022-00897-2 | https://doi.org/10.1021/acs.inorgchem.1c02105 | Cu22Sn9.25Sb0.75S32 |  | Cu22Sn10–ySbyS32 | Cu2SnS3 | Cu22Sn9.25S32 | Sb0.75 | FALSE |  | Stoichiometric Formula |  | 2021 | 400 | 1384.62 | 79.016 | 8.644914 | 0.1411415 | 2.45 | [8 empty] | mechanical alloying and ball milling at 600 rpm for 6 h | Not mentioned | spark plasma sintering at 873 K for 30 min under a pressure of 64 Mpa | Not mentioned | Not mentioned | Polycrystalline | Bulk
6768 | https://doi.org/10.1038/s41524-022-00897-2 | https://doi.org/10.1021/acs.inorgchem.1c02105 | Cu22Sn9.25Sb0.75S32 |  | Cu22Sn10–ySbyS32 | Cu2SnS3 | Cu22Sn9.25S32 | Sb0.75 | FALSE |  | Stoichiometric Formula |  | 2021 | 500 | 1118.01 | 96.36 | 10.381 | 0.2414186 | 2.15 | [8 empty] | mechanical alloying and ball milling at 600 rpm for 6 h | Not mentioned | spark plasma sintering at 873 K for 30 min under a pressure of 64 Mpa | Not mentioned | Not mentioned | Polycrystalline | Bulk
6769 | https://doi.org/10.1038/s41524-022-00897-2 | https://doi.org/10.1021/acs.inorgchem.1c02105 | Cu22Sn9.25Sb0.75S32 |  | Cu22Sn10–ySbyS32 | Cu2SnS3 | Cu22Sn9.25S32 | Sb0.75 | FALSE |  | Stoichiometric Formula |  | 2021 | 600 | 911.39 | 112.62 | 11.5594 | 0.3679385 | 1.885 | [8 empty] | mechanical alloying and ball milling at 600 rpm for 6 h | Not mentioned | spark plasma sintering at 873 K for 30 min under a pressure of 64 Mpa | Not mentioned | Not mentioned | Polycrystalline | Bulk
6770 | https://doi.org/10.1038/s41524-022-00897-2 | https://doi.org/10.1021/acs.inorgchem.1c02105 | Cu22Sn9.25Sb0.75S32 |  | Cu22Sn10–ySbyS32 | Cu2SnS3 | Cu22Sn9.25S32 | Sb0.75 | FALSE |  | Stoichiometric Formula |  | 2021 | 700 | 731.71 | 127.7 | 11.93221 | 0.5046855 | 1.655 | [8 empty] | mechanical alloying and ball milling at 600 rpm for 6 h | Not mentioned | spark plasma sintering at 873 K for 30 min under a pressure of 64 Mpa | Not mentioned | Not mentioned | Polycrystalline | Bulk
6771 | https://doi.org/10.1038/s41524-022-00897-2 | https://doi.org/10.1021/acs.inorgchem.1c02105 | Cu22Sn9SbS32 |  | Cu22Sn10–ySbyS32 | Cu2SnS3 | Cu22Sn9S32 | Sb | FALSE |  | Stoichiometric Formula |  | 2021 | 300 | 1031.52 | 72.46 | 5.415946 | 0.05802799 | 2.8 | [8 empty] | mechanical alloying and ball milling at 600 rpm for 6 h | Not mentioned | spark plasma sintering at 873 K for 30 min under a pressure of 64 Mpa | Not mentioned | Not mentioned | Polycrystalline | Bulk
6772 | https://doi.org/10.1038/s41524-022-00897-2 | https://doi.org/10.1021/acs.inorgchem.1c02105 | Cu22Sn9SbS32 |  | Cu22Sn10–ySbyS32 | Cu2SnS3 | Cu22Sn9S32 | Sb | FALSE |  | Stoichiometric Formula |  | 2021 | 400 | 878.05 | 90.58 | 7.204169 | 0.125634 | 2.2937 | [8 empty] | mechanical alloying and ball milling at 600 rpm for 6 h | Not mentioned | spark plasma sintering at 873 K for 30 min under a pressure of 64 Mpa | Not mentioned | Not mentioned | Polycrystalline | Bulk
6773 | https://doi.org/10.1038/s41524-022-00897-2 | https://doi.org/10.1021/acs.inorgchem.1c02105 | Cu22Sn9SbS32 |  | Cu22Sn10–ySbyS32 | Cu2SnS3 | Cu22Sn9S32 | Sb | FALSE |  | Stoichiometric Formula |  | 2021 | 500 | 737.11 | 109.51 | 8.839748 | 0.2291277 | 1.929 | [8 empty] | mechanical alloying and ball milling at 600 rpm for 6 h | Not mentioned | spark plasma sintering at 873 K for 30 min under a pressure of 64 Mpa | Not mentioned | Not mentioned | Polycrystalline | Bulk
6774 | https://doi.org/10.1038/s41524-022-00897-2 | https://doi.org/10.1021/acs.inorgchem.1c02105 | Cu22Sn9SbS32 |  | Cu22Sn10–ySbyS32 | Cu2SnS3 | Cu22Sn9S32 | Sb | FALSE |  | Stoichiometric Formula |  | 2021 | 600 | 628.3 | 126.45 | 10.04627 | 0.3585818 | 1.681 | [8 empty] | mechanical alloying and ball milling at 600 rpm for 6 h | Not mentioned | spark plasma sintering at 873 K for 30 min under a pressure of 64 Mpa | Not mentioned | Not mentioned | Polycrystalline | Bulk
6775 | https://doi.org/10.1038/s41524-022-00897-2 | https://doi.org/10.1021/acs.inorgchem.1c02105 | Cu22Sn9SbS32 |  | Cu22Sn10–ySbyS32 | Cu2SnS3 | Cu22Sn9S32 | Sb | FALSE |  | Stoichiometric Formula |  | 2021 | 700 | 523.26 | 147.6 | 11.39962 | 0.5415862 | 1.4734 | [8 empty] | mechanical alloying and ball milling at 600 rpm for 6 h | Not mentioned | spark plasma sintering at 873 K for 30 min under a pressure of 64 Mpa | Not mentioned | Not mentioned | Polycrystalline | Bulk
6776 | https://doi.org/10.1038/s41524-022-00897-2 | https://doi.org/10.1021/acs.inorgchem.1c02442 | Ba1.4Bi0.6CoRuO6 |  | Ba2–xBixCoRuO6 | Ba2CoRuO6 | Ba1.4CoRuO6 | Bi0.6 | FALSE |  | Stoichiometric Formula |  | 2021 | 318 | 73.1 | 301 | 6.6229331 | 0.1755077 | 1.2 | [8 empty] | solid-state reaction, first by cold-pressing and then heating and cooling | Not mentioned | sintered twice at 1150 °C for 8 h in air | Not mentioned | Not mentioned | Polycrystalline | Bulk
6777 | https://doi.org/10.1038/s41524-022-00897-2 | https://doi.org/10.1021/acs.inorgchem.1c02442 | Ba1.4Bi0.6CoRuO6 |  | Ba2–xBixCoRuO6 | Ba2CoRuO6 | Ba1.4CoRuO6 | Bi0.6 | FALSE |  | Stoichiometric Formula |  | 2021 | 418 | 219.4 | 143.3 | 4.505354866 | 0.1612776 | 1.1677 | [8 empty] | solid-state reaction, first by cold-pressing and then heating and cooling | Not mentioned | sintered twice at 1150 °C for 8 h in air | Not mentioned | Not mentioned | Polycrystalline | Bulk
6778 | https://doi.org/10.1038/s41524-022-00897-2 | https://doi.org/10.1021/acs.inorgchem.1c02442 | Ba1.4Bi0.6CoRuO6 |  | Ba2–xBixCoRuO6 | Ba2CoRuO6 | Ba1.4CoRuO6 | Bi0.6 | FALSE |  | Stoichiometric Formula |  | 2021 | 518 | 500 | 92.7 | 4.296645 | 0.196 | 1.135 | [8 empty] | solid-state reaction, first by cold-pressing and then heating and cooling | Not mentioned | sintered twice at 1150 °C for 8 h in air | Not mentioned | Not mentioned | Polycrystalline | Bulk
6779 | https://doi.org/10.1038/s41524-022-00897-2 | https://doi.org/10.1021/acs.inorgchem.1c02442 | Ba1.4Bi0.6CoRuO6 |  | Ba2–xBixCoRuO6 | Ba2CoRuO6 | Ba1.4CoRuO6 | Bi0.6 | FALSE |  | Stoichiometric Formula |  | 2021 | 618 | 938 | 66.5 | 4.1480705 | 0.2343243 | 1.094 | [8 empty] | solid-state reaction, first by cold-pressing and then heating and cooling | Not mentioned | sintered twice at 1150 °C for 8 h in air | Not mentioned | Not mentioned | Polycrystalline | Bulk
6780 | https://doi.org/10.1038/s41524-022-00897-2 | https://doi.org/10.1021/acs.inorgchem.1c02442 | Ba1.6Bi0.4CoRuO6 |  | Ba2–xBixCoRuO6 | Ba2CoRuO6 | Ba1.6CoRuO6 | Bi0.4 | FALSE |  | Stoichiometric Formula |  | 2021 | 318 | 125 | 157.2 | 3.08898 | 0.07419151 | 1.324 | [8 empty] | solid-state reaction, first by cold-pressing and then heating and cooling | Not mentioned | sintered twice at 1150 °C for 8 h in air | Not mentioned | Not mentioned | Polycrystalline | Bulk
6781 | https://doi.org/10.1038/s41524-022-00897-2 | https://doi.org/10.1021/acs.inorgchem.1c02442 | Ba1.6Bi0.4CoRuO6 |  | Ba2–xBixCoRuO6 | Ba2CoRuO6 | Ba1.6CoRuO6 | Bi0.4 | FALSE |  | Stoichiometric Formula |  | 2021 | 418 | 378.7 | 74 | 2.0737612 | 0.06777421 | 1.279 | [8 empty] | solid-state reaction, first by cold-pressing and then heating and cooling | Not mentioned | sintered twice at 1150 °C for 8 h in air | Not mentioned | Not mentioned | Polycrystalline | Bulk
6782 | https://doi.org/10.1038/s41524-022-00897-2 | https://doi.org/10.1021/acs.inorgchem.1c02442 | Ba1.6Bi0.4CoRuO6 |  | Ba2–xBixCoRuO6 | Ba2CoRuO6 | Ba1.6CoRuO6 | Bi0.4 | FALSE |  | Stoichiometric Formula |  | 2021 | 518 | 849.2 | 48 | 1.9565568 | 0.08082109 | 1.254 | [8 empty] | solid-state reaction, first by cold-pressing and then heating and cooling | Not mentioned | sintered twice at 1150 °C for 8 h in air | Not mentioned | Not mentioned | Polycrystalline | Bulk
6783 | https://doi.org/10.1038/s41524-022-00897-2 | https://doi.org/10.1021/acs.inorgchem.1c02442 | Ba1.6Bi0.4CoRuO6 |  | Ba2–xBixCoRuO6 | Ba2CoRuO6 | Ba1.6CoRuO6 | Bi0.4 | FALSE |  | Stoichiometric Formula |  | 2021 | 618 | 1656.35 | 34 | 1.9147406 | 0.0986091409 | 1.2 | [8 empty] | solid-state reaction, first by cold-pressing and then heating and cooling | Not mentioned | sintered twice at 1150 °C for 8 h in air | Not mentioned | Not mentioned | Polycrystalline | Bulk
6784 | https://doi.org/10.1038/s41524-022-00897-2 | https://doi.org/10.1021/acs.inorgchem.1c02442 | Ba1.7Bi0.3CoRuO6 |  | Ba2–xBixCoRuO6 | Ba2CoRuO6 | Ba1.7CoRuO6 | Bi0.3 | FALSE |  | Stoichiometric Formula |  | 2021 | 518 | 1230 | 29.4 | 1.0631628 | 0.04236295 | 1.3 | [8 empty] | solid-state reaction, first by cold-pressing and then heating and cooling | Not mentioned | sintered twice at 1150 °C for 8 h in air | Not mentioned | Not mentioned | Polycrystalline | Bulk
6785 | https://doi.org/10.1038/s41524-022-00897-2 | https://doi.org/10.1021/acs.inorgchem.1c02442 | Ba1.8Bi0.2CoRuO6 |  | Ba2–xBixCoRuO6 | Ba2CoRuO6 | Ba1.8CoRuO6 | Bi0.2 | FALSE |  | Stoichiometric Formula |  | 2021 | 318 | 218.5 | 78.8 | 1.35676264 | 0.0304912 | 1.415 | [8 empty] | solid-state reaction, first by cold-pressing and then heating and cooling | Not mentioned | sintered twice at 1150 °C for 8 h in air | Not mentioned | Not mentioned | Polycrystalline | Bulk
6786 | https://doi.org/10.1038/s41524-022-00897-2 | https://doi.org/10.1021/acs.inorgchem.1c02442 | Ba1.8Bi0.2CoRuO6 |  | Ba2–xBixCoRuO6 | Ba2CoRuO6 | Ba1.8CoRuO6 | Bi0.2 | FALSE |  | Stoichiometric Formula |  | 2021 | 418 | 660.5 | 37.4 | 0.92388098 | 0.02835406 | 1.362 | [8 empty] | solid-state reaction, first by cold-pressing and then heating and cooling | Not mentioned | sintered twice at 1150 °C for 8 h in air | Not mentioned | Not mentioned | Polycrystalline | Bulk
6787 | https://doi.org/10.1038/s41524-022-00897-2 | https://doi.org/10.1021/acs.inorgchem.1c02442 | Ba1.8Bi0.2CoRuO6 |  | Ba2–xBixCoRuO6 | Ba2CoRuO6 | Ba1.8CoRuO6 | Bi0.2 | FALSE |  | Stoichiometric Formula |  | 2021 | 518 | 1371.8 | 24.4 | 0.85 | 0.0333687 | 1.3195 | [8 empty] | solid-state reaction, first by cold-pressing and then heating and cooling | Not mentioned | sintered twice at 1150 °C for 8 h in air | Not mentioned | Not mentioned | Polycrystalline | Bulk
6788 | https://doi.org/10.1038/s41524-022-00897-2 | https://doi.org/10.1021/acs.inorgchem.1c02442 | Ba1.8Bi0.2CoRuO6 |  | Ba2–xBixCoRuO6 | Ba2CoRuO6 | Ba1.8CoRuO6 | Bi0.2 | FALSE |  | Stoichiometric Formula |  | 2021 | 318 | 178 | 97.5 | 1.6921125 | 0.0374 | 1.394 | [8 empty] | solid-state reaction, first by cold-pressing and then heating and cooling | Not mentioned | sintered twice at 1150 °C for 8 h in air | Not mentioned | Not mentioned | Polycrystalline | Bulk
6789 | https://doi.org/10.1038/s41524-022-00897-2 | https://doi.org/10.1021/acs.inorgchem.1c02442 | Ba1.8Bi0.2CoRuO6 |  | Ba2–xBixCoRuO6 | Ba2CoRuO6 | Ba1.8CoRuO6 | Bi0.2 | FALSE |  | Stoichiometric Formula |  | 2021 | 418 | 545.92 | 45.56 | 1.133174 | 0.03566766 | 1.328 | [8 empty] | solid-state reaction, first by cold-pressing and then heating and cooling | Not mentioned | sintered twice at 1150 °C for 8 h in air | Not mentioned | Not mentioned | Polycrystalline | Bulk
6790 | https://doi.org/10.1038/s41524-022-00897-2 | https://doi.org/10.1021/acs.inorgchem.1c02442 | Ba1.9Bi0.1CoRuO6 |  | Ba2–xBixCoRuO6 | Ba2CoRuO6 | Ba1.9CoRuO6 | Bi0.1 | FALSE |  | Stoichiometric Formula |  | 2021 | 318 | 285 | 65.4 | 1.22 | 0.02684481 | 1.444 | [8 empty] | solid-state reaction, first by cold-pressing and then heating and cooling | Not mentioned | sintered twice at 1150 °C for 8 h in air | Not mentioned | Not mentioned | Polycrystalline | Bulk
6791 | https://doi.org/10.1038/s41524-022-00897-2 | https://doi.org/10.1021/acs.inorgchem.1c02442 | Ba1.9Bi0.1CoRuO6 |  | Ba2–xBixCoRuO6 | Ba2CoRuO6 | Ba1.9CoRuO6 | Bi0.1 | FALSE |  | Stoichiometric Formula |  | 2021 | 418 | 862.9 | 30.87 | 0.8223065 | 0.0239947 | 1.4325 | [8 empty] | solid-state reaction, first by cold-pressing and then heating and cooling | Not mentioned | sintered twice at 1150 °C for 8 h in air | Not mentioned | Not mentioned | Polycrystalline | Bulk
6792 | https://doi.org/10.1038/s41524-022-00897-2 | https://doi.org/10.1021/acs.inorgchem.1c02442 | Ba1.9Bi0.1CoRuO6 |  | Ba2–xBixCoRuO6 | Ba2CoRuO6 | Ba1.9CoRuO6 | Bi0.1 | FALSE |  | Stoichiometric Formula |  | 2021 | 518 | 1845 | 20.33 | 0.7625549205 | 0.029 | 1.367 | [8 empty] | solid-state reaction, first by cold-pressing and then heating and cooling | Not mentioned | sintered twice at 1150 °C for 8 h in air | Not mentioned | Not mentioned | Polycrystalline | Bulk
6793 | https://doi.org/10.1038/s41524-022-00897-2 | https://doi.org/10.1021/acs.inorgchem.1c02442 | Ba1.9Bi0.1CoRuO6 |  | Ba2–xBixCoRuO6 | Ba2CoRuO6 | Ba1.9CoRuO6 | Bi0.1 | FALSE |  | Stoichiometric Formula |  | 2021 | 618 | 3343.75 | 15 | 0.78 | 0.03549225 | 1.31 | [8 empty] | solid-state reaction, first by cold-pressing and then heating and cooling | Not mentioned | sintered twice at 1150 °C for 8 h in air | Not mentioned | Not mentioned | Polycrystalline | Bulk
6794 | https://doi.org/10.1038/s41524-022-00897-2 | https://doi.org/10.1021/acs.inorgchem.1c02442 | Ba2CoRuO6 |  | Ba2–xBixCoRuO6 | Ba2CoRuO6 | Ba2CoRuO6 | None | TRUE |  | Stoichiometric Formula |  | 2021 | 318 | 338 | 54.8 | 1.01502752 | 0.0216 | 1.4848 | [8 empty] | solid-state reaction, first by cold-pressing and then heating and cooling | Not mentioned | sintered twice at 1150 °C for 8 h in air | Not mentioned | Not mentioned | Polycrystalline | Bulk
6795 | https://doi.org/10.1038/s41524-022-00897-2 | https://doi.org/10.1021/acs.inorgchem.1c02442 | Ba2CoRuO6 |  | Ba2–xBixCoRuO6 | Ba2CoRuO6 | Ba2CoRuO6 | None | TRUE |  | Stoichiometric Formula |  | 2021 | 418 | 1029 | 26 | 0.695604 | 0.01988391 | 1.4623 | [8 empty] | solid-state reaction, first by cold-pressing and then heating and cooling | Not mentioned | sintered twice at 1150 °C for 8 h in air | Not mentioned | Not mentioned | Polycrystalline | Bulk
6796 | https://doi.org/10.1038/s41524-022-00897-2 | https://doi.org/10.1021/acs.inorgchem.1c02442 | Ba2CoRuO6 |  | Ba2–xBixCoRuO6 | Ba2CoRuO6 | Ba2CoRuO6 | None | TRUE |  | Stoichiometric Formula |  | 2021 | 518 | 2230 | 17 | 0.64447 | 0.02294402 | 1.455 | [8 empty] | solid-state reaction, first by cold-pressing and then heating and cooling | Not mentioned | sintered twice at 1150 °C for 8 h in air | Not mentioned | Not mentioned | Polycrystalline | Bulk
6797 | https://doi.org/10.1038/s41524-022-00897-2 | https://doi.org/10.1021/acs.inorgchem.6b02118 | Pb6Bi2Se9 |  |  | Pb6Bi2Se9 | Pb6Bi2Se9 | None | TRUE |  | Stoichiometric Formula |  | 2017 | 323 | 331.54 | -75 | 1.8649125 | 0.05354371 | 1.125 | [8 empty] | mixed, sealed and heated to 773 K over 12 h, and held at that temperature for 120 h | Not mentioned | hot pressed at 723 K under 100 Mpa | Not mentioned | Not mentioned | Polycrystalline | Bulk
6798 | https://doi.org/10.1038/s41524-022-00897-2 | https://doi.org/10.1021/acs.inorgchem.6b02118 | Pb6Bi2Se9 |  |  | Pb6Bi2Se9 | Pb6Bi2Se9 | None | TRUE |  | Stoichiometric Formula |  | 2017 | 423 | 234.23 | -112.8 | 2.980305 | 0.112259 | 1.123 | [8 empty] | mixed, sealed and heated to 773 K over 12 h, and held at that temperature for 120 h | Not mentioned | hot pressed at 723 K under 100 Mpa | Not mentioned | Not mentioned | Polycrystalline | Bulk
6799 | https://doi.org/10.1038/s41524-022-00897-2 | https://doi.org/10.1021/acs.inorgchem.6b02118 | Pb6Bi2Se9 |  |  | Pb6Bi2Se9 | Pb6Bi2Se9 | None | TRUE |  | Stoichiometric Formula |  | 2017 | 523 | 156.15 | -157 | 3.84894135 | 0.1794594 | 1.1217 | [8 empty] | mixed, sealed and heated to 773 K over 12 h, and held at that temperature for 120 h | Not mentioned | hot pressed at 723 K under 100 Mpa | Not mentioned | Not mentioned | Polycrystalline | Bulk
6800 | https://doi.org/10.1038/s41524-022-00897-2 | https://doi.org/10.1021/acs.inorgchem.6b02118 | Pb6Bi2Se9 |  |  | Pb6Bi2Se9 | Pb6Bi2Se9 | None | TRUE |  | Stoichiometric Formula |  | 2017 | 623 | 117.69 | -189.8 | 4.239669 | 0.2358316 | 1.12 | [8 empty] | mixed, sealed and heated to 773 K over 12 h, and held at that temperature for 120 h | Not mentioned | hot pressed at 723 K under 100 Mpa | Not mentioned | Not mentioned | Polycrystalline | Bulk
6801 | https://doi.org/10.1038/s41524-022-00897-2 | https://doi.org/10.1021/acs.inorgchem.6b02118 | Pb6Bi2Se9 |  |  | Pb6Bi2Se9 | Pb6Bi2Se9 | None | TRUE |  | Stoichiometric Formula |  | 2017 | 673 | 109.62 | -193.2 | 4.091702 | 0.2462412 | 1.1183 | [8 empty] | mixed, sealed and heated to 773 K over 12 h, and held at that temperature for 120 h | Not mentioned | hot pressed at 723 K under 100 Mpa | Not mentioned | Not mentioned | Polycrystalline | Bulk
6802 | https://doi.org/10.1038/s41524-022-00897-2 | https://doi.org/10.1021/acs.inorgchem.6b02930 | As2Te1.5Se1.5 |  | As2Te3–xSex | Ag2Te3 | As2Te1.5 | Se1.5 | FALSE |  | Stoichiometric Formula |  | 2017 | 298 | 0.054 | 529.29 | 0.01512799 | 0.001217429 | 0.3703 | [8 empty] | direct heating reaction in a sealed tube, followed by air quenching | Not mentioned | spark plasma sintering between 553 and 593 K under a pressure of 50 MPa for 2 min | 573 | 3 days | Polycrystalline | Bulk
6803 | https://doi.org/10.1038/s41524-022-00897-2 | https://doi.org/10.1021/acs.inorgchem.6b02930 | As2Te1.5Se1.5 |  | As2Te3–xSex | Ag2Te3 | As2Te1.5 | Se1.5 | FALSE |  | Stoichiometric Formula |  | 2017 | 323 | 0.078 | 575.51 | 0.02583452 | 0.002403384 | 0.3472 | [8 empty] | direct heating reaction in a sealed tube, followed by air quenching | Not mentioned | spark plasma sintering between 553 and 593 K under a pressure of 50 MPa for 2 min | 573 | 3 days | Polycrystalline | Bulk
6804 | https://doi.org/10.1038/s41524-022-00897-2 | https://doi.org/10.1021/acs.inorgchem.6b02930 | As2Te1.5Se1.5 |  | As2Te3–xSex | Ag2Te3 | As2Te1.5 | Se1.5 | FALSE |  | Stoichiometric Formula |  | 2017 | 373 | 0.1389 | 587.76 | 0.04798465 | 0.005245684 | 0.3412 | [8 empty] | direct heating reaction in a sealed tube, followed by air quenching | Not mentioned | spark plasma sintering between 553 and 593 K under a pressure of 50 MPa for 2 min | 573 | 3 days | Polycrystalline | Bulk
6805 | https://doi.org/10.1038/s41524-022-00897-2 | https://doi.org/10.1021/acs.inorgchem.6b02930 | As2Te1.5Se1.5 |  | As2Te3–xSex | Ag2Te3 | As2Te1.5 | Se1.5 | FALSE |  | Stoichiometric Formula |  | 2017 | 423 | 0.2184 | 589.8 | 0.07597351 | 0.009812761 | 0.3275 | [8 empty] | direct heating reaction in a sealed tube, followed by air quenching | Not mentioned | spark plasma sintering between 553 and 593 K under a pressure of 50 MPa for 2 min | 573 | 3 days | Polycrystalline | Bulk
6806 | https://doi.org/10.1038/s41524-022-00897-2 | https://doi.org/10.1021/acs.inorgchem.6b02930 | As2Te1.5Se1.5 |  | As2Te3–xSex | Ag2Te3 | As2Te1.5 | Se1.5 | FALSE |  | Stoichiometric Formula |  | 2017 | 473 | 0.3295 | 543.8 | 0.09743922598 | 0.01422492 | 0.324 | [8 empty] | direct heating reaction in a sealed tube, followed by air quenching | Not mentioned | spark plasma sintering between 553 and 593 K under a pressure of 50 MPa for 2 min | 573 | 3 days | Polycrystalline | Bulk
6807 | https://doi.org/10.1038/s41524-022-00897-2 | https://doi.org/10.1021/acs.inorgchem.6b02930 | As2Te1.5Se1.5 |  | As2Te3–xSex | Ag2Te3 | As2Te1.5 | Se1.5 | FALSE |  | Stoichiometric Formula |  | 2017 | 523 | 0.5074 | 527 | 0.1409196946 | 0.0146 | 0.3353 | [8 empty] | direct heating reaction in a sealed tube, followed by air quenching | Not mentioned | spark plasma sintering between 553 and 593 K under a pressure of 50 MPa for 2 min | 573 | 3 days | Polycrystalline | Bulk
6808 | https://doi.org/10.1038/s41524-022-00897-2 | https://doi.org/10.1021/acs.inorgchem.6b02930 | As2Te2.3Se0.7 |  | As2Te3–xSex | Ag2Te3 | As2Te2.3 | Se0.7 | FALSE |  | Stoichiometric Formula |  | 2017 | 298 | 0.2853 | 326.53 | 0.03041921 | 0.0043 | 0.532 | [8 empty] | direct heating reaction in a sealed tube, followed by air quenching | Not mentioned | spark plasma sintering between 553 and 593 K under a pressure of 50 MPa for 2 min | 573 | 3 days | Polycrystalline | Bulk
6809 | https://doi.org/10.1038/s41524-022-00897-2 | https://doi.org/10.1021/acs.inorgchem.6b02930 | As2Te2.3Se0.7 |  | As2Te3–xSex | Ag2Te3 | As2Te2.3 | Se0.7 | FALSE |  | Stoichiometric Formula |  | 2017 | 323 | 0.866 | 339.8 | 0.09999185864 | 0.006250701 | 0.5167 | [8 empty] | direct heating reaction in a sealed tube, followed by air quenching | Not mentioned | spark plasma sintering between 553 and 593 K under a pressure of 50 MPa for 2 min | 573 | 3 days | Polycrystalline | Bulk
6810 | https://doi.org/10.1038/s41524-022-00897-2 | https://doi.org/10.1021/acs.inorgchem.6b02930 | As2Te2.3Se0.7 |  | As2Te3–xSex | Ag2Te3 | As2Te2.3 | Se0.7 | FALSE |  | Stoichiometric Formula |  | 2017 | 373 | 1.6046 | 347.96 | 0.1942788 | 0.01487092 | 0.4873 | [8 empty] | direct heating reaction in a sealed tube, followed by air quenching | Not mentioned | spark plasma sintering between 553 and 593 K under a pressure of 50 MPa for 2 min | 573 | 3 days | Polycrystalline | Bulk
6811 | https://doi.org/10.1038/s41524-022-00897-2 | https://doi.org/10.1021/acs.inorgchem.6b02930 | As2Te2.3Se0.7 |  | As2Te3–xSex | Ag2Te3 | As2Te2.3 | Se0.7 | FALSE |  | Stoichiometric Formula |  | 2017 | 423 | 2.575 | 338.8 | 0.295572508 | 0.028 | 0.465 | [8 empty] | direct heating reaction in a sealed tube, followed by air quenching | Not mentioned | spark plasma sintering between 553 and 593 K under a pressure of 50 MPa for 2 min | 573 | 3 days | Polycrystalline | Bulk
6812 | https://doi.org/10.1038/s41524-022-00897-2 | https://doi.org/10.1021/acs.inorgchem.6b02930 | As2Te2.3Se0.7 |  | As2Te3–xSex | Ag2Te3 | As2Te2.3 | Se0.7 | FALSE |  | Stoichiometric Formula |  | 2017 | 473 | 4.217 | 297.96 | 0.3743859 | 0.03796839 | 0.4664 | [8 empty] | direct heating reaction in a sealed tube, followed by air quenching | Not mentioned | spark plasma sintering between 553 and 593 K under a pressure of 50 MPa for 2 min | 573 | 3 days | Polycrystalline | Bulk
6813 | https://doi.org/10.1038/s41524-022-00897-2 | https://doi.org/10.1021/acs.inorgchem.6b02930 | As2Te2.3Se0.7 |  | As2Te3–xSex | Ag2Te3 | As2Te2.3 | Se0.7 | FALSE |  | Stoichiometric Formula |  | 2017 | 523 | 5.8595 | 206.12 | 0.2489435 | 0.02718677 | 0.4789 | [8 empty] | direct heating reaction in a sealed tube, followed by air quenching | Not mentioned | spark plasma sintering between 553 and 593 K under a pressure of 50 MPa for 2 min | 573 | 3 days | Polycrystalline | Bulk
6814 | https://doi.org/10.1038/s41524-022-00897-2 | https://doi.org/10.1021/acs.inorgchem.6b02930 | As2Te2.6Se0.4 |  | As2Te3–xSex | Ag2Te3 | As2Te2.6 | Se0.4 | FALSE |  | Stoichiometric Formula |  | 2017 | 298 | 6.2322 | 203.96 | 0.2592575 | 0.01247517 | 0.6193 | [8 empty] | direct heating reaction in a sealed tube, followed by air quenching | Not mentioned | spark plasma sintering between 553 and 593 K under a pressure of 50 MPa for 2 min | 573 | 3 days | Polycrystalline | Bulk
6815 | https://doi.org/10.1038/s41524-022-00897-2 | https://doi.org/10.1021/acs.inorgchem.6b02930 | As2Te2.6Se0.4 |  | As2Te3–xSex | Ag2Te3 | As2Te2.6 | Se0.4 | FALSE |  | Stoichiometric Formula |  | 2017 | 323 | 9.4 | 210 | 0.41454 | 0.02 | 0.59 | [8 empty] | direct heating reaction in a sealed tube, followed by air quenching | Not mentioned | spark plasma sintering between 553 and 593 K under a pressure of 50 MPa for 2 min | 573 | 3 days | Polycrystalline | Bulk
6816 | https://doi.org/10.1038/s41524-022-00897-2 | https://doi.org/10.1021/acs.inorgchem.6b02930 | As2Te2.6Se0.4 |  | As2Te3–xSex | Ag2Te3 | As2Te2.6 | Se0.4 | FALSE |  | Stoichiometric Formula |  | 2017 | 373 | 14.18 | 228 | 0.73713312 | 0.049 | 0.537 | [8 empty] | direct heating reaction in a sealed tube, followed by air quenching | Not mentioned | spark plasma sintering between 553 and 593 K under a pressure of 50 MPa for 2 min | 573 | 3 days | Polycrystalline | Bulk
6817 | https://doi.org/10.1038/s41524-022-00897-2 | https://doi.org/10.1021/acs.inorgchem.6b02930 | As2Te2.6Se0.4 |  | As2Te3–xSex | Ag2Te3 | As2Te2.6 | Se0.4 | FALSE |  | Stoichiometric Formula |  | 2017 | 423 | 18.525 | 249.2 | 1.150414356 | 0.088 | 0.534 | [8 empty] | direct heating reaction in a sealed tube, followed by air quenching | Not mentioned | spark plasma sintering between 553 and 593 K under a pressure of 50 MPa for 2 min | 573 | 3 days | Polycrystalline | Bulk
6818 | https://doi.org/10.1038/s41524-022-00897-2 | https://doi.org/10.1021/acs.inorgchem.6b02930 | As2Te2.6Se0.4 |  | As2Te3–xSex | Ag2Te3 | As2Te2.6 | Se0.4 | FALSE |  | Stoichiometric Formula |  | 2017 | 473 | 21.84 | 263.5 | 1.51640034 | 0.1406386982 | 0.51 | [8 empty] | direct heating reaction in a sealed tube, followed by air quenching | Not mentioned | spark plasma sintering between 553 and 593 K under a pressure of 50 MPa for 2 min | 573 | 3 days | Polycrystalline | Bulk
6819 | https://doi.org/10.1038/s41524-022-00897-2 | https://doi.org/10.1021/acs.inorgchem.6b02930 | As2Te2.6Se0.4 |  | As2Te3–xSex | Ag2Te3 | As2Te2.6 | Se0.4 | FALSE |  | Stoichiometric Formula |  | 2017 | 523 | 24.205 | 265.5 | 1.706217 | 0.1784702 | 0.5 | [8 empty] | direct heating reaction in a sealed tube, followed by air quenching | Not mentioned | spark plasma sintering between 553 and 593 K under a pressure of 50 MPa for 2 min | 573 | 3 days | Polycrystalline | Bulk
6820 | https://doi.org/10.1038/s41524-022-00897-2 | https://doi.org/10.1021/acs.inorgchem.6b02930 | As2Te2.8Se0.2 |  | As2Te3–xSex | Ag2Te3 | As2Te2.8 | Se0.2 | FALSE |  | Stoichiometric Formula |  | 2017 | 298 | 6.494 | 181.19 | 0.2131968 | 0.00967748 | 0.6565 | [8 empty] | direct heating reaction in a sealed tube, followed by air quenching | Not mentioned | spark plasma sintering between 553 and 593 K under a pressure of 50 MPa for 2 min | 573 | 3 days | Polycrystalline | Bulk
6821 | https://doi.org/10.1038/s41524-022-00897-2 | https://doi.org/10.1021/acs.inorgchem.6b02930 | As2Te2.8Se0.2 |  | As2Te3–xSex | Ag2Te3 | As2Te2.8 | Se0.2 | FALSE |  | Stoichiometric Formula |  | 2017 | 323 | 9.2106 | 192.08 | 0.3398226 | 0.01772367 | 0.6193 | [8 empty] | direct heating reaction in a sealed tube, followed by air quenching | Not mentioned | spark plasma sintering between 553 and 593 K under a pressure of 50 MPa for 2 min | 573 | 3 days | Polycrystalline | Bulk
6822 | https://doi.org/10.1038/s41524-022-00897-2 | https://doi.org/10.1021/acs.inorgchem.6b02930 | As2Te2.8Se0.2 |  | As2Te3–xSex | Ag2Te3 | As2Te2.8 | Se0.2 | FALSE |  | Stoichiometric Formula |  | 2017 | 373 | 12.798 | 206.93 | 0.5480107 | 0.03378644 | 0.605 | [8 empty] | direct heating reaction in a sealed tube, followed by air quenching | Not mentioned | spark plasma sintering between 553 and 593 K under a pressure of 50 MPa for 2 min | 573 | 3 days | Polycrystalline | Bulk
6823 | https://doi.org/10.1038/s41524-022-00897-2 | https://doi.org/10.1021/acs.inorgchem.6b02930 | As2Te2.8Se0.2 |  | As2Te3–xSex | Ag2Te3 | As2Te2.8 | Se0.2 | FALSE |  | Stoichiometric Formula |  | 2017 | 423 | 16.719 | 221.21 | 0.8181253 | 0.06064967 | 0.5706 | [8 empty] | direct heating reaction in a sealed tube, followed by air quenching | Not mentioned | spark plasma sintering between 553 and 593 K under a pressure of 50 MPa for 2 min | 573 | 3 days | Polycrystalline | Bulk
6824 | https://doi.org/10.1038/s41524-022-00897-2 | https://doi.org/10.1021/acs.inorgchem.6b02930 | As2Te2.8Se0.2 |  | As2Te3–xSex | Ag2Te3 | As2Te2.8 | Se0.2 | FALSE |  | Stoichiometric Formula |  | 2017 | 473 | 20.117 | 226.26 | 1.029861 | 0.08840734 | 0.551 | [8 empty] | direct heating reaction in a sealed tube, followed by air quenching | Not mentioned | spark plasma sintering between 553 and 593 K under a pressure of 50 MPa for 2 min | 573 | 3 days | Polycrystalline | Bulk
6825 | https://doi.org/10.1038/s41524-022-00897-2 | https://doi.org/10.1021/acs.inorgchem.6b02930 | As2Te2.8Se0.2 |  | As2Te3–xSex | Ag2Te3 | As2Te2.8 | Se0.2 | FALSE |  | Stoichiometric Formula |  | 2017 | 523 | 22.758 | 217.17 | 1.073331 | 0.1055173 | 0.532 | [8 empty] | direct heating reaction in a sealed tube, followed by air quenching | Not mentioned | spark plasma sintering between 553 and 593 K under a pressure of 50 MPa for 2 min | 573 | 3 days | Polycrystalline | Bulk
6826 | https://doi.org/10.1038/s41524-022-00897-2 | https://doi.org/10.1021/acs.inorgchem.6b02930 | As2Te2.9Se0.1 |  | As2Te3–xSex | Ag2Te3 | As2Te2.9 | Se0.1 | FALSE |  | Stoichiometric Formula |  | 2017 | 298 | 5.0741 | 161.39 | 0.1321637 | 0.0176 | 0.7209 | [8 empty] | direct heating reaction in a sealed tube, followed by air quenching | Not mentioned | spark plasma sintering between 553 and 593 K under a pressure of 50 MPa for 2 min | 573 | 3 days | Polycrystalline | Bulk
6827 | https://doi.org/10.1038/s41524-022-00897-2 | https://doi.org/10.1021/acs.inorgchem.6b02930 | As2Te2.9Se0.1 |  | As2Te3–xSex | Ag2Te3 | As2Te2.9 | Se0.1 | FALSE |  | Stoichiometric Formula |  | 2017 | 323 | 6.9069 | 160.89 | 0.1787892 | 0.0196 | 0.68 | [8 empty] | direct heating reaction in a sealed tube, followed by air quenching | Not mentioned | spark plasma sintering between 553 and 593 K under a pressure of 50 MPa for 2 min | 573 | 3 days | Polycrystalline | Bulk
6828 | https://doi.org/10.1038/s41524-022-00897-2 | https://doi.org/10.1021/acs.inorgchem.6b02930 | As2Te2.9Se0.1 |  | As2Te3–xSex | Ag2Te3 | As2Te2.9 | Se0.1 | FALSE |  | Stoichiometric Formula |  | 2017 | 373 | 10.6362 | 159.41 | 0.2702823 | 0.0226 | 0.6339 | [8 empty] | direct heating reaction in a sealed tube, followed by air quenching | Not mentioned | spark plasma sintering between 553 and 593 K under a pressure of 50 MPa for 2 min | 573 | 3 days | Polycrystalline | Bulk
6829 | https://doi.org/10.1038/s41524-022-00897-2 | https://doi.org/10.1021/acs.inorgchem.6b02930 | As2Te2.9Se0.1 |  | As2Te3–xSex | Ag2Te3 | As2Te2.9 | Se0.1 | FALSE |  | Stoichiometric Formula |  | 2017 | 423 | 15.0859 | 158.42 | 0.3786093 | 0.02613 | 0.6 | [8 empty] | direct heating reaction in a sealed tube, followed by air quenching | Not mentioned | spark plasma sintering between 553 and 593 K under a pressure of 50 MPa for 2 min | 573 | 3 days | Polycrystalline | Bulk
6830 | https://doi.org/10.1038/s41524-022-00897-2 | https://doi.org/10.1021/acs.inorgchem.6b02930 | As2Te2.9Se0.1 |  | As2Te3–xSex | Ag2Te3 | As2Te2.9 | Se0.1 | FALSE |  | Stoichiometric Formula |  | 2017 | 473 | 19.307 | 155.45 | 0.4665479 | 0.02663 | 0.6193 | [8 empty] | direct heating reaction in a sealed tube, followed by air quenching | Not mentioned | spark plasma sintering between 553 and 593 K under a pressure of 50 MPa for 2 min | 573 | 3 days | Polycrystalline | Bulk
6831 | https://doi.org/10.1038/s41524-022-00897-2 | https://doi.org/10.1021/acs.inorgchem.6b02930 | As2Te2.9Se0.1 |  | As2Te3–xSex | Ag2Te3 | As2Te2.9 | Se0.1 | FALSE |  | Stoichiometric Formula |  | 2017 | 523 | 22.3 | 143.56 | 0.4595913 | 0.02889 | 0.6014 | [8 empty] | direct heating reaction in a sealed tube, followed by air quenching | Not mentioned | spark plasma sintering between 553 and 593 K under a pressure of 50 MPa for 2 min | 573 | 3 days | Polycrystalline | Bulk
6832 | https://doi.org/10.1038/s41524-022-00897-2 | https://doi.org/10.1021/acs.inorgchem.6b02930 | As2Te2Se |  | As2Te3–xSex | Ag2Te3 | As2Te2 | Se | FALSE |  | Stoichiometric Formula |  | 2017 | 298 | 0.0623 | 224.24 | 0.003132667 | 0.0001972395 | 0.4733 | [8 empty] | direct heating reaction in a sealed tube, followed by air quenching | Not mentioned | spark plasma sintering between 553 and 593 K under a pressure of 50 MPa for 2 min | 573 | 3 days | Polycrystalline | Bulk
6833 | https://doi.org/10.1038/s41524-022-00897-2 | https://doi.org/10.1021/acs.inorgchem.6b02930 | As2Te2Se |  | As2Te3–xSex | Ag2Te3 | As2Te2 | Se | FALSE |  | Stoichiometric Formula |  | 2017 | 323 | 0.0921 | 242.42 | 0.005412483 | 0.0003802984 | 0.4597 | [8 empty] | direct heating reaction in a sealed tube, followed by air quenching | Not mentioned | spark plasma sintering between 553 and 593 K under a pressure of 50 MPa for 2 min | 573 | 3 days | Polycrystalline | Bulk
6834 | https://doi.org/10.1038/s41524-022-00897-2 | https://doi.org/10.1021/acs.inorgchem.6b02930 | As2Te2Se |  | As2Te3–xSex | Ag2Te3 | As2Te2 | Se | FALSE |  | Stoichiometric Formula |  | 2017 | 373 | 0.2054 | 248.48 | 0.01268187 | 0.001053527 | 0.449 | [8 empty] | direct heating reaction in a sealed tube, followed by air quenching | Not mentioned | spark plasma sintering between 553 and 593 K under a pressure of 50 MPa for 2 min | 573 | 3 days | Polycrystalline | Bulk
6835 | https://doi.org/10.1038/s41524-022-00897-2 | https://doi.org/10.1021/acs.inorgchem.6b02930 | As2Te2Se |  | As2Te3–xSex | Ag2Te3 | As2Te2 | Se | FALSE |  | Stoichiometric Formula |  | 2017 | 423 | 0.4485 | 246.46 | 0.02724303 | 0.002792971 | 0.4126 | [8 empty] | direct heating reaction in a sealed tube, followed by air quenching | Not mentioned | spark plasma sintering between 553 and 593 K under a pressure of 50 MPa for 2 min | 573 | 3 days | Polycrystalline | Bulk
6836 | https://doi.org/10.1038/s41524-022-00897-2 | https://doi.org/10.1021/acs.inorgchem.6b02930 | As2Te2Se |  | As2Te3–xSex | Ag2Te3 | As2Te2 | Se | FALSE |  | Stoichiometric Formula |  | 2017 | 473 | 0.866 | 228.28 | 0.04512878 | 0.005188603 | 0.4114 | [8 empty] | direct heating reaction in a sealed tube, followed by air quenching | Not mentioned | spark plasma sintering between 553 and 593 K under a pressure of 50 MPa for 2 min | 573 | 3 days | Polycrystalline | Bulk
6837 | https://doi.org/10.1038/s41524-022-00897-2 | https://doi.org/10.1021/acs.inorgchem.6b02930 | As2Te2Se |  | As2Te3–xSex | Ag2Te3 | As2Te2 | Se | FALSE |  | Stoichiometric Formula |  | 2017 | 523 | 1.5399 | 171.29 | 0.04518107 | 0.005710416 | 0.4138 | [8 empty] | direct heating reaction in a sealed tube, followed by air quenching | Not mentioned | spark plasma sintering between 553 and 593 K under a pressure of 50 MPa for 2 min | 573 | 3 days | Polycrystalline | Bulk
6838 | https://doi.org/10.1038/s41524-022-00897-2 | https://doi.org/10.1021/acs.inorgchem.6b02930 | As2Te3 |  | As2Te3–xSex | Ag2Te3 | As2Te3 | None | TRUE |  | Stoichiometric Formula |  | 2017 | 298 | 1.8529 | 118.81 | 0.0261552 | 0.0009126754 | 0.854 | [8 empty] | direct heating reaction in a sealed tube, followed by air quenching | Not mentioned | spark plasma sintering between 553 and 593 K under a pressure of 50 MPa for 2 min | 573 | 3 days | Polycrystalline | Bulk
6839 | https://doi.org/10.1038/s41524-022-00897-2 | https://doi.org/10.1021/acs.inorgchem.6b02930 | As2Te3 |  | As2Te3–xSex | Ag2Te3 | As2Te3 | None | TRUE |  | Stoichiometric Formula |  | 2017 | 323 | 3.0979 | 79.21 | 0.01943692 | 0.000788511 | 0.7962 | [8 empty] | direct heating reaction in a sealed tube, followed by air quenching | Not mentioned | spark plasma sintering between 553 and 593 K under a pressure of 50 MPa for 2 min | 573 | 3 days | Polycrystalline | Bulk
6840 | https://doi.org/10.1038/s41524-022-00897-2 | https://doi.org/10.1021/acs.inorgchem.6b02930 | As2Te3 |  | As2Te3–xSex | Ag2Te3 | As2Te3 | None | TRUE |  | Stoichiometric Formula |  | 2017 | 373 | 5.8595 | 47.52 | 0.01323163 | 0.0006806508 | 0.7251 | [8 empty] | direct heating reaction in a sealed tube, followed by air quenching | Not mentioned | spark plasma sintering between 553 and 593 K under a pressure of 50 MPa for 2 min | 573 | 3 days | Polycrystalline | Bulk
6841 | https://doi.org/10.1038/s41524-022-00897-2 | https://doi.org/10.1021/acs.inorgchem.6b02930 | As2Te3 |  | As2Te3–xSex | Ag2Te3 | As2Te3 | None | TRUE |  | Stoichiometric Formula |  | 2017 | 423 | 8.6596 | 40.59 | 0.01426711 | 0.000882308 | 0.684 | [8 empty] | direct heating reaction in a sealed tube, followed by air quenching | Not mentioned | spark plasma sintering between 553 and 593 K under a pressure of 50 MPa for 2 min | 573 | 3 days | Polycrystalline | Bulk
6842 | https://doi.org/10.1038/s41524-022-00897-2 | https://doi.org/10.1021/acs.inorgchem.6b02930 | As2Te3 |  | As2Te3–xSex | Ag2Te3 | As2Te3 | None | TRUE |  | Stoichiometric Formula |  | 2017 | 473 | 11.5478 | 36.63 | 0.01549434 | 0.001090436 | 0.6721 | [8 empty] | direct heating reaction in a sealed tube, followed by air quenching | Not mentioned | spark plasma sintering between 553 and 593 K under a pressure of 50 MPa for 2 min | 573 | 3 days | Polycrystalline | Bulk
6843 | https://doi.org/10.1038/s41524-022-00897-2 | https://doi.org/10.1021/acs.inorgchem.6b02930 | As2Te3 |  | As2Te3–xSex | Ag2Te3 | As2Te3 | None | TRUE |  | Stoichiometric Formula |  | 2017 | 523 | 16.3789 | 5.94 | 0.0005779066 | 4.418788e-05 | 0.684 | [8 empty] | direct heating reaction in a sealed tube, followed by air quenching | Not mentioned | spark plasma sintering between 553 and 593 K under a pressure of 50 MPa for 2 min | 573 | 3 days | Polycrystalline | Bulk
6844 | https://doi.org/10.1038/s41524-022-00897-2 | https://doi.org/10.1021/acs.inorgchem.7b00049 | BaGd2NiO5 |  | CaxBaGd2-xNiO5 | BaGd2NiO5 | BaGd2NiO5 | None | TRUE |  | Stoichiometric Formula |  | 2017 | 426 | 0.04669388 | 525 | 0.01287 | 0.0002301688 | 2.382 | [8 empty] | mixed in ethanol solvent in a mortar, dried in an oven at 353 K for 30 min and then pressed uniaxially at a pressure of 40 Mpa | calcined at 1673 K for 6 h in ambient air | sintered at 1273 K for 10 h with a heating/cooling rate of 4 K min–1 in air | Not mentioned | Not mentioned | Polycrystalline | Bulk
6845 | https://doi.org/10.1038/s41524-022-00897-2 | https://doi.org/10.1021/acs.inorgchem.7b00049 | BaGd2NiO5 |  | CaxBaGd2-xNiO5 | BaGd2NiO5 | BaGd2NiO5 | None | TRUE |  | Stoichiometric Formula |  | 2017 | 532 | 0.1007627 | 463.97 | 0.021691 | 0.000568104 | 2.03125 | [8 empty] | mixed in ethanol solvent in a mortar, dried in an oven at 353 K for 30 min and then pressed uniaxially at a pressure of 40 Mpa | calcined at 1673 K for 6 h in ambient air | sintered at 1273 K for 10 h with a heating/cooling rate of 4 K min–1 in air | Not mentioned | Not mentioned | Polycrystalline | Bulk
6846 | https://doi.org/10.1038/s41524-022-00897-2 | https://doi.org/10.1021/acs.inorgchem.7b00049 | BaGd2NiO5 |  | CaxBaGd2-xNiO5 | BaGd2NiO5 | BaGd2NiO5 | None | TRUE |  | Stoichiometric Formula |  | 2017 | 638 | 0.1589696 | 453.68 | 0.03272 | 0.001158777 | 1.8015 | [8 empty] | mixed in ethanol solvent in a mortar, dried in an oven at 353 K for 30 min and then pressed uniaxially at a pressure of 40 Mpa | calcined at 1673 K for 6 h in ambient air | sintered at 1273 K for 10 h with a heating/cooling rate of 4 K min–1 in air | Not mentioned | Not mentioned | Polycrystalline | Bulk
6847 | https://doi.org/10.1038/s41524-022-00897-2 | https://doi.org/10.1021/acs.inorgchem.7b00049 | BaGd2NiO5 |  | CaxBaGd2-xNiO5 | BaGd2NiO5 | BaGd2NiO5 | None | TRUE |  | Stoichiometric Formula |  | 2017 | 750 | 0.2095 | 427.2 | 0.042647 | 0.001931476 | 1.656 | [8 empty] | mixed in ethanol solvent in a mortar, dried in an oven at 353 K for 30 min and then pressed uniaxially at a pressure of 40 Mpa | calcined at 1673 K for 6 h in ambient air | sintered at 1273 K for 10 h with a heating/cooling rate of 4 K min–1 in air | Not mentioned | Not mentioned | Polycrystalline | Bulk
6848 | https://doi.org/10.1038/s41524-022-00897-2 | https://doi.org/10.1021/acs.inorgchem.7b00049 | BaGd2NiO5 |  | CaxBaGd2-xNiO5 | BaGd2NiO5 | BaGd2NiO5 | None | TRUE |  | Stoichiometric Formula |  | 2017 | 862 | 0.2539535 | 433.82 | 0.047794 | 0.002634171 | 1.564 | [8 empty] | mixed in ethanol solvent in a mortar, dried in an oven at 353 K for 30 min and then pressed uniaxially at a pressure of 40 Mpa | calcined at 1673 K for 6 h in ambient air | sintered at 1273 K for 10 h with a heating/cooling rate of 4 K min–1 in air | Not mentioned | Not mentioned | Polycrystalline | Bulk
6849 | https://doi.org/10.1038/s41524-022-00897-2 | https://doi.org/10.1021/acs.inorgchem.7b00049 | BaGd2NiO5 |  | CaxBaGd2-xNiO5 | BaGd2NiO5 | BaGd2NiO5 | None | TRUE |  | Stoichiometric Formula |  | 2017 | 975 | 0.2911689 | 453.68 | 0.05993 | 0.003900651 | 1.498 | [8 empty] | mixed in ethanol solvent in a mortar, dried in an oven at 353 K for 30 min and then pressed uniaxially at a pressure of 40 Mpa | calcined at 1673 K for 6 h in ambient air | sintered at 1273 K for 10 h with a heating/cooling rate of 4 K min–1 in air | Not mentioned | Not mentioned | Polycrystalline | Bulk
6850 | https://doi.org/10.1038/s41524-022-00897-2 | https://doi.org/10.1021/acs.inorgchem.7b00049 | BaGd2NiO5 |  | CaxBaGd2-xNiO5 | BaGd2NiO5 | BaGd2NiO5 | None | TRUE |  | Stoichiometric Formula |  | 2017 | 1074 | 0.3209988 | 484.56 | 0.07537 | 0.005638182 | 1.4357 | [8 empty] | mixed in ethanol solvent in a mortar, dried in an oven at 353 K for 30 min and then pressed uniaxially at a pressure of 40 Mpa | calcined at 1673 K for 6 h in ambient air | sintered at 1273 K for 10 h with a heating/cooling rate of 4 K min–1 in air | Not mentioned | Not mentioned | Polycrystalline | Bulk
6851 | https://doi.org/10.1038/s41524-022-00897-2 | https://doi.org/10.1021/acs.inorgchem.7b00049 | BaGd2NiO5 |  | CaxBaGd2-xNiO5 | BaGd2NiO5 | BaGd2NiO5 | None | TRUE |  | Stoichiometric Formula |  | 2017 | 1179 | 0.3469087 | 519.85 | 0.09375 | 0.007798719 | 1.4173 | [8 empty] | mixed in ethanol solvent in a mortar, dried in an oven at 353 K for 30 min and then pressed uniaxially at a pressure of 40 Mpa | calcined at 1673 K for 6 h in ambient air | sintered at 1273 K for 10 h with a heating/cooling rate of 4 K min–1 in air | Not mentioned | Not mentioned | Polycrystalline | Bulk
6852 | https://doi.org/10.1038/s41524-022-00897-2 | https://doi.org/10.1021/acs.inorgchem.7b00049 | BaGd2NiO5 |  | CaxBaGd2-xNiO5 | BaGd2NiO5 | BaGd2NiO5 | None | TRUE |  | Stoichiometric Formula |  | 2017 | 1272 | 0.3785511 | 527.94 | 0.10551 | 0.009695761 | 1.3842 | [8 empty] | mixed in ethanol solvent in a mortar, dried in an oven at 353 K for 30 min and then pressed uniaxially at a pressure of 40 Mpa | calcined at 1673 K for 6 h in ambient air | sintered at 1273 K for 10 h with a heating/cooling rate of 4 K min–1 in air | Not mentioned | Not mentioned | Polycrystalline | Bulk
6853 | https://doi.org/10.1038/s41524-022-00897-2 | https://doi.org/10.1021/acs.inorgchem.7b00049 | Ca0.05BaGd1.95NiO5 |  | CaxBaGd2-xNiO5 | BaGd2NiO5 | BaGd1.95NiO5 | Ca0.05 | FALSE |  | Stoichiometric Formula |  | 2017 | 526 | 0.3001274 | 259.56 | 0.02022 | 0.0005722744 | 1.8585 | [8 empty] | mixed in ethanol solvent in a mortar, dried in an oven at 353 K for 30 min and then pressed uniaxially at a pressure of 40 Mpa | calcined at 1673 K for 6 h in ambient air | sintered at 1273 K for 10 h with a heating/cooling rate of 4 K min–1 in air | Not mentioned | Not mentioned | Polycrystalline | Bulk
6854 | https://doi.org/10.1038/s41524-022-00897-2 | https://doi.org/10.1021/acs.inorgchem.7b00049 | Ca0.05BaGd1.95NiO5 |  | CaxBaGd2-xNiO5 | BaGd2NiO5 | BaGd1.95NiO5 | Ca0.05 | FALSE |  | Stoichiometric Formula |  | 2017 | 632 | 0.4811118 | 234.56 | 0.02647 | 0.0009935289 | 1.6838 | [8 empty] | mixed in ethanol solvent in a mortar, dried in an oven at 353 K for 30 min and then pressed uniaxially at a pressure of 40 Mpa | calcined at 1673 K for 6 h in ambient air | sintered at 1273 K for 10 h with a heating/cooling rate of 4 K min–1 in air | Not mentioned | Not mentioned | Polycrystalline | Bulk
6855 | https://doi.org/10.1038/s41524-022-00897-2 | https://doi.org/10.1021/acs.inorgchem.7b00049 | Ca0.05BaGd1.95NiO5 |  | CaxBaGd2-xNiO5 | BaGd2NiO5 | BaGd1.95NiO5 | Ca0.05 | FALSE |  | Stoichiometric Formula |  | 2017 | 736 | 0.6590151 | 226.47 | 0.0338 | 0.001586531 | 1.568 | [8 empty] | mixed in ethanol solvent in a mortar, dried in an oven at 353 K for 30 min and then pressed uniaxially at a pressure of 40 Mpa | calcined at 1673 K for 6 h in ambient air | sintered at 1273 K for 10 h with a heating/cooling rate of 4 K min–1 in air | Not mentioned | Not mentioned | Polycrystalline | Bulk
6856 | https://doi.org/10.1038/s41524-022-00897-2 | https://doi.org/10.1021/acs.inorgchem.7b00049 | Ca0.05BaGd1.95NiO5 |  | CaxBaGd2-xNiO5 | BaGd2NiO5 | BaGd1.95NiO5 | Ca0.05 | FALSE |  | Stoichiometric Formula |  | 2017 | 839 | 0.8207397 | 230.88 | 0.04375 | 0.002453134 | 1.4963 | [8 empty] | mixed in ethanol solvent in a mortar, dried in an oven at 353 K for 30 min and then pressed uniaxially at a pressure of 40 Mpa | calcined at 1673 K for 6 h in ambient air | sintered at 1273 K for 10 h with a heating/cooling rate of 4 K min–1 in air | Not mentioned | Not mentioned | Polycrystalline | Bulk
6857 | https://doi.org/10.1038/s41524-022-00897-2 | https://doi.org/10.1021/acs.inorgchem.7b00049 | Ca0.05BaGd1.95NiO5 |  | CaxBaGd2-xNiO5 | BaGd2NiO5 | BaGd1.95NiO5 | Ca0.05 | FALSE |  | Stoichiometric Formula |  | 2017 | 939 | 0.9506014 | 244.85 | 0.05699 | 0.00371803 | 1.4393 | [8 empty] | mixed in ethanol solvent in a mortar, dried in an oven at 353 K for 30 min and then pressed uniaxially at a pressure of 40 Mpa | calcined at 1673 K for 6 h in ambient air | sintered at 1273 K for 10 h with a heating/cooling rate of 4 K min–1 in air | Not mentioned | Not mentioned | Polycrystalline | Bulk
6858 | https://doi.org/10.1038/s41524-022-00897-2 | https://doi.org/10.1021/acs.inorgchem.7b00049 | Ca0.05BaGd1.95NiO5 |  | CaxBaGd2-xNiO5 | BaGd2NiO5 | BaGd1.95NiO5 | Ca0.05 | FALSE |  | Stoichiometric Formula |  | 2017 | 1037 | 1.07192 | 256.62 | 0.07059 | 0.005288385 | 1.3842 | [8 empty] | mixed in ethanol solvent in a mortar, dried in an oven at 353 K for 30 min and then pressed uniaxially at a pressure of 40 Mpa | calcined at 1673 K for 6 h in ambient air | sintered at 1273 K for 10 h with a heating/cooling rate of 4 K min–1 in air | Not mentioned | Not mentioned | Polycrystalline | Bulk
6859 | https://doi.org/10.1038/s41524-022-00897-2 | https://doi.org/10.1021/acs.inorgchem.7b00049 | Ca0.05BaGd1.95NiO5 |  | CaxBaGd2-xNiO5 | BaGd2NiO5 | BaGd1.95NiO5 | Ca0.05 | FALSE |  | Stoichiometric Formula |  | 2017 | 1134 | 1.188324 | 260.29 | 0.08051 | 0.007014855 | 1.3015 | [8 empty] | mixed in ethanol solvent in a mortar, dried in an oven at 353 K for 30 min and then pressed uniaxially at a pressure of 40 Mpa | calcined at 1673 K for 6 h in ambient air | sintered at 1273 K for 10 h with a heating/cooling rate of 4 K min–1 in air | Not mentioned | Not mentioned | Polycrystalline | Bulk
6860 | https://doi.org/10.1038/s41524-022-00897-2 | https://doi.org/10.1021/acs.inorgchem.7b00049 | Ca0.05BaGd1.95NiO5 |  | CaxBaGd2-xNiO5 | BaGd2NiO5 | BaGd1.95NiO5 | Ca0.05 | FALSE |  | Stoichiometric Formula |  | 2017 | 1230 | 1.305437 | 285.29 | 0.10625 | 0.0101996 | 1.2813 | [8 empty] | mixed in ethanol solvent in a mortar, dried in an oven at 353 K for 30 min and then pressed uniaxially at a pressure of 40 Mpa | calcined at 1673 K for 6 h in ambient air | sintered at 1273 K for 10 h with a heating/cooling rate of 4 K min–1 in air | Not mentioned | Not mentioned | Polycrystalline | Bulk
6861 | https://doi.org/10.1038/s41524-022-00897-2 | https://doi.org/10.1021/acs.inorgchem.7b00049 | Ca0.15BaGd1.85NiO5 |  | CaxBaGd2-xNiO5 | BaGd2NiO5 | BaGd1.85NiO5 | Ca0.15 | FALSE |  | Stoichiometric Formula |  | 2017 | 392 | 0.4516504 | 285.29 | 0.03676 | 0.0006276098 | 2.296 | [8 empty] | mixed in ethanol solvent in a mortar, dried in an oven at 353 K for 30 min and then pressed uniaxially at a pressure of 40 Mpa | calcined at 1673 K for 6 h in ambient air | sintered at 1273 K for 10 h with a heating/cooling rate of 4 K min–1 in air | Not mentioned | Not mentioned | Polycrystalline | Bulk
6862 | https://doi.org/10.1038/s41524-022-00897-2 | https://doi.org/10.1021/acs.inorgchem.7b00049 | Ca0.15BaGd1.85NiO5 |  | CaxBaGd2-xNiO5 | BaGd2NiO5 | BaGd1.85NiO5 | Ca0.15 | FALSE |  | Stoichiometric Formula |  | 2017 | 513 | 1.235372 | 224.26 | 0.06213 | 0.00156208 | 2.0404 | [8 empty] | mixed in ethanol solvent in a mortar, dried in an oven at 353 K for 30 min and then pressed uniaxially at a pressure of 40 Mpa | calcined at 1673 K for 6 h in ambient air | sintered at 1273 K for 10 h with a heating/cooling rate of 4 K min–1 in air | Not mentioned | Not mentioned | Polycrystalline | Bulk
6863 | https://doi.org/10.1038/s41524-022-00897-2 | https://doi.org/10.1021/acs.inorgchem.7b00049 | Ca0.15BaGd1.85NiO5 |  | CaxBaGd2-xNiO5 | BaGd2NiO5 | BaGd1.85NiO5 | Ca0.15 | FALSE |  | Stoichiometric Formula |  | 2017 | 611 | 2.0208 | 192.65 | 0.075 | 0.002347352 | 1.9522 | [8 empty] | mixed in ethanol solvent in a mortar, dried in an oven at 353 K for 30 min and then pressed uniaxially at a pressure of 40 Mpa | calcined at 1673 K for 6 h in ambient air | sintered at 1273 K for 10 h with a heating/cooling rate of 4 K min–1 in air | Not mentioned | Not mentioned | Polycrystalline | Bulk
6864 | https://doi.org/10.1038/s41524-022-00897-2 | https://doi.org/10.1021/acs.inorgchem.7b00049 | Ca0.15BaGd1.85NiO5 |  | CaxBaGd2-xNiO5 | BaGd2NiO5 | BaGd1.85NiO5 | Ca0.15 | FALSE |  | Stoichiometric Formula |  | 2017 | 716 | 2.713331 | 175.74 | 0.0838 | 0.003234544 | 1.855 | [8 empty] | mixed in ethanol solvent in a mortar, dried in an oven at 353 K for 30 min and then pressed uniaxially at a pressure of 40 Mpa | calcined at 1673 K for 6 h in ambient air | sintered at 1273 K for 10 h with a heating/cooling rate of 4 K min–1 in air | Not mentioned | Not mentioned | Polycrystalline | Bulk
6865 | https://doi.org/10.1038/s41524-022-00897-2 | https://doi.org/10.1021/acs.inorgchem.7b00049 | Ca0.15BaGd1.85NiO5 |  | CaxBaGd2-xNiO5 | BaGd2NiO5 | BaGd1.85NiO5 | Ca0.15 | FALSE |  | Stoichiometric Formula |  | 2017 | 811 | 3.32236 | 167.65 | 0.09338 | 0.004255995 | 1.7794 | [8 empty] | mixed in ethanol solvent in a mortar, dried in an oven at 353 K for 30 min and then pressed uniaxially at a pressure of 40 Mpa | calcined at 1673 K for 6 h in ambient air | sintered at 1273 K for 10 h with a heating/cooling rate of 4 K min–1 in air | Not mentioned | Not mentioned | Polycrystalline | Bulk
6866 | https://doi.org/10.1038/s41524-022-00897-2 | https://doi.org/10.1021/acs.inorgchem.7b00049 | Ca0.15BaGd1.85NiO5 |  | CaxBaGd2-xNiO5 | BaGd2NiO5 | BaGd1.85NiO5 | Ca0.15 | FALSE |  | Stoichiometric Formula |  | 2017 | 907 | 3.807766 | 171.32 | 0.11176 | 0.005904032 | 1.7169 | [8 empty] | mixed in ethanol solvent in a mortar, dried in an oven at 353 K for 30 min and then pressed uniaxially at a pressure of 40 Mpa | calcined at 1673 K for 6 h in ambient air | sintered at 1273 K for 10 h with a heating/cooling rate of 4 K min–1 in air | Not mentioned | Not mentioned | Polycrystalline | Bulk
6867 | https://doi.org/10.1038/s41524-022-00897-2 | https://doi.org/10.1021/acs.inorgchem.7b00049 | Ca0.15BaGd1.85NiO5 |  | CaxBaGd2-xNiO5 | BaGd2NiO5 | BaGd1.85NiO5 | Ca0.15 | FALSE |  | Stoichiometric Formula |  | 2017 | 1000 | 4.250704 | 173.53 | 0.128 | 0.007694157 | 1.6636 | [8 empty] | mixed in ethanol solvent in a mortar, dried in an oven at 353 K for 30 min and then pressed uniaxially at a pressure of 40 Mpa | calcined at 1673 K for 6 h in ambient air | sintered at 1273 K for 10 h with a heating/cooling rate of 4 K min–1 in air | Not mentioned | Not mentioned | Polycrystalline | Bulk
6868 | https://doi.org/10.1038/s41524-022-00897-2 | https://doi.org/10.1021/acs.inorgchem.7b00049 | Ca0.15BaGd1.85NiO5 |  | CaxBaGd2-xNiO5 | BaGd2NiO5 | BaGd1.85NiO5 | Ca0.15 | FALSE |  | Stoichiometric Formula |  | 2017 | 1084 | 4.567098 | 194.12 | 0.1721 | 0.01150659 | 1.6213 | [8 empty] | mixed in ethanol solvent in a mortar, dried in an oven at 353 K for 30 min and then pressed uniaxially at a pressure of 40 Mpa | calcined at 1673 K for 6 h in ambient air | sintered at 1273 K for 10 h with a heating/cooling rate of 4 K min–1 in air | Not mentioned | Not mentioned | Polycrystalline | Bulk
6869 | https://doi.org/10.1038/s41524-022-00897-2 | https://doi.org/10.1021/acs.inorgchem.7b00049 | Ca0.15BaGd1.85NiO5 |  | CaxBaGd2-xNiO5 | BaGd2NiO5 | BaGd1.85NiO5 | Ca0.15 | FALSE |  | Stoichiometric Formula |  | 2017 | 1179 | 5.004651 | 205.88 | 0.21213 | 0.01562059 | 1.6011 | [8 empty] | mixed in ethanol solvent in a mortar, dried in an oven at 353 K for 30 min and then pressed uniaxially at a pressure of 40 Mpa | calcined at 1673 K for 6 h in ambient air | sintered at 1273 K for 10 h with a heating/cooling rate of 4 K min–1 in air | Not mentioned | Not mentioned | Polycrystalline | Bulk
6870 | https://doi.org/10.1038/s41524-022-00897-2 | https://doi.org/10.1021/acs.inorgchem.7b00049 | Ca0.15BaGd1.85NiO5 |  | CaxBaGd2-xNiO5 | BaGd2NiO5 | BaGd1.85NiO5 | Ca0.15 | FALSE |  | Stoichiometric Formula |  | 2017 | 1275 | 5.465212 | 221.32 | 0.2677 | 0.02173997 | 1.57 | [8 empty] | mixed in ethanol solvent in a mortar, dried in an oven at 353 K for 30 min and then pressed uniaxially at a pressure of 40 Mpa | calcined at 1673 K for 6 h in ambient air | sintered at 1273 K for 10 h with a heating/cooling rate of 4 K min–1 in air | Not mentioned | Not mentioned | Polycrystalline | Bulk
6871 | https://doi.org/10.1038/s41524-022-00897-2 | https://doi.org/10.1021/acs.inorgchem.7b00049 | Ca0.1BaGd1.9NiO5 |  | CaxBaGd2-xNiO5 | BaGd2NiO5 | BaGd1.9NiO5 | Ca0.1 | FALSE |  | Stoichiometric Formula |  | 2017 | 421 | 0.2759561 | 230.88 | 0.01471 | 0.0002556096 | 2.4228 | [8 empty] | mixed in ethanol solvent in a mortar, dried in an oven at 353 K for 30 min and then pressed uniaxially at a pressure of 40 Mpa | calcined at 1673 K for 6 h in ambient air | sintered at 1273 K for 10 h with a heating/cooling rate of 4 K min–1 in air | Not mentioned | Not mentioned | Polycrystalline | Bulk
6872 | https://doi.org/10.1038/s41524-022-00897-2 | https://doi.org/10.1021/acs.inorgchem.7b00049 | Ca0.1BaGd1.9NiO5 |  | CaxBaGd2-xNiO5 | BaGd2NiO5 | BaGd1.9NiO5 | Ca0.1 | FALSE |  | Stoichiometric Formula |  | 2017 | 532 | 0.6512148 | 204.41 | 0.02721 | 0.0006578677 | 2.2004 | [8 empty] | mixed in ethanol solvent in a mortar, dried in an oven at 353 K for 30 min and then pressed uniaxially at a pressure of 40 Mpa | calcined at 1673 K for 6 h in ambient air | sintered at 1273 K for 10 h with a heating/cooling rate of 4 K min–1 in air | Not mentioned | Not mentioned | Polycrystalline | Bulk
6873 | https://doi.org/10.1038/s41524-022-00897-2 | https://doi.org/10.1021/acs.inorgchem.7b00049 | Ca0.1BaGd1.9NiO5 |  | CaxBaGd2-xNiO5 | BaGd2NiO5 | BaGd1.9NiO5 | Ca0.1 | FALSE |  | Stoichiometric Formula |  | 2017 | 636 | 1.044571 | 175 | 0.03199 | 0.0009873169 | 2.0607 | [8 empty] | mixed in ethanol solvent in a mortar, dried in an oven at 353 K for 30 min and then pressed uniaxially at a pressure of 40 Mpa | calcined at 1673 K for 6 h in ambient air | sintered at 1273 K for 10 h with a heating/cooling rate of 4 K min–1 in air | Not mentioned | Not mentioned | Polycrystalline | Bulk
6874 | https://doi.org/10.1038/s41524-022-00897-2 | https://doi.org/10.1021/acs.inorgchem.7b00049 | Ca0.1BaGd1.9NiO5 |  | CaxBaGd2-xNiO5 | BaGd2NiO5 | BaGd1.9NiO5 | Ca0.1 | FALSE |  | Stoichiometric Formula |  | 2017 | 736 | 1.400615 | 168.38 | 0.03971 | 0.001476089 | 1.98 | [8 empty] | mixed in ethanol solvent in a mortar, dried in an oven at 353 K for 30 min and then pressed uniaxially at a pressure of 40 Mpa | calcined at 1673 K for 6 h in ambient air | sintered at 1273 K for 10 h with a heating/cooling rate of 4 K min–1 in air | Not mentioned | Not mentioned | Polycrystalline | Bulk
6875 | https://doi.org/10.1038/s41524-022-00897-2 | https://doi.org/10.1021/acs.inorgchem.7b00049 | Ca0.1BaGd1.9NiO5 |  | CaxBaGd2-xNiO5 | BaGd2NiO5 | BaGd1.9NiO5 | Ca0.1 | FALSE |  | Stoichiometric Formula |  | 2017 | 839 | 1.687509 | 167.65 | 0.04743 | 0.002073672 | 1.919 | [8 empty] | mixed in ethanol solvent in a mortar, dried in an oven at 353 K for 30 min and then pressed uniaxially at a pressure of 40 Mpa | calcined at 1673 K for 6 h in ambient air | sintered at 1273 K for 10 h with a heating/cooling rate of 4 K min–1 in air | Not mentioned | Not mentioned | Polycrystalline | Bulk
6876 | https://doi.org/10.1038/s41524-022-00897-2 | https://doi.org/10.1021/acs.inorgchem.7b00049 | Ca0.1BaGd1.9NiO5 |  | CaxBaGd2-xNiO5 | BaGd2NiO5 | BaGd1.9NiO5 | Ca0.1 | FALSE |  | Stoichiometric Formula |  | 2017 | 939 | 1.92813 | 163.97 | 0.05184 | 0.0025961472 | 1.875 | [8 empty] | mixed in ethanol solvent in a mortar, dried in an oven at 353 K for 30 min and then pressed uniaxially at a pressure of 40 Mpa | calcined at 1673 K for 6 h in ambient air | sintered at 1273 K for 10 h with a heating/cooling rate of 4 K min–1 in air | Not mentioned | Not mentioned | Polycrystalline | Bulk
6877 | https://doi.org/10.1038/s41524-022-00897-2 | https://doi.org/10.1021/acs.inorgchem.7b00049 | Ca0.1BaGd1.9NiO5 |  | CaxBaGd2-xNiO5 | BaGd2NiO5 | BaGd1.9NiO5 | Ca0.1 | FALSE |  | Stoichiometric Formula |  | 2017 | 1037 | 2.175077 | 180.15 | 0.07059 | 0.00399007 | 1.8346 | [8 empty] | mixed in ethanol solvent in a mortar, dried in an oven at 353 K for 30 min and then pressed uniaxially at a pressure of 40 Mpa | calcined at 1673 K for 6 h in ambient air | sintered at 1273 K for 10 h with a heating/cooling rate of 4 K min–1 in air | Not mentioned | Not mentioned | Polycrystalline | Bulk
6878 | https://doi.org/10.1038/s41524-022-00897-2 | https://doi.org/10.1021/acs.inorgchem.7b00049 | Ca0.1BaGd1.9NiO5 |  | CaxBaGd2-xNiO5 | BaGd2NiO5 | BaGd1.9NiO5 | Ca0.1 | FALSE |  | Stoichiometric Formula |  | 2017 | 1134 | 2.388124 | 185.29 | 0.08199 | 0.00529058 | 1.7574 | [8 empty] | mixed in ethanol solvent in a mortar, dried in an oven at 353 K for 30 min and then pressed uniaxially at a pressure of 40 Mpa | calcined at 1673 K for 6 h in ambient air | sintered at 1273 K for 10 h with a heating/cooling rate of 4 K min–1 in air | Not mentioned | Not mentioned | Polycrystalline | Bulk
6879 | https://doi.org/10.1038/s41524-022-00897-2 | https://doi.org/10.1021/acs.inorgchem.7b00049 | Ca0.25BaGd1.75NiO5 |  | CaxBaGd2-xNiO5 | BaGd2NiO5 | BaGd1.75NiO5 | Ca0.25 | FALSE |  | Stoichiometric Formula |  | 2017 | 486 | 0.7246173 | 212.5 | 0.032721 | 0.001248325 | 1.2739 | [8 empty] | mixed in ethanol solvent in a mortar, dried in an oven at 353 K for 30 min and then pressed uniaxially at a pressure of 40 Mpa | calcined at 1673 K for 6 h in ambient air | sintered at 1273 K for 10 h with a heating/cooling rate of 4 K min–1 in air | Not mentioned | Not mentioned | Polycrystalline | Bulk
6880 | https://doi.org/10.1038/s41524-022-00897-2 | https://doi.org/10.1021/acs.inorgchem.7b00049 | Ca0.25BaGd1.75NiO5 |  | CaxBaGd2-xNiO5 | BaGd2NiO5 | BaGd1.75NiO5 | Ca0.25 | FALSE |  | Stoichiometric Formula |  | 2017 | 579 | 1.31272 | 163.97 | 0.035294 | 0.001572424 | 1.2996 | [8 empty] | mixed in ethanol solvent in a mortar, dried in an oven at 353 K for 30 min and then pressed uniaxially at a pressure of 40 Mpa | calcined at 1673 K for 6 h in ambient air | sintered at 1273 K for 10 h with a heating/cooling rate of 4 K min–1 in air | Not mentioned | Not mentioned | Polycrystalline | Bulk
6881 | https://doi.org/10.1038/s41524-022-00897-2 | https://doi.org/10.1021/acs.inorgchem.7b00049 | Ca0.25BaGd1.75NiO5 |  | CaxBaGd2-xNiO5 | BaGd2NiO5 | BaGd1.75NiO5 | Ca0.25 | FALSE |  | Stoichiometric Formula |  | 2017 | 687 | 2.122965 | 155.15 | 0.051103 | 0.00264525 | 1.3272 | [8 empty] | mixed in ethanol solvent in a mortar, dried in an oven at 353 K for 30 min and then pressed uniaxially at a pressure of 40 Mpa | calcined at 1673 K for 6 h in ambient air | sintered at 1273 K for 10 h with a heating/cooling rate of 4 K min–1 in air | Not mentioned | Not mentioned | Polycrystalline | Bulk
6882 | https://doi.org/10.1038/s41524-022-00897-2 | https://doi.org/10.1021/acs.inorgchem.7b00049 | Ca0.25BaGd1.75NiO5 |  | CaxBaGd2-xNiO5 | BaGd2NiO5 | BaGd1.75NiO5 | Ca0.25 | FALSE |  | Stoichiometric Formula |  | 2017 | 791 | 2.95359 | 146.32 | 0.063235 | 0.003702086 | 1.3511 | [8 empty] | mixed in ethanol solvent in a mortar, dried in an oven at 353 K for 30 min and then pressed uniaxially at a pressure of 40 Mpa | calcined at 1673 K for 6 h in ambient air | sintered at 1273 K for 10 h with a heating/cooling rate of 4 K min–1 in air | Not mentioned | Not mentioned | Polycrystalline | Bulk
6883 | https://doi.org/10.1038/s41524-022-00897-2 | https://doi.org/10.1021/acs.inorgchem.7b00049 | Ca0.25BaGd1.75NiO5 |  | CaxBaGd2-xNiO5 | BaGd2NiO5 | BaGd1.75NiO5 | Ca0.25 | FALSE |  | Stoichiometric Formula |  | 2017 | 891 | 3.450365 | 141.91 | 0.069485 | 0.004710579 | 1.3143 | [8 empty] | mixed in ethanol solvent in a mortar, dried in an oven at 353 K for 30 min and then pressed uniaxially at a pressure of 40 Mpa | calcined at 1673 K for 6 h in ambient air | sintered at 1273 K for 10 h with a heating/cooling rate of 4 K min–1 in air | Not mentioned | Not mentioned | Polycrystalline | Bulk
6884 | https://doi.org/10.1038/s41524-022-00897-2 | https://doi.org/10.1021/acs.inorgchem.7b00049 | Ca0.25BaGd1.75NiO5 |  | CaxBaGd2-xNiO5 | BaGd2NiO5 | BaGd1.75NiO5 | Ca0.25 | FALSE |  | Stoichiometric Formula |  | 2017 | 987 | 3.941959 | 151.47 | 0.090441 | 0.006947254 | 1.2849 | [8 empty] | mixed in ethanol solvent in a mortar, dried in an oven at 353 K for 30 min and then pressed uniaxially at a pressure of 40 Mpa | calcined at 1673 K for 6 h in ambient air | sintered at 1273 K for 10 h with a heating/cooling rate of 4 K min–1 in air | Not mentioned | Not mentioned | Polycrystalline | Bulk
6885 | https://doi.org/10.1038/s41524-022-00897-2 | https://doi.org/10.1021/acs.inorgchem.7b00049 | Ca0.25BaGd1.75NiO5 |  | CaxBaGd2-xNiO5 | BaGd2NiO5 | BaGd1.75NiO5 | Ca0.25 | FALSE |  | Stoichiometric Formula |  | 2017 | 1087 | 4.427361 | 162.5 | 0.11691 | 0.01006265 | 1.2629 | [8 empty] | mixed in ethanol solvent in a mortar, dried in an oven at 353 K for 30 min and then pressed uniaxially at a pressure of 40 Mpa | calcined at 1673 K for 6 h in ambient air | sintered at 1273 K for 10 h with a heating/cooling rate of 4 K min–1 in air | Not mentioned | Not mentioned | Polycrystalline | Bulk
6886 | https://doi.org/10.1038/s41524-022-00897-2 | https://doi.org/10.1021/acs.inorgchem.7b00049 | Ca0.25BaGd1.75NiO5 |  | CaxBaGd2-xNiO5 | BaGd2NiO5 | BaGd1.75NiO5 | Ca0.25 | FALSE |  | Stoichiometric Formula |  | 2017 | 1179 | 4.809201 | 175.74 | 0.14853 | 0.01370671 | 1.2776 | [8 empty] | mixed in ethanol solvent in a mortar, dried in an oven at 353 K for 30 min and then pressed uniaxially at a pressure of 40 Mpa | calcined at 1673 K for 6 h in ambient air | sintered at 1273 K for 10 h with a heating/cooling rate of 4 K min–1 in air | Not mentioned | Not mentioned | Polycrystalline | Bulk
6887 | https://doi.org/10.1038/s41524-022-00897-2 | https://doi.org/10.1021/acs.inorgchem.7b00049 | Ca0.25BaGd1.75NiO5 |  | CaxBaGd2-xNiO5 | BaGd2NiO5 | BaGd1.75NiO5 | Ca0.25 | FALSE |  | Stoichiometric Formula |  | 2017 | 1275 | 5.127051 | 181.62 | 0.16912 | 0.01727512 | 1.2482 | [8 empty] | mixed in ethanol solvent in a mortar, dried in an oven at 353 K for 30 min and then pressed uniaxially at a pressure of 40 Mpa | calcined at 1673 K for 6 h in ambient air | sintered at 1273 K for 10 h with a heating/cooling rate of 4 K min–1 in air | Not mentioned | Not mentioned | Polycrystalline | Bulk
6888 | https://doi.org/10.1038/s41524-022-00897-2 | https://doi.org/10.1021/acs.inorgchem.7b00049 | Ca0.2BaGd1.8NiO5 |  | CaxBaGd2-xNiO5 | BaGd2NiO5 | BaGd1.8NiO5 | Ca0.2 | FALSE |  | Stoichiometric Formula |  | 2017 | 489 | 0.7347251 | 211.03 | 0.03272 | 0.0009671228 | 1.6544 | [8 empty] | mixed in ethanol solvent in a mortar, dried in an oven at 353 K for 30 min and then pressed uniaxially at a pressure of 40 Mpa | calcined at 1673 K for 6 h in ambient air | sintered at 1273 K for 10 h with a heating/cooling rate of 4 K min–1 in air | Not mentioned | Not mentioned | Polycrystalline | Bulk
6889 | https://doi.org/10.1038/s41524-022-00897-2 | https://doi.org/10.1021/acs.inorgchem.7b00049 | Ca0.2BaGd1.8NiO5 |  | CaxBaGd2-xNiO5 | BaGd2NiO5 | BaGd1.8NiO5 | Ca0.2 | FALSE |  | Stoichiometric Formula |  | 2017 | 587 | 1.293301 | 166.91 | 0.03603 | 0.001279778 | 1.6526 | [8 empty] | mixed in ethanol solvent in a mortar, dried in an oven at 353 K for 30 min and then pressed uniaxially at a pressure of 40 Mpa | calcined at 1673 K for 6 h in ambient air | sintered at 1273 K for 10 h with a heating/cooling rate of 4 K min–1 in air | Not mentioned | Not mentioned | Polycrystalline | Bulk
6890 | https://doi.org/10.1038/s41524-022-00897-2 | https://doi.org/10.1021/acs.inorgchem.7b00049 | Ca0.2BaGd1.8NiO5 |  | CaxBaGd2-xNiO5 | BaGd2NiO5 | BaGd1.8NiO5 | Ca0.2 | FALSE |  | Stoichiometric Formula |  | 2017 | 693 | 2.069713 | 158.82 | 0.052206 | 0.002179575 | 1.6599 | [8 empty] | mixed in ethanol solvent in a mortar, dried in an oven at 353 K for 30 min and then pressed uniaxially at a pressure of 40 Mpa | calcined at 1673 K for 6 h in ambient air | sintered at 1273 K for 10 h with a heating/cooling rate of 4 K min–1 in air | Not mentioned | Not mentioned | Polycrystalline | Bulk
6891 | https://doi.org/10.1038/s41524-022-00897-2 | https://doi.org/10.1021/acs.inorgchem.7b00049 | Ca0.2BaGd1.8NiO5 |  | CaxBaGd2-xNiO5 | BaGd2NiO5 | BaGd1.8NiO5 | Ca0.2 | FALSE |  | Stoichiometric Formula |  | 2017 | 796 | 2.728756 | 150 | 0.061397 | 0.003000676 | 1.6287 | [8 empty] | mixed in ethanol solvent in a mortar, dried in an oven at 353 K for 30 min and then pressed uniaxially at a pressure of 40 Mpa | calcined at 1673 K for 6 h in ambient air | sintered at 1273 K for 10 h with a heating/cooling rate of 4 K min–1 in air | Not mentioned | Not mentioned | Polycrystalline | Bulk
6892 | https://doi.org/10.1038/s41524-022-00897-2 | https://doi.org/10.1021/acs.inorgchem.7b00049 | Ca0.2BaGd1.8NiO5 |  | CaxBaGd2-xNiO5 | BaGd2NiO5 | BaGd1.8NiO5 | Ca0.2 | FALSE |  | Stoichiometric Formula |  | 2017 | 897 | 3.234457 | 149.26 | 0.072059 | 0.004093535 | 1.579 | [8 empty] | mixed in ethanol solvent in a mortar, dried in an oven at 353 K for 30 min and then pressed uniaxially at a pressure of 40 Mpa | calcined at 1673 K for 6 h in ambient air | sintered at 1273 K for 10 h with a heating/cooling rate of 4 K min–1 in air | Not mentioned | Not mentioned | Polycrystalline | Bulk
6893 | https://doi.org/10.1038/s41524-022-00897-2 | https://doi.org/10.1021/acs.inorgchem.7b00049 | Ca0.2BaGd1.8NiO5 |  | CaxBaGd2-xNiO5 | BaGd2NiO5 | BaGd1.8NiO5 | Ca0.2 | FALSE |  | Stoichiometric Formula |  | 2017 | 999 | 3.746949 | 156.62 | 0.091912 | 0.005982154 | 1.5349 | [8 empty] | mixed in ethanol solvent in a mortar, dried in an oven at 353 K for 30 min and then pressed uniaxially at a pressure of 40 Mpa | calcined at 1673 K for 6 h in ambient air | sintered at 1273 K for 10 h with a heating/cooling rate of 4 K min–1 in air | Not mentioned | Not mentioned | Polycrystalline | Bulk
6894 | https://doi.org/10.1038/s41524-022-00897-2 | https://doi.org/10.1021/acs.inorgchem.7b00049 | Ca0.2BaGd1.8NiO5 |  | CaxBaGd2-xNiO5 | BaGd2NiO5 | BaGd1.8NiO5 | Ca0.2 | FALSE |  | Stoichiometric Formula |  | 2017 | 1095 | 4.181651 | 170.59 | 0.12169 | 0.0088187 | 1.511 | [8 empty] | mixed in ethanol solvent in a mortar, dried in an oven at 353 K for 30 min and then pressed uniaxially at a pressure of 40 Mpa | calcined at 1673 K for 6 h in ambient air | sintered at 1273 K for 10 h with a heating/cooling rate of 4 K min–1 in air | Not mentioned | Not mentioned | Polycrystalline | Bulk
6895 | https://doi.org/10.1038/s41524-022-00897-2 | https://doi.org/10.1021/acs.inorgchem.7b00049 | Ca0.2BaGd1.8NiO5 |  | CaxBaGd2-xNiO5 | BaGd2NiO5 | BaGd1.8NiO5 | Ca0.2 | FALSE |  | Stoichiometric Formula |  | 2017 | 1188 | 4.57551 | 188.24 | 0.16213 | 0.01251855 | 1.5386 | [8 empty] | mixed in ethanol solvent in a mortar, dried in an oven at 353 K for 30 min and then pressed uniaxially at a pressure of 40 Mpa | calcined at 1673 K for 6 h in ambient air | sintered at 1273 K for 10 h with a heating/cooling rate of 4 K min–1 in air | Not mentioned | Not mentioned | Polycrystalline | Bulk
6896 | https://doi.org/10.1038/s41524-022-00897-2 | https://doi.org/10.1021/acs.inorgchem.7b00049 | Ca0.2BaGd1.8NiO5 |  | CaxBaGd2-xNiO5 | BaGd2NiO5 | BaGd1.8NiO5 | Ca0.2 | FALSE |  | Stoichiometric Formula |  | 2017 | 1275 | 4.831247 | 205.88 | 0.20478 | 0.0159769 | 1.6342 | [8 empty] | mixed in ethanol solvent in a mortar, dried in an oven at 353 K for 30 min and then pressed uniaxially at a pressure of 40 Mpa | calcined at 1673 K for 6 h in ambient air | sintered at 1273 K for 10 h with a heating/cooling rate of 4 K min–1 in air | Not mentioned | Not mentioned | Polycrystalline | Bulk
6897 | https://doi.org/10.1038/s41524-022-00897-2 | https://doi.org/10.1021/acs.inorgchem.7b00232 | Ba0.95K0.05Zn2As2 |  | Ba1–xKxZn2As2 | BaZn2As2 |  |  | FALSE |  | Stoichiometric Formula |  | 2017 | 323 | 2133.33 | 31 | 2.05013013 | 0.01773887 | 3.733 | [8 empty] | solid state reaction under heating in a sealed container | Not mentioned | hot pressedat 900 °C for about 10 min at a uniaxial pressure of 70 MPa under Ar | Not mentioned | Not mentioned | Polycrystalline | Bulk
6898 | https://doi.org/10.1038/s41524-022-00897-2 | https://doi.org/10.1021/acs.inorgchem.7b00232 | Ba0.95K0.05Zn2As2 |  | Ba1–xKxZn2As2 | BaZn2As2 |  |  | FALSE |  | Stoichiometric Formula |  | 2017 | 423 | 1600 | 39.51 | 2.49766416 | 0.03167287 | 3.3357 | [8 empty] | solid state reaction under heating in a sealed container | Not mentioned | hot pressedat 900 °C for about 10 min at a uniaxial pressure of 70 MPa under Ar | Not mentioned | Not mentioned | Polycrystalline | Bulk
6899 | https://doi.org/10.1038/s41524-022-00897-2 | https://doi.org/10.1021/acs.inorgchem.7b00232 | Ba0.95K0.05Zn2As2 |  | Ba1–xKxZn2As2 | BaZn2As2 |  |  | FALSE |  | Stoichiometric Formula |  | 2017 | 523 | 1142.86 | 52.47 | 3.146409 | 0.05564252 | 2.9574 | [8 empty] | solid state reaction under heating in a sealed container | Not mentioned | hot pressedat 900 °C for about 10 min at a uniaxial pressure of 70 MPa under Ar | Not mentioned | Not mentioned | Polycrystalline | Bulk
6900 | https://doi.org/10.1038/s41524-022-00897-2 | https://doi.org/10.1021/acs.inorgchem.7b00232 | Ba0.95K0.05Zn2As2 |  | Ba1–xKxZn2As2 | BaZn2As2 |  |  | FALSE |  | Stoichiometric Formula |  | 2017 | 623 | 901.41 | 70 | 4.416909 | 0.1034642 | 2.6596 | [8 empty] | solid state reaction under heating in a sealed container | Not mentioned | hot pressedat 900 °C for about 10 min at a uniaxial pressure of 70 MPa under Ar | Not mentioned | Not mentioned | Polycrystalline | Bulk
6901 | https://doi.org/10.1038/s41524-022-00897-2 | https://doi.org/10.1021/acs.inorgchem.7b00232 | Ba0.95K0.05Zn2As2 |  | Ba1–xKxZn2As2 | BaZn2As2 |  |  | FALSE |  | Stoichiometric Formula |  | 2017 | 723 | 727 | 86 | 5.376892 | 0.1617363 | 2.4036 | [8 empty] | solid state reaction under heating in a sealed container | Not mentioned | hot pressedat 900 °C for about 10 min at a uniaxial pressure of 70 MPa under Ar | Not mentioned | Not mentioned | Polycrystalline | Bulk
6902 | https://doi.org/10.1038/s41524-022-00897-2 | https://doi.org/10.1021/acs.inorgchem.7b00232 | Ba0.96K0.04Zn2As2 |  | Ba1–xKxZn2As2 | BaZn2As2 |  |  | FALSE |  | Stoichiometric Formula |  | 2017 | 323 | 1454.55 | 45.06 | 2.953324 | 0.03233639 | 2.95 | [8 empty] | solid state reaction under heating in a sealed container | Not mentioned | hot pressedat 900 °C for about 10 min at a uniaxial pressure of 70 MPa under Ar | Not mentioned | Not mentioned | Polycrystalline | Bulk
6903 | https://doi.org/10.1038/s41524-022-00897-2 | https://doi.org/10.1021/acs.inorgchem.7b00232 | Ba0.96K0.04Zn2As2 |  | Ba1–xKxZn2As2 | BaZn2As2 |  |  | FALSE |  | Stoichiometric Formula |  | 2017 | 423 | 1000 | 55.56 | 3.0869136 | 0.05424637 | 2.4071 | [8 empty] | solid state reaction under heating in a sealed container | Not mentioned | hot pressedat 900 °C for about 10 min at a uniaxial pressure of 70 MPa under Ar | Not mentioned | Not mentioned | Polycrystalline | Bulk
6904 | https://doi.org/10.1038/s41524-022-00897-2 | https://doi.org/10.1021/acs.inorgchem.7b00232 | Ba0.96K0.04Zn2As2 |  | Ba1–xKxZn2As2 | BaZn2As2 |  |  | FALSE |  | Stoichiometric Formula |  | 2017 | 523 | 727.27 | 72.22 | 3.793243 | 0.09577416 | 2.0714 | [8 empty] | solid state reaction under heating in a sealed container | Not mentioned | hot pressedat 900 °C for about 10 min at a uniaxial pressure of 70 MPa under Ar | Not mentioned | Not mentioned | Polycrystalline | Bulk
6905 | https://doi.org/10.1038/s41524-022-00897-2 | https://doi.org/10.1021/acs.inorgchem.7b00232 | Ba0.96K0.04Zn2As2 |  | Ba1–xKxZn2As2 | BaZn2As2 |  |  | FALSE |  | Stoichiometric Formula |  | 2017 | 623 | 542.37 | 90.74 | 4.465738 | 0.154444 | 1.8014 | [8 empty] | solid state reaction under heating in a sealed container | Not mentioned | hot pressedat 900 °C for about 10 min at a uniaxial pressure of 70 MPa under Ar | Not mentioned | Not mentioned | Polycrystalline | Bulk
6906 | https://doi.org/10.1038/s41524-022-00897-2 | https://doi.org/10.1021/acs.inorgchem.7b00232 | Ba0.96K0.04Zn2As2 |  | Ba1–xKxZn2As2 | BaZn2As2 |  |  | FALSE |  | Stoichiometric Formula |  | 2017 | 723 | 405.06 | 113.7 | 5.23649 | 0.2363285 | 1.602 | [8 empty] | solid state reaction under heating in a sealed container | Not mentioned | hot pressedat 900 °C for about 10 min at a uniaxial pressure of 70 MPa under Ar | Not mentioned | Not mentioned | Polycrystalline | Bulk
6907 | https://doi.org/10.1038/s41524-022-00897-2 | https://doi.org/10.1021/acs.inorgchem.7b00232 | Ba0.97K0.03Zn2As2 |  | Ba1–xKxZn2As2 | BaZn2As2 |  |  | FALSE |  | Stoichiometric Formula |  | 2017 | 323 | 1641.03 | 47.53 | 3.707252 | 0.03551766 | 3.3714 | [8 empty] | solid state reaction under heating in a sealed container | Not mentioned | hot pressedat 900 °C for about 10 min at a uniaxial pressure of 70 MPa under Ar | Not mentioned | Not mentioned | Polycrystalline | Bulk
6908 | https://doi.org/10.1038/s41524-022-00897-2 | https://doi.org/10.1021/acs.inorgchem.7b00232 | Ba0.97K0.03Zn2As2 |  | Ba1–xKxZn2As2 | BaZn2As2 |  |  | FALSE |  | Stoichiometric Formula |  | 2017 | 423 | 1185.19 | 59.88 | 4.249634 | 0.06181977 | 2.9078 | [8 empty] | solid state reaction under heating in a sealed container | Not mentioned | hot pressedat 900 °C for about 10 min at a uniaxial pressure of 70 MPa under Ar | Not mentioned | Not mentioned | Polycrystalline | Bulk
6909 | https://doi.org/10.1038/s41524-022-00897-2 | https://doi.org/10.1021/acs.inorgchem.7b00232 | Ba0.97K0.03Zn2As2 |  | Ba1–xKxZn2As2 | BaZn2As2 |  |  | FALSE |  | Stoichiometric Formula |  | 2017 | 523 | 941.18 | 71.6 | 4.825016 | 0.09785115 | 2.5789 | [8 empty] | solid state reaction under heating in a sealed container | Not mentioned | hot pressedat 900 °C for about 10 min at a uniaxial pressure of 70 MPa under Ar | Not mentioned | Not mentioned | Polycrystalline | Bulk
6910 | https://doi.org/10.1038/s41524-022-00897-2 | https://doi.org/10.1021/acs.inorgchem.7b00232 | Ba0.97K0.03Zn2As2 |  | Ba1–xKxZn2As2 | BaZn2As2 |  |  | FALSE |  | Stoichiometric Formula |  | 2017 | 623 | 727.27 | 86 | 5.37888892 | 0.1456977 | 2.3 | [8 empty] | solid state reaction under heating in a sealed container | Not mentioned | hot pressedat 900 °C for about 10 min at a uniaxial pressure of 70 MPa under Ar | Not mentioned | Not mentioned | Polycrystalline | Bulk
6911 | https://doi.org/10.1038/s41524-022-00897-2 | https://doi.org/10.1021/acs.inorgchem.7b00232 | Ba0.97K0.03Zn2As2 |  | Ba1–xKxZn2As2 | BaZn2As2 |  |  | FALSE |  | Stoichiometric Formula |  | 2017 | 723 | 581.82 | 101.85 | 6.035465 | 0.2084973 | 2.0929 | [8 empty] | solid state reaction under heating in a sealed container | Not mentioned | hot pressedat 900 °C for about 10 min at a uniaxial pressure of 70 MPa under Ar | Not mentioned | Not mentioned | Polycrystalline | Bulk
6912 | https://doi.org/10.1038/s41524-022-00897-2 | https://doi.org/10.1021/acs.inorgchem.7b00232 | Ba0.98K0.02Zn2As2 |  | Ba1–xKxZn2As2 | BaZn2As2 |  |  | FALSE |  | Stoichiometric Formula |  | 2017 | 323 | 1391.3 | 76.54 | 8.150752 | 0.09257008 | 2.844 | [8 empty] | solid state reaction under heating in a sealed container | Not mentioned | hot pressedat 900 °C for about 10 min at a uniaxial pressure of 70 MPa under Ar | Not mentioned | Not mentioned | Polycrystalline | Bulk
6913 | https://doi.org/10.1038/s41524-022-00897-2 | https://doi.org/10.1021/acs.inorgchem.7b00232 | Ba0.98K0.02Zn2As2 |  | Ba1–xKxZn2As2 | BaZn2As2 |  |  | FALSE |  | Stoichiometric Formula |  | 2017 | 423 | 1032.26 | 94.4 | 9.19884 | 0.1632862 | 2.383 | [8 empty] | solid state reaction under heating in a sealed container | Not mentioned | hot pressedat 900 °C for about 10 min at a uniaxial pressure of 70 MPa under Ar | Not mentioned | Not mentioned | Polycrystalline | Bulk
6914 | https://doi.org/10.1038/s41524-022-00897-2 | https://doi.org/10.1021/acs.inorgchem.7b00232 | Ba0.98K0.02Zn2As2 |  | Ba1–xKxZn2As2 | BaZn2As2 |  |  | FALSE |  | Stoichiometric Formula |  | 2017 | 523 | 800 | 113.58 | 10.32033312 | 0.2597466 | 2.078 | [8 empty] | solid state reaction under heating in a sealed container | Not mentioned | hot pressedat 900 °C for about 10 min at a uniaxial pressure of 70 MPa under Ar | Not mentioned | Not mentioned | Polycrystalline | Bulk
6915 | https://doi.org/10.1038/s41524-022-00897-2 | https://doi.org/10.1021/acs.inorgchem.7b00232 | Ba0.98K0.02Zn2As2 |  | Ba1–xKxZn2As2 | BaZn2As2 |  |  | FALSE |  | Stoichiometric Formula |  | 2017 | 623 | 627.45 | 130 | 10.603905 | 0.3568815 | 1.8511 | [8 empty] | solid state reaction under heating in a sealed container | Not mentioned | hot pressedat 900 °C for about 10 min at a uniaxial pressure of 70 MPa under Ar | Not mentioned | Not mentioned | Polycrystalline | Bulk
6916 | https://doi.org/10.1038/s41524-022-00897-2 | https://doi.org/10.1021/acs.inorgchem.7b00232 | Ba0.98K0.02Zn2As2 |  | Ba1–xKxZn2As2 | BaZn2As2 |  |  | FALSE |  | Stoichiometric Formula |  | 2017 | 723 | 500 | 148 | 10.952 | 0.4752879 | 1.666 | [8 empty] | solid state reaction under heating in a sealed container | Not mentioned | hot pressedat 900 °C for about 10 min at a uniaxial pressure of 70 MPa under Ar | Not mentioned | Not mentioned | Polycrystalline | Bulk
6917 | https://doi.org/10.1038/s41524-022-00897-2 | https://doi.org/10.1021/acs.inorgchem.7b00232 | Ba0.98K0.02Zn2As2 |  | Ba1–xKxZn2As2 | BaZn2As2 |  |  | FALSE |  | Stoichiometric Formula |  | 2017 | 823 | 395.3 | 166.2 | 10.91915 | 0.5908258 | 1.521 | [8 empty] | solid state reaction under heating in a sealed container | Not mentioned | hot pressedat 900 °C for about 10 min at a uniaxial pressure of 70 MPa under Ar | Not mentioned | Not mentioned | Polycrystalline | Bulk
6918 | https://doi.org/10.1038/s41524-022-00897-2 | https://doi.org/10.1021/acs.inorgchem.7b00232 | Ba0.99K0.01Zn2As2 |  | Ba1–xKxZn2As2 | BaZn2As2 |  |  | FALSE |  | Stoichiometric Formula |  | 2017 | 323 | 477.61 | 108.7 | 5.643292 | 0.07603801 | 2.3972 | [8 empty] | solid state reaction under heating in a sealed container | Not mentioned | hot pressedat 900 °C for about 10 min at a uniaxial pressure of 70 MPa under Ar | Not mentioned | Not mentioned | Polycrystalline | Bulk
6919 | https://doi.org/10.1038/s41524-022-00897-2 | https://doi.org/10.1021/acs.inorgchem.7b00232 | Ba0.99K0.01Zn2As2 |  | Ba1–xKxZn2As2 | BaZn2As2 |  |  | FALSE |  | Stoichiometric Formula |  | 2017 | 423 | 372.09 | 134.6 | 6.741214 | 0.1472747 | 1.9362 | [8 empty] | solid state reaction under heating in a sealed container | Not mentioned | hot pressedat 900 °C for about 10 min at a uniaxial pressure of 70 MPa under Ar | Not mentioned | Not mentioned | Polycrystalline | Bulk
6920 | https://doi.org/10.1038/s41524-022-00897-2 | https://doi.org/10.1021/acs.inorgchem.7b00232 | Ba0.99K0.01Zn2As2 |  | Ba1–xKxZn2As2 | BaZn2As2 |  |  | FALSE |  | Stoichiometric Formula |  | 2017 | 523 | 293.58 | 158.64 | 7.388425 | 0.2298856 | 1.6809 | [8 empty] | solid state reaction under heating in a sealed container | Not mentioned | hot pressedat 900 °C for about 10 min at a uniaxial pressure of 70 MPa under Ar | Not mentioned | Not mentioned | Polycrystalline | Bulk
6921 | https://doi.org/10.1038/s41524-022-00897-2 | https://doi.org/10.1021/acs.inorgchem.7b00232 | Ba0.99K0.01Zn2As2 |  | Ba1–xKxZn2As2 | BaZn2As2 |  |  | FALSE |  | Stoichiometric Formula |  | 2017 | 623 | 233.58 | 191.36 | 8.553384 | 0.3612228 | 1.4752 | [8 empty] | solid state reaction under heating in a sealed container | Not mentioned | hot pressedat 900 °C for about 10 min at a uniaxial pressure of 70 MPa under Ar | Not mentioned | Not mentioned | Polycrystalline | Bulk
6922 | https://doi.org/10.1038/s41524-022-00897-2 | https://doi.org/10.1021/acs.inorgchem.7b00232 | Ba0.99K0.01Zn2As2 |  | Ba1–xKxZn2As2 | BaZn2As2 |  |  | FALSE |  | Stoichiometric Formula |  | 2017 | 723 | 190.48 | 210.49 | 8.439415 | 0.4600887 | 1.3262 | [8 empty] | solid state reaction under heating in a sealed container | Not mentioned | hot pressedat 900 °C for about 10 min at a uniaxial pressure of 70 MPa under Ar | Not mentioned | Not mentioned | Polycrystalline | Bulk
6923 | https://doi.org/10.1038/s41524-022-00897-2 | https://doi.org/10.1021/acs.inorgchem.7b00232 | Ba0.9K0.1Zn2As2 |  | Ba1–xKxZn2As2 | BaZn2As2 |  |  | FALSE |  | Stoichiometric Formula |  | 2017 | 323 | 2133.33 | 27.16 | 1.573684 | 0.01295098 | 3.9248 | [8 empty] | solid state reaction under heating in a sealed container | Not mentioned | hot pressedat 900 °C for about 10 min at a uniaxial pressure of 70 MPa under Ar | Not mentioned | Not mentioned | Polycrystalline | Bulk
6924 | https://doi.org/10.1038/s41524-022-00897-2 | https://doi.org/10.1021/acs.inorgchem.7b00232 | Ba0.9K0.1Zn2As2 |  | Ba1–xKxZn2As2 | BaZn2As2 |  |  | FALSE |  | Stoichiometric Formula |  | 2017 | 423 | 1684.21 | 37.04 | 2.310671 | 0.02821797 | 3.4638 | [8 empty] | solid state reaction under heating in a sealed container | Not mentioned | hot pressedat 900 °C for about 10 min at a uniaxial pressure of 70 MPa under Ar | Not mentioned | Not mentioned | Polycrystalline | Bulk
6925 | https://doi.org/10.1038/s41524-022-00897-2 | https://doi.org/10.1021/acs.inorgchem.7b00232 | Ba0.9K0.1Zn2As2 |  | Ba1–xKxZn2As2 | BaZn2As2 |  |  | FALSE |  | Stoichiometric Formula |  | 2017 | 523 | 1280 | 51.85 | 3.4411808 | 0.05659374 | 3.1801 | [8 empty] | solid state reaction under heating in a sealed container | Not mentioned | hot pressedat 900 °C for about 10 min at a uniaxial pressure of 70 MPa under Ar | Not mentioned | Not mentioned | Polycrystalline | Bulk
6926 | https://doi.org/10.1038/s41524-022-00897-2 | https://doi.org/10.1021/acs.inorgchem.7b00232 | Ba0.9K0.1Zn2As2 |  | Ba1–xKxZn2As2 | BaZn2As2 |  |  | FALSE |  | Stoichiometric Formula |  | 2017 | 623 | 1066.7 | 71 | 5.3772347 | 0.11549 | 2.9007 | [8 empty] | solid state reaction under heating in a sealed container | Not mentioned | hot pressedat 900 °C for about 10 min at a uniaxial pressure of 70 MPa under Ar | Not mentioned | Not mentioned | Polycrystalline | Bulk
6927 | https://doi.org/10.1038/s41524-022-00897-2 | https://doi.org/10.1021/acs.inorgchem.7b00232 | Ba0.9K0.1Zn2As2 |  | Ba1–xKxZn2As2 | BaZn2As2 |  |  | FALSE |  | Stoichiometric Formula |  | 2017 | 723 | 927.54 | 87.7 | 7.133979 | 0.1923931 | 2.6809 | [8 empty] | solid state reaction under heating in a sealed container | Not mentioned | hot pressedat 900 °C for about 10 min at a uniaxial pressure of 70 MPa under Ar | Not mentioned | Not mentioned | Polycrystalline | Bulk
6928 | https://doi.org/10.1038/s41524-022-00897-2 | https://doi.org/10.1021/acs.inorgchem.7b00232 | BaZn2As2 |  | Ba1–xKxZn2As2 | BaZn2As2 |  |  | FALSE |  | Stoichiometric Formula |  | 2017 | 323 | 69.42 | 203 | 2.74 | 0.04916545 | 1.8794 | [8 empty] | solid state reaction under heating in a sealed container | Not mentioned | hot pressedat 900 °C for about 10 min at a uniaxial pressure of 70 MPa under Ar | Not mentioned | Not mentioned | Polycrystalline | Bulk
6929 | https://doi.org/10.1038/s41524-022-00897-2 | https://doi.org/10.1021/acs.inorgchem.7b00232 | BaZn2As2 |  | Ba1–xKxZn2As2 | BaZn2As2 |  |  | FALSE |  | Stoichiometric Formula |  | 2017 | 423 | 56.77 | 230 | 2.89 | 0.08569961 | 1.4823 | [8 empty] | solid state reaction under heating in a sealed container | Not mentioned | hot pressedat 900 °C for about 10 min at a uniaxial pressure of 70 MPa under Ar | Not mentioned | Not mentioned | Polycrystalline | Bulk
6930 | https://doi.org/10.1038/s41524-022-00897-2 | https://doi.org/10.1021/acs.inorgchem.7b00232 | BaZn2As2 |  | Ba1–xKxZn2As2 | BaZn2As2 |  |  | FALSE |  | Stoichiometric Formula |  | 2017 | 523 | 45.57 | 250 | 2.76 | 0.1186624 | 1.2553 | [8 empty] | solid state reaction under heating in a sealed container | Not mentioned | hot pressedat 900 °C for about 10 min at a uniaxial pressure of 70 MPa under Ar | Not mentioned | Not mentioned | Polycrystalline | Bulk
6931 | https://doi.org/10.1038/s41524-022-00897-2 | https://doi.org/10.1021/acs.inorgchem.7b00232 | BaZn2As2 |  | Ba1–xKxZn2As2 | BaZn2As2 |  |  | FALSE |  | Stoichiometric Formula |  | 2017 | 623 | 36.36 | 267.9 | 2.609572 | 0.1508129 | 1.078 | [8 empty] | solid state reaction under heating in a sealed container | Not mentioned | hot pressedat 900 °C for about 10 min at a uniaxial pressure of 70 MPa under Ar | Not mentioned | Not mentioned | Polycrystalline | Bulk
6932 | https://doi.org/10.1038/s41524-022-00897-2 | https://doi.org/10.1021/acs.inorgchem.7b00232 | BaZn2As2 |  | Ba1–xKxZn2As2 | BaZn2As2 |  |  | FALSE |  | Stoichiometric Formula |  | 2017 | 723 | 30.03 | 283.9 | 2.420394 | 0.1897988 | 0.922 | [8 empty] | solid state reaction under heating in a sealed container | Not mentioned | hot pressedat 900 °C for about 10 min at a uniaxial pressure of 70 MPa under Ar | Not mentioned | Not mentioned | Polycrystalline | Bulk
6933 | https://doi.org/10.1038/s41524-022-00897-2 | https://doi.org/10.1021/acs.inorgchem.7b00476 | Li1.01Co0.85Ni0.15O2 |  | Li1+yCo1–xNixO2 | LiCoO2 | Li1.01Co0.85O2 | Ni0.15 | FALSE |  | Stoichiometric Formula |  | 2017 | 323 | 0.0003836 | 244.5 | 2.29317039e-05 | 2.345453e-06 | 0.3158 | [8 empty] | LiCO3, Co2O3, and NiO were mixed in required quantities in an agate mortar for ∼30 min | calcined at 1073 K for 12 h in air | sintered at 1123 K for 12 h in ambient air | Not mentioned | Not mentioned | Polycrystalline | Bulk
6934 | https://doi.org/10.1038/s41524-022-00897-2 | https://doi.org/10.1021/acs.inorgchem.7b00476 | Li1.01Co0.85Ni0.15O2 |  | Li1+yCo1–xNixO2 | LiCoO2 | Li1.01Co0.85O2 | Ni0.15 | FALSE |  | Stoichiometric Formula |  | 2017 | 423 | 0.002607 | 269.5 | 0.0001893471 | 8.174506e-06 | 0.9798 | [8 empty] | LiCO3, Co2O3, and NiO were mixed in required quantities in an agate mortar for ∼30 min | calcined at 1073 K for 12 h in air | sintered at 1123 K for 12 h in ambient air | Not mentioned | Not mentioned | Polycrystalline | Bulk
6935 | https://doi.org/10.1038/s41524-022-00897-2 | https://doi.org/10.1021/acs.inorgchem.7b00476 | Li1.01Co0.85Ni0.15O2 |  | Li1+yCo1–xNixO2 | LiCoO2 | Li1.01Co0.85O2 | Ni0.15 | FALSE |  | Stoichiometric Formula |  | 2017 | 523 | 0.01799 | 291 | 0.00152341119 | 6.169137e-05 | 1.2915 | [8 empty] | LiCO3, Co2O3, and NiO were mixed in required quantities in an agate mortar for ∼30 min | calcined at 1073 K for 12 h in air | sintered at 1123 K for 12 h in ambient air | Not mentioned | Not mentioned | Polycrystalline | Bulk
6936 | https://doi.org/10.1038/s41524-022-00897-2 | https://doi.org/10.1021/acs.inorgchem.7b00476 | Li1.01Co0.85Ni0.15O2 |  | Li1+yCo1–xNixO2 | LiCoO2 | Li1.01Co0.85O2 | Ni0.15 | FALSE |  | Stoichiometric Formula |  | 2017 | 623 | 0.074556 | 306 | 0.006981125616 | 0.00037173 | 1.17 | [8 empty] | LiCO3, Co2O3, and NiO were mixed in required quantities in an agate mortar for ∼30 min | calcined at 1073 K for 12 h in air | sintered at 1123 K for 12 h in ambient air | Not mentioned | Not mentioned | Polycrystalline | Bulk
6937 | https://doi.org/10.1038/s41524-022-00897-2 | https://doi.org/10.1021/acs.inorgchem.7b00476 | Li1.01Co0.85Ni0.15O2 |  | Li1+yCo1–xNixO2 | LiCoO2 | Li1.01Co0.85O2 | Ni0.15 | FALSE |  | Stoichiometric Formula |  | 2017 | 723 | 0.203575 | 321 | 0.02097657 | 0.001522697 | 0.996 | [8 empty] | LiCO3, Co2O3, and NiO were mixed in required quantities in an agate mortar for ∼30 min | calcined at 1073 K for 12 h in air | sintered at 1123 K for 12 h in ambient air | Not mentioned | Not mentioned | Polycrystalline | Bulk
6938 | https://doi.org/10.1038/s41524-022-00897-2 | https://doi.org/10.1021/acs.inorgchem.7b00476 | Li1.01Co0.85Ni0.15O2 |  | Li1+yCo1–xNixO2 | LiCoO2 | Li1.01Co0.85O2 | Ni0.15 | FALSE |  | Stoichiometric Formula |  | 2017 | 823 | 0.67954 | 303 | 0.06238788786 | 0.005611501 | 0.915 | [8 empty] | LiCO3, Co2O3, and NiO were mixed in required quantities in an agate mortar for ∼30 min | calcined at 1073 K for 12 h in air | sintered at 1123 K for 12 h in ambient air | Not mentioned | Not mentioned | Polycrystalline | Bulk
6939 | https://doi.org/10.1038/s41524-022-00897-2 | https://doi.org/10.1021/acs.inorgchem.7b00476 | Li1.01Co0.85Ni0.15O2 |  | Li1+yCo1–xNixO2 | LiCoO2 | Li1.01Co0.85O2 | Ni0.15 | FALSE |  | Stoichiometric Formula |  | 2017 | 923 | 1.5414 | 269 | 0.1115372454 | 0.01077435 | 0.9555 | [8 empty] | LiCO3, Co2O3, and NiO were mixed in required quantities in an agate mortar for ∼30 min | calcined at 1073 K for 12 h in air | sintered at 1123 K for 12 h in ambient air | Not mentioned | Not mentioned | Polycrystalline | Bulk
6940 | https://doi.org/10.1038/s41524-022-00897-2 | https://doi.org/10.1021/acs.inorgchem.7b00476 | Li1.01Co0.85Ni0.15O2 |  | Li1+yCo1–xNixO2 | LiCoO2 | Li1.01Co0.85O2 | Ni0.15 | FALSE |  | Stoichiometric Formula |  | 2017 | 1023 | 3.7194 | 255 | 0.241853985 | 0.02869264 | 0.8623 | [8 empty] | LiCO3, Co2O3, and NiO were mixed in required quantities in an agate mortar for ∼30 min | calcined at 1073 K for 12 h in air | sintered at 1123 K for 12 h in ambient air | Not mentioned | Not mentioned | Polycrystalline | Bulk
6941 | https://doi.org/10.1038/s41524-022-00897-2 | https://doi.org/10.1021/acs.inorgchem.7b00476 | Li1.04Co0.85Ni0.15O2 |  | Li1+yCo1–xNixO2 | LiCoO2 | Li1.04Co0.85O2 | Ni0.15 | FALSE |  | Stoichiometric Formula |  | 2017 | 323 | 0.0009114 | 218 | 4.33133736e-05 | 7.305598e-07 | 1.915 | [8 empty] | LiCO3, Co2O3, and NiO were mixed in required quantities in an agate mortar for ∼30 min | calcined at 1073 K for 12 h in air | sintered at 1123 K for 12 h in ambient air | Not mentioned | Not mentioned | Polycrystalline | Bulk
6942 | https://doi.org/10.1038/s41524-022-00897-2 | https://doi.org/10.1021/acs.inorgchem.7b00476 | Li1.04Co0.85Ni0.15O2 |  | Li1+yCo1–xNixO2 | LiCoO2 | Li1.04Co0.85O2 | Ni0.15 | FALSE |  | Stoichiometric Formula |  | 2017 | 423 | 0.004763 | 249 | 0.000295310763 | 6.220629e-06 | 2.0081 | [8 empty] | LiCO3, Co2O3, and NiO were mixed in required quantities in an agate mortar for ∼30 min | calcined at 1073 K for 12 h in air | sintered at 1123 K for 12 h in ambient air | Not mentioned | Not mentioned | Polycrystalline | Bulk
6943 | https://doi.org/10.1038/s41524-022-00897-2 | https://doi.org/10.1021/acs.inorgchem.7b00476 | Li1.04Co0.85Ni0.15O2 |  | Li1+yCo1–xNixO2 | LiCoO2 | Li1.04Co0.85O2 | Ni0.15 | FALSE |  | Stoichiometric Formula |  | 2017 | 523 | 0.026886 | 282 | 0.002138082264 | 5.851782e-05 | 1.9109 | [8 empty] | LiCO3, Co2O3, and NiO were mixed in required quantities in an agate mortar for ∼30 min | calcined at 1073 K for 12 h in air | sintered at 1123 K for 12 h in ambient air | Not mentioned | Not mentioned | Polycrystalline | Bulk
6944 | https://doi.org/10.1038/s41524-022-00897-2 | https://doi.org/10.1021/acs.inorgchem.7b00476 | Li1.04Co0.85Ni0.15O2 |  | Li1+yCo1–xNixO2 | LiCoO2 | Li1.04Co0.85O2 | Ni0.15 | FALSE |  | Stoichiometric Formula |  | 2017 | 623 | 0.091145 | 308 | 0.00864637928 | 0.0003190603 | 1.6883 | [8 empty] | LiCO3, Co2O3, and NiO were mixed in required quantities in an agate mortar for ∼30 min | calcined at 1073 K for 12 h in air | sintered at 1123 K for 12 h in ambient air | Not mentioned | Not mentioned | Polycrystalline | Bulk
6945 | https://doi.org/10.1038/s41524-022-00897-2 | https://doi.org/10.1021/acs.inorgchem.7b00476 | Li1.04Co0.85Ni0.15O2 |  | Li1+yCo1–xNixO2 | LiCoO2 | Li1.04Co0.85O2 | Ni0.15 | FALSE |  | Stoichiometric Formula |  | 2017 | 723 | 0.309 | 319.5 | 0.03154279725 | 0.001604887 | 1.421 | [8 empty] | LiCO3, Co2O3, and NiO were mixed in required quantities in an agate mortar for ∼30 min | calcined at 1073 K for 12 h in air | sintered at 1123 K for 12 h in ambient air | Not mentioned | Not mentioned | Polycrystalline | Bulk
6946 | https://doi.org/10.1038/s41524-022-00897-2 | https://doi.org/10.1021/acs.inorgchem.7b00476 | Li1.04Co0.85Ni0.15O2 |  | Li1+yCo1–xNixO2 | LiCoO2 | Li1.04Co0.85O2 | Ni0.15 | FALSE |  | Stoichiometric Formula |  | 2017 | 823 | 0.87016 | 297 | 0.07675594344 | 0.004742503 | 1.332 | [8 empty] | LiCO3, Co2O3, and NiO were mixed in required quantities in an agate mortar for ∼30 min | calcined at 1073 K for 12 h in air | sintered at 1123 K for 12 h in ambient air | Not mentioned | Not mentioned | Polycrystalline | Bulk
6947 | https://doi.org/10.1038/s41524-022-00897-2 | https://doi.org/10.1021/acs.inorgchem.7b00476 | Li1.04Co0.85Ni0.15O2 |  | Li1+yCo1–xNixO2 | LiCoO2 | Li1.04Co0.85O2 | Ni0.15 | FALSE |  | Stoichiometric Formula |  | 2017 | 923 | 2 | 280.5 | 0.1573605 | 0.01220228 | 1.1903 | [8 empty] | LiCO3, Co2O3, and NiO were mixed in required quantities in an agate mortar for ∼30 min | calcined at 1073 K for 12 h in air | sintered at 1123 K for 12 h in ambient air | Not mentioned | Not mentioned | Polycrystalline | Bulk
6948 | https://doi.org/10.1038/s41524-022-00897-2 | https://doi.org/10.1021/acs.inorgchem.7b00476 | Li1.04Co0.85Ni0.15O2 |  | Li1+yCo1–xNixO2 | LiCoO2 | Li1.04Co0.85O2 | Ni0.15 | FALSE |  | Stoichiometric Formula |  | 2017 | 1023 | 5.0664 | 246 | 0.3065982624 | 0.03586621 | 0.8745 | [8 empty] | LiCO3, Co2O3, and NiO were mixed in required quantities in an agate mortar for ∼30 min | calcined at 1073 K for 12 h in air | sintered at 1123 K for 12 h in ambient air | Not mentioned | Not mentioned | Polycrystalline | Bulk
6949 | https://doi.org/10.1038/s41524-022-00897-2 | https://doi.org/10.1021/acs.inorgchem.7b00476 | Li1.1Co0.85Ni0.15O2 |  | Li1+yCo1–xNixO2 | LiCoO2 | Li1.1Co0.85O2 | Ni0.15 | FALSE |  | Stoichiometric Formula |  | 2017 | 323 | 0.007809 | 146 | 0.000166456644 | 2.772418e-06 | 1.9393 | [8 empty] | LiCO3, Co2O3, and NiO were mixed in required quantities in an agate mortar for ∼30 min | calcined at 1073 K for 12 h in air | sintered at 1123 K for 12 h in ambient air | Not mentioned | Not mentioned | Polycrystalline | Bulk
6950 | https://doi.org/10.1038/s41524-022-00897-2 | https://doi.org/10.1021/acs.inorgchem.7b00476 | Li1.1Co0.85Ni0.15O2 |  | Li1+yCo1–xNixO2 | LiCoO2 | Li1.1Co0.85O2 | Ni0.15 | FALSE |  | Stoichiometric Formula |  | 2017 | 423 | 0.020675 | 183 | 0.000692385075 | 1.045996e-05 | 2.8 | [8 empty] | LiCO3, Co2O3, and NiO were mixed in required quantities in an agate mortar for ∼30 min | calcined at 1073 K for 12 h in air | sintered at 1123 K for 12 h in ambient air | Not mentioned | Not mentioned | Polycrystalline | Bulk
6951 | https://doi.org/10.1038/s41524-022-00897-2 | https://doi.org/10.1021/acs.inorgchem.7b00476 | Li1.1Co0.85Ni0.15O2 |  | Li1+yCo1–xNixO2 | LiCoO2 | Li1.1Co0.85O2 | Ni0.15 | FALSE |  | Stoichiometric Formula |  | 2017 | 523 | 0.094 | 228.5 | 0.0049079515 | 9.434899e-05 | 2.7206 | [8 empty] | LiCO3, Co2O3, and NiO were mixed in required quantities in an agate mortar for ∼30 min | calcined at 1073 K for 12 h in air | sintered at 1123 K for 12 h in ambient air | Not mentioned | Not mentioned | Polycrystalline | Bulk
6952 | https://doi.org/10.1038/s41524-022-00897-2 | https://doi.org/10.1021/acs.inorgchem.7b00476 | Li1.1Co0.85Ni0.15O2 |  | Li1+yCo1–xNixO2 | LiCoO2 | Li1.1Co0.85O2 | Ni0.15 | FALSE |  | Stoichiometric Formula |  | 2017 | 623 | 0.34428 | 269 | 0.02491244508 | 0.0006347055 | 2.4453 | [8 empty] | LiCO3, Co2O3, and NiO were mixed in required quantities in an agate mortar for ∼30 min | calcined at 1073 K for 12 h in air | sintered at 1123 K for 12 h in ambient air | Not mentioned | Not mentioned | Polycrystalline | Bulk
6953 | https://doi.org/10.1038/s41524-022-00897-2 | https://doi.org/10.1021/acs.inorgchem.7b00476 | Li1.1Co0.85Ni0.15O2 |  | Li1+yCo1–xNixO2 | LiCoO2 | Li1.1Co0.85O2 | Ni0.15 | FALSE |  | Stoichiometric Formula |  | 2017 | 723 | 1 | 293 | 0.085849 | 0.002839119 | 2.1862 | [8 empty] | LiCO3, Co2O3, and NiO were mixed in required quantities in an agate mortar for ∼30 min | calcined at 1073 K for 12 h in air | sintered at 1123 K for 12 h in ambient air | Not mentioned | Not mentioned | Polycrystalline | Bulk
6954 | https://doi.org/10.1038/s41524-022-00897-2 | https://doi.org/10.1021/acs.inorgchem.7b00476 | Li1.1Co0.85Ni0.15O2 |  | Li1+yCo1–xNixO2 | LiCoO2 | Li1.1Co0.85O2 | Ni0.15 | FALSE |  | Stoichiometric Formula |  | 2017 | 823 | 2.2335 | 304.5 | 0.2070907 | 0.008919129 | 1.9109 | [8 empty] | LiCO3, Co2O3, and NiO were mixed in required quantities in an agate mortar for ∼30 min | calcined at 1073 K for 12 h in air | sintered at 1123 K for 12 h in ambient air | Not mentioned | Not mentioned | Polycrystalline | Bulk
6955 | https://doi.org/10.1038/s41524-022-00897-2 | https://doi.org/10.1021/acs.inorgchem.7b00476 | Li1.1Co0.85Ni0.15O2 |  | Li1+yCo1–xNixO2 | LiCoO2 | Li1.1Co0.85O2 | Ni0.15 | FALSE |  | Stoichiometric Formula |  | 2017 | 923 | 4.8369 | 298 | 0.4295360676 | 0.02466632 | 1.6073 | [8 empty] | LiCO3, Co2O3, and NiO were mixed in required quantities in an agate mortar for ∼30 min | calcined at 1073 K for 12 h in air | sintered at 1123 K for 12 h in ambient air | Not mentioned | Not mentioned | Polycrystalline | Bulk
6956 | https://doi.org/10.1038/s41524-022-00897-2 | https://doi.org/10.1021/acs.inorgchem.7b00476 | Li1.1Co0.85Ni0.15O2 |  | Li1+yCo1–xNixO2 | LiCoO2 | Li1.1Co0.85O2 | Ni0.15 | FALSE |  | Stoichiometric Formula |  | 2017 | 1023 | 11.1424 | 284.5 | 0.9018686416 | 0.07011792 | 1.3158 | [8 empty] | LiCO3, Co2O3, and NiO were mixed in required quantities in an agate mortar for ∼30 min | calcined at 1073 K for 12 h in air | sintered at 1123 K for 12 h in ambient air | Not mentioned | Not mentioned | Polycrystalline | Bulk
6957 | https://doi.org/10.1038/s41524-022-00897-2 | https://doi.org/10.1021/acs.inorgchem.7b00476 | LiCo0.85Ni0.15O2 |  | Li1+yCo1–xNixO2 | LiCoO2 | LiCo0.85O2 | Ni0.15 | FALSE |  | Stoichiometric Formula |  | 2017 | 323 | 0.0003162 | 200 | 1.2648e-05 | 2.412771e-07 | 1.6932 | [8 empty] | LiCO3, Co2O3, and NiO were mixed in required quantities in an agate mortar for ∼30 min | calcined at 1073 K for 12 h in air | sintered at 1123 K for 12 h in ambient air | Not mentioned | Not mentioned | Polycrystalline | Bulk
6958 | https://doi.org/10.1038/s41524-022-00897-2 | https://doi.org/10.1021/acs.inorgchem.7b00476 | LiCo0.85Ni0.15O2 |  | Li1+yCo1–xNixO2 | LiCoO2 | LiCo0.85O2 | Ni0.15 | FALSE |  | Stoichiometric Formula |  | 2017 | 423 | 0.002126 | 211.03 | 9.467856e-05 | 1.968882e-06 | 2.0341 | [8 empty] | LiCO3, Co2O3, and NiO were mixed in required quantities in an agate mortar for ∼30 min | calcined at 1073 K for 12 h in air | sintered at 1123 K for 12 h in ambient air | Not mentioned | Not mentioned | Polycrystalline | Bulk
6959 | https://doi.org/10.1038/s41524-022-00897-2 | https://doi.org/10.1021/acs.inorgchem.7b00476 | LiCo0.85Ni0.15O2 |  | Li1+yCo1–xNixO2 | LiCoO2 | LiCo0.85O2 | Ni0.15 | FALSE |  | Stoichiometric Formula |  | 2017 | 523 | 0.012944 | 308.97 | 0.001235666 | 3.160163e-05 | 2.045 | [8 empty] | LiCO3, Co2O3, and NiO were mixed in required quantities in an agate mortar for ∼30 min | calcined at 1073 K for 12 h in air | sintered at 1123 K for 12 h in ambient air | Not mentioned | Not mentioned | Polycrystalline | Bulk
6960 | https://doi.org/10.1038/s41524-022-00897-2 | https://doi.org/10.1021/acs.inorgchem.7b00476 | LiCo0.85Ni0.15O2 |  | Li1+yCo1–xNixO2 | LiCoO2 | LiCo0.85O2 | Ni0.15 | FALSE |  | Stoichiometric Formula |  | 2017 | 623 | 0.054045 | 398.62 | 0.008587637 | 0.0002753241 | 1.9432 | [8 empty] | LiCO3, Co2O3, and NiO were mixed in required quantities in an agate mortar for ∼30 min | calcined at 1073 K for 12 h in air | sintered at 1123 K for 12 h in ambient air | Not mentioned | Not mentioned | Polycrystalline | Bulk
6961 | https://doi.org/10.1038/s41524-022-00897-2 | https://doi.org/10.1021/acs.inorgchem.7b00476 | LiCo0.85Ni0.15O2 |  | Li1+yCo1–xNixO2 | LiCoO2 | LiCo0.85O2 | Ni0.15 | FALSE |  | Stoichiometric Formula |  | 2017 | 723 | 0.2443 | 432.88 | 0.04577818 | 0.0019813 | 1.6705 | [8 empty] | LiCO3, Co2O3, and NiO were mixed in required quantities in an agate mortar for ∼30 min | calcined at 1073 K for 12 h in air | sintered at 1123 K for 12 h in ambient air | Not mentioned | Not mentioned | Polycrystalline | Bulk
6962 | https://doi.org/10.1038/s41524-022-00897-2 | https://doi.org/10.1021/acs.inorgchem.7b00476 | LiCo0.85Ni0.15O2 |  | Li1+yCo1–xNixO2 | LiCoO2 | LiCo0.85O2 | Ni0.15 | FALSE |  | Stoichiometric Formula |  | 2017 | 823 | 0.9611 | 406.85 | 0.1590879 | 0.008862747 | 1.4773 | [8 empty] | LiCO3, Co2O3, and NiO were mixed in required quantities in an agate mortar for ∼30 min | calcined at 1073 K for 12 h in air | sintered at 1123 K for 12 h in ambient air | Not mentioned | Not mentioned | Polycrystalline | Bulk
6963 | https://doi.org/10.1038/s41524-022-00897-2 | https://doi.org/10.1021/acs.inorgchem.7b00476 | LiCo0.85Ni0.15O2 |  | Li1+yCo1–xNixO2 | LiCoO2 | LiCo0.85O2 | Ni0.15 | FALSE |  | Stoichiometric Formula |  | 2017 | 923 | 1.8874 | 389.04 | 0.285662 | 0.01812761 | 1.4545 | [8 empty] | LiCO3, Co2O3, and NiO were mixed in required quantities in an agate mortar for ∼30 min | calcined at 1073 K for 12 h in air | sintered at 1123 K for 12 h in ambient air | Not mentioned | Not mentioned | Polycrystalline | Bulk
6964 | https://doi.org/10.1038/s41524-022-00897-2 | https://doi.org/10.1021/acs.inorgchem.7b00476 | LiCo0.85Ni0.15O2 |  | Li1+yCo1–xNixO2 | LiCoO2 | LiCo0.85O2 | Ni0.15 | FALSE |  | Stoichiometric Formula |  | 2017 | 1023 | 4.01 | 343.8 | 0.4739757444 | 0.03469108 | 1.3977 | [8 empty] | LiCO3, Co2O3, and NiO were mixed in required quantities in an agate mortar for ∼30 min | calcined at 1073 K for 12 h in air | sintered at 1123 K for 12 h in ambient air | Not mentioned | Not mentioned | Polycrystalline | Bulk
6965 | https://doi.org/10.1038/s41524-022-00897-2 | https://doi.org/10.1021/acs.inorgchem.7b00476 | LiCo0.92Ni0.08O2 |  | Li1+yCo1–xNixO2 | LiCoO2 | LiCo0.92O2 | Ni0.08 | FALSE |  | Stoichiometric Formula |  | 2017 | 423 | 8.703e-05 | 302.07 | 7.941164e-06 | 2.383871e-07 | 1.4091 | [8 empty] | LiCO3, Co2O3, and NiO were mixed in required quantities in an agate mortar for ∼30 min | calcined at 1073 K for 12 h in air | sintered at 1123 K for 12 h in ambient air | Not mentioned | Not mentioned | Polycrystalline | Bulk
6966 | https://doi.org/10.1038/s41524-022-00897-2 | https://doi.org/10.1021/acs.inorgchem.7b00476 | LiCo0.92Ni0.08O2 |  | Li1+yCo1–xNixO2 | LiCoO2 | LiCo0.92O2 | Ni0.08 | FALSE |  | Stoichiometric Formula |  | 2017 | 523 | 0.0009611 | 554.79 | 0.0002958188 | 9.865658e-06 | 1.5682 | [8 empty] | LiCO3, Co2O3, and NiO were mixed in required quantities in an agate mortar for ∼30 min | calcined at 1073 K for 12 h in air | sintered at 1123 K for 12 h in ambient air | Not mentioned | Not mentioned | Polycrystalline | Bulk
6967 | https://doi.org/10.1038/s41524-022-00897-2 | https://doi.org/10.1021/acs.inorgchem.7b00476 | LiCo0.92Ni0.08O2 |  | Li1+yCo1–xNixO2 | LiCoO2 | LiCo0.92O2 | Ni0.08 | FALSE |  | Stoichiometric Formula |  | 2017 | 623 | 0.006591 | 804.11 | 0.004261694 | 0.0001797221 | 1.4773 | [8 empty] | LiCO3, Co2O3, and NiO were mixed in required quantities in an agate mortar for ∼30 min | calcined at 1073 K for 12 h in air | sintered at 1123 K for 12 h in ambient air | Not mentioned | Not mentioned | Polycrystalline | Bulk
6968 | https://doi.org/10.1038/s41524-022-00897-2 | https://doi.org/10.1021/acs.inorgchem.7b00476 | LiCo0.92Ni0.08O2 |  | Li1+yCo1–xNixO2 | LiCoO2 | LiCo0.92O2 | Ni0.08 | FALSE |  | Stoichiometric Formula |  | 2017 | 723 | 0.03333 | 776.71 | 0.02010727 | 0.001031691 | 1.4091 | [8 empty] | LiCO3, Co2O3, and NiO were mixed in required quantities in an agate mortar for ∼30 min | calcined at 1073 K for 12 h in air | sintered at 1123 K for 12 h in ambient air | Not mentioned | Not mentioned | Polycrystalline | Bulk
6969 | https://doi.org/10.1038/s41524-022-00897-2 | https://doi.org/10.1021/acs.inorgchem.7b00476 | LiCo0.92Ni0.08O2 |  | Li1+yCo1–xNixO2 | LiCoO2 | LiCo0.92O2 | Ni0.08 | FALSE |  | Stoichiometric Formula |  | 2017 | 823 | 0.1269 | 619.18 | 0.04865141 | 0.003336676 | 1.2 | [8 empty] | LiCO3, Co2O3, and NiO were mixed in required quantities in an agate mortar for ∼30 min | calcined at 1073 K for 12 h in air | sintered at 1123 K for 12 h in ambient air | Not mentioned | Not mentioned | Polycrystalline | Bulk
6970 | https://doi.org/10.1038/s41524-022-00897-2 | https://doi.org/10.1021/acs.inorgchem.7b00476 | LiCo0.92Ni0.08O2 |  | Li1+yCo1–xNixO2 | LiCoO2 | LiCo0.92O2 | Ni0.08 | FALSE |  | Stoichiometric Formula |  | 2017 | 923 | 0.4 | 561.6 | 0.126157824 | 0.009487792 | 1.2273 | [8 empty] | LiCO3, Co2O3, and NiO were mixed in required quantities in an agate mortar for ∼30 min | calcined at 1073 K for 12 h in air | sintered at 1123 K for 12 h in ambient air | Not mentioned | Not mentioned | Polycrystalline | Bulk
6971 | https://doi.org/10.1038/s41524-022-00897-2 | https://doi.org/10.1021/acs.inorgchem.7b00476 | LiCo0.92Ni0.08O2 |  | Li1+yCo1–xNixO2 | LiCoO2 | LiCo0.92O2 | Ni0.08 | FALSE |  | Stoichiometric Formula |  | 2017 | 1023 | 1.195 | 509.5 | 0.3102103 | 0.02266751 | 1.4 | [8 empty] | LiCO3, Co2O3, and NiO were mixed in required quantities in an agate mortar for ∼30 min | calcined at 1073 K for 12 h in air | sintered at 1123 K for 12 h in ambient air | Not mentioned | Not mentioned | Polycrystalline | Bulk
6972 | https://doi.org/10.1038/s41524-022-00897-2 | https://doi.org/10.1021/acs.inorgchem.7b00476 | LiCo0.96Ni0.04O2 |  | Li1+yCo1–xNixO2 | LiCoO2 | LiCo0.96O2 | Ni0.04 | FALSE |  | Stoichiometric Formula |  | 2017 | 323 | 4.259e-06 | 390.34 | 6.489239e-07 | 1.030443e-08 | 2.0341 | [8 empty] | LiCO3, Co2O3, and NiO were mixed in required quantities in an agate mortar for ∼30 min | calcined at 1073 K for 12 h in air | sintered at 1123 K for 12 h in ambient air | Not mentioned | Not mentioned | Polycrystalline | Bulk
6973 | https://doi.org/10.1038/s41524-022-00897-2 | https://doi.org/10.1021/acs.inorgchem.7b00476 | LiCo0.96Ni0.04O2 |  | Li1+yCo1–xNixO2 | LiCoO2 | LiCo0.96O2 | Ni0.04 | FALSE |  | Stoichiometric Formula |  | 2017 | 423 | 7.726e-05 | 571.23 | 2.521022e-05 | 4.787826e-07 | 2.2273 | [8 empty] | LiCO3, Co2O3, and NiO were mixed in required quantities in an agate mortar for ∼30 min | calcined at 1073 K for 12 h in air | sintered at 1123 K for 12 h in ambient air | Not mentioned | Not mentioned | Polycrystalline | Bulk
6974 | https://doi.org/10.1038/s41524-022-00897-2 | https://doi.org/10.1021/acs.inorgchem.7b00476 | LiCo0.96Ni0.04O2 |  | Li1+yCo1–xNixO2 | LiCoO2 | LiCo0.96O2 | Ni0.04 | FALSE |  | Stoichiometric Formula |  | 2017 | 523 | 0.0006462 | 884.14 | 0.0005051368 | 1.336098e-05 | 1.9773 | [8 empty] | LiCO3, Co2O3, and NiO were mixed in required quantities in an agate mortar for ∼30 min | calcined at 1073 K for 12 h in air | sintered at 1123 K for 12 h in ambient air | Not mentioned | Not mentioned | Polycrystalline | Bulk
6975 | https://doi.org/10.1038/s41524-022-00897-2 | https://doi.org/10.1021/acs.inorgchem.7b00476 | LiCo0.96Ni0.04O2 |  | Li1+yCo1–xNixO2 | LiCoO2 | LiCo0.96O2 | Ni0.04 | FALSE |  | Stoichiometric Formula |  | 2017 | 623 | 0.006462 | 926.9 | 0.005551786 | 0.0001951127 | 1.7727 | [8 empty] | LiCO3, Co2O3, and NiO were mixed in required quantities in an agate mortar for ∼30 min | calcined at 1073 K for 12 h in air | sintered at 1123 K for 12 h in ambient air | Not mentioned | Not mentioned | Polycrystalline | Bulk
6976 | https://doi.org/10.1038/s41524-022-00897-2 | https://doi.org/10.1021/acs.inorgchem.7b00476 | LiCo0.96Ni0.04O2 |  | Li1+yCo1–xNixO2 | LiCoO2 | LiCo0.96O2 | Ni0.04 | FALSE |  | Stoichiometric Formula |  | 2017 | 723 | 0.043444 | 816.55 | 0.02896646 | 0.001188983 | 1.7614 | [8 empty] | LiCO3, Co2O3, and NiO were mixed in required quantities in an agate mortar for ∼30 min | calcined at 1073 K for 12 h in air | sintered at 1123 K for 12 h in ambient air | Not mentioned | Not mentioned | Polycrystalline | Bulk
6977 | https://doi.org/10.1038/s41524-022-00897-2 | https://doi.org/10.1021/acs.inorgchem.7b00476 | LiCo0.96Ni0.04O2 |  | Li1+yCo1–xNixO2 | LiCoO2 | LiCo0.96O2 | Ni0.04 | FALSE |  | Stoichiometric Formula |  | 2017 | 823 | 0.17783 | 718.62 | 0.09183403 | 0.004786536 | 1.579 | [8 empty] | LiCO3, Co2O3, and NiO were mixed in required quantities in an agate mortar for ∼30 min | calcined at 1073 K for 12 h in air | sintered at 1123 K for 12 h in ambient air | Not mentioned | Not mentioned | Polycrystalline | Bulk
6978 | https://doi.org/10.1038/s41524-022-00897-2 | https://doi.org/10.1021/acs.inorgchem.7b00476 | LiCo0.96Ni0.04O2 |  | Li1+yCo1–xNixO2 | LiCoO2 | LiCo0.96O2 | Ni0.04 | FALSE |  | Stoichiometric Formula |  | 2017 | 923 | 0.47 | 652.4 | 0.2000441072 | 0.01259572 | 1.4659 | [8 empty] | LiCO3, Co2O3, and NiO were mixed in required quantities in an agate mortar for ∼30 min | calcined at 1073 K for 12 h in air | sintered at 1123 K for 12 h in ambient air | Not mentioned | Not mentioned | Polycrystalline | Bulk
6979 | https://doi.org/10.1038/s41524-022-00897-2 | https://doi.org/10.1021/acs.inorgchem.7b00476 | LiCo0.96Ni0.04O2 |  | Li1+yCo1–xNixO2 | LiCoO2 | LiCo0.96O2 | Ni0.04 | FALSE |  | Stoichiometric Formula |  | 2017 | 1023 | 0.9611 | 544.83 | 0.2852927 | 0.01808716 | 1.6136 | [8 empty] | LiCO3, Co2O3, and NiO were mixed in required quantities in an agate mortar for ∼30 min | calcined at 1073 K for 12 h in air | sintered at 1123 K for 12 h in ambient air | Not mentioned | Not mentioned | Polycrystalline | Bulk
6980 | https://doi.org/10.1038/s41524-022-00897-2 | https://doi.org/10.1021/acs.inorgchem.7b00476 | LiCo0.98Ni0.02O2 |  | Li1+yCo1–xNixO2 | LiCoO2 | LiCo0.98O2 | Ni0.02 | FALSE |  | Stoichiometric Formula |  | 2017 | 323 | 9.055e-06 | 342.07 | 1.059543e-06 | 1.521032e-08 | 2.25 | [8 empty] | LiCO3, Co2O3, and NiO were mixed in required quantities in an agate mortar for ∼30 min | calcined at 1073 K for 12 h in air | sintered at 1123 K for 12 h in ambient air | Not mentioned | Not mentioned | Polycrystalline | Bulk
6981 | https://doi.org/10.1038/s41524-022-00897-2 | https://doi.org/10.1021/acs.inorgchem.7b00476 | LiCo0.98Ni0.02O2 |  | Li1+yCo1–xNixO2 | LiCoO2 | LiCo0.98O2 | Ni0.02 | FALSE |  | Stoichiometric Formula |  | 2017 | 423 | 9.237e-06 | 546.58 | 2.759551e-06 | 4.690549e-08 | 2.4886 | [8 empty] | LiCO3, Co2O3, and NiO were mixed in required quantities in an agate mortar for ∼30 min | calcined at 1073 K for 12 h in air | sintered at 1123 K for 12 h in ambient air | Not mentioned | Not mentioned | Polycrystalline | Bulk
6982 | https://doi.org/10.1038/s41524-022-00897-2 | https://doi.org/10.1021/acs.inorgchem.7b00476 | LiCo0.98Ni0.02O2 |  | Li1+yCo1–xNixO2 | LiCoO2 | LiCo0.98O2 | Ni0.02 | FALSE |  | Stoichiometric Formula |  | 2017 | 523 | 0.00104 | 995.86 | 0.001031407 | 2.239117e-05 | 2.4091 | [8 empty] | LiCO3, Co2O3, and NiO were mixed in required quantities in an agate mortar for ∼30 min | calcined at 1073 K for 12 h in air | sintered at 1123 K for 12 h in ambient air | Not mentioned | Not mentioned | Polycrystalline | Bulk
6983 | https://doi.org/10.1038/s41524-022-00897-2 | https://doi.org/10.1021/acs.inorgchem.7b00476 | LiCo0.98Ni0.02O2 |  | Li1+yCo1–xNixO2 | LiCoO2 | LiCo0.98O2 | Ni0.02 | FALSE |  | Stoichiometric Formula |  | 2017 | 623 | 0.011265 | 944.83 | 0.01005631 | 0.0002729288 | 2.2955 | [8 empty] | LiCO3, Co2O3, and NiO were mixed in required quantities in an agate mortar for ∼30 min | calcined at 1073 K for 12 h in air | sintered at 1123 K for 12 h in ambient air | Not mentioned | Not mentioned | Polycrystalline | Bulk
6984 | https://doi.org/10.1038/s41524-022-00897-2 | https://doi.org/10.1021/acs.inorgchem.7b00476 | LiCo0.98Ni0.02O2 |  | Li1+yCo1–xNixO2 | LiCoO2 | LiCo0.98O2 | Ni0.02 | FALSE |  | Stoichiometric Formula |  | 2017 | 723 | 0.067234 | 800 | 0.04302976 | 0.001504232 | 2.0682 | [8 empty] | LiCO3, Co2O3, and NiO were mixed in required quantities in an agate mortar for ∼30 min | calcined at 1073 K for 12 h in air | sintered at 1123 K for 12 h in ambient air | Not mentioned | Not mentioned | Polycrystalline | Bulk
6985 | https://doi.org/10.1038/s41524-022-00897-2 | https://doi.org/10.1021/acs.inorgchem.7b00476 | LiCo0.98Ni0.02O2 |  | Li1+yCo1–xNixO2 | LiCoO2 | LiCo0.98O2 | Ni0.02 | FALSE |  | Stoichiometric Formula |  | 2017 | 823 | 0.244304 | 713.7 | 0.1244406 | 0.005209552 | 1.9659 | [8 empty] | LiCO3, Co2O3, and NiO were mixed in required quantities in an agate mortar for ∼30 min | calcined at 1073 K for 12 h in air | sintered at 1123 K for 12 h in ambient air | Not mentioned | Not mentioned | Polycrystalline | Bulk
6986 | https://doi.org/10.1038/s41524-022-00897-2 | https://doi.org/10.1021/acs.inorgchem.7b00476 | LiCo0.98Ni0.02O2 |  | Li1+yCo1–xNixO2 | LiCoO2 | LiCo0.98O2 | Ni0.02 | FALSE |  | Stoichiometric Formula |  | 2017 | 923 | 0.596846 | 641.1 | 0.2453092 | 0.01433494 | 1.5795 | [8 empty] | LiCO3, Co2O3, and NiO were mixed in required quantities in an agate mortar for ∼30 min | calcined at 1073 K for 12 h in air | sintered at 1123 K for 12 h in ambient air | Not mentioned | Not mentioned | Polycrystalline | Bulk
6987 | https://doi.org/10.1038/s41524-022-00897-2 | https://doi.org/10.1021/acs.inorgchem.7b00476 | LiCo0.98Ni0.02O2 |  | Li1+yCo1–xNixO2 | LiCoO2 | LiCo0.98O2 | Ni0.02 | FALSE |  | Stoichiometric Formula |  | 2017 | 1023 | 1.578614 | 527.4 | 0.4390927 | 0.03187792 | 1.4091 | [8 empty] | LiCO3, Co2O3, and NiO were mixed in required quantities in an agate mortar for ∼30 min | calcined at 1073 K for 12 h in air | sintered at 1123 K for 12 h in ambient air | Not mentioned | Not mentioned | Polycrystalline | Bulk
6988 | https://doi.org/10.1038/s41524-022-00897-2 | https://doi.org/10.1021/acs.inorgchem.7b00476 | LiCoO2 |  | Li1+yCo1–xNixO2 | LiCoO2 | LiCoO2 | None | TRUE |  | Stoichiometric Formula |  | 2017 | 423 | 0.001925 | 1052.4 | 0.002132025588 | 1.188063e-05 | 7.5909 | [8 empty] | LiCO3, Co2O3, and NiO were mixed in required quantities in an agate mortar for ∼30 min | calcined at 1073 K for 12 h in air | sintered at 1123 K for 12 h in ambient air | Not mentioned | Not mentioned | Polycrystalline | Bulk
6989 | https://doi.org/10.1038/s41524-022-00897-2 | https://doi.org/10.1021/acs.inorgchem.7b00476 | LiCoO2 |  | Li1+yCo1–xNixO2 | LiCoO2 | LiCoO2 | None | TRUE |  | Stoichiometric Formula |  | 2017 | 523 | 0.004013 | 962.76 | 0.003719677 | 3.298559e-05 | 5.8977 | [8 empty] | LiCO3, Co2O3, and NiO were mixed in required quantities in an agate mortar for ∼30 min | calcined at 1073 K for 12 h in air | sintered at 1123 K for 12 h in ambient air | Not mentioned | Not mentioned | Polycrystalline | Bulk
6990 | https://doi.org/10.1038/s41524-022-00897-2 | https://doi.org/10.1021/acs.inorgchem.7b00476 | LiCoO2 |  | Li1+yCo1–xNixO2 | LiCoO2 | LiCoO2 | None | TRUE |  | Stoichiometric Formula |  | 2017 | 623 | 0.01458 | 851.03 | 0.0105596 | 0.0001447284 | 4.5455 | [8 empty] | LiCO3, Co2O3, and NiO were mixed in required quantities in an agate mortar for ∼30 min | calcined at 1073 K for 12 h in air | sintered at 1123 K for 12 h in ambient air | Not mentioned | Not mentioned | Polycrystalline | Bulk
6991 | https://doi.org/10.1038/s41524-022-00897-2 | https://doi.org/10.1021/acs.inorgchem.7b00476 | LiCoO2 |  | Li1+yCo1–xNixO2 | LiCoO2 | LiCoO2 | None | TRUE |  | Stoichiometric Formula |  | 2017 | 723 | 0.04344 | 768.28 | 0.02564064 | 0.0004627951 | 4.0057 | [8 empty] | LiCO3, Co2O3, and NiO were mixed in required quantities in an agate mortar for ∼30 min | calcined at 1073 K for 12 h in air | sintered at 1123 K for 12 h in ambient air | Not mentioned | Not mentioned | Polycrystalline | Bulk
6992 | https://doi.org/10.1038/s41524-022-00897-2 | https://doi.org/10.1021/acs.inorgchem.7b00476 | LiCoO2 |  | Li1+yCo1–xNixO2 | LiCoO2 | LiCoO2 | None | TRUE |  | Stoichiometric Formula |  | 2017 | 823 | 0.13738 | 788.97 | 0.08551543 | 0.002121005 | 3.3182 | [8 empty] | LiCO3, Co2O3, and NiO were mixed in required quantities in an agate mortar for ∼30 min | calcined at 1073 K for 12 h in air | sintered at 1123 K for 12 h in ambient air | Not mentioned | Not mentioned | Polycrystalline | Bulk
6993 | https://doi.org/10.1038/s41524-022-00897-2 | https://doi.org/10.1021/acs.inorgchem.7b00476 | LiCoO2 |  | Li1+yCo1–xNixO2 | LiCoO2 | LiCoO2 | None | TRUE |  | Stoichiometric Formula |  | 2017 | 923 | 0.2752 | 742.07 | 0.1515438 | 0.005237781 | 2.6705 | [8 empty] | LiCO3, Co2O3, and NiO were mixed in required quantities in an agate mortar for ∼30 min | calcined at 1073 K for 12 h in air | sintered at 1123 K for 12 h in ambient air | Not mentioned | Not mentioned | Polycrystalline | Bulk
6994 | https://doi.org/10.1038/s41524-022-00897-2 | https://doi.org/10.1021/acs.inorgchem.7b00476 | LiCoO2 |  | Li1+yCo1–xNixO2 | LiCoO2 | LiCoO2 | None | TRUE |  | Stoichiometric Formula |  | 2017 | 1023 | 0.5736 | 653.79 | 0.2451804 | 0.009235226 | 2.7159 | [8 empty] | LiCO3, Co2O3, and NiO were mixed in required quantities in an agate mortar for ∼30 min | calcined at 1073 K for 12 h in air | sintered at 1123 K for 12 h in ambient air | Not mentioned | Not mentioned | Polycrystalline | Bulk
6995 | https://doi.org/10.1038/s41524-022-00897-2 | https://doi.org/10.1021/acs.inorgchem.7b00617 | Ca11Sb10 |  | Ca11−xYbxSb10−yGey | Ca11Sb10 | Ca11Sb10 | None | TRUE |  | Stoichiometric Formula |  | 2017 | 327 | 8.247 | 19.56 | 0.003155249 | 0.0001320577 | 0.7813 | [8 empty] | Not mentioned | Not mentioned | Arc melting followed by annealing | 1023 | 2 weeks | Polycrystalline | Bulk
6996 | https://doi.org/10.1038/s41524-022-00897-2 | https://doi.org/10.1021/acs.inorgchem.7b00617 | Ca11Sb10 |  | Ca11−xYbxSb10−yGey | Ca11Sb10 | Ca11Sb10 | None | TRUE |  | Stoichiometric Formula |  | 2017 | 419 | 21.65 | 15.85 | 0.005438967125 | 0.0002741402 | 0.8313 | [8 empty] | Not mentioned | Not mentioned | Arc melting followed by annealing | 1023 | 2 weeks | Polycrystalline | Bulk
6997 | https://doi.org/10.1038/s41524-022-00897-2 | https://doi.org/10.1021/acs.inorgchem.7b00617 | Ca11Sb10 |  | Ca11−xYbxSb10−yGey | Ca11Sb10 | Ca11Sb10 | None | TRUE |  | Stoichiometric Formula |  | 2017 | 513 | 20.6 | 16 | 0.0052736 | 0.0002934545 | 0.9219 | [8 empty] | Not mentioned | Not mentioned | Arc melting followed by annealing | 1023 | 2 weeks | Polycrystalline | Bulk
6998 | https://doi.org/10.1038/s41524-022-00897-2 | https://doi.org/10.1021/acs.inorgchem.7b00617 | Ca11Sb10 |  | Ca11−xYbxSb10−yGey | Ca11Sb10 | Ca11Sb10 | None | TRUE |  | Stoichiometric Formula |  | 2017 | 608 | 22.68 | 15.1 | 0.0051712668 | 0.0003114851 | 1.0094 | [8 empty] | Not mentioned | Not mentioned | Arc melting followed by annealing | 1023 | 2 weeks | Polycrystalline | Bulk
6999 | https://doi.org/10.1038/s41524-022-00897-2 | https://doi.org/10.1021/acs.inorgchem.7b00617 | Ca11Sb10 |  | Ca11−xYbxSb10−yGey | Ca11Sb10 | Ca11Sb10 | None | TRUE |  | Stoichiometric Formula |  | 2017 | 701 | 21 | 14.96 | 0.0046998336 | 0.0003109858 | 1.0594 | [8 empty] | Not mentioned | Not mentioned | Arc melting followed by annealing | 1023 | 2 weeks | Polycrystalline | Bulk
7000 | https://doi.org/10.1038/s41524-022-00897-2 | https://doi.org/10.1021/acs.inorgchem.7b00617 | Ca2Yb9Sb10 |  | Ca11−xYbxSb10−yGey | Ca11Sb10 | Ca2Sb10 | Yb9 | FALSE |  | Stoichiometric Formula |  | 2017 | 327 | 1502.04 | 1.63 | 0.003990770076 | 7.333418e-05 | 1.7795 | [8 empty] | Not mentioned | Not mentioned | Arc melting followed by annealing | 1023 | 2 weeks | Polycrystalline | Bulk
7001 | https://doi.org/10.1038/s41524-022-00897-2 | https://doi.org/10.1021/acs.inorgchem.7b00617 | Ca2Yb9Sb10 |  | Ca11−xYbxSb10−yGey | Ca11Sb10 | Ca2Sb10 | Yb9 | FALSE |  | Stoichiometric Formula |  | 2017 | 419 | 1326.53 | 4.89 | 0.03172012 | 0.0006836443 | 1.9441 | [8 empty] | Not mentioned | Not mentioned | Arc melting followed by annealing | 1023 | 2 weeks | Polycrystalline | Bulk
7002 | https://doi.org/10.1038/s41524-022-00897-2 | https://doi.org/10.1021/acs.inorgchem.7b00617 | Ca2Yb9Sb10 |  | Ca11−xYbxSb10−yGey | Ca11Sb10 | Ca2Sb10 | Yb9 | FALSE |  | Stoichiometric Formula |  | 2017 | 513 | 1255.1 | 8 | 0.0803264 | 0.001920198 | 2.146 | [8 empty] | Not mentioned | Not mentioned | Arc melting followed by annealing | 1023 | 2 weeks | Polycrystalline | Bulk
7003 | https://doi.org/10.1038/s41524-022-00897-2 | https://doi.org/10.1021/acs.inorgchem.7b00617 | Ca2Yb9Sb10 |  | Ca11−xYbxSb10−yGey | Ca11Sb10 | Ca2Sb10 | Yb9 | FALSE |  | Stoichiometric Formula |  | 2017 | 608 | 1179.17 | 10.67 | 0.1342472 | 0.003590476 | 2.2733 | [8 empty] | Not mentioned | Not mentioned | Arc melting followed by annealing | 1023 | 2 weeks | Polycrystalline | Bulk
7004 | https://doi.org/10.1038/s41524-022-00897-2 | https://doi.org/10.1021/acs.inorgchem.7b00617 | Ca2Yb9Sb10 |  | Ca11−xYbxSb10−yGey | Ca11Sb10 | Ca2Sb10 | Yb9 | FALSE |  | Stoichiometric Formula |  | 2017 | 701 | 1072.92 | 13.48 | 0.1949607 | 0.005821086 | 2.3478 | [8 empty] | Not mentioned | Not mentioned | Arc melting followed by annealing | 1023 | 2 weeks | Polycrystalline | Bulk
7005 | https://doi.org/10.1038/s41524-022-00897-2 | https://doi.org/10.1021/acs.inorgchem.7b00617 | Ca2Yb9Sb9Ge |  | Ca11−xYbxSb10−yGey | Ca11Sb10 | Ca2Sb9 | Yb9, Ge | FALSE |  | Stoichiometric Formula |  | 2017 | 327 | 8.898 | 17.04 | 0.002583638 | 5.162223e-05 | 1.6366 | [8 empty] | Not mentioned | Not mentioned | Arc melting followed by annealing | 1023 | 2 weeks | Polycrystalline | Bulk
7006 | https://doi.org/10.1038/s41524-022-00897-2 | https://doi.org/10.1021/acs.inorgchem.7b00617 | Ca2Yb9Sb9Ge |  | Ca11−xYbxSb10−yGey | Ca11Sb10 | Ca2Sb9 | Yb9, Ge | FALSE |  | Stoichiometric Formula |  | 2017 | 419 | 8.7347 | 19.56 | 0.00334184 | 7.590563e-05 | 1.8447 | [8 empty] | Not mentioned | Not mentioned | Arc melting followed by annealing | 1023 | 2 weeks | Polycrystalline | Bulk
7007 | https://doi.org/10.1038/s41524-022-00897-2 | https://doi.org/10.1021/acs.inorgchem.7b00617 | Ca2Yb9Sb9Ge |  | Ca11−xYbxSb10−yGey | Ca11Sb10 | Ca2Sb9 | Yb9, Ge | FALSE |  | Stoichiometric Formula |  | 2017 | 513 | 8.7755 | 20.44 | 0.003666348 | 9.246983e-05 | 2.034 | [8 empty] | Not mentioned | Not mentioned | Arc melting followed by annealing | 1023 | 2 weeks | Polycrystalline | Bulk
7008 | https://doi.org/10.1038/s41524-022-00897-2 | https://doi.org/10.1021/acs.inorgchem.7b00617 | Ca2Yb9Sb9Ge |  | Ca11−xYbxSb10−yGey | Ca11Sb10 | Ca2Sb9 | Yb9, Ge | FALSE |  | Stoichiometric Formula |  | 2017 | 608 | 8.4286 | 21.48 | 0.003888875 | 0.0001063337 | 2.2236 | [8 empty] | Not mentioned | Not mentioned | Arc melting followed by annealing | 1023 | 2 weeks | Polycrystalline | Bulk
7009 | https://doi.org/10.1038/s41524-022-00897-2 | https://doi.org/10.1021/acs.inorgchem.7b00617 | Ca2Yb9Sb9Ge |  | Ca11−xYbxSb10−yGey | Ca11Sb10 | Ca2Sb9 | Yb9, Ge | FALSE |  | Stoichiometric Formula |  | 2017 | 701 | 8.856 | 21.1 | 0.00394277976 | 0.0001185048 | 2.3323 | [8 empty] | Not mentioned | Not mentioned | Arc melting followed by annealing | 1023 | 2 weeks | Polycrystalline | Bulk
7010 | https://doi.org/10.1038/s41524-022-00897-2 | https://doi.org/10.1021/acs.inorgchem.7b00617 | Ca6Yb5Sb10 |  | Ca11−xYbxSb10−yGey | Ca11Sb10 | Ca6Sb10 | Yb5 | FALSE |  | Stoichiometric Formula |  | 2017 | 327 | 506.12 | 6.22 | 0.01958097 | 0.0006026332 | 1.0625 | [8 empty] | Not mentioned | Not mentioned | Arc melting followed by annealing | 1023 | 2 weeks | Polycrystalline | Bulk
7011 | https://doi.org/10.1038/s41524-022-00897-2 | https://doi.org/10.1021/acs.inorgchem.7b00617 | Ca6Yb5Sb10 |  | Ca11−xYbxSb10−yGey | Ca11Sb10 | Ca6Sb10 | Yb5 | FALSE |  | Stoichiometric Formula |  | 2017 | 419 | 514.29 | 8.296 | 0.0353953 | 0.001213735 | 1.2219 | [8 empty] | Not mentioned | Not mentioned | Arc melting followed by annealing | 1023 | 2 weeks | Polycrystalline | Bulk
7012 | https://doi.org/10.1038/s41524-022-00897-2 | https://doi.org/10.1021/acs.inorgchem.7b00617 | Ca6Yb5Sb10 |  | Ca11−xYbxSb10−yGey | Ca11Sb10 | Ca6Sb10 | Yb5 | FALSE |  | Stoichiometric Formula |  | 2017 | 513 | 512.24 | 11.26 | 0.06494568 | 0.002385077 | 1.3969 | [8 empty] | Not mentioned | Not mentioned | Arc melting followed by annealing | 1023 | 2 weeks | Polycrystalline | Bulk
7013 | https://doi.org/10.1038/s41524-022-00897-2 | https://doi.org/10.1021/acs.inorgchem.7b00617 | Ca6Yb5Sb10 |  | Ca11−xYbxSb10−yGey | Ca11Sb10 | Ca6Sb10 | Yb5 | FALSE |  | Stoichiometric Formula |  | 2017 | 608 | 485.71 | 14.22 | 0.09821464 | 0.003852549 | 1.55 | [8 empty] | Not mentioned | Not mentioned | Arc melting followed by annealing | 1023 | 2 weeks | Polycrystalline | Bulk
7014 | https://doi.org/10.1038/s41524-022-00897-2 | https://doi.org/10.1021/acs.inorgchem.7b00617 | Ca6Yb5Sb10 |  | Ca11−xYbxSb10−yGey | Ca11Sb10 | Ca6Sb10 | Yb5 | FALSE |  | Stoichiometric Formula |  | 2017 | 701 | 459.18 | 16.74 | 0.1286749 | 0.005296601 | 1.703 | [8 empty] | Not mentioned | Not mentioned | Arc melting followed by annealing | 1023 | 2 weeks | Polycrystalline | Bulk
7015 | https://doi.org/10.1038/s41524-022-00897-2 | https://doi.org/10.1021/acs.inorgchem.7b00617 | Ca9Yb2Sb10 |  | Ca11−xYbxSb10−yGey | Ca11Sb10 | Ca9Sb10 | Yb2 | FALSE |  | Stoichiometric Formula |  | 2017 | 327 | 424.9 | 14.81 | 0.09319590889 | 0.004733623 | 0.6438 | [8 empty] | Not mentioned | Not mentioned | Arc melting followed by annealing | 1023 | 2 weeks | Polycrystalline | Bulk
7016 | https://doi.org/10.1038/s41524-022-00897-2 | https://doi.org/10.1021/acs.inorgchem.7b00617 | Ca9Yb2Sb10 |  | Ca11−xYbxSb10−yGey | Ca11Sb10 | Ca9Sb10 | Yb2 | FALSE |  | Stoichiometric Formula |  | 2017 | 419 | 522.45 | 14.96 | 0.1169251 | 0.006532218 | 0.75 | [8 empty] | Not mentioned | Not mentioned | Arc melting followed by annealing | 1023 | 2 weeks | Polycrystalline | Bulk
7017 | https://doi.org/10.1038/s41524-022-00897-2 | https://doi.org/10.1021/acs.inorgchem.7b00617 | Ca9Yb2Sb10 |  | Ca11−xYbxSb10−yGey | Ca11Sb10 | Ca9Sb10 | Yb2 | FALSE |  | Stoichiometric Formula |  | 2017 | 513 | 563.27 | 14.37 | 0.1163135 | 0.007045558 | 0.8469 | [8 empty] | Not mentioned | Not mentioned | Arc melting followed by annealing | 1023 | 2 weeks | Polycrystalline | Bulk
7018 | https://doi.org/10.1038/s41524-022-00897-2 | https://doi.org/10.1021/acs.inorgchem.7b00617 | Ca9Yb2Sb10 |  | Ca11−xYbxSb10−yGey | Ca11Sb10 | Ca9Sb10 | Yb2 | FALSE |  | Stoichiometric Formula |  | 2017 | 608 | 506.12 | 15.3 | 0.1184776308 | 0.007558699 | 0.953 | [8 empty] | Not mentioned | Not mentioned | Arc melting followed by annealing | 1023 | 2 weeks | Polycrystalline | Bulk
7019 | https://doi.org/10.1038/s41524-022-00897-2 | https://doi.org/10.1021/acs.inorgchem.7b00617 | Ca9Yb2Sb10 |  | Ca11−xYbxSb10−yGey | Ca11Sb10 | Ca9Sb10 | Yb2 | FALSE |  | Stoichiometric Formula |  | 2017 | 701 | 502.04 | 15.1 | 0.1144701404 | 0.007606025 | 1.055 | [8 empty] | Not mentioned | Not mentioned | Arc melting followed by annealing | 1023 | 2 weeks | Polycrystalline | Bulk
7020 | https://doi.org/10.1038/s41524-022-00897-2 | https://doi.org/10.1021/acs.inorgchem.7b00617 | Ca9Yb2Sb7Ge3 |  | Ca11−xYbxSb10−yGey | Ca11Sb10 | Ca9Sb7 | Yb2, Ge3 | FALSE |  | Stoichiometric Formula |  | 2017 | 327 | 3.09 | 20.74 | 0.001329156084 | 4.266137e-05 | 1.0188 | [8 empty] | Not mentioned | Not mentioned | Arc melting followed by annealing | 1023 | 2 weeks | Polycrystalline | Bulk
7021 | https://doi.org/10.1038/s41524-022-00897-2 | https://doi.org/10.1021/acs.inorgchem.7b00617 | Ca9Yb2Sb7Ge3 |  | Ca11−xYbxSb10−yGey | Ca11Sb10 | Ca9Sb7 | Yb2, Ge3 | FALSE |  | Stoichiometric Formula |  | 2017 | 419 | 2.06 | 52 | 0.00557024 | 0.0002341188 | 0.9969 | [8 empty] | Not mentioned | Not mentioned | Arc melting followed by annealing | 1023 | 2 weeks | Polycrystalline | Bulk
7022 | https://doi.org/10.1038/s41524-022-00897-2 | https://doi.org/10.1021/acs.inorgchem.7b00617 | Ca9Yb2Sb7Ge3 |  | Ca11−xYbxSb10−yGey | Ca11Sb10 | Ca9Sb7 | Yb2, Ge3 | FALSE |  | Stoichiometric Formula |  | 2017 | 513 | 2.06 | 64.4 | 0.0085435616 | 0.0004382847 | 1 | [8 empty] | Not mentioned | Not mentioned | Arc melting followed by annealing | 1023 | 2 weeks | Polycrystalline | Bulk
7023 | https://doi.org/10.1038/s41524-022-00897-2 | https://doi.org/10.1021/acs.inorgchem.7b00617 | Ca9Yb2Sb7Ge3 |  | Ca11−xYbxSb10−yGey | Ca11Sb10 | Ca9Sb7 | Yb2, Ge3 | FALSE |  | Stoichiometric Formula |  | 2017 | 608 | 6.19 | 75.56 | 0.03534065 | 0.002102663 | 1.0219 | [8 empty] | Not mentioned | Not mentioned | Arc melting followed by annealing | 1023 | 2 weeks | Polycrystalline | Bulk
7024 | https://doi.org/10.1038/s41524-022-00897-2 | https://doi.org/10.1021/acs.inorgchem.7b00617 | Ca9Yb2Sb7Ge3 |  | Ca11−xYbxSb10−yGey | Ca11Sb10 | Ca9Sb7 | Yb2, Ge3 | FALSE |  | Stoichiometric Formula |  | 2017 | 701 | 8.25 | 78.07 | 0.05028313 | 0.004 | 1.1156 | [8 empty] | Not mentioned | Not mentioned | Arc melting followed by annealing | 1023 | 2 weeks | Polycrystalline | Bulk
7025 | https://doi.org/10.1038/s41524-022-00897-2 | https://doi.org/10.1021/acs.inorgchem.7b00617 | Ca9Yb2Sb9Ge |  | Ca11−xYbxSb10−yGey | Ca11Sb10 | Ca9Sb9 | Yb2, Ge | FALSE |  | Stoichiometric Formula |  | 2017 | 327 | 100 | -5.48 | 0.00300304 | 0.000138426 | 0.7094 | [8 empty] | Not mentioned | Not mentioned | Arc melting followed by annealing | 1023 | 2 weeks | Polycrystalline | Bulk
7026 | https://doi.org/10.1038/s41524-022-00897-2 | https://doi.org/10.1021/acs.inorgchem.7b00617 | Ca9Yb2Sb9Ge |  | Ca11−xYbxSb10−yGey | Ca11Sb10 | Ca9Sb9 | Yb2, Ge | FALSE |  | Stoichiometric Formula |  | 2017 | 419 | 123.71 | -3.56 | 0.001567851056 | 8.341963e-05 | 0.7875 | [8 empty] | Not mentioned | Not mentioned | Arc melting followed by annealing | 1023 | 2 weeks | Polycrystalline | Bulk
7027 | https://doi.org/10.1038/s41524-022-00897-2 | https://doi.org/10.1021/acs.inorgchem.7b00617 | Ca9Yb2Sb9Ge |  | Ca11−xYbxSb10−yGey | Ca11Sb10 | Ca9Sb9 | Yb2, Ge | FALSE |  | Stoichiometric Formula |  | 2017 | 513 | 146.39 | -1.33 | 0.000258949271 | 1.502046e-05 | 0.8844 | [8 empty] | Not mentioned | Not mentioned | Arc melting followed by annealing | 1023 | 2 weeks | Polycrystalline | Bulk
7028 | https://doi.org/10.1038/s41524-022-00897-2 | https://doi.org/10.1021/acs.inorgchem.7b00617 | Ca9Yb2Sb9Ge |  | Ca11−xYbxSb10−yGey | Ca11Sb10 | Ca9Sb9 | Yb2, Ge | FALSE |  | Stoichiometric Formula |  | 2017 | 608 | 169.07 | 7.11 | 0.008546843547 | 0.0005262259 | 0.9875 | [8 empty] | Not mentioned | Not mentioned | Arc melting followed by annealing | 1023 | 2 weeks | Polycrystalline | Bulk
7029 | https://doi.org/10.1038/s41524-022-00897-2 | https://doi.org/10.1021/acs.inorgchem.7b00617 | Ca9Yb2Sb9Ge |  | Ca11−xYbxSb10−yGey | Ca11Sb10 | Ca9Sb9 | Yb2, Ge | FALSE |  | Stoichiometric Formula |  | 2017 | 701 | 187.63 | 15.11 | 0.0428382 | 0.002699288 | 1.1125 | [8 empty] | Not mentioned | Not mentioned | Arc melting followed by annealing | 1023 | 2 weeks | Polycrystalline | Bulk
7030 | https://doi.org/10.1038/s41524-022-00897-2 | https://doi.org/10.1021/acs.inorgchem.7b01200 | Ag3RbMo9Se11 |  | A14MgBi11 | Ag3RbMo9Se11 | Ag3RbMo9Se11 | None | TRUE |  | Stoichiometric Formula |  | 2017 | 324 | 42.67 | 71.15 | 0.2160093 | 0.01028465 | 0.6805 | [8 empty] | solid state heating reactions | heated under H2 flowing gas at 1273 K for 10 h to eliminate possible traces of oxygen | hot uniaxial pressing in Ar | Not mentioned | Not mentioned | Polycrystalline | Bulk
7031 | https://doi.org/10.1038/s41524-022-00897-2 | https://doi.org/10.1021/acs.inorgchem.7b01200 | Ag3RbMo9Se11 |  | A14MgBi11 | Ag3RbMo9Se11 | Ag3RbMo9Se11 | None | TRUE |  | Stoichiometric Formula |  | 2017 | 421 | 59.26 | 96.04 | 0.5465954 | 0.03224729 | 0.7136 | [8 empty] | solid state heating reactions | heated under H2 flowing gas at 1273 K for 10 h to eliminate possible traces of oxygen | hot uniaxial pressing in Ar | Not mentioned | Not mentioned | Polycrystalline | Bulk
7032 | https://doi.org/10.1038/s41524-022-00897-2 | https://doi.org/10.1021/acs.inorgchem.7b01200 | Ag3RbMo9Se11 |  | A14MgBi11 | Ag3RbMo9Se11 | Ag3RbMo9Se11 | None | TRUE |  | Stoichiometric Formula |  | 2017 | 520 | 80.5 | 128.54 | 1.330064 | 0.09022087 | 0.7666 | [8 empty] | solid state heating reactions | heated under H2 flowing gas at 1273 K for 10 h to eliminate possible traces of oxygen | hot uniaxial pressing in Ar | Not mentioned | Not mentioned | Polycrystalline | Bulk
7033 | https://doi.org/10.1038/s41524-022-00897-2 | https://doi.org/10.1021/acs.inorgchem.7b01200 | Ag3RbMo9Se11 |  | A14MgBi11 | Ag3RbMo9Se11 | Ag3RbMo9Se11 | None | TRUE |  | Stoichiometric Formula |  | 2017 | 618 | 106.67 | 142.7 | 2.172152 | 0.1599226 | 0.8394 | [8 empty] | solid state heating reactions | heated under H2 flowing gas at 1273 K for 10 h to eliminate possible traces of oxygen | hot uniaxial pressing in Ar | Not mentioned | Not mentioned | Polycrystalline | Bulk
7034 | https://doi.org/10.1038/s41524-022-00897-2 | https://doi.org/10.1021/acs.inorgchem.7b01200 | Ag3RbMo9Se11 |  | A14MgBi11 | Ag3RbMo9Se11 | Ag3RbMo9Se11 | None | TRUE |  | Stoichiometric Formula |  | 2017 | 717 | 166.23 | 146.02 | 3.54433 | 0.2858266 | 0.8891 | [8 empty] | solid state heating reactions | heated under H2 flowing gas at 1273 K for 10 h to eliminate possible traces of oxygen | hot uniaxial pressing in Ar | Not mentioned | Not mentioned | Polycrystalline | Bulk
7035 | https://doi.org/10.1038/s41524-022-00897-2 | https://doi.org/10.1021/acs.inorgchem.7b01548 | Ca14MgBi11 |  | A14MgBi11 | Ag3RbMo9Se11 | Ag3RbMo9Se11 | None | TRUE |  | Stoichiometric Formula |  | 2017 | 326 | 198.35 | 56.42 | 0.631391 | 0.02734602 | 0.7527 | [8 empty] | high-temperature solid-state reactions | Not mentioned | sintered between 1350 and 1500 °C for 4 min followed by quenching. Repeated process to ensure homogenity | Not mentioned | Not mentioned | Polycrystalline | Bulk
7036 | https://doi.org/10.1038/s41524-022-00897-2 | https://doi.org/10.1021/acs.inorgchem.7b01548 | Ca14MgBi11 |  | A14MgBi11 | Ca14MgBi11 | Ca14MgBi11 | None | TRUE |  | Stoichiometric Formula |  | 2017 | 424 | 220.52 | 61.57 | 0.8359615 | 0.04226156 | 0.8387 | [8 empty] | high-temperature solid-state reactions | Not mentioned | sintered between 1350 and 1500 °C for 4 min followed by quenching. Repeated process to ensure homogenity | Not mentioned | Not mentioned | Polycrystalline | Bulk
7037 | https://doi.org/10.1038/s41524-022-00897-2 | https://doi.org/10.1021/acs.inorgchem.7b01548 | Ca14MgBi11 |  | A14MgBi11 | Ca14MgBi11 | Ca14MgBi11 | None | TRUE |  | Stoichiometric Formula |  | 2017 | 521 | 248.28 | 66.94 | 1.112534 | 0.0607706 | 0.9538 | [8 empty] | high-temperature solid-state reactions | Not mentioned | sintered between 1350 and 1500 °C for 4 min followed by quenching. Repeated process to ensure homogenity | Not mentioned | Not mentioned | Polycrystalline | Bulk
7038 | https://doi.org/10.1038/s41524-022-00897-2 | https://doi.org/10.1021/acs.inorgchem.7b01548 | Ca14MgBi11 |  | A14MgBi11 | Ca14MgBi11 | Ca14MgBi11 | None | TRUE |  | Stoichiometric Formula |  | 2017 | 621 | 276.52 | 69.85 | 1.349147 | 0.08009756 | 1.046 | [8 empty] | high-temperature solid-state reactions | Not mentioned | sintered between 1350 and 1500 °C for 4 min followed by quenching. Repeated process to ensure homogenity | Not mentioned | Not mentioned | Polycrystalline | Bulk
7039 | https://doi.org/10.1038/s41524-022-00897-2 | https://doi.org/10.1021/acs.inorgchem.7b01548 | Ca14MgBi11 |  | A14MgBi11 | Ca14MgBi11 | Ca14MgBi11 | None | TRUE |  | Stoichiometric Formula |  | 2017 | 717 | 300.41 | 74.55 | 1.669589 | 0.1076525 | 1.112 | [8 empty] | high-temperature solid-state reactions | Not mentioned | sintered between 1350 and 1500 °C for 4 min followed by quenching. Repeated process to ensure homogenity | Not mentioned | Not mentioned | Polycrystalline | Bulk
7040 | https://doi.org/10.1038/s41524-022-00897-2 | https://doi.org/10.1021/acs.inorgchem.7b01548 | Ca14MgBi11 |  | A14MgBi11 | Ca14MgBi11 | Ca14MgBi11 | None | TRUE |  | Stoichiometric Formula |  | 2017 | 817 | 320.88 | 79.25 | 2.015306895 | 0.1240306 | 1.3275 | [8 empty] | high-temperature solid-state reactions | Not mentioned | sintered between 1350 and 1500 °C for 4 min followed by quenching. Repeated process to ensure homogenity | Not mentioned | Not mentioned | Polycrystalline | Bulk
7041 | https://doi.org/10.1038/s41524-022-00897-2 | https://doi.org/10.1021/acs.inorgchem.7b01548 | Ca14MgBi11 |  | A14MgBi11 | Ca14MgBi11 | Ca14MgBi11 | None | TRUE |  | Stoichiometric Formula |  | 2017 | 914 | 333.33 | 85.97 | 2.463589 | 0.1608372 | 1.4 | [8 empty] | high-temperature solid-state reactions | Not mentioned | sintered between 1350 and 1500 °C for 4 min followed by quenching. Repeated process to ensure homogenity | Not mentioned | Not mentioned | Polycrystalline | Bulk
7042 | https://doi.org/10.1038/s41524-022-00897-2 | https://doi.org/10.1021/acs.inorgchem.7b01548 | Ca14MgBi11 |  | A14MgBi11 | Ca14MgBi11 | Ca14MgBi11 | None | TRUE |  | Stoichiometric Formula |  | 2017 | 1013 | 336.41 | 91.79 | 2.83439 | 0.1921203 | 1.4945 | [8 empty] | high-temperature solid-state reactions | Not mentioned | sintered between 1350 and 1500 °C for 4 min followed by quenching. Repeated process to ensure homogenity | Not mentioned | Not mentioned | Polycrystalline | Bulk
7043 | https://doi.org/10.1038/s41524-022-00897-2 | https://doi.org/10.1021/acs.inorgchem.7b01548 | Eu14MgBi11 |  | A14MgBi11 | Ca14MgBi11 | Ca14MgBi11 | None | TRUE |  | Stoichiometric Formula |  | 2017 | 326 | 570.31 | 27.95 | 0.4455276 | 0.009605952 | 1.512 | [8 empty] | high-temperature solid-state reactions | Not mentioned | sintered between 1350 and 1500 °C for 4 min followed by quenching. Repeated process to ensure homogenity | Not mentioned | Not mentioned | Polycrystalline | Bulk
7044 | https://doi.org/10.1038/s41524-022-00897-2 | https://doi.org/10.1021/acs.inorgchem.7b01548 | Eu14MgBi11 |  | A14MgBi11 | Eu14MgBi11 | Eu14MgBi11 | None | TRUE |  | Stoichiometric Formula |  | 2017 | 424 | 548.87 | 34.77 | 0.663558 | 0.01823387 | 1.543 | [8 empty] | high-temperature solid-state reactions | Not mentioned | sintered between 1350 and 1500 °C for 4 min followed by quenching. Repeated process to ensure homogenity | Not mentioned | Not mentioned | Polycrystalline | Bulk
7045 | https://doi.org/10.1038/s41524-022-00897-2 | https://doi.org/10.1021/acs.inorgchem.7b01548 | Eu14MgBi11 |  | A14MgBi11 | Eu14MgBi11 | Eu14MgBi11 | None | TRUE |  | Stoichiometric Formula |  | 2017 | 521 | 521.43 | 42.5 | 0.9418329375 | 0.03017804 | 1.626 | [8 empty] | high-temperature solid-state reactions | Not mentioned | sintered between 1350 and 1500 °C for 4 min followed by quenching. Repeated process to ensure homogenity | Not mentioned | Not mentioned | Polycrystalline | Bulk
7046 | https://doi.org/10.1038/s41524-022-00897-2 | https://doi.org/10.1021/acs.inorgchem.7b01548 | Eu14MgBi11 |  | A14MgBi11 | Eu14MgBi11 | Eu14MgBi11 | None | TRUE |  | Stoichiometric Formula |  | 2017 | 621 | 496.6 | 57.5 | 1.64188375 | 0.06243783 | 1.633 | [8 empty] | high-temperature solid-state reactions | Not mentioned | sintered between 1350 and 1500 °C for 4 min followed by quenching. Repeated process to ensure homogenity | Not mentioned | Not mentioned | Polycrystalline | Bulk
7047 | https://doi.org/10.1038/s41524-022-00897-2 | https://doi.org/10.1021/acs.inorgchem.7b01548 | Eu14MgBi11 |  | A14MgBi11 | Eu14MgBi11 | Eu14MgBi11 | None | TRUE |  | Stoichiometric Formula |  | 2017 | 717 | 489.93 | 70.3 | 2.421278 | 0.1064412 | 1.631 | [8 empty] | high-temperature solid-state reactions | Not mentioned | sintered between 1350 and 1500 °C for 4 min followed by quenching. Repeated process to ensure homogenity | Not mentioned | Not mentioned | Polycrystalline | Bulk
7048 | https://doi.org/10.1038/s41524-022-00897-2 | https://doi.org/10.1021/acs.inorgchem.7b01548 | Eu14MgBi11 |  | A14MgBi11 | Eu14MgBi11 | Eu14MgBi11 | None | TRUE |  | Stoichiometric Formula |  | 2017 | 817 | 483.44 | 84.85 | 3.480537 | 0.174561 | 1.629 | [8 empty] | high-temperature solid-state reactions | Not mentioned | sintered between 1350 and 1500 °C for 4 min followed by quenching. Repeated process to ensure homogenity | Not mentioned | Not mentioned | Polycrystalline | Bulk
7049 | https://doi.org/10.1038/s41524-022-00897-2 | https://doi.org/10.1021/acs.inorgchem.7b01548 | Eu14MgBi11 |  | A14MgBi11 | Eu14MgBi11 | Eu14MgBi11 | None | TRUE |  | Stoichiometric Formula |  | 2017 | 914 | 477 | 99.32 | 4.705349 | 0.267 | 1.63 | [8 empty] | high-temperature solid-state reactions | Not mentioned | sintered between 1350 and 1500 °C for 4 min followed by quenching. Repeated process to ensure homogenity | Not mentioned | Not mentioned | Polycrystalline | Bulk
7050 | https://doi.org/10.1038/s41524-022-00897-2 | https://doi.org/10.1021/acs.inorgchem.7b01548 | Sr14MgBi11 |  | A14MgBi11 | Eu14MgBi11 | Eu14MgBi11 | None | TRUE |  | Stoichiometric Formula |  | 2017 | 326 | 632.03 | 32.5 | 0.6675816875 | 0.017373 | 1.2527 | [8 empty] | high-temperature solid-state reactions | Not mentioned | sintered between 1350 and 1500 °C for 4 min followed by quenching. Repeated process to ensure homogenity | Not mentioned | Not mentioned | Polycrystalline | Bulk
7051 | https://doi.org/10.1038/s41524-022-00897-2 | https://doi.org/10.1021/acs.inorgchem.7b01548 | Sr14MgBi11 |  | A14MgBi11 | Sr14MgBi11 | Sr14MgBi11 | None | TRUE |  | Stoichiometric Formula |  | 2017 | 424 | 595.92 | 41.59 | 1.03078 | 0.03452216 | 1.266 | [8 empty] | high-temperature solid-state reactions | Not mentioned | sintered between 1350 and 1500 °C for 4 min followed by quenching. Repeated process to ensure homogenity | Not mentioned | Not mentioned | Polycrystalline | Bulk
7052 | https://doi.org/10.1038/s41524-022-00897-2 | https://doi.org/10.1021/acs.inorgchem.7b01548 | Sr14MgBi11 |  | A14MgBi11 | Sr14MgBi11 | Sr14MgBi11 | None | TRUE |  | Stoichiometric Formula |  | 2017 | 521 | 557.25 | 56.82 | 1.799089 | 0.0706083 | 1.3275 | [8 empty] | high-temperature solid-state reactions | Not mentioned | sintered between 1350 and 1500 °C for 4 min followed by quenching. Repeated process to ensure homogenity | Not mentioned | Not mentioned | Polycrystalline | Bulk
7053 | https://doi.org/10.1038/s41524-022-00897-2 | https://doi.org/10.1021/acs.inorgchem.7b01548 | Sr14MgBi11 |  | A14MgBi11 | Sr14MgBi11 | Sr14MgBi11 | None | TRUE |  | Stoichiometric Formula |  | 2017 | 621 | 534.8 | 72.99 | 2.849168 | 0.1319709 | 1.3407 | [8 empty] | high-temperature solid-state reactions | Not mentioned | sintered between 1350 and 1500 °C for 4 min followed by quenching. Repeated process to ensure homogenity | Not mentioned | Not mentioned | Polycrystalline | Bulk
7054 | https://doi.org/10.1038/s41524-022-00897-2 | https://doi.org/10.1021/acs.inorgchem.7b01548 | Sr14MgBi11 |  | A14MgBi11 | Sr14MgBi11 | Sr14MgBi11 | None | TRUE |  | Stoichiometric Formula |  | 2017 | 717 | 525.18 | 87.54 | 4.024586 | 0.2159417 | 1.3363 | [8 empty] | high-temperature solid-state reactions | Not mentioned | sintered between 1350 and 1500 °C for 4 min followed by quenching. Repeated process to ensure homogenity | Not mentioned | Not mentioned | Polycrystalline | Bulk
7055 | https://doi.org/10.1038/s41524-022-00897-2 | https://doi.org/10.1021/acs.inorgchem.7b01548 | Sr14MgBi11 |  | A14MgBi11 | Sr14MgBi11 | Sr14MgBi11 | None | TRUE |  | Stoichiometric Formula |  | 2017 | 817 | 517.73 | 106.59 | 5.882152 | 0.3608168 | 1.3319 | [8 empty] | high-temperature solid-state reactions | Not mentioned | sintered between 1350 and 1500 °C for 4 min followed by quenching. Repeated process to ensure homogenity | Not mentioned | Not mentioned | Polycrystalline | Bulk
7056 | https://doi.org/10.1038/s41524-022-00897-2 | https://doi.org/10.1021/acs.inorgchem.7b01548 | Sr14MgBi11 |  | A14MgBi11 | Sr14MgBi11 | Sr14MgBi11 | None | TRUE |  | Stoichiometric Formula |  | 2017 | 914 | 506.94 | 127.84 | 8.284954 | 0.5611299 | 1.3495 | [8 empty] | high-temperature solid-state reactions | Not mentioned | sintered between 1350 and 1500 °C for 4 min followed by quenching. Repeated process to ensure homogenity | Not mentioned | Not mentioned | Polycrystalline | Bulk
7057 | https://doi.org/10.1038/s41524-022-00897-2 | https://doi.org/10.1021/acs.inorgchem.7b01548 | Sr14MgBi11 |  | A14MgBi11 | Sr14MgBi11 | Sr14MgBi11 | None | TRUE |  | Stoichiometric Formula |  | 2017 | 1013 | 503.5 | 138 | 9.588654 | 0.6938076 | 1.4 | [8 empty] | high-temperature solid-state reactions | Not mentioned | sintered between 1350 and 1500 °C for 4 min followed by quenching. Repeated process to ensure homogenity | Not mentioned | Not mentioned | Polycrystalline | Bulk
7058 | https://doi.org/10.1038/s41524-022-00897-2 | https://doi.org/10.1021/acs.inorgchem.7b01548 | Yb14MgBi11 |  | A14MgBi11 | Sr14MgBi11 | Sr14MgBi11 | None | TRUE |  | Stoichiometric Formula |  | 2017 | 326 | 741.12 | 24.32 | 0.4383446 | 0.00928829 | 1.5385 | [8 empty] | high-temperature solid-state reactions | Not mentioned | sintered between 1350 and 1500 °C for 4 min followed by quenching. Repeated process to ensure homogenity | Not mentioned | Not mentioned | Polycrystalline | Bulk
7059 | https://doi.org/10.1038/s41524-022-00897-2 | https://doi.org/10.1021/acs.inorgchem.7b01548 | Yb14MgBi11 |  | A14MgBi11 | Yb14MgBi11 | Yb14MgBi11 | None | TRUE |  | Stoichiometric Formula |  | 2017 | 424 | 701.92 | 36.14 | 0.9167774 | 0.0231515 | 1.679 | [8 empty] | high-temperature solid-state reactions | Not mentioned | sintered between 1350 and 1500 °C for 4 min followed by quenching. Repeated process to ensure homogenity | Not mentioned | Not mentioned | Polycrystalline | Bulk
7060 | https://doi.org/10.1038/s41524-022-00897-2 | https://doi.org/10.1021/acs.inorgchem.7b01548 | Yb14MgBi11 |  | A14MgBi11 | Yb14MgBi11 | Yb14MgBi11 | None | TRUE |  | Stoichiometric Formula |  | 2017 | 521 | 682.24 | 47.95 | 1.568608 | 0.04490356 | 1.82 | [8 empty] | high-temperature solid-state reactions | Not mentioned | sintered between 1350 and 1500 °C for 4 min followed by quenching. Repeated process to ensure homogenity | Not mentioned | Not mentioned | Polycrystalline | Bulk
7061 | https://doi.org/10.1038/s41524-022-00897-2 | https://doi.org/10.1021/acs.inorgchem.7b01548 | Yb14MgBi11 |  | A14MgBi11 | Yb14MgBi11 | Yb14MgBi11 | None | TRUE |  | Stoichiometric Formula |  | 2017 | 621 | 660.63 | 61.59 | 2.505986 | 0.08252731 | 1.8857 | [8 empty] | high-temperature solid-state reactions | Not mentioned | sintered between 1350 and 1500 °C for 4 min followed by quenching. Repeated process to ensure homogenity | Not mentioned | Not mentioned | Polycrystalline | Bulk
7062 | https://doi.org/10.1038/s41524-022-00897-2 | https://doi.org/10.1021/acs.inorgchem.7b01548 | Yb14MgBi11 |  | A14MgBi11 | Yb14MgBi11 | Yb14MgBi11 | None | TRUE |  | Stoichiometric Formula |  | 2017 | 717 | 623.93 | 78.64 | 3.858539 | 0.1509314 | 1.833 | [8 empty] | high-temperature solid-state reactions | Not mentioned | sintered between 1350 and 1500 °C for 4 min followed by quenching. Repeated process to ensure homogenity | Not mentioned | Not mentioned | Polycrystalline | Bulk
7063 | https://doi.org/10.1038/s41524-022-00897-2 | https://doi.org/10.1021/acs.inorgchem.7b01548 | Yb14MgBi11 |  | A14MgBi11 | Yb14MgBi11 | Yb14MgBi11 | None | TRUE |  | Stoichiometric Formula |  | 2017 | 817 | 595.92 | 88.64 | 4.682173 | 0.2214376 | 1.7275 | [8 empty] | high-temperature solid-state reactions | Not mentioned | sintered between 1350 and 1500 °C for 4 min followed by quenching. Repeated process to ensure homogenity | Not mentioned | Not mentioned | Polycrystalline | Bulk
7064 | https://doi.org/10.1038/s41524-022-00897-2 | https://doi.org/10.1021/acs.inorgchem.7b01548 | Yb14MgBi11 |  | A14MgBi11 | Yb14MgBi11 | Yb14MgBi11 | None | TRUE |  | Stoichiometric Formula |  | 2017 | 914 | 570.31 | 97.95 | 5.47167 | 0.3125691 | 1.6 | [8 empty] | high-temperature solid-state reactions | Not mentioned | sintered between 1350 and 1500 °C for 4 min followed by quenching. Repeated process to ensure homogenity | Not mentioned | Not mentioned | Polycrystalline | Bulk
7065 | https://doi.org/10.1038/s41524-022-00897-2 | https://doi.org/10.1021/acs.inorgchem.7b01548 | Yb14MgBi11 |  | A14MgBi11 | Yb14MgBi11 | Yb14MgBi11 | None | TRUE |  | Stoichiometric Formula |  | 2017 | 1013 | 546.7 | 108 | 6.3767088 | 0.3972697 | 1.626 | [8 empty] | high-temperature solid-state reactions | Not mentioned | sintered between 1350 and 1500 °C for 4 min followed by quenching. Repeated process to ensure homogenity | Not mentioned | Not mentioned | Polycrystalline | Bulk
7066 | https://doi.org/10.1038/s41524-022-00897-2 | https://doi.org/10.1021/acs.inorgchem.8b01704 | Ag0.01Cr1.99Se3 |  | Ag2xCr2–2xSe3 | Cr2Se3 | Cr1.99Se3 | Ag0.01 | FALSE |  | Stoichiometric Formula |  | 2018 | 300 | 396.07 | 88.86 | 3.127408 | 0.05738364 | 1.635 | [8 empty] | elemental powders were mixed, cold-pressed and heated for solid state reaction | Not mentioned | spark plasma sintering at 40 MPa at 823 K for 10 min in a vacuum | Not mentioned | Not mentioned | Polycrystalline | Bulk
7067 | https://doi.org/10.1038/s41524-022-00897-2 | https://doi.org/10.1021/acs.inorgchem.8b01704 | Ag0.01Cr1.99Se3 |  | Ag2xCr2–2xSe3 | Cr2Se3 | Cr1.99Se3 | Ag0.01 | FALSE |  | Stoichiometric Formula |  | 2018 | 405 | 340 | 119.58 | 4.861787976 | 0.1216724 | 1.6183 | [8 empty] | elemental powders were mixed, cold-pressed and heated for solid state reaction | Not mentioned | spark plasma sintering at 40 MPa at 823 K for 10 min in a vacuum | Not mentioned | Not mentioned | Polycrystalline | Bulk
7068 | https://doi.org/10.1038/s41524-022-00897-2 | https://doi.org/10.1021/acs.inorgchem.8b01704 | Ag0.01Cr1.99Se3 |  | Ag2xCr2–2xSe3 | Cr2Se3 | Cr1.99Se3 | Ag0.01 | FALSE |  | Stoichiometric Formula |  | 2018 | 512 | 286 | 143.2 | 5.86478464 | 0.1868905 | 1.6067 | [8 empty] | elemental powders were mixed, cold-pressed and heated for solid state reaction | Not mentioned | spark plasma sintering at 40 MPa at 823 K for 10 min in a vacuum | Not mentioned | Not mentioned | Polycrystalline | Bulk
7069 | https://doi.org/10.1038/s41524-022-00897-2 | https://doi.org/10.1021/acs.inorgchem.8b01704 | Ag0.01Cr1.99Se3 |  | Ag2xCr2–2xSe3 | Cr2Se3 | Cr1.99Se3 | Ag0.01 | FALSE |  | Stoichiometric Formula |  | 2018 | 566 | 265 | 152.4 | 6.217 | 0.2158117 | 1.6142 | [8 empty] | elemental powders were mixed, cold-pressed and heated for solid state reaction | Not mentioned | spark plasma sintering at 40 MPa at 823 K for 10 min in a vacuum | Not mentioned | Not mentioned | Polycrystalline | Bulk
7070 | https://doi.org/10.1038/s41524-022-00897-2 | https://doi.org/10.1021/acs.inorgchem.8b01704 | Ag0.01Cr1.99Se3 |  | Ag2xCr2–2xSe3 | Cr2Se3 | Cr1.99Se3 | Ag0.01 | FALSE |  | Stoichiometric Formula |  | 2018 | 619 | 244.64 | 161.14 | 6.352347 | 0.2400111 | 1.6383 | [8 empty] | elemental powders were mixed, cold-pressed and heated for solid state reaction | Not mentioned | spark plasma sintering at 40 MPa at 823 K for 10 min in a vacuum | Not mentioned | Not mentioned | Polycrystalline | Bulk
7071 | https://doi.org/10.1038/s41524-022-00897-2 | https://doi.org/10.1021/acs.inorgchem.8b01704 | Ag0.01Cr1.99Se3 |  | Ag2xCr2–2xSe3 | Cr2Se3 | Cr1.99Se3 | Ag0.01 | FALSE |  | Stoichiometric Formula |  | 2018 | 671 | 232.9 | 162 | 6.1122276 | 0.2441253 | 1.68 | [8 empty] | elemental powders were mixed, cold-pressed and heated for solid state reaction | Not mentioned | spark plasma sintering at 40 MPa at 823 K for 10 min in a vacuum | Not mentioned | Not mentioned | Polycrystalline | Bulk
7072 | https://doi.org/10.1038/s41524-022-00897-2 | https://doi.org/10.1021/acs.inorgchem.8b01704 | Ag0.01Cr1.99Se3 |  | Ag2xCr2–2xSe3 | Cr2Se3 | Cr1.99Se3 | Ag0.01 | FALSE |  | Stoichiometric Formula |  | 2018 | 725 | 227.86 | 159.29 | 5.781561 | 0.2395218 | 1.75 | [8 empty] | elemental powders were mixed, cold-pressed and heated for solid state reaction | Not mentioned | spark plasma sintering at 40 MPa at 823 K for 10 min in a vacuum | Not mentioned | Not mentioned | Polycrystalline | Bulk
7073 | https://doi.org/10.1038/s41524-022-00897-2 | https://doi.org/10.1021/acs.inorgchem.8b01704 | Ag0.02Cr1.98Se3 |  | Ag2xCr2–2xSe3 | Cr2Se3 | Cr1.98Se3 | Ag0.02 | FALSE |  | Stoichiometric Formula |  | 2018 | 300 | 376.43 | 85.43 | 2.747293 | 0.05290039 | 1.558 | [8 empty] | elemental powders were mixed, cold-pressed and heated for solid state reaction | Not mentioned | spark plasma sintering at 40 MPa at 823 K for 10 min in a vacuum | Not mentioned | Not mentioned | Polycrystalline | Bulk
7074 | https://doi.org/10.1038/s41524-022-00897-2 | https://doi.org/10.1021/acs.inorgchem.8b01704 | Ag0.02Cr1.98Se3 |  | Ag2xCr2–2xSe3 | Cr2Se3 | Cr1.98Se3 | Ag0.02 | FALSE |  | Stoichiometric Formula |  | 2018 | 405 | 329.79 | 118.14 | 4.602899 | 0.1209874 | 1.5408 | [8 empty] | elemental powders were mixed, cold-pressed and heated for solid state reaction | Not mentioned | spark plasma sintering at 40 MPa at 823 K for 10 min in a vacuum | Not mentioned | Not mentioned | Polycrystalline | Bulk
7075 | https://doi.org/10.1038/s41524-022-00897-2 | https://doi.org/10.1021/acs.inorgchem.8b01704 | Ag0.02Cr1.98Se3 |  | Ag2xCr2–2xSe3 | Cr2Se3 | Cr1.98Se3 | Ag0.02 | FALSE |  | Stoichiometric Formula |  | 2018 | 512 | 285.71 | 142.8 | 5.826153 | 0.2 | 1.525 | [8 empty] | elemental powders were mixed, cold-pressed and heated for solid state reaction | Not mentioned | spark plasma sintering at 40 MPa at 823 K for 10 min in a vacuum | Not mentioned | Not mentioned | Polycrystalline | Bulk
7076 | https://doi.org/10.1038/s41524-022-00897-2 | https://doi.org/10.1021/acs.inorgchem.8b01704 | Ag0.02Cr1.98Se3 |  | Ag2xCr2–2xSe3 | Cr2Se3 | Cr1.98Se3 | Ag0.02 | FALSE |  | Stoichiometric Formula |  | 2018 | 566 | 267.5 | 152.43 | 6.34 | 0.234 | 1.53 | [8 empty] | elemental powders were mixed, cold-pressed and heated for solid state reaction | Not mentioned | spark plasma sintering at 40 MPa at 823 K for 10 min in a vacuum | Not mentioned | Not mentioned | Polycrystalline | Bulk
7077 | https://doi.org/10.1038/s41524-022-00897-2 | https://doi.org/10.1021/acs.inorgchem.8b01704 | Ag0.02Cr1.98Se3 |  | Ag2xCr2–2xSe3 | Cr2Se3 | Cr1.98Se3 | Ag0.02 | FALSE |  | Stoichiometric Formula |  | 2018 | 619 | 248 | 161.87 | 6.49807 | 0.2593697 | 1.5508 | [8 empty] | elemental powders were mixed, cold-pressed and heated for solid state reaction | Not mentioned | spark plasma sintering at 40 MPa at 823 K for 10 min in a vacuum | Not mentioned | Not mentioned | Polycrystalline | Bulk
7078 | https://doi.org/10.1038/s41524-022-00897-2 | https://doi.org/10.1021/acs.inorgchem.8b01704 | Ag0.02Cr1.98Se3 |  | Ag2xCr2–2xSe3 | Cr2Se3 | Cr1.98Se3 | Ag0.02 | FALSE |  | Stoichiometric Formula |  | 2018 | 671 | 237.23 | 163.4 | 6.333937 | 0.2675862 | 1.5883 | [8 empty] | elemental powders were mixed, cold-pressed and heated for solid state reaction | Not mentioned | spark plasma sintering at 40 MPa at 823 K for 10 min in a vacuum | Not mentioned | Not mentioned | Polycrystalline | Bulk
7079 | https://doi.org/10.1038/s41524-022-00897-2 | https://doi.org/10.1021/acs.inorgchem.8b01704 | Ag0.02Cr1.98Se3 |  | Ag2xCr2–2xSe3 | Cr2Se3 | Cr1.98Se3 | Ag0.02 | FALSE |  | Stoichiometric Formula |  | 2018 | 725 | 233 | 157.2 | 5.75785872 | 0.2531195 | 1.6492 | [8 empty] | elemental powders were mixed, cold-pressed and heated for solid state reaction | Not mentioned | spark plasma sintering at 40 MPa at 823 K for 10 min in a vacuum | Not mentioned | Not mentioned | Polycrystalline | Bulk
7080 | https://doi.org/10.1038/s41524-022-00897-2 | https://doi.org/10.1021/acs.inorgchem.8b01704 | Ag0.03Cr1.97Se3 |  | Ag2xCr2–2xSe3 | Cr2Se3 | Cr1.97Se3 | Ag0.03 | FALSE |  | Stoichiometric Formula |  | 2018 | 300 | 393.93 | 82 | 2.64878532 | 0.05180154 | 1.534 | [8 empty] | elemental powders were mixed, cold-pressed and heated for solid state reaction | Not mentioned | spark plasma sintering at 40 MPa at 823 K for 10 min in a vacuum | Not mentioned | Not mentioned | Polycrystalline | Bulk
7081 | https://doi.org/10.1038/s41524-022-00897-2 | https://doi.org/10.1021/acs.inorgchem.8b01704 | Ag0.03Cr1.97Se3 |  | Ag2xCr2–2xSe3 | Cr2Se3 | Cr1.97Se3 | Ag0.03 | FALSE |  | Stoichiometric Formula |  | 2018 | 405 | 348.21 | 114 | 4.52533716 | 0.124 | 1.514 | [8 empty] | elemental powders were mixed, cold-pressed and heated for solid state reaction | Not mentioned | spark plasma sintering at 40 MPa at 823 K for 10 min in a vacuum | Not mentioned | Not mentioned | Polycrystalline | Bulk
7082 | https://doi.org/10.1038/s41524-022-00897-2 | https://doi.org/10.1021/acs.inorgchem.8b01704 | Ag0.03Cr1.97Se3 |  | Ag2xCr2–2xSe3 | Cr2Se3 | Cr1.97Se3 | Ag0.03 | FALSE |  | Stoichiometric Formula |  | 2018 | 512 | 303.19 | 139.44 | 5.895079 | 0.2009909 | 1.5017 | [8 empty] | elemental powders were mixed, cold-pressed and heated for solid state reaction | Not mentioned | spark plasma sintering at 40 MPa at 823 K for 10 min in a vacuum | Not mentioned | Not mentioned | Polycrystalline | Bulk
7083 | https://doi.org/10.1038/s41524-022-00897-2 | https://doi.org/10.1021/acs.inorgchem.8b01704 | Ag0.03Cr1.97Se3 |  | Ag2xCr2–2xSe3 | Cr2Se3 | Cr1.97Se3 | Ag0.03 | FALSE |  | Stoichiometric Formula |  | 2018 | 566 | 284 | 148.4 | 6.25440704 | 0.2350594 | 1.506 | [8 empty] | elemental powders were mixed, cold-pressed and heated for solid state reaction | Not mentioned | spark plasma sintering at 40 MPa at 823 K for 10 min in a vacuum | Not mentioned | Not mentioned | Polycrystalline | Bulk
7084 | https://doi.org/10.1038/s41524-022-00897-2 | https://doi.org/10.1021/acs.inorgchem.8b01704 | Ag0.03Cr1.97Se3 |  | Ag2xCr2–2xSe3 | Cr2Se3 | Cr1.97Se3 | Ag0.03 | FALSE |  | Stoichiometric Formula |  | 2018 | 619 | 267 | 154.3 | 6.35686683 | 0.2575197 | 1.528 | [8 empty] | elemental powders were mixed, cold-pressed and heated for solid state reaction | Not mentioned | spark plasma sintering at 40 MPa at 823 K for 10 min in a vacuum | Not mentioned | Not mentioned | Polycrystalline | Bulk
7085 | https://doi.org/10.1038/s41524-022-00897-2 | https://doi.org/10.1021/acs.inorgchem.8b01704 | Ag0.03Cr1.97Se3 |  | Ag2xCr2–2xSe3 | Cr2Se3 | Cr1.97Se3 | Ag0.03 | FALSE |  | Stoichiometric Formula |  | 2018 | 671 | 255.36 | 155.3 | 6.2 | 0.2642297 | 1.564 | [8 empty] | elemental powders were mixed, cold-pressed and heated for solid state reaction | Not mentioned | spark plasma sintering at 40 MPa at 823 K for 10 min in a vacuum | Not mentioned | Not mentioned | Polycrystalline | Bulk
7086 | https://doi.org/10.1038/s41524-022-00897-2 | https://doi.org/10.1021/acs.inorgchem.8b01704 | Ag0.03Cr1.97Se3 |  | Ag2xCr2–2xSe3 | Cr2Se3 | Cr1.97Se3 | Ag0.03 | FALSE |  | Stoichiometric Formula |  | 2018 | 725 | 250 | 152.11 | 5.784363025 | 0.2583418 | 1.6233 | [8 empty] | elemental powders were mixed, cold-pressed and heated for solid state reaction | Not mentioned | spark plasma sintering at 40 MPa at 823 K for 10 min in a vacuum | Not mentioned | Not mentioned | Polycrystalline | Bulk
7087 | https://doi.org/10.1038/s41524-022-00897-2 | https://doi.org/10.1021/acs.inorgchem.8b01704 | Ag0.04Cr1.96Se3 |  | Ag2xCr2–2xSe3 | Cr2Se3 | Cr1.96Se3 | Ag0.04 | FALSE |  | Stoichiometric Formula |  | 2018 | 300 | 381.07 | 80 | 2.438848 | 0.04821446 | 1.5175 | [8 empty] | elemental powders were mixed, cold-pressed and heated for solid state reaction | Not mentioned | spark plasma sintering at 40 MPa at 823 K for 10 min in a vacuum | Not mentioned | Not mentioned | Polycrystalline | Bulk
7088 | https://doi.org/10.1038/s41524-022-00897-2 | https://doi.org/10.1021/acs.inorgchem.8b01704 | Ag0.04Cr1.96Se3 |  | Ag2xCr2–2xSe3 | Cr2Se3 | Cr1.96Se3 | Ag0.04 | FALSE |  | Stoichiometric Formula |  | 2018 | 405 | 341.1 | 110.39 | 4.156628 | 0.1123038 | 1.499 | [8 empty] | elemental powders were mixed, cold-pressed and heated for solid state reaction | Not mentioned | spark plasma sintering at 40 MPa at 823 K for 10 min in a vacuum | Not mentioned | Not mentioned | Polycrystalline | Bulk
7089 | https://doi.org/10.1038/s41524-022-00897-2 | https://doi.org/10.1021/acs.inorgchem.8b01704 | Ag0.04Cr1.96Se3 |  | Ag2xCr2–2xSe3 | Cr2Se3 | Cr1.96Se3 | Ag0.04 | FALSE |  | Stoichiometric Formula |  | 2018 | 512 | 302 | 135.1 | 5.51210702 | 0.1898297 | 1.4867 | [8 empty] | elemental powders were mixed, cold-pressed and heated for solid state reaction | Not mentioned | spark plasma sintering at 40 MPa at 823 K for 10 min in a vacuum | Not mentioned | Not mentioned | Polycrystalline | Bulk
7090 | https://doi.org/10.1038/s41524-022-00897-2 | https://doi.org/10.1021/acs.inorgchem.8b01704 | Ag0.04Cr1.96Se3 |  | Ag2xCr2–2xSe3 | Cr2Se3 | Cr1.96Se3 | Ag0.04 | FALSE |  | Stoichiometric Formula |  | 2018 | 566 | 282.86 | 145 | 5.9471315 | 0.2256537 | 1.4917 | [8 empty] | elemental powders were mixed, cold-pressed and heated for solid state reaction | Not mentioned | spark plasma sintering at 40 MPa at 823 K for 10 min in a vacuum | Not mentioned | Not mentioned | Polycrystalline | Bulk
7091 | https://doi.org/10.1038/s41524-022-00897-2 | https://doi.org/10.1021/acs.inorgchem.8b01704 | Ag0.04Cr1.96Se3 |  | Ag2xCr2–2xSe3 | Cr2Se3 | Cr1.96Se3 | Ag0.04 | FALSE |  | Stoichiometric Formula |  | 2018 | 619 | 267.38 | 152.11 | 6.186492 | 0.2537396 | 1.5092 | [8 empty] | elemental powders were mixed, cold-pressed and heated for solid state reaction | Not mentioned | spark plasma sintering at 40 MPa at 823 K for 10 min in a vacuum | Not mentioned | Not mentioned | Polycrystalline | Bulk
7092 | https://doi.org/10.1038/s41524-022-00897-2 | https://doi.org/10.1021/acs.inorgchem.8b01704 | Ag0.04Cr1.96Se3 |  | Ag2xCr2–2xSe3 | Cr2Se3 | Cr1.96Se3 | Ag0.04 | FALSE |  | Stoichiometric Formula |  | 2018 | 671 | 259.14 | 154.12 | 6.155346 | 0.2674678 | 1.5442 | [8 empty] | elemental powders were mixed, cold-pressed and heated for solid state reaction | Not mentioned | spark plasma sintering at 40 MPa at 823 K for 10 min in a vacuum | Not mentioned | Not mentioned | Polycrystalline | Bulk
7093 | https://doi.org/10.1038/s41524-022-00897-2 | https://doi.org/10.1021/acs.inorgchem.8b01704 | Ag0.04Cr1.96Se3 |  | Ag2xCr2–2xSe3 | Cr2Se3 | Cr1.96Se3 | Ag0.04 | FALSE |  | Stoichiometric Formula |  | 2018 | 725 | 254.12 | 151.4 | 5.824928 | 0.2639421 | 1.6 | [8 empty] | elemental powders were mixed, cold-pressed and heated for solid state reaction | Not mentioned | spark plasma sintering at 40 MPa at 823 K for 10 min in a vacuum | Not mentioned | Not mentioned | Polycrystalline | Bulk
7094 | https://doi.org/10.1038/s41524-022-00897-2 | https://doi.org/10.1021/acs.inorgchem.8b01704 | CrSe3 |  | Ag2xCr2–2xSe3 | Cr2Se3 | CrSe3 | None | TRUE |  | Stoichiometric Formula |  | 2018 | 300 | 406.79 | 89.43 | 3.253395 | 0.05412401 | 1.8033 | [8 empty] | elemental powders were mixed, cold-pressed and heated for solid state reaction | Not mentioned | spark plasma sintering at 40 MPa at 823 K for 10 min in a vacuum | Not mentioned | Not mentioned | Polycrystalline | Bulk
7095 | https://doi.org/10.1038/s41524-022-00897-2 | https://doi.org/10.1021/acs.inorgchem.8b01704 | CrSe3 |  | Ag2xCr2–2xSe3 | Cr2Se3 | CrSe3 | None | TRUE |  | Stoichiometric Formula |  | 2018 | 405 | 329 | 124.7 | 5.11597961 | 0.1170077 | 1.7708 | [8 empty] | elemental powders were mixed, cold-pressed and heated for solid state reaction | Not mentioned | spark plasma sintering at 40 MPa at 823 K for 10 min in a vacuum | Not mentioned | Not mentioned | Polycrystalline | Bulk
7096 | https://doi.org/10.1038/s41524-022-00897-2 | https://doi.org/10.1021/acs.inorgchem.8b01704 | CrSe3 |  | Ag2xCr2–2xSe3 | Cr2Se3 | CrSe3 | None | TRUE |  | Stoichiometric Formula |  | 2018 | 512 | 273.5 | 149 | 6.0719735 | 0.1774762 | 1.7517 | [8 empty] | elemental powders were mixed, cold-pressed and heated for solid state reaction | Not mentioned | spark plasma sintering at 40 MPa at 823 K for 10 min in a vacuum | Not mentioned | Not mentioned | Polycrystalline | Bulk
7097 | https://doi.org/10.1038/s41524-022-00897-2 | https://doi.org/10.1021/acs.inorgchem.8b01704 | CrSe3 |  | Ag2xCr2–2xSe3 | Cr2Se3 | CrSe3 | None | TRUE |  | Stoichiometric Formula |  | 2018 | 566 | 247.86 | 159.86 | 6.334117 | 0.2038964 | 1.7583 | [8 empty] | elemental powders were mixed, cold-pressed and heated for solid state reaction | Not mentioned | spark plasma sintering at 40 MPa at 823 K for 10 min in a vacuum | Not mentioned | Not mentioned | Polycrystalline | Bulk
7098 | https://doi.org/10.1038/s41524-022-00897-2 | https://doi.org/10.1021/acs.inorgchem.8b01704 | CrSe3 |  | Ag2xCr2–2xSe3 | Cr2Se3 | CrSe3 | None | TRUE |  | Stoichiometric Formula |  | 2018 | 619 | 230.36 | 165.6 | 6.317245 | 0.2176 | 1.781 | [8 empty] | elemental powders were mixed, cold-pressed and heated for solid state reaction | Not mentioned | spark plasma sintering at 40 MPa at 823 K for 10 min in a vacuum | Not mentioned | Not mentioned | Polycrystalline | Bulk
7099 | https://doi.org/10.1038/s41524-022-00897-2 | https://doi.org/10.1021/acs.inorgchem.8b01704 | CrSe3 |  | Ag2xCr2–2xSe3 | Cr2Se3 | CrSe3 | None | TRUE |  | Stoichiometric Formula |  | 2018 | 671 | 220 | 164.3 | 5.9387878 | 0.2182565 | 1.8258 | [8 empty] | elemental powders were mixed, cold-pressed and heated for solid state reaction | Not mentioned | spark plasma sintering at 40 MPa at 823 K for 10 min in a vacuum | Not mentioned | Not mentioned | Polycrystalline | Bulk
7100 | https://doi.org/10.1038/s41524-022-00897-2 | https://doi.org/10.1021/acs.inorgchem.8b01704 | CrSe3 |  | Ag2xCr2–2xSe3 | Cr2Se3 | CrSe3 | None | TRUE |  | Stoichiometric Formula |  | 2018 | 725 | 214.64 | 159.15 | 5.436557 | 0.2077209 | 1.8975 | [8 empty] | elemental powders were mixed, cold-pressed and heated for solid state reaction | Not mentioned | spark plasma sintering at 40 MPa at 823 K for 10 min in a vacuum | Not mentioned | Not mentioned | Polycrystalline | Bulk
7101 | https://doi.org/10.1038/s41524-022-00897-2 | https://doi.org/10.1021/acs.inorgchem.8b02977 | K8Al8Ge38 |  | K8E8Ge38 | K8Al8Ge38 | K8Al8Ge38 | None | TRUE |  | Stoichiometric Formula |  | 2019 | 50 | 491.39 | -2.8 | 0.0038524976 | 2.721844e-05 | 0.7077 | [8 empty] | Arc melting, followed by ball milling and then high temperature solid state reaction | Not mentioned | spark plasma sintering at 500 °C | 973 | 40h | Polycrystalline | Bulk
7102 | https://doi.org/10.1038/s41524-022-00897-2 | https://doi.org/10.1021/acs.inorgchem.8b02977 | K8Al8Ge38 |  | K8E8Ge38 | K8Al8Ge38 | K8Al8Ge38 | None | TRUE |  | Stoichiometric Formula |  | 2019 | 100 | 478.63 | -7.424 | 0.02638006 | 0.0002982483 | 0.8845 | [8 empty] | Arc melting, followed by ball milling and then high temperature solid state reaction | Not mentioned | spark plasma sintering at 500 °C | 973 | 40h | Polycrystalline | Bulk
7103 | https://doi.org/10.1038/s41524-022-00897-2 | https://doi.org/10.1021/acs.inorgchem.8b02977 | K8Al8Ge38 |  | K8E8Ge38 | K8Al8Ge38 | K8Al8Ge38 | None | TRUE |  | Stoichiometric Formula |  | 2019 | 150 | 460 | -12.8 | 0.0753664 | 0.001206506 | 0.937 | [8 empty] | Arc melting, followed by ball milling and then high temperature solid state reaction | Not mentioned | spark plasma sintering at 500 °C | 973 | 40h | Polycrystalline | Bulk
7104 | https://doi.org/10.1038/s41524-022-00897-2 | https://doi.org/10.1021/acs.inorgchem.8b02977 | K8Al8Ge38 |  | K8E8Ge38 | K8Al8Ge38 | K8Al8Ge38 | None | TRUE |  | Stoichiometric Formula |  | 2019 | 200 | 436.5 | -19.8 | 0.17112546 | 0.003306772 | 1.035 | [8 empty] | Arc melting, followed by ball milling and then high temperature solid state reaction | Not mentioned | spark plasma sintering at 500 °C | 973 | 40h | Polycrystalline | Bulk
7105 | https://doi.org/10.1038/s41524-022-00897-2 | https://doi.org/10.1021/acs.inorgchem.8b02977 | K8Al8Ge38 |  | K8E8Ge38 | K8Al8Ge38 | K8Al8Ge38 | None | TRUE |  | Stoichiometric Formula |  | 2019 | 250 | 414 | -27 | 0.301806 | 0.006335139 | 1.191 | [8 empty] | Arc melting, followed by ball milling and then high temperature solid state reaction | Not mentioned | spark plasma sintering at 500 °C | 973 | 40h | Polycrystalline | Bulk
7106 | https://doi.org/10.1038/s41524-022-00897-2 | https://doi.org/10.1021/acs.inorgchem.8b02977 | K8Ga8Ge38 |  | K8E8Ge38 | K8Ga8Ge38 | K8Ga8Ge38 | None | TRUE |  | Stoichiometric Formula |  | 2019 | 50 | 2.3101 | 0.3 | 2.07909e-07 | 1.03355e-09 | 1.0058 | [8 empty] | Arc melting, followed by ball milling and then high temperature solid state reaction | Not mentioned | spark plasma sintering at 500 °C | 973 | 40h | Polycrystalline | Bulk
7107 | https://doi.org/10.1038/s41524-022-00897-2 | https://doi.org/10.1021/acs.inorgchem.8b02977 | K8Ga8Ge38 |  | K8E8Ge38 | K8Ga8Ge38 | K8Ga8Ge38 | None | TRUE |  | Stoichiometric Formula |  | 2019 | 100 | 1.7098 | 0.68 | 7.9061152e-07 | 6.683107e-09 | 1.183 | [8 empty] | Arc melting, followed by ball milling and then high temperature solid state reaction | Not mentioned | spark plasma sintering at 500 °C | 973 | 40h | Polycrystalline | Bulk
7108 | https://doi.org/10.1038/s41524-022-00897-2 | https://doi.org/10.1021/acs.inorgchem.8b02977 | K8Ga8Ge38 |  | K8E8Ge38 | K8Ga8Ge38 | K8Ga8Ge38 | None | TRUE |  | Stoichiometric Formula |  | 2019 | 150 | 1.3689 | 1.06 | 1.53809604e-06 | 1.966875e-08 | 1.173 | [8 empty] | Arc melting, followed by ball milling and then high temperature solid state reaction | Not mentioned | spark plasma sintering at 500 °C | 973 | 40h | Polycrystalline | Bulk
7109 | https://doi.org/10.1038/s41524-022-00897-2 | https://doi.org/10.1021/acs.inorgchem.8b02977 | K8Ga8Ge38 |  | K8E8Ge38 | K8Ga8Ge38 | K8Ga8Ge38 | None | TRUE |  | Stoichiometric Formula |  | 2019 | 200 | 1.17 | 1.59 | 2.957877e-06 | 5.17021e-08 | 1.1442 | [8 empty] | Arc melting, followed by ball milling and then high temperature solid state reaction | Not mentioned | spark plasma sintering at 500 °C | 973 | 40h | Polycrystalline | Bulk
7110 | https://doi.org/10.1038/s41524-022-00897-2 | https://doi.org/10.1021/acs.inorgchem.8b02977 | K8Ga8Ge38 |  | K8E8Ge38 | K8Ga8Ge38 | K8Ga8Ge38 | None | TRUE |  | Stoichiometric Formula |  | 2019 | 250 | 0.949 | 2.5 | 5.93125e-06 | 1.331668e-07 | 1.1135 | [8 empty] | Arc melting, followed by ball milling and then high temperature solid state reaction | Not mentioned | spark plasma sintering at 500 °C | 973 | 40h | Polycrystalline | Bulk
7111 | https://doi.org/10.1038/s41524-022-00897-2 | https://doi.org/10.1021/acs.inorgchem.9b00181 | Ca0.99Yb4.01Al2Sb5.84Ge0.16 |  | CaYb4Al2Sb6–xGex | CaYb4Al2Sb6 | Ca0.99Yb4.01Al2Sb5.84 | Ge0.16 | FALSE |  | Stoichiometric Formula |  | 2019 | 304 | 6.07 | 180.3 | 0.1973241063 | 0.004798922 | 1.25 | [8 empty] | solid state reaction | Not mentioned | arc melting | 1023 | 1 week | Polycrystalline | Bulk
7112 | https://doi.org/10.1038/s41524-022-00897-2 | https://doi.org/10.1021/acs.inorgchem.9b00181 | Ca0.99Yb4.01Al2Sb5.84Ge0.16 |  | CaYb4Al2Sb6–xGex | CaYb4Al2Sb6 | Ca0.99Yb4.01Al2Sb5.84 | Ge0.16 | FALSE |  | Stoichiometric Formula |  | 2019 | 373 | 10.75 | 218.87 | 0.5149688 | 0.01752586 | 1.096 | [8 empty] | solid state reaction | Not mentioned | arc melting | 1023 | 1 week | Polycrystalline | Bulk
7113 | https://doi.org/10.1038/s41524-022-00897-2 | https://doi.org/10.1021/acs.inorgchem.9b00181 | Ca0.99Yb4.01Al2Sb5.84Ge0.16 |  | CaYb4Al2Sb6–xGex | CaYb4Al2Sb6 | Ca0.99Yb4.01Al2Sb5.84 | Ge0.16 | FALSE |  | Stoichiometric Formula |  | 2019 | 421 | 13.08 | 242.92 | 0.7718525 | 0.03133557 | 1.037 | [8 empty] | solid state reaction | Not mentioned | arc melting | 1023 | 1 week | Polycrystalline | Bulk
7114 | https://doi.org/10.1038/s41524-022-00897-2 | https://doi.org/10.1021/acs.inorgchem.9b00181 | Ca0.99Yb4.01Al2Sb5.84Ge0.16 |  | CaYb4Al2Sb6–xGex | CaYb4Al2Sb6 | Ca0.99Yb4.01Al2Sb5.84 | Ge0.16 | FALSE |  | Stoichiometric Formula |  | 2019 | 517 | 20.56 | 212.74 | 0.9305108 | 0.04957482 | 0.9704 | [8 empty] | solid state reaction | Not mentioned | arc melting | 1023 | 1 week | Polycrystalline | Bulk
7115 | https://doi.org/10.1038/s41524-022-00897-2 | https://doi.org/10.1021/acs.inorgchem.9b00181 | Ca0.99Yb4.01Al2Sb5.84Ge0.16 |  | CaYb4Al2Sb6–xGex | CaYb4Al2Sb6 | Ca0.99Yb4.01Al2Sb5.84 | Ge0.16 | FALSE |  | Stoichiometric Formula |  | 2019 | 565 | 25.7 | 198.58 | 1.013454 | 0.05854822 | 0.978 | [8 empty] | solid state reaction | Not mentioned | arc melting | 1023 | 1 week | Polycrystalline | Bulk
7116 | https://doi.org/10.1038/s41524-022-00897-2 | https://doi.org/10.1021/acs.inorgchem.9b00181 | Ca0.99Yb4.01Al2Sb5.84Ge0.16 |  | CaYb4Al2Sb6–xGex | CaYb4Al2Sb6 | Ca0.99Yb4.01Al2Sb5.84 | Ge0.16 | FALSE |  | Stoichiometric Formula |  | 2019 | 613 | 30.84 | 183.64 | 1.040037 | 0.06375429 | 1 | [8 empty] | solid state reaction | Not mentioned | arc melting | 1023 | 1 week | Polycrystalline | Bulk
7117 | https://doi.org/10.1038/s41524-022-00897-2 | https://doi.org/10.1021/acs.inorgchem.9b00181 | Ca0.99Yb4.01Al2Sb5.84Ge0.16 |  | CaYb4Al2Sb6–xGex | CaYb4Al2Sb6 | Ca0.99Yb4.01Al2Sb5.84 | Ge0.16 | FALSE |  | Stoichiometric Formula |  | 2019 | 661 | 37.85 | 159.35 | 0.9611032 | 0.0897 | 1.02 | [8 empty] | solid state reaction | Not mentioned | arc melting | 1023 | 1 week | Polycrystalline | Bulk
7118 | https://doi.org/10.1038/s41524-022-00897-2 | https://doi.org/10.1021/acs.inorgchem.9b00181 | Ca1.11Yb3.89Al2Sb5.77Ge0.23 |  | CaYb4Al2Sb6–xGex | CaYb4Al2Sb6 | Ca1.11Yb3.89Al2Sb5.77 | Ge0.23 | FALSE |  | Stoichiometric Formula |  | 2019 | 304 | 213.08 | 33.02 | 0.2323255 | 0.003017343 | 2.3407 | [8 empty] | solid state reaction | Not mentioned | arc melting | 1023 | 1 week | Polycrystalline | Bulk
7119 | https://doi.org/10.1038/s41524-022-00897-2 | https://doi.org/10.1021/acs.inorgchem.9b00181 | Ca1.11Yb3.89Al2Sb5.77Ge0.23 |  | CaYb4Al2Sb6–xGex | CaYb4Al2Sb6 | Ca1.11Yb3.89Al2Sb5.77 | Ge0.23 | FALSE |  | Stoichiometric Formula |  | 2019 | 373 | 193.46 | 39 | 0.29425266 | 0.004826572 | 2.274 | [8 empty] | solid state reaction | Not mentioned | arc melting | 1023 | 1 week | Polycrystalline | Bulk
7120 | https://doi.org/10.1038/s41524-022-00897-2 | https://doi.org/10.1021/acs.inorgchem.9b00181 | Ca1.11Yb3.89Al2Sb5.77Ge0.23 |  | CaYb4Al2Sb6–xGex | CaYb4Al2Sb6 | Ca1.11Yb3.89Al2Sb5.77 | Ge0.23 | FALSE |  | Stoichiometric Formula |  | 2019 | 422 | 179.44 | 44.81 | 0.3603041 | 0.006933348 | 2.193 | [8 empty] | solid state reaction | Not mentioned | arc melting | 1023 | 1 week | Polycrystalline | Bulk
7121 | https://doi.org/10.1038/s41524-022-00897-2 | https://doi.org/10.1021/acs.inorgchem.9b00181 | Ca1.11Yb3.89Al2Sb5.77Ge0.23 |  | CaYb4Al2Sb6–xGex | CaYb4Al2Sb6 | Ca1.11Yb3.89Al2Sb5.77 | Ge0.23 | FALSE |  | Stoichiometric Formula |  | 2019 | 520 | 165 | 54.3 | 0.48650085 | 0.01241927 | 2.037 | [8 empty] | solid state reaction | Not mentioned | arc melting | 1023 | 1 week | Polycrystalline | Bulk
7122 | https://doi.org/10.1038/s41524-022-00897-2 | https://doi.org/10.1021/acs.inorgchem.9b00181 | Ca1.11Yb3.89Al2Sb5.77Ge0.23 |  | CaYb4Al2Sb6–xGex | CaYb4Al2Sb6 | Ca1.11Yb3.89Al2Sb5.77 | Ge0.23 | FALSE |  | Stoichiometric Formula |  | 2019 | 567 | 214.02 | 56.13 | 0.6742865 | 0.01947633 | 1.963 | [8 empty] | solid state reaction | Not mentioned | arc melting | 1023 | 1 week | Polycrystalline | Bulk
7123 | https://doi.org/10.1038/s41524-022-00897-2 | https://doi.org/10.1021/acs.inorgchem.9b00181 | Ca1.11Yb3.89Al2Sb5.77Ge0.23 |  | CaYb4Al2Sb6–xGex | CaYb4Al2Sb6 | Ca1.11Yb3.89Al2Sb5.77 | Ge0.23 | FALSE |  | Stoichiometric Formula |  | 2019 | 614 | 236.92 | 59.9 | 0.8500713292 | 0.02752868 | 1.896 | [8 empty] | solid state reaction | Not mentioned | arc melting | 1023 | 1 week | Polycrystalline | Bulk
7124 | https://doi.org/10.1038/s41524-022-00897-2 | https://doi.org/10.1021/acs.inorgchem.9b00181 | Ca1.11Yb3.89Al2Sb5.77Ge0.23 |  | CaYb4Al2Sb6–xGex | CaYb4Al2Sb6 | Ca1.11Yb3.89Al2Sb5.77 | Ge0.23 | FALSE |  | Stoichiometric Formula |  | 2019 | 661 | 226 | 63.3 | 0.90555714 | 0.0326198 | 1.835 | [8 empty] | solid state reaction | Not mentioned | arc melting | 1023 | 1 week | Polycrystalline | Bulk
7125 | https://doi.org/10.1038/s41524-022-00897-2 | https://doi.org/10.1021/acs.inorgchem.9b00852 | AgSb0.93Mn0.07Te2 |  |  | AgSbTe2 | AgSb0.93Te2 | Mn0.07 | FALSE |  | Stoichiometric Formula |  | 2019 | 302 | 1217.45 | 58.43 | 4.156453 | 0.1091521 | 1.15 | [8 empty] | high-temperature solid-state reactions in a sealed tube, followed by quenching | Not mentioned | spark plasma sintering (SPS) at 573 K for 5 min with a heating rate of 50 K min^–1 and axial compressive stress of 50 MPa | Not mentioned | Not mentioned | Polycrystalline | Bulk
7126 | https://doi.org/10.1038/s41524-022-00897-2 | https://doi.org/10.1021/acs.inorgchem.9b00852 | AgSb0.93Mn0.07Te2 |  |  | AgSbTe2 | AgSb0.93Te2 | Mn0.07 | FALSE |  | Stoichiometric Formula |  | 2019 | 344 | 1111.41 | 71.3 | 5.650064 | 0.1727203 | 1.1253 | [8 empty] | high-temperature solid-state reactions in a sealed tube, followed by quenching | Not mentioned | spark plasma sintering (SPS) at 573 K for 5 min with a heating rate of 50 K min^–1 and axial compressive stress of 50 MPa | Not mentioned | Not mentioned | Polycrystalline | Bulk
7127 | https://doi.org/10.1038/s41524-022-00897-2 | https://doi.org/10.1021/acs.inorgchem.9b00852 | AgSb0.93Mn0.07Te2 |  |  | AgSbTe2 | AgSb0.93Te2 | Mn0.07 | FALSE |  | Stoichiometric Formula |  | 2019 | 394 | 998.65 | 88.35 | 7.795185 | 0.2658446 | 1.1553 | [8 empty] | high-temperature solid-state reactions in a sealed tube, followed by quenching | Not mentioned | spark plasma sintering (SPS) at 573 K for 5 min with a heating rate of 50 K min^–1 and axial compressive stress of 50 MPa | Not mentioned | Not mentioned | Polycrystalline | Bulk
7128 | https://doi.org/10.1038/s41524-022-00897-2 | https://doi.org/10.1021/acs.inorgchem.9b00852 | AgSb0.93Mn0.07Te2 |  |  | AgSbTe2 | AgSb0.93Te2 | Mn0.07 | FALSE |  | Stoichiometric Formula |  | 2019 | 442 | 913.51 | 103.83 | 9.848249 | 0.3676458 | 1.184 | [8 empty] | high-temperature solid-state reactions in a sealed tube, followed by quenching | Not mentioned | spark plasma sintering (SPS) at 573 K for 5 min with a heating rate of 50 K min^–1 and axial compressive stress of 50 MPa | Not mentioned | Not mentioned | Polycrystalline | Bulk
7129 | https://doi.org/10.1038/s41524-022-00897-2 | https://doi.org/10.1021/acs.inorgchem.9b00852 | AgSb0.93Mn0.07Te2 |  |  | AgSbTe2 | AgSb0.93Te2 | Mn0.07 | FALSE |  | Stoichiometric Formula |  | 2019 | 491 | 843.24 | 119.47 | 12.03563 | 0.4897237 | 1.2067 | [8 empty] | high-temperature solid-state reactions in a sealed tube, followed by quenching | Not mentioned | spark plasma sintering (SPS) at 573 K for 5 min with a heating rate of 50 K min^–1 and axial compressive stress of 50 MPa | Not mentioned | Not mentioned | Polycrystalline | Bulk
7130 | https://doi.org/10.1038/s41524-022-00897-2 | https://doi.org/10.1021/acs.inorgchem.9b00852 | AgSb0.93Mn0.07Te2 |  |  | AgSbTe2 | AgSb0.93Te2 | Mn0.07 | FALSE |  | Stoichiometric Formula |  | 2019 | 541 | 779.73 | 133.51 | 13.89862 | 0.6283242 | 1.1967 | [8 empty] | high-temperature solid-state reactions in a sealed tube, followed by quenching | Not mentioned | spark plasma sintering (SPS) at 573 K for 5 min with a heating rate of 50 K min^–1 and axial compressive stress of 50 MPa | Not mentioned | Not mentioned | Polycrystalline | Bulk
7131 | https://doi.org/10.1038/s41524-022-00897-2 | https://doi.org/10.1021/acs.inorgchem.9b00852 | AgSb0.95Mn0.05Te2 |  |  | AgSbTe2 | AgSb0.95Te2 | Mn0.05 | FALSE |  | Stoichiometric Formula |  | 2019 | 297 | 879.73 | 56.7 | 2.828235 | 0.08107972 | 1.036 | [8 empty] | high-temperature solid-state reactions in a sealed tube, followed by quenching | Not mentioned | spark plasma sintering (SPS) at 573 K for 5 min with a heating rate of 50 K min^–1 and axial compressive stress of 50 MPa | Not mentioned | Not mentioned | Polycrystalline | Bulk
7132 | https://doi.org/10.1038/s41524-022-00897-2 | https://doi.org/10.1021/acs.inorgchem.9b00852 | AgSb0.95Mn0.05Te2 |  |  | AgSbTe2 | AgSb0.95Te2 | Mn0.05 | FALSE |  | Stoichiometric Formula |  | 2019 | 342 | 797.33 | 73.91 | 4.355565 | 0.141867 | 1.05 | [8 empty] | high-temperature solid-state reactions in a sealed tube, followed by quenching | Not mentioned | spark plasma sintering (SPS) at 573 K for 5 min with a heating rate of 50 K min^–1 and axial compressive stress of 50 MPa | Not mentioned | Not mentioned | Polycrystalline | Bulk
7133 | https://doi.org/10.1038/s41524-022-00897-2 | https://doi.org/10.1021/acs.inorgchem.9b00852 | AgSb0.95Mn0.05Te2 |  |  | AgSbTe2 | AgSb0.95Te2 | Mn0.05 | FALSE |  | Stoichiometric Formula |  | 2019 | 394 | 724 | 92.17 | 6.150604 | 0.2262687 | 1.071 | [8 empty] | high-temperature solid-state reactions in a sealed tube, followed by quenching | Not mentioned | spark plasma sintering (SPS) at 573 K for 5 min with a heating rate of 50 K min^–1 and axial compressive stress of 50 MPa | Not mentioned | Not mentioned | Polycrystalline | Bulk
7134 | https://doi.org/10.1038/s41524-022-00897-2 | https://doi.org/10.1021/acs.inorgchem.9b00852 | AgSb0.95Mn0.05Te2 |  |  | AgSbTe2 | AgSb0.95Te2 | Mn0.05 | FALSE |  | Stoichiometric Formula |  | 2019 | 444 | 661.33 | 108.42 | 7.773866 | 0.3190015 | 1.082 | [8 empty] | high-temperature solid-state reactions in a sealed tube, followed by quenching | Not mentioned | spark plasma sintering (SPS) at 573 K for 5 min with a heating rate of 50 K min^–1 and axial compressive stress of 50 MPa | Not mentioned | Not mentioned | Polycrystalline | Bulk
7135 | https://doi.org/10.1038/s41524-022-00897-2 | https://doi.org/10.1021/acs.inorgchem.9b00852 | AgSb0.95Mn0.05Te2 |  |  | AgSbTe2 | AgSb0.95Te2 | Mn0.05 | FALSE |  | Stoichiometric Formula |  | 2019 | 494 | 620 | 123.51 | 9.457926462 | 0.4353131 | 1.0733 | [8 empty] | high-temperature solid-state reactions in a sealed tube, followed by quenching | Not mentioned | spark plasma sintering (SPS) at 573 K for 5 min with a heating rate of 50 K min^–1 and axial compressive stress of 50 MPa | Not mentioned | Not mentioned | Polycrystalline | Bulk
7136 | https://doi.org/10.1038/s41524-022-00897-2 | https://doi.org/10.1021/acs.inorgchem.9b00852 | AgSb0.95Mn0.05Te2 |  |  | AgSbTe2 | AgSb0.95Te2 | Mn0.05 | FALSE |  | Stoichiometric Formula |  | 2019 | 545 | 584 | 137.6 | 11.05731584 | 0.5503413 | 1.095 | [8 empty] | high-temperature solid-state reactions in a sealed tube, followed by quenching | Not mentioned | spark plasma sintering (SPS) at 573 K for 5 min with a heating rate of 50 K min^–1 and axial compressive stress of 50 MPa | Not mentioned | Not mentioned | Polycrystalline | Bulk
7137 | https://doi.org/10.1038/s41524-022-00897-2 | https://doi.org/10.1021/acs.inorgchem.9b00852 | AgSb0.99Mn0.01Te2 |  |  | AgSbTe2 | AgSb0.99Te2 | Mn0.01 | FALSE |  | Stoichiometric Formula |  | 2019 | 301 | 517.33 | 76.7 | 3.043395 | 0.09185421 | 0.9973 | [8 empty] | high-temperature solid-state reactions in a sealed tube, followed by quenching | Not mentioned | spark plasma sintering (SPS) at 573 K for 5 min with a heating rate of 50 K min^–1 and axial compressive stress of 50 MPa | Not mentioned | Not mentioned | Polycrystalline | Bulk
7138 | https://doi.org/10.1038/s41524-022-00897-2 | https://doi.org/10.1021/acs.inorgchem.9b00852 | AgSb0.99Mn0.01Te2 |  |  | AgSbTe2 | AgSb0.99Te2 | Mn0.01 | FALSE |  | Stoichiometric Formula |  | 2019 | 341 | 490.67 | 85.57 | 3.592796 | 0.1271819 | 0.9633 | [8 empty] | high-temperature solid-state reactions in a sealed tube, followed by quenching | Not mentioned | spark plasma sintering (SPS) at 573 K for 5 min with a heating rate of 50 K min^–1 and axial compressive stress of 50 MPa | Not mentioned | Not mentioned | Polycrystalline | Bulk
7139 | https://doi.org/10.1038/s41524-022-00897-2 | https://doi.org/10.1021/acs.inorgchem.9b00852 | AgSb0.99Mn0.01Te2 |  |  | AgSbTe2 | AgSb0.99Te2 | Mn0.01 | FALSE |  | Stoichiometric Formula |  | 2019 | 394 | 449.33 | 106.67 | 5.112696 | 0.2152139 | 0.936 | [8 empty] | high-temperature solid-state reactions in a sealed tube, followed by quenching | Not mentioned | spark plasma sintering (SPS) at 573 K for 5 min with a heating rate of 50 K min^–1 and axial compressive stress of 50 MPa | Not mentioned | Not mentioned | Polycrystalline | Bulk
7140 | https://doi.org/10.1038/s41524-022-00897-2 | https://doi.org/10.1021/acs.inorgchem.9b00852 | AgSb0.99Mn0.01Te2 |  |  | AgSbTe2 | AgSb0.99Te2 | Mn0.01 | FALSE |  | Stoichiometric Formula |  | 2019 | 444 | 409.33 | 123.86 | 6.279654 | 0.2928746 | 0.952 | [8 empty] | high-temperature solid-state reactions in a sealed tube, followed by quenching | Not mentioned | spark plasma sintering (SPS) at 573 K for 5 min with a heating rate of 50 K min^–1 and axial compressive stress of 50 MPa | Not mentioned | Not mentioned | Polycrystalline | Bulk
7141 | https://doi.org/10.1038/s41524-022-00897-2 | https://doi.org/10.1021/acs.inorgchem.9b00852 | AgSb0.99Mn0.01Te2 |  |  | AgSbTe2 | AgSb0.99Te2 | Mn0.01 | FALSE |  | Stoichiometric Formula |  | 2019 | 493 | 386.67 | 140 | 7.578732 | 0.4061212 | 0.92 | [8 empty] | high-temperature solid-state reactions in a sealed tube, followed by quenching | Not mentioned | spark plasma sintering (SPS) at 573 K for 5 min with a heating rate of 50 K min^–1 and axial compressive stress of 50 MPa | Not mentioned | Not mentioned | Polycrystalline | Bulk
7142 | https://doi.org/10.1038/s41524-022-00897-2 | https://doi.org/10.1021/acs.inorgchem.9b00852 | AgSb0.99Mn0.01Te2 |  |  | AgSbTe2 | AgSb0.99Te2 | Mn0.01 | FALSE |  | Stoichiometric Formula |  | 2019 | 544 | 353.33 | 150.96 | 8.05201 | 0.4806642 | 0.9113 | [8 empty] | high-temperature solid-state reactions in a sealed tube, followed by quenching | Not mentioned | spark plasma sintering (SPS) at 573 K for 5 min with a heating rate of 50 K min^–1 and axial compressive stress of 50 MPa | Not mentioned | Not mentioned | Polycrystalline | Bulk
7143 | https://doi.org/10.1038/s41524-022-00897-2 | https://doi.org/10.1021/acs.inorgchem.9b00852 | AgSbTe2 |  |  | AgSbTe2 | AgSbTe2 | None | TRUE |  | Stoichiometric Formula |  | 2019 | 303 | 385.33 | 82.09 | 2.59665 | 0.0806132 | 0.976 | [8 empty] | high-temperature solid-state reactions in a sealed tube, followed by quenching | Not mentioned | spark plasma sintering (SPS) at 573 K for 5 min with a heating rate of 50 K min^–1 and axial compressive stress of 50 MPa | Not mentioned | Not mentioned | Polycrystalline | Bulk
7144 | https://doi.org/10.1038/s41524-022-00897-2 | https://doi.org/10.1021/acs.inorgchem.9b00852 | AgSbTe2 |  |  | AgSbTe2 | AgSbTe2 | None | TRUE |  | Stoichiometric Formula |  | 2019 | 341 | 357.33 | 96.52 | 3.328926 | 0.1206722 | 0.9407 | [8 empty] | high-temperature solid-state reactions in a sealed tube, followed by quenching | Not mentioned | spark plasma sintering (SPS) at 573 K for 5 min with a heating rate of 50 K min^–1 and axial compressive stress of 50 MPa | Not mentioned | Not mentioned | Polycrystalline | Bulk
7145 | https://doi.org/10.1038/s41524-022-00897-2 | https://doi.org/10.1021/acs.inorgchem.9b00852 | AgSbTe2 |  |  | AgSbTe2 | AgSbTe2 | None | TRUE |  | Stoichiometric Formula |  | 2019 | 391 | 336 | 117.37 | 4.628641 | 0.1882657 | 0.9613 | [8 empty] | high-temperature solid-state reactions in a sealed tube, followed by quenching | Not mentioned | spark plasma sintering (SPS) at 573 K for 5 min with a heating rate of 50 K min^–1 and axial compressive stress of 50 MPa | Not mentioned | Not mentioned | Polycrystalline | Bulk
7146 | https://doi.org/10.1038/s41524-022-00897-2 | https://doi.org/10.1021/acs.inorgchem.9b00852 | AgSbTe2 |  |  | AgSbTe2 | AgSbTe2 | None | TRUE |  | Stoichiometric Formula |  | 2019 | 439 | 335.33 | 137.02 | 6.295647 | 0.2659279 | 1.0393 | [8 empty] | high-temperature solid-state reactions in a sealed tube, followed by quenching | Not mentioned | spark plasma sintering (SPS) at 573 K for 5 min with a heating rate of 50 K min^–1 and axial compressive stress of 50 MPa | Not mentioned | Not mentioned | Polycrystalline | Bulk
7147 | https://doi.org/10.1038/s41524-022-00897-2 | https://doi.org/10.1021/acs.inorgchem.9b00852 | AgSbTe2 |  |  | AgSbTe2 | AgSbTe2 | None | TRUE |  | Stoichiometric Formula |  | 2019 | 488 | 352 | 152.7 | 8.20768608 | 0.3802669 | 1.0533 | [8 empty] | high-temperature solid-state reactions in a sealed tube, followed by quenching | Not mentioned | spark plasma sintering (SPS) at 573 K for 5 min with a heating rate of 50 K min^–1 and axial compressive stress of 50 MPa | Not mentioned | Not mentioned | Polycrystalline | Bulk
7148 | https://doi.org/10.1038/s41524-022-00897-2 | https://doi.org/10.1021/acs.inorgchem.9b00852 | AgSbTe2 |  |  | AgSbTe2 | AgSbTe2 | None | TRUE |  | Stoichiometric Formula |  | 2019 | 537 | 354.67 | 165.04 | 9.660573 | 0.4878894 | 1.0633 | [8 empty] | high-temperature solid-state reactions in a sealed tube, followed by quenching | Not mentioned | spark plasma sintering (SPS) at 573 K for 5 min with a heating rate of 50 K min^–1 and axial compressive stress of 50 MPa | Not mentioned | Not mentioned | Polycrystalline | Bulk
7149 | https://doi.org/10.1038/s41524-022-00897-2 | https://doi.org/10.1021/acs.inorgchem.9b00874 | AgBi0.85Sb0.15Se2 |  |  | AgBiSe2 | AgBi0.85Se2 | Sb0.15 | FALSE |  | Stoichiometric Formula |  | 2019 | 300 | 0.0216 | 555.85 | 0.006673735206 | 0.0004753373 | 0.4212 | [8 empty] | high-temperature solid-state reactions in a sealed tube | Not mentioned | hot pressed at 44 MPa at 473 K for 10 min | 1123 | 10h | Polycrystalline | Bulk | [12 empty] | After hot pressing, the pellets were annealed again at 623 K for 1 h
7150 | https://doi.org/10.1038/s41524-022-00897-2 | https://doi.org/10.1021/acs.inorgchem.9b00874 | AgBi0.85Sb0.15Se2 |  |  | AgBiSe2 | AgBi0.85Se2 | Sb0.15 | FALSE |  | Stoichiometric Formula |  | 2019 | 400 | 0.259 | 561 | 0.081512739 | 0.008403375 | 0.388 | [8 empty] | high-temperature solid-state reactions in a sealed tube | Not mentioned | hot pressed at 44 MPa at 473 K for 10 min | 1123 | 10h | Polycrystalline | Bulk | [12 empty] | After hot pressing, the pellets were annealed again at 623 K for 1 h
7151 | https://doi.org/10.1038/s41524-022-00897-2 | https://doi.org/10.1021/acs.inorgchem.9b00874 | AgBi0.85Sb0.15Se2 |  |  | AgBiSe2 | AgBi0.85Se2 | Sb0.15 | FALSE |  | Stoichiometric Formula |  | 2019 | 500 | 2.396 | 510.64 | 0.6247647 | 0.07860653 | 0.3974 | [8 empty] | high-temperature solid-state reactions in a sealed tube | Not mentioned | hot pressed at 44 MPa at 473 K for 10 min | 1123 | 10h | Polycrystalline | Bulk | [12 empty] | After hot pressing, the pellets were annealed again at 623 K for 1 h
7152 | https://doi.org/10.1038/s41524-022-00897-2 | https://doi.org/10.1021/acs.inorgchem.9b00874 | AgBi0.85Sb0.15Se2 |  |  | AgBiSe2 | AgBi0.85Se2 | Sb0.15 | FALSE |  | Stoichiometric Formula |  | 2019 | 525 | 2.388 | 526.6 | 0.6622105 | 0.08317237 | 0.418 | [8 empty] | high-temperature solid-state reactions in a sealed tube | Not mentioned | hot pressed at 44 MPa at 473 K for 10 min | 1123 | 10h | Polycrystalline | Bulk | [12 empty] | After hot pressing, the pellets were annealed again at 623 K for 1 h
7153 | https://doi.org/10.1038/s41524-022-00897-2 | https://doi.org/10.1021/acs.inorgchem.9b00874 | AgBi0.85Sb0.15Se2 |  |  | AgBiSe2 | AgBi0.85Se2 | Sb0.15 | FALSE |  | Stoichiometric Formula |  | 2019 | 550 | 1.275 | 354.17 | 0.1599314 | 0.02364577 | 0.372 | [8 empty] | high-temperature solid-state reactions in a sealed tube | Not mentioned | hot pressed at 44 MPa at 473 K for 10 min | 1123 | 10h | Polycrystalline | Bulk | [12 empty] | After hot pressing, the pellets were annealed again at 623 K for 1 h
7154 | https://doi.org/10.1038/s41524-022-00897-2 | https://doi.org/10.1021/acs.inorgchem.9b00874 | AgBi0.85Sb0.15Se2 |  |  | AgBiSe2 | AgBi0.85Se2 | Sb0.15 | FALSE |  | Stoichiometric Formula |  | 2019 | 575 | 1.659 | 194.15 | 0.06253472 | 0.01099617 | 0.327 | [8 empty] | high-temperature solid-state reactions in a sealed tube | Not mentioned | hot pressed at 44 MPa at 473 K for 10 min | 1123 | 10h | Polycrystalline | Bulk | [12 empty] | After hot pressing, the pellets were annealed again at 623 K for 1 h
7155 | https://doi.org/10.1038/s41524-022-00897-2 | https://doi.org/10.1021/acs.inorgchem.9b00874 | AgBi0.95Sb0.05Se2 |  |  | AgBiSe2 | AgBi0.95Se2 | Sb0.05 | FALSE |  | Stoichiometric Formula |  | 2019 | 300 | 0.0288 | -666.67 | 0.01280013 | 0.0007872157 | 0.4878 | [8 empty] | high-temperature solid-state reactions in a sealed tube | Not mentioned | hot pressed at 44 MPa at 473 K for 10 min | 1123 | 10h | Polycrystalline | Bulk | [12 empty] | After hot pressing, the pellets were annealed again at 623 K for 1 h
7156 | https://doi.org/10.1038/s41524-022-00897-2 | https://doi.org/10.1021/acs.inorgchem.9b00874 | AgBi0.95Sb0.05Se2 |  |  | AgBiSe2 | AgBi0.95Se2 | Sb0.05 | FALSE |  | Stoichiometric Formula |  | 2019 | 400 | 0.209 | -377.66 | 0.02980906 | 0.002724777 | 0.4376 | [8 empty] | high-temperature solid-state reactions in a sealed tube | Not mentioned | hot pressed at 44 MPa at 473 K for 10 min | 1123 | 10h | Polycrystalline | Bulk | [12 empty] | After hot pressing, the pellets were annealed again at 623 K for 1 h
7157 | https://doi.org/10.1038/s41524-022-00897-2 | https://doi.org/10.1021/acs.inorgchem.9b00874 | AgBi0.95Sb0.05Se2 |  |  | AgBiSe2 | AgBi0.95Se2 | Sb0.05 | FALSE |  | Stoichiometric Formula |  | 2019 | 500 | 1.41 | 175.53 | 0.0434432 | 0.00487578 | 0.4455 | [8 empty] | high-temperature solid-state reactions in a sealed tube | Not mentioned | hot pressed at 44 MPa at 473 K for 10 min | 1123 | 10h | Polycrystalline | Bulk | [12 empty] | After hot pressing, the pellets were annealed again at 623 K for 1 h
7158 | https://doi.org/10.1038/s41524-022-00897-2 | https://doi.org/10.1021/acs.inorgchem.9b00874 | AgBi0.95Sb0.05Se2 |  |  | AgBiSe2 | AgBi0.95Se2 | Sb0.05 | FALSE |  | Stoichiometric Formula |  | 2019 | 525 | 2.41 | 341.15 | 0.2804838 | 0.03213749 | 0.4582 | [8 empty] | high-temperature solid-state reactions in a sealed tube | Not mentioned | hot pressed at 44 MPa at 473 K for 10 min | 1123 | 10h | Polycrystalline | Bulk | [12 empty] | After hot pressing, the pellets were annealed again at 623 K for 1 h
7159 | https://doi.org/10.1038/s41524-022-00897-2 | https://doi.org/10.1021/acs.inorgchem.9b00874 | AgBi0.95Sb0.05Se2 |  |  | AgBiSe2 | AgBi0.95Se2 | Sb0.05 | FALSE |  | Stoichiometric Formula |  | 2019 | 550 | 2.14 | 161.4 | 0.0557469144 | 0.00766520073 | 0.4 | [8 empty] | high-temperature solid-state reactions in a sealed tube | Not mentioned | hot pressed at 44 MPa at 473 K for 10 min | 1123 | 10h | Polycrystalline | Bulk | [12 empty] | After hot pressing, the pellets were annealed again at 623 K for 1 h
7160 | https://doi.org/10.1038/s41524-022-00897-2 | https://doi.org/10.1021/acs.inorgchem.9b00874 | AgBi0.95Sb0.05Se2 |  |  | AgBiSe2 | AgBi0.95Se2 | Sb0.05 | FALSE |  | Stoichiometric Formula |  | 2019 | 575 | 1.47 | -13.02 | 0.000249194988 | 4.302916e-05 | 0.333 | [8 empty] | high-temperature solid-state reactions in a sealed tube | Not mentioned | hot pressed at 44 MPa at 473 K for 10 min | 1123 | 10h | Polycrystalline | Bulk | [12 empty] | After hot pressing, the pellets were annealed again at 623 K for 1 h
7161 | https://doi.org/10.1038/s41524-022-00897-2 | https://doi.org/10.1021/acs.inorgchem.9b00874 | AgBi0.95Sb0.05Se2 |  |  | AgBiSe2 | AgBi0.95Se2 | Sb0.05 | FALSE |  | Stoichiometric Formula |  | 2019 | 600 | 2.094 | -112 | 0.026267136 | 0.004718647 | 0.334 | [8 empty] | high-temperature solid-state reactions in a sealed tube | Not mentioned | hot pressed at 44 MPa at 473 K for 10 min | 1123 | 10h | Polycrystalline | Bulk | [12 empty] | After hot pressing, the pellets were annealed again at 623 K for 1 h
7162 | https://doi.org/10.1038/s41524-022-00897-2 | https://doi.org/10.1021/acs.inorgchem.9b00874 | AgBi0.9Sb0.1Se2 |  |  | AgBiSe2 | AgBi0.9Se2 | Sb0.1 | FALSE |  | Stoichiometric Formula |  | 2019 | 300 | 0.022 | 133 | 0.000389158 | 2.518822e-05 | 0.4635 | [8 empty] | high-temperature solid-state reactions in a sealed tube | Not mentioned | hot pressed at 44 MPa at 473 K for 10 min | 1123 | 10h | Polycrystalline | Bulk | [12 empty] | After hot pressing, the pellets were annealed again at 623 K for 1 h
7163 | https://doi.org/10.1038/s41524-022-00897-2 | https://doi.org/10.1021/acs.inorgchem.9b00874 | AgBi0.9Sb0.1Se2 |  |  | AgBiSe2 | AgBi0.9Se2 | Sb0.1 | FALSE |  | Stoichiometric Formula |  | 2019 | 400 | 0.266 | 460.94 | 0.05651587 | 0.005667172 | 0.3989 | [8 empty] | high-temperature solid-state reactions in a sealed tube | Not mentioned | hot pressed at 44 MPa at 473 K for 10 min | 1123 | 10h | Polycrystalline | Bulk | [12 empty] | After hot pressing, the pellets were annealed again at 623 K for 1 h
7164 | https://doi.org/10.1038/s41524-022-00897-2 | https://doi.org/10.1021/acs.inorgchem.9b00874 | AgBi0.9Sb0.1Se2 |  |  | AgBiSe2 | AgBi0.9Se2 | Sb0.1 | FALSE |  | Stoichiometric Formula |  | 2019 | 500 | 1.79 | 453.13 | 0.367535 | 0.04 | 0.402 | [8 empty] | high-temperature solid-state reactions in a sealed tube | Not mentioned | hot pressed at 44 MPa at 473 K for 10 min | 1123 | 10h | Polycrystalline | Bulk | [12 empty] | After hot pressing, the pellets were annealed again at 623 K for 1 h
7165 | https://doi.org/10.1038/s41524-022-00897-2 | https://doi.org/10.1021/acs.inorgchem.9b00874 | AgBi0.9Sb0.1Se2 |  |  | AgBiSe2 | AgBi0.9Se2 | Sb0.1 | FALSE |  | Stoichiometric Formula |  | 2019 | 525 | 3.626 | 429.69 | 0.6694811 | 0.071 | 0.4185 | [8 empty] | high-temperature solid-state reactions in a sealed tube | Not mentioned | hot pressed at 44 MPa at 473 K for 10 min | 1123 | 10h | Polycrystalline | Bulk | [12 empty] | After hot pressing, the pellets were annealed again at 623 K for 1 h
7166 | https://doi.org/10.1038/s41524-022-00897-2 | https://doi.org/10.1021/acs.inorgchem.9b00874 | AgBi0.9Sb0.1Se2 |  |  | AgBiSe2 | AgBi0.9Se2 | Sb0.1 | FALSE |  | Stoichiometric Formula |  | 2019 | 550 | 2.373 | 250 | 0.1483125 | 0.0194 | 0.374 | [8 empty] | high-temperature solid-state reactions in a sealed tube | Not mentioned | hot pressed at 44 MPa at 473 K for 10 min | 1123 | 10h | Polycrystalline | Bulk | [12 empty] | After hot pressing, the pellets were annealed again at 623 K for 1 h
7167 | https://doi.org/10.1038/s41524-022-00897-2 | https://doi.org/10.1021/acs.inorgchem.9b00874 | AgBi0.9Sb0.1Se2 |  |  | AgBiSe2 | AgBi0.9Se2 | Sb0.1 | FALSE |  | Stoichiometric Formula |  | 2019 | 575 | 1.746 | 75.52 | 0.00995791 | 0.00172880384 | 0.3312 | [8 empty] | high-temperature solid-state reactions in a sealed tube | Not mentioned | hot pressed at 44 MPa at 473 K for 10 min | 1123 | 10h | Polycrystalline | Bulk | [12 empty] | After hot pressing, the pellets were annealed again at 623 K for 1 h
7168 | https://doi.org/10.1038/s41524-022-00897-2 | https://doi.org/10.1021/acs.inorgchem.9b00874 | AgBi0.9Sb0.1Se2 |  |  | AgBiSe2 | AgBi0.9Se2 | Sb0.1 | FALSE |  | Stoichiometric Formula |  | 2019 | 600 | 2.36 | -59.9 | 0.0084677036 | 0.002 | 0.335 | [8 empty] | high-temperature solid-state reactions in a sealed tube | Not mentioned | hot pressed at 44 MPa at 473 K for 10 min | 1123 | 10h | Polycrystalline | Bulk | [12 empty] | After hot pressing, the pellets were annealed again at 623 K for 1 h
7169 | https://doi.org/10.1038/s41524-022-00897-2 | https://doi.org/10.1021/acs.inorgchem.9b00874 | AgBiSe2 |  |  | AgBiSe2 | AgBiSe2 | None | TRUE |  | Stoichiometric Formula |  | 2019 | 300 | 0.0647 | -526.04 | 0.01790366 | 0.001014372 | 0.5295 | [8 empty] | high-temperature solid-state reactions in a sealed tube | Not mentioned | hot pressed at 44 MPa at 473 K for 10 min | 1123 | 10h | Polycrystalline | Bulk | [12 empty] | After hot pressing, the pellets were annealed again at 623 K for 1 h
7170 | https://doi.org/10.1038/s41524-022-00897-2 | https://doi.org/10.1021/acs.inorgchem.9b00874 | AgBiSe2 |  |  | AgBiSe2 | AgBiSe2 | None | TRUE |  | Stoichiometric Formula |  | 2019 | 400 | 0.36 | -83.33 | 0.002499800004 | 0.0002100672 | 0.476 | [8 empty] | high-temperature solid-state reactions in a sealed tube | Not mentioned | hot pressed at 44 MPa at 473 K for 10 min | 1123 | 10h | Polycrystalline | Bulk | [12 empty] | After hot pressing, the pellets were annealed again at 623 K for 1 h
7171 | https://doi.org/10.1038/s41524-022-00897-2 | https://doi.org/10.1021/acs.inorgchem.9b00874 | AgBiSe2 |  |  | AgBiSe2 | AgBiSe2 | None | TRUE |  | Stoichiometric Formula |  | 2019 | 500 | 2.4 | 421.88 | 0.4271586 | 0.04123152 | 0.518 | [8 empty] | high-temperature solid-state reactions in a sealed tube | Not mentioned | hot pressed at 44 MPa at 473 K for 10 min | 1123 | 10h | Polycrystalline | Bulk | [12 empty] | After hot pressing, the pellets were annealed again at 623 K for 1 h
7172 | https://doi.org/10.1038/s41524-022-00897-2 | https://doi.org/10.1021/acs.inorgchem.9b00874 | AgBiSe2 |  |  | AgBiSe2 | AgBiSe2 | None | TRUE |  | Stoichiometric Formula |  | 2019 | 525 | 4.47 | 484.3 | 1.048423 | 0.1024994 | 0.537 | [8 empty] | high-temperature solid-state reactions in a sealed tube | Not mentioned | hot pressed at 44 MPa at 473 K for 10 min | 1123 | 10h | Polycrystalline | Bulk | [12 empty] | After hot pressing, the pellets were annealed again at 623 K for 1 h
7173 | https://doi.org/10.1038/s41524-022-00897-2 | https://doi.org/10.1021/acs.inorgchem.9b00874 | AgBiSe2 |  |  | AgBiSe2 | AgBiSe2 | None | TRUE |  | Stoichiometric Formula |  | 2019 | 550 | 4.05 | 460.94 | 0.860486 | 0.1074 | 0.483 | [8 empty] | high-temperature solid-state reactions in a sealed tube | Not mentioned | hot pressed at 44 MPa at 473 K for 10 min | 1123 | 10h | Polycrystalline | Bulk | [12 empty] | After hot pressing, the pellets were annealed again at 623 K for 1 h
7174 | https://doi.org/10.1038/s41524-022-00897-2 | https://doi.org/10.1021/acs.inorgchem.9b00874 | AgBiSe2 |  |  | AgBiSe2 | AgBiSe2 | None | TRUE |  | Stoichiometric Formula |  | 2019 | 575 | 3.14 | 375 | 0.4415625 | 0.06 | 0.435 | [8 empty] | high-temperature solid-state reactions in a sealed tube | Not mentioned | hot pressed at 44 MPa at 473 K for 10 min | 1123 | 10h | Polycrystalline | Bulk | [12 empty] | After hot pressing, the pellets were annealed again at 623 K for 1 h
7175 | https://doi.org/10.1038/s41524-022-00897-2 | https://doi.org/10.1021/acs.inorgchem.9b00874 | AgBiSe2 |  |  | AgBiSe2 | AgBiSe2 | None | TRUE |  | Stoichiometric Formula |  | 2019 | 600 | 2.37 | 55.8 | 0.0073793268 | 0.001079901 | 0.41 | [8 empty] | high-temperature solid-state reactions in a sealed tube | Not mentioned | hot pressed at 44 MPa at 473 K for 10 min | 1123 | 10h | Polycrystalline | Bulk | Polycrystalline |  | Bulk | Polycrystalline |  | Bulk | Polycrystalline |  | Bulk | Polycrystalline |  | Bulk | After hot pressing, the pellets were annealed again at 623 K for 1 h
7176 | https://doi.org/10.1038/s41524-022-00897-2 | https://doi.org/10.1021/acs.inorgchem.9b01038 | Ag(Bi0.85Nb0.15)0.7Sb0.3Se2 |  |  | Ag(Bi,Sb)Se2 | Ag(Bi0.85)0.7Sb0.3Se2 | (Nb0.15)0.7 | FALSE |  | Stoichiometric Formula |  | 2019 | 326 | 91.2 | -153 | 2.1349008 | 0.0938 | 0.7419804 | [8 empty] | high-temperature solid-state reactions in a sealed tube | Not mentioned | hot pressed at ∼500 °C at 50 MPa in an Ar atmosphere | Not mentioned | Not mentioned | Polycrystalline | Bulk
7177 | https://doi.org/10.1038/s41524-022-00897-2 | https://doi.org/10.1021/acs.inorgchem.9b01038 | Ag(Bi0.85Nb0.15)0.7Sb0.3Se2 |  |  | Ag(Bi,Sb)Se2 | Ag(Bi0.85)0.7Sb0.3Se2 | (Nb0.15)0.7 | FALSE |  | Stoichiometric Formula |  | 2019 | 378 | 89.13 | -163 | 2.36809497 | 0.1296 | 0.6906944 | [8 empty] | high-temperature solid-state reactions in a sealed tube | Not mentioned | hot pressed at ∼500 °C at 50 MPa in an Ar atmosphere | Not mentioned | Not mentioned | Polycrystalline | Bulk
7178 | https://doi.org/10.1038/s41524-022-00897-2 | https://doi.org/10.1021/acs.inorgchem.9b01038 | Ag(Bi0.85Nb0.15)0.7Sb0.3Se2 |  |  | Ag(Bi,Sb)Se2 | Ag(Bi0.85)0.7Sb0.3Se2 | (Nb0.15)0.7 | FALSE |  | Stoichiometric Formula |  | 2019 | 478 | 22.39 | -276 | 1.70558064 | 0.129 | 0.6319903 | [8 empty] | high-temperature solid-state reactions in a sealed tube | Not mentioned | hot pressed at ∼500 °C at 50 MPa in an Ar atmosphere | Not mentioned | Not mentioned | Polycrystalline | Bulk
7179 | https://doi.org/10.1038/s41524-022-00897-2 | https://doi.org/10.1021/acs.inorgchem.9b01038 | Ag(Bi0.85Nb0.15)0.7Sb0.3Se2 |  |  | Ag(Bi,Sb)Se2 | Ag(Bi0.85)0.7Sb0.3Se2 | (Nb0.15)0.7 | FALSE |  | Stoichiometric Formula |  | 2019 | 526 | 44.67 | -231 | 2.38363587 | 0.1926 | 0.6509826 | [8 empty] | high-temperature solid-state reactions in a sealed tube | Not mentioned | hot pressed at ∼500 °C at 50 MPa in an Ar atmosphere | Not mentioned | Not mentioned | Polycrystalline | Bulk
7180 | https://doi.org/10.1038/s41524-022-00897-2 | https://doi.org/10.1021/acs.inorgchem.9b01038 | Ag(Bi0.85Nb0.15)0.7Sb0.3Se2 |  |  | Ag(Bi,Sb)Se2 | Ag(Bi0.85)0.7Sb0.3Se2 | (Nb0.15)0.7 | FALSE |  | Stoichiometric Formula |  | 2019 | 576 | 67.61 | -214 | 3.09626756 | 0.2383 | 0.7484054 | [8 empty] | high-temperature solid-state reactions in a sealed tube | Not mentioned | hot pressed at ∼500 °C at 50 MPa in an Ar atmosphere | Not mentioned | Not mentioned | Polycrystalline | Bulk
7181 | https://doi.org/10.1038/s41524-022-00897-2 | https://doi.org/10.1021/acs.inorgchem.9b01038 | Ag(Bi0.85Nb0.15)0.7Sb0.3Se2 |  |  | Ag(Bi,Sb)Se2 | Ag(Bi0.85)0.7Sb0.3Se2 | (Nb0.15)0.7 | FALSE |  | Stoichiometric Formula |  | 2019 | 676 | 70.79 | -228 | 3.67994736 | 0.2654 | 0.9373189 | [8 empty] | high-temperature solid-state reactions in a sealed tube | Not mentioned | hot pressed at ∼500 °C at 50 MPa in an Ar atmosphere | Not mentioned | Not mentioned | Polycrystalline | Bulk
7182 | https://doi.org/10.1038/s41524-022-00897-2 | https://doi.org/10.1021/acs.inorgchem.9b01038 | Ag(Bi0.85Nb0.15)0.9Sb0.1Se2 |  |  | Ag(Bi,Sb)Se2 | Ag(Bi0.85)0.9Sb0.1Se2 | (Nb0.15)0.9 | FALSE |  | Stoichiometric Formula |  | 2019 | 326 | 476.61 | -71 | 2.40259101 | 0.1185 | 0.660966 | [8 empty] | high-temperature solid-state reactions in a sealed tube | Not mentioned | hot pressed at ∼500 °C at 50 MPa in an Ar atmosphere | Not mentioned | Not mentioned | Polycrystalline | Bulk
7183 | https://doi.org/10.1038/s41524-022-00897-2 | https://doi.org/10.1021/acs.inorgchem.9b01038 | Ag(Bi0.85Nb0.15)0.9Sb0.1Se2 |  |  | Ag(Bi,Sb)Se2 | Ag(Bi0.85)0.9Sb0.1Se2 | (Nb0.15)0.9 | FALSE |  | Stoichiometric Formula |  | 2019 | 478 | 196.38 | -141 | 3.90423078 | 0.29 | 0.6435249 | [8 empty] | high-temperature solid-state reactions in a sealed tube | Not mentioned | hot pressed at ∼500 °C at 50 MPa in an Ar atmosphere | Not mentioned | Not mentioned | Polycrystalline | Bulk
7184 | https://doi.org/10.1038/s41524-022-00897-2 | https://doi.org/10.1021/acs.inorgchem.9b01038 | Ag(Bi0.85Nb0.15)0.9Sb0.1Se2 |  |  | Ag(Bi,Sb)Se2 | Ag(Bi0.85)0.9Sb0.1Se2 | (Nb0.15)0.9 | FALSE |  | Stoichiometric Formula |  | 2019 | 526 | 125.23 | -175 | 3.83516875 | 0.3173 | 0.6357702 | [8 empty] | high-temperature solid-state reactions in a sealed tube | Not mentioned | hot pressed at ∼500 °C at 50 MPa in an Ar atmosphere | Not mentioned | Not mentioned | Polycrystalline | Bulk
7185 | https://doi.org/10.1038/s41524-022-00897-2 | https://doi.org/10.1021/acs.inorgchem.9b01038 | Ag(Bi0.85Nb0.15)0.9Sb0.1Se2 |  |  | Ag(Bi,Sb)Se2 | Ag(Bi0.85)0.9Sb0.1Se2 | (Nb0.15)0.9 | FALSE |  | Stoichiometric Formula |  | 2019 | 576 | 174.33 | -152 | 4.02772032 | 0.4395 | 0.5278651 | [8 empty] | high-temperature solid-state reactions in a sealed tube | Not mentioned | hot pressed at ∼500 °C at 50 MPa in an Ar atmosphere | Not mentioned | Not mentioned | Polycrystalline | Bulk
7186 | https://doi.org/10.1038/s41524-022-00897-2 | https://doi.org/10.1021/acs.inorgchem.9b01038 | Ag(Bi0.85Nb0.15)0.9Sb0.1Se2 |  |  | Ag(Bi,Sb)Se2 | Ag(Bi0.85)0.9Sb0.1Se2 | (Nb0.15)0.9 | FALSE |  | Stoichiometric Formula |  | 2019 | 676 | 176.66 | -167 | 4.92687074 | 0.511 | 0.6517739 | [8 empty] | high-temperature solid-state reactions in a sealed tube | Not mentioned | hot pressed at ∼500 °C at 50 MPa in an Ar atmosphere | Not mentioned | Not mentioned | Polycrystalline | Bulk
7187 | https://doi.org/10.1038/s41524-022-00897-2 | https://doi.org/10.1021/acs.inorgchem.9b01038 | Ag(Bi0.85Pb0.15)0.7Sb0.3Se2 |  |  | Ag(Bi,Sb)Se2 | Ag(Bi0.85)0.7Sb0.3Se2 | (Pb0.15)0.7 | FALSE |  | Stoichiometric Formula |  | 2019 | 326 | 6.05 | 389.19 | 0.9163866 | 0.053 | 0.5636642 | [8 empty] | high-temperature solid-state reactions in a sealed tube | Not mentioned | hot pressed at ∼500 °C at 50 MPa in an Ar atmosphere | Not mentioned | Not mentioned | Polycrystalline | Bulk
7188 | https://doi.org/10.1038/s41524-022-00897-2 | https://doi.org/10.1021/acs.inorgchem.9b01038 | Ag(Bi0.85Pb0.15)0.7Sb0.3Se2 |  |  | Ag(Bi,Sb)Se2 | Ag(Bi0.85)0.7Sb0.3Se2 | (Pb0.15)0.7 | FALSE |  | Stoichiometric Formula |  | 2019 | 378 | 6.81 | 397.3 | 1.07494 | 0.0765 | 0.5311468 | [8 empty] | high-temperature solid-state reactions in a sealed tube | Not mentioned | hot pressed at ∼500 °C at 50 MPa in an Ar atmosphere | Not mentioned | Not mentioned | Polycrystalline | Bulk
7189 | https://doi.org/10.1038/s41524-022-00897-2 | https://doi.org/10.1021/acs.inorgchem.9b01038 | Ag(Bi0.85Pb0.15)0.7Sb0.3Se2 |  |  | Ag(Bi,Sb)Se2 | Ag(Bi0.85)0.7Sb0.3Se2 | (Pb0.15)0.7 | FALSE |  | Stoichiometric Formula |  | 2019 | 478 | 7.66 | 421.62 | 1.361668 | 0.137 | 0.4750929 | [8 empty] | high-temperature solid-state reactions in a sealed tube | Not mentioned | hot pressed at ∼500 °C at 50 MPa in an Ar atmosphere | Not mentioned | Not mentioned | Polycrystalline | Bulk
7190 | https://doi.org/10.1038/s41524-022-00897-2 | https://doi.org/10.1021/acs.inorgchem.9b01038 | Ag(Bi0.85Pb0.15)0.7Sb0.3Se2 |  |  | Ag(Bi,Sb)Se2 | Ag(Bi0.85)0.7Sb0.3Se2 | (Pb0.15)0.7 | FALSE |  | Stoichiometric Formula |  | 2019 | 576 | 7.67 | 424.32 | 1.380964 | 0.1519 | 0.5236572 | [8 empty] | high-temperature solid-state reactions in a sealed tube | Not mentioned | hot pressed at ∼500 °C at 50 MPa in an Ar atmosphere | Not mentioned | Not mentioned | Polycrystalline | Bulk
7191 | https://doi.org/10.1038/s41524-022-00897-2 | https://doi.org/10.1021/acs.inorgchem.9b01038 | Ag(Bi0.85Pb0.15)0.9Sb0.1Se2 |  |  | Ag(Bi,Sb)Se2 | Ag(Bi0.85)0.9Sb0.1Se2 | (Pb0.15)0.9 | FALSE |  | Stoichiometric Formula |  | 2019 | 326 | 1.9718 | 430.56 | 0.3655361 | 0.0235 | 0.5070841 | [8 empty] | high-temperature solid-state reactions in a sealed tube | Not mentioned | hot pressed at ∼500 °C at 50 MPa in an Ar atmosphere | Not mentioned | Not mentioned | Polycrystalline | Bulk
7192 | https://doi.org/10.1038/s41524-022-00897-2 | https://doi.org/10.1021/acs.inorgchem.9b01038 | Ag(Bi0.85Pb0.15)0.9Sb0.1Se2 |  |  | Ag(Bi,Sb)Se2 | Ag(Bi0.85)0.9Sb0.1Se2 | (Pb0.15)0.9 | FALSE |  | Stoichiometric Formula |  | 2019 | 378 | 2.8943 | 436.11 | 0.5504725 | 0.0358 | 0.5812252 | [8 empty] | high-temperature solid-state reactions in a sealed tube | Not mentioned | hot pressed at ∼500 °C at 50 MPa in an Ar atmosphere | Not mentioned | Not mentioned | Polycrystalline | Bulk
7193 | https://doi.org/10.1038/s41524-022-00897-2 | https://doi.org/10.1021/acs.inorgchem.9b01038 | Ag(Bi0.85Pb0.15)0.9Sb0.1Se2 |  |  | Ag(Bi,Sb)Se2 | Ag(Bi0.85)0.9Sb0.1Se2 | (Pb0.15)0.9 | FALSE |  | Stoichiometric Formula |  | 2019 | 478 | 5 | 437.5 | 0.95703125 | 0.09012 | 0.5076131 | [8 empty] | high-temperature solid-state reactions in a sealed tube | Not mentioned | hot pressed at ∼500 °C at 50 MPa in an Ar atmosphere | Not mentioned | Not mentioned | Polycrystalline | Bulk
7194 | https://doi.org/10.1038/s41524-022-00897-2 | https://doi.org/10.1021/acs.inorgchem.9b01038 | Ag(Bi0.85Pb0.15)0.9Sb0.1Se2 |  |  | Ag(Bi,Sb)Se2 | Ag(Bi0.85)0.9Sb0.1Se2 | (Pb0.15)0.9 | FALSE |  | Stoichiometric Formula |  | 2019 | 526 | 4.64 | 400 | 0.7424 | 0.09136 | 0.4274326 | [8 empty] | high-temperature solid-state reactions in a sealed tube | Not mentioned | hot pressed at ∼500 °C at 50 MPa in an Ar atmosphere | Not mentioned | Not mentioned | Polycrystalline | Bulk
7195 | https://doi.org/10.1038/s41524-022-00897-2 | https://doi.org/10.1021/acs.inorgchem.9b01038 | Ag(Bi0.85Pb0.15)0.9Sb0.1Se2 |  |  | Ag(Bi,Sb)Se2 | Ag(Bi0.85)0.9Sb0.1Se2 | (Pb0.15)0.9 | FALSE |  | Stoichiometric Formula |  | 2019 | 576 | 5.22 | 313.89 | 0.5143106 | 0.0642 | 0.4614375 | [8 empty] | high-temperature solid-state reactions in a sealed tube | Not mentioned | hot pressed at ∼500 °C at 50 MPa in an Ar atmosphere | Not mentioned | Not mentioned | Polycrystalline | Bulk
7196 | https://doi.org/10.1038/s41524-022-00897-2 | https://doi.org/10.1021/acs.inorgchem.9b01038 | Ag(Bi0.8Nb0.2)0.7Sb0.3Se2 |  |  | Ag(Bi,Sb)Se2 | Ag(Bi0.8)0.7Sb0.3Se2 | (Nb0.2)0.7 | FALSE |  | Stoichiometric Formula |  | 2019 | 326 | 123.03 | -149 | 2.73138903 | 0.1099 | 0.8102209 | [8 empty] | high-temperature solid-state reactions in a sealed tube | Not mentioned | hot pressed at ∼500 °C at 50 MPa in an Ar atmosphere | Not mentioned | Not mentioned | Polycrystalline | Bulk
7197 | https://doi.org/10.1038/s41524-022-00897-2 | https://doi.org/10.1021/acs.inorgchem.9b01038 | Ag(Bi0.8Nb0.2)0.7Sb0.3Se2 |  |  | Ag(Bi,Sb)Se2 | Ag(Bi0.8)0.7Sb0.3Se2 | (Nb0.2)0.7 | FALSE |  | Stoichiometric Formula |  | 2019 | 378 | 100 | -184 | 3.3856 | 0.1444 | 0.8862582 | [8 empty] | high-temperature solid-state reactions in a sealed tube | Not mentioned | hot pressed at ∼500 °C at 50 MPa in an Ar atmosphere | Not mentioned | Not mentioned | Polycrystalline | Bulk
7198 | https://doi.org/10.1038/s41524-022-00897-2 | https://doi.org/10.1021/acs.inorgchem.9b01038 | Ag(Bi0.8Nb0.2)0.7Sb0.3Se2 |  |  | Ag(Bi,Sb)Se2 | Ag(Bi0.8)0.7Sb0.3Se2 | (Nb0.2)0.7 | FALSE |  | Stoichiometric Formula |  | 2019 | 478 | 28.18 | -225 | 1.4266125 | 0.1383 | 0.4930736 | [8 empty] | high-temperature solid-state reactions in a sealed tube | Not mentioned | hot pressed at ∼500 °C at 50 MPa in an Ar atmosphere | Not mentioned | Not mentioned | Polycrystalline | Bulk
7199 | https://doi.org/10.1038/s41524-022-00897-2 | https://doi.org/10.1021/acs.inorgchem.9b01038 | Ag(Bi0.8Nb0.2)0.7Sb0.3Se2 |  |  | Ag(Bi,Sb)Se2 | Ag(Bi0.8)0.7Sb0.3Se2 | (Nb0.2)0.7 | FALSE |  | Stoichiometric Formula |  | 2019 | 526 | 48.98 | -222 | 2.41393032 | 0.2123 | 0.5980817 | [8 empty] | high-temperature solid-state reactions in a sealed tube | Not mentioned | hot pressed at ∼500 °C at 50 MPa in an Ar atmosphere | Not mentioned | Not mentioned | Polycrystalline | Bulk
7200 | https://doi.org/10.1038/s41524-022-00897-2 | https://doi.org/10.1021/acs.inorgchem.9b01038 | Ag(Bi0.8Nb0.2)0.7Sb0.3Se2 |  |  | Ag(Bi,Sb)Se2 | Ag(Bi0.8)0.7Sb0.3Se2 | (Nb0.2)0.7 | FALSE |  | Stoichiometric Formula |  | 2019 | 576 | 57.54 | -229 | 3.01745514 | 0.3 | 0.5793514 | [8 empty] | high-temperature solid-state reactions in a sealed tube | Not mentioned | hot pressed at ∼500 °C at 50 MPa in an Ar atmosphere | Not mentioned | Not mentioned | Polycrystalline | Bulk
7201 | https://doi.org/10.1038/s41524-022-00897-2 | https://doi.org/10.1021/acs.inorgchem.9b01038 | Ag(Bi0.8Nb0.2)0.9Sb0.1Se2 |  |  | Ag(Bi,Sb)Se2 | Ag(Bi0.8)0.9Sb0.1Se2 | (Nb0.2)0.9 | FALSE |  | Stoichiometric Formula |  | 2019 | 326 | 502.5 | -70 | 2.46225 | 0.1037 | 0.7740535 | [8 empty] | high-temperature solid-state reactions in a sealed tube | Not mentioned | hot pressed at ∼500 °C at 50 MPa in an Ar atmosphere | Not mentioned | Not mentioned | Polycrystalline | Bulk
7202 | https://doi.org/10.1038/s41524-022-00897-2 | https://doi.org/10.1021/acs.inorgchem.9b01038 | Ag(Bi0.8Nb0.2)0.9Sb0.1Se2 |  |  | Ag(Bi,Sb)Se2 | Ag(Bi0.8)0.9Sb0.1Se2 | (Nb0.2)0.9 | FALSE |  | Stoichiometric Formula |  | 2019 | 378 | 464.16 | -77 | 2.75200464 | 0.1457 | 0.7139724 | [8 empty] | high-temperature solid-state reactions in a sealed tube | Not mentioned | hot pressed at ∼500 °C at 50 MPa in an Ar atmosphere | Not mentioned | Not mentioned | Polycrystalline | Bulk
7203 | https://doi.org/10.1038/s41524-022-00897-2 | https://doi.org/10.1021/acs.inorgchem.9b01038 | Ag(Bi0.8Nb0.2)0.9Sb0.1Se2 |  |  | Ag(Bi,Sb)Se2 | Ag(Bi0.8)0.9Sb0.1Se2 | (Nb0.2)0.9 | FALSE |  | Stoichiometric Formula |  | 2019 | 478 | 207.06 | -142 | 4.17515784 | 0.3173 | 0.6289711 | [8 empty] | high-temperature solid-state reactions in a sealed tube | Not mentioned | hot pressed at ∼500 °C at 50 MPa in an Ar atmosphere | Not mentioned | Not mentioned | Polycrystalline | Bulk
7204 | https://doi.org/10.1038/s41524-022-00897-2 | https://doi.org/10.1021/acs.inorgchem.9b01038 | Ag(Bi0.8Nb0.2)0.9Sb0.1Se2 |  |  | Ag(Bi,Sb)Se2 | Ag(Bi0.8)0.9Sb0.1Se2 | (Nb0.2)0.9 | FALSE |  | Stoichiometric Formula |  | 2019 | 526 | 141.07 | -170 | 4.076923 | 0.405 | 0.5294967 | [8 empty] | high-temperature solid-state reactions in a sealed tube | Not mentioned | hot pressed at ∼500 °C at 50 MPa in an Ar atmosphere | Not mentioned | Not mentioned | Polycrystalline | Bulk
7205 | https://doi.org/10.1038/s41524-022-00897-2 | https://doi.org/10.1021/acs.inorgchem.9b01038 | Ag(Bi0.8Nb0.2)0.9Sb0.1Se2 |  |  | Ag(Bi,Sb)Se2 | Ag(Bi0.8)0.9Sb0.1Se2 | (Nb0.2)0.9 | FALSE |  | Stoichiometric Formula |  | 2019 | 576 | 207.1 | -147 | 4.4752239 | 0.6173 | 0.4175812 | [8 empty] | high-temperature solid-state reactions in a sealed tube | Not mentioned | hot pressed at ∼500 °C at 50 MPa in an Ar atmosphere | Not mentioned | Not mentioned | Polycrystalline | Bulk
7206 | https://doi.org/10.1038/s41524-022-00897-2 | https://doi.org/10.1021/acs.inorgchem.9b01038 | Ag(Bi0.8Nb0.2)0.9Sb0.1Se2 |  |  | Ag(Bi,Sb)Se2 | Ag(Bi0.8)0.9Sb0.1Se2 | (Nb0.2)0.9 | FALSE |  | Stoichiometric Formula |  | 2019 | 676 | 236.35 | -156 | 5.7518136 | 0.6383 | 0.6091534 | [8 empty] | high-temperature solid-state reactions in a sealed tube | Not mentioned | hot pressed at ∼500 °C at 50 MPa in an Ar atmosphere | Not mentioned | Not mentioned | Polycrystalline | Bulk
7207 | https://doi.org/10.1038/s41524-022-00897-2 | https://doi.org/10.1021/acs.inorgchem.9b01038 | Ag(Bi0.8Pb0.2)0.7Sb0.3Se2 |  |  | Ag(Bi,Sb)Se2 | Ag(Bi0.8)0.7Sb0.3Se2 | (Pb0.2)0.7 | FALSE |  | Stoichiometric Formula |  | 2019 | 478 | 17.78 | 291.8 | 1.513918 | 0.0309 | 2.341918 | [8 empty] | high-temperature solid-state reactions in a sealed tube | Not mentioned | hot pressed at ∼500 °C at 50 MPa in an Ar atmosphere | Not mentioned | Not mentioned | Polycrystalline | Bulk
7208 | https://doi.org/10.1038/s41524-022-00897-2 | https://doi.org/10.1021/acs.inorgchem.9b01038 | Ag(Bi0.8Pb0.2)0.7Sb0.3Se2 |  |  | Ag(Bi,Sb)Se2 | Ag(Bi0.8)0.7Sb0.3Se2 | (Pb0.2)0.7 | FALSE |  | Stoichiometric Formula |  | 2019 | 526 | 17.28 | 281.1 | 1.365417 | 0.022 | 3.264589 | [8 empty] | high-temperature solid-state reactions in a sealed tube | Not mentioned | hot pressed at ∼500 °C at 50 MPa in an Ar atmosphere | Not mentioned | Not mentioned | Polycrystalline | Bulk
7209 | https://doi.org/10.1038/s41524-022-00897-2 | https://doi.org/10.1021/acs.inorgchem.9b01038 | Ag(Bi0.8Pb0.2)0.7Sb0.3Se2 |  |  | Ag(Bi,Sb)Se2 | Ag(Bi0.8)0.7Sb0.3Se2 | (Pb0.2)0.7 | FALSE |  | Stoichiometric Formula |  | 2019 | 576 | 16.31 | 251.35 | 1.030414 | 0.0148 | 4.01026 | [8 empty] | high-temperature solid-state reactions in a sealed tube | Not mentioned | hot pressed at ∼500 °C at 50 MPa in an Ar atmosphere | Not mentioned | Not mentioned | Polycrystalline | Bulk
7210 | https://doi.org/10.1038/s41524-022-00897-2 | https://doi.org/10.1021/acs.inorgchem.9b01038 | Ag(Bi0.8Pb0.2)0.9Sb0.1Se2 |  |  | Ag(Bi,Sb)Se2 | Ag(Bi0.8)0.9Sb0.1Se2 | (Pb0.2)0.9 | FALSE |  | Stoichiometric Formula |  | 2019 | 326 | 4.1246 | 130.56 | 0.07030758 | 0.0049 | 0.4677606 | [8 empty] | high-temperature solid-state reactions in a sealed tube | Not mentioned | hot pressed at ∼500 °C at 50 MPa in an Ar atmosphere | Not mentioned | Not mentioned | Polycrystalline | Bulk
7211 | https://doi.org/10.1038/s41524-022-00897-2 | https://doi.org/10.1021/acs.inorgchem.9b01038 | Ag(Bi0.8Pb0.2)0.9Sb0.1Se2 |  |  | Ag(Bi,Sb)Se2 | Ag(Bi0.8)0.9Sb0.1Se2 | (Pb0.2)0.9 | FALSE |  | Stoichiometric Formula |  | 2019 | 378 | 5.38 | 152.78 | 0.1255785 | 0.0086 | 0.5519613 | [8 empty] | high-temperature solid-state reactions in a sealed tube | Not mentioned | hot pressed at ∼500 °C at 50 MPa in an Ar atmosphere | Not mentioned | Not mentioned | Polycrystalline | Bulk
7212 | https://doi.org/10.1038/s41524-022-00897-2 | https://doi.org/10.1021/acs.inorgchem.9b01038 | Ag(Bi0.8Pb0.2)0.9Sb0.1Se2 |  |  | Ag(Bi,Sb)Se2 | Ag(Bi0.8)0.9Sb0.1Se2 | (Pb0.2)0.9 | FALSE |  | Stoichiometric Formula |  | 2019 | 478 | 6.81 | 219.44 | 0.3279282 | 0.0309 | 0.5072804 | [8 empty] | high-temperature solid-state reactions in a sealed tube | Not mentioned | hot pressed at ∼500 °C at 50 MPa in an Ar atmosphere | Not mentioned | Not mentioned | Polycrystalline | Bulk
7213 | https://doi.org/10.1038/s41524-022-00897-2 | https://doi.org/10.1021/acs.inorgchem.9b01038 | Ag(Bi0.8Pb0.2)0.9Sb0.1Se2 |  |  | Ag(Bi,Sb)Se2 | Ag(Bi0.8)0.9Sb0.1Se2 | (Pb0.2)0.9 | FALSE |  | Stoichiometric Formula |  | 2019 | 526 | 7.09 | 183.33 | 0.2382941 | 0.0247 | 0.5074603 | [8 empty] | high-temperature solid-state reactions in a sealed tube | Not mentioned | hot pressed at ∼500 °C at 50 MPa in an Ar atmosphere | Not mentioned | Not mentioned | Polycrystalline | Bulk
7214 | https://doi.org/10.1038/s41524-022-00897-2 | https://doi.org/10.1021/acs.inorgchem.9b01038 | Ag(Bi0.8Pb0.2)0.9Sb0.1Se2 |  |  | Ag(Bi,Sb)Se2 | Ag(Bi0.8)0.9Sb0.1Se2 | (Pb0.2)0.9 | FALSE |  | Stoichiometric Formula |  | 2019 | 576 | 8.38 | 136.11 | 0.1552473 | 0.0148 | 0.6042058 | [8 empty] | high-temperature solid-state reactions in a sealed tube | Not mentioned | hot pressed at ∼500 °C at 50 MPa in an Ar atmosphere | Not mentioned | Not mentioned | Polycrystalline | Bulk
7215 | https://doi.org/10.1038/s41524-022-00897-2 | https://doi.org/10.1021/acs.inorgchem.9b01038 | Ag(Bi0.9Nb0.1)0.7Sb0.3Se2 |  |  | Ag(Bi,Sb)Se2 | Ag(Bi0.9)0.7Sb0.3Se2 | (Nb0.1)0.7 | FALSE |  | Stoichiometric Formula |  | 2019 | 326 | 56.23 | -168 | 1.58703552 | 0.0938 | 0.551571 | [8 empty] | high-temperature solid-state reactions in a sealed tube | Not mentioned | hot pressed at ∼500 °C at 50 MPa in an Ar atmosphere | Not mentioned | Not mentioned | Polycrystalline | Bulk
7216 | https://doi.org/10.1038/s41524-022-00897-2 | https://doi.org/10.1021/acs.inorgchem.9b01038 | Ag(Bi0.9Nb0.1)0.7Sb0.3Se2 |  |  | Ag(Bi,Sb)Se2 | Ag(Bi0.9)0.7Sb0.3Se2 | (Nb0.1)0.7 | FALSE |  | Stoichiometric Formula |  | 2019 | 378 | 66.07 | -179 | 2.11694887 | 0.1284 | 0.6232139 | [8 empty] | high-temperature solid-state reactions in a sealed tube | Not mentioned | hot pressed at ∼500 °C at 50 MPa in an Ar atmosphere | Not mentioned | Not mentioned | Polycrystalline | Bulk
7217 | https://doi.org/10.1038/s41524-022-00897-2 | https://doi.org/10.1021/acs.inorgchem.9b01038 | Ag(Bi0.9Nb0.1)0.7Sb0.3Se2 |  |  | Ag(Bi,Sb)Se2 | Ag(Bi0.9)0.7Sb0.3Se2 | (Nb0.1)0.7 | FALSE |  | Stoichiometric Formula |  | 2019 | 478 | 20.89 | -263 | 1.44494041 | 0.128 | 0.5395949 | [8 empty] | high-temperature solid-state reactions in a sealed tube | Not mentioned | hot pressed at ∼500 °C at 50 MPa in an Ar atmosphere | Not mentioned | Not mentioned | Polycrystalline | Bulk
7218 | https://doi.org/10.1038/s41524-022-00897-2 | https://doi.org/10.1021/acs.inorgchem.9b01038 | Ag(Bi0.9Nb0.1)0.7Sb0.3Se2 |  |  | Ag(Bi,Sb)Se2 | Ag(Bi0.9)0.7Sb0.3Se2 | (Nb0.1)0.7 | FALSE |  | Stoichiometric Formula |  | 2019 | 526 | 27.54 | -274 | 2.06759304 | 0.1938 | 0.5611733 | [8 empty] | high-temperature solid-state reactions in a sealed tube | Not mentioned | hot pressed at ∼500 °C at 50 MPa in an Ar atmosphere | Not mentioned | Not mentioned | Polycrystalline | Bulk
7219 | https://doi.org/10.1038/s41524-022-00897-2 | https://doi.org/10.1021/acs.inorgchem.9b01038 | Ag(Bi0.9Nb0.1)0.7Sb0.3Se2 |  |  | Ag(Bi,Sb)Se2 | Ag(Bi0.9)0.7Sb0.3Se2 | (Nb0.1)0.7 | FALSE |  | Stoichiometric Formula |  | 2019 | 576 | 30.9 | -270 | 2.25261 | 0.2383 | 0.5444832 | [8 empty] | high-temperature solid-state reactions in a sealed tube | Not mentioned | hot pressed at ∼500 °C at 50 MPa in an Ar atmosphere | Not mentioned | Not mentioned | Polycrystalline | Bulk
7220 | https://doi.org/10.1038/s41524-022-00897-2 | https://doi.org/10.1021/acs.inorgchem.9b01038 | Ag(Bi0.9Nb0.1)0.7Sb0.3Se2 |  |  | Ag(Bi,Sb)Se2 | Ag(Bi0.9)0.7Sb0.3Se2 | (Nb0.1)0.7 | FALSE |  | Stoichiometric Formula |  | 2019 | 676 | 28.18 | -278 | 2.17786312 | 0.264 | 0.557665 | [8 empty] | high-temperature solid-state reactions in a sealed tube | Not mentioned | hot pressed at ∼500 °C at 50 MPa in an Ar atmosphere | Not mentioned | Not mentioned | Polycrystalline | Bulk
7221 | https://doi.org/10.1038/s41524-022-00897-2 | https://doi.org/10.1021/acs.inorgchem.9b01038 | Ag(Bi0.9Nb0.1)0.9Sb0.1Se2 |  |  | Ag(Bi,Sb)Se2 | Ag(Bi0.9)0.9Sb0.1Se2 | (Nb0.1)0.9 | FALSE |  | Stoichiometric Formula |  | 2019 | 326 | 333.33 | -88 | 2.58130752 | 0.1198 | 0.7024259 | [8 empty] | high-temperature solid-state reactions in a sealed tube | Not mentioned | hot pressed at ∼500 °C at 50 MPa in an Ar atmosphere | Not mentioned | Not mentioned | Polycrystalline | Bulk
7222 | https://doi.org/10.1038/s41524-022-00897-2 | https://doi.org/10.1021/acs.inorgchem.9b01038 | Ag(Bi0.9Nb0.1)0.9Sb0.1Se2 |  |  | Ag(Bi,Sb)Se2 | Ag(Bi0.9)0.9Sb0.1Se2 | (Nb0.1)0.9 | FALSE |  | Stoichiometric Formula |  | 2019 | 526 | 115.67 | -181 | 3.78946487 | 0.3173 | 0.6281937 | [8 empty] | high-temperature solid-state reactions in a sealed tube | Not mentioned | hot pressed at ∼500 °C at 50 MPa in an Ar atmosphere | Not mentioned | Not mentioned | Polycrystalline | Bulk
7223 | https://doi.org/10.1038/s41524-022-00897-2 | https://doi.org/10.1021/acs.inorgchem.9b01038 | Ag(Bi0.9Nb0.1)0.9Sb0.1Se2 |  |  | Ag(Bi,Sb)Se2 | Ag(Bi0.9)0.9Sb0.1Se2 | (Nb0.1)0.9 | FALSE |  | Stoichiometric Formula |  | 2019 | 676 | 218.31 | -154 | 5.17743996 | 0.511 | 0.6849216 | [8 empty] | high-temperature solid-state reactions in a sealed tube | Not mentioned | hot pressed at ∼500 °C at 50 MPa in an Ar atmosphere | Not mentioned | Not mentioned | Polycrystalline | Bulk
7224 | https://doi.org/10.1038/s41524-022-00897-2 | https://doi.org/10.1021/acs.inorgchem.9b01038 | Ag(Bi0.9Pb0.1)0.7Sb0.3Se2 |  |  | Ag(Bi,Sb)Se2 | Ag(Bi0.9)0.7Sb0.3Se2 | (Pb0.1)0.7 | FALSE |  | Stoichiometric Formula |  | 2019 | 326 | 7.02 | 413.5 | 1.200295395 | 0.0617 | 0.6341917 | [8 empty] | high-temperature solid-state reactions in a sealed tube | Not mentioned | hot pressed at ∼500 °C at 50 MPa in an Ar atmosphere | Not mentioned | Not mentioned | Polycrystalline | Bulk
7225 | https://doi.org/10.1038/s41524-022-00897-2 | https://doi.org/10.1021/acs.inorgchem.9b01038 | Ag(Bi0.9Pb0.1)0.7Sb0.3Se2 |  |  | Ag(Bi,Sb)Se2 | Ag(Bi0.9)0.7Sb0.3Se2 | (Pb0.1)0.7 | FALSE |  | Stoichiometric Formula |  | 2019 | 378 | 8.13 | 402.7 | 1.31842 | 0.0741 | 0.6725544 | [8 empty] | high-temperature solid-state reactions in a sealed tube | Not mentioned | hot pressed at ∼500 °C at 50 MPa in an Ar atmosphere | Not mentioned | Not mentioned | Polycrystalline | Bulk
7226 | https://doi.org/10.1038/s41524-022-00897-2 | https://doi.org/10.1021/acs.inorgchem.9b01038 | Ag(Bi0.9Pb0.1)0.7Sb0.3Se2 |  |  | Ag(Bi,Sb)Se2 | Ag(Bi0.9)0.7Sb0.3Se2 | (Pb0.1)0.7 | FALSE |  | Stoichiometric Formula |  | 2019 | 478 | 10.59 | 413.5 | 1.810702 | 0.1358 | 0.6373458 | [8 empty] | high-temperature solid-state reactions in a sealed tube | Not mentioned | hot pressed at ∼500 °C at 50 MPa in an Ar atmosphere | Not mentioned | Not mentioned | Polycrystalline | Bulk
7227 | https://doi.org/10.1038/s41524-022-00897-2 | https://doi.org/10.1021/acs.inorgchem.9b01038 | Ag(Bi0.9Pb0.1)0.7Sb0.3Se2 |  |  | Ag(Bi,Sb)Se2 | Ag(Bi0.9)0.7Sb0.3Se2 | (Pb0.1)0.7 | FALSE |  | Stoichiometric Formula |  | 2019 | 526 | 9.15 | 408.1 | 1.523892 | 0.1296 | 0.6184933 | [8 empty] | high-temperature solid-state reactions in a sealed tube | Not mentioned | hot pressed at ∼500 °C at 50 MPa in an Ar atmosphere | Not mentioned | Not mentioned | Polycrystalline | Bulk
7228 | https://doi.org/10.1038/s41524-022-00897-2 | https://doi.org/10.1021/acs.inorgchem.9b01038 | Ag(Bi0.9Pb0.1)0.7Sb0.3Se2 |  |  | Ag(Bi,Sb)Se2 | Ag(Bi0.9)0.7Sb0.3Se2 | (Pb0.1)0.7 | FALSE |  | Stoichiometric Formula |  | 2019 | 576 | 7.02 | 370.27 | 0.9624411 | 0.0938 | 0.5910086 | [8 empty] | high-temperature solid-state reactions in a sealed tube | Not mentioned | hot pressed at ∼500 °C at 50 MPa in an Ar atmosphere | Not mentioned | Not mentioned | Polycrystalline | Bulk
7229 | https://doi.org/10.1038/s41524-022-00897-2 | https://doi.org/10.1021/acs.inorgchem.9b01038 | Ag(Bi0.9Pb0.1)0.9Sb0.1Se2 |  |  | Ag(Bi,Sb)Se2 | Ag(Bi0.9)0.9Sb0.1Se2 | (Pb0.1)0.9 | FALSE |  | Stoichiometric Formula |  | 2019 | 326 | 1.9718 | 561.11 | 0.6208103 | 0.0358 | 0.5653188 | [8 empty] | high-temperature solid-state reactions in a sealed tube | Not mentioned | hot pressed at ∼500 °C at 50 MPa in an Ar atmosphere | Not mentioned | Not mentioned | Polycrystalline | Bulk
7230 | https://doi.org/10.1038/s41524-022-00897-2 | https://doi.org/10.1021/acs.inorgchem.9b01038 | Ag(Bi0.9Pb0.1)0.9Sb0.1Se2 |  |  | Ag(Bi,Sb)Se2 | Ag(Bi0.9)0.9Sb0.1Se2 | (Pb0.1)0.9 | FALSE |  | Stoichiometric Formula |  | 2019 | 378 | 2.7283 | 538.89 | 0.792305 | 0.0568 | 0.5272734 | [8 empty] | high-temperature solid-state reactions in a sealed tube | Not mentioned | hot pressed at ∼500 °C at 50 MPa in an Ar atmosphere | Not mentioned | Not mentioned | Polycrystalline | Bulk
7231 | https://doi.org/10.1038/s41524-022-00897-2 | https://doi.org/10.1021/acs.inorgchem.9b01038 | Ag(Bi0.9Pb0.1)0.9Sb0.1Se2 |  |  | Ag(Bi,Sb)Se2 | Ag(Bi0.9)0.9Sb0.1Se2 | (Pb0.1)0.9 | FALSE |  | Stoichiometric Formula |  | 2019 | 478 | 10 | 444.44 | 1.975269136 | 0.1765 | 0.5349454 | [8 empty] | high-temperature solid-state reactions in a sealed tube | Not mentioned | hot pressed at ∼500 °C at 50 MPa in an Ar atmosphere | Not mentioned | Not mentioned | Polycrystalline | Bulk
7232 | https://doi.org/10.1038/s41524-022-00897-2 | https://doi.org/10.1021/acs.inorgchem.9b01038 | Ag(Bi0.9Pb0.1)0.9Sb0.1Se2 |  |  | Ag(Bi,Sb)Se2 | Ag(Bi0.9)0.9Sb0.1Se2 | (Pb0.1)0.9 | FALSE |  | Stoichiometric Formula |  | 2019 | 526 | 3.1623 | 483.33 | 0.7387382 | 0.0877 | 0.4430745 | [8 empty] | high-temperature solid-state reactions in a sealed tube | Not mentioned | hot pressed at ∼500 °C at 50 MPa in an Ar atmosphere | Not mentioned | Not mentioned | Polycrystalline | Bulk
7233 | https://doi.org/10.1038/s41524-022-00897-2 | https://doi.org/10.1021/acs.inorgchem.9b01038 | Ag(Bi0.9Pb0.1)0.9Sb0.1Se2 |  |  | Ag(Bi,Sb)Se2 | Ag(Bi0.9)0.9Sb0.1Se2 | (Pb0.1)0.9 | FALSE |  | Stoichiometric Formula |  | 2019 | 576 | 3.5586 | 366.67 | 0.4784427 | 0.0642 | 0.429257 | [8 empty] | high-temperature solid-state reactions in a sealed tube | Not mentioned | hot pressed at ∼500 °C at 50 MPa in an Ar atmosphere | Not mentioned | Not mentioned | Polycrystalline | Bulk
7234 | https://doi.org/10.1038/s41524-022-00897-2 | https://doi.org/10.1021/acs.inorgchem.9b01038 | AgBi0.7Sb0.3Se2 |  |  | Ag(Bi,Sb)Se2 | AgBi0.7Sb0.3Se2 | None | TRUE |  | Stoichiometric Formula |  | 2019 | 326 | 2.98 | -383.33 | 0.4378868 | 0.0296 | 0.4822673 | [8 empty] | high-temperature solid-state reactions in a sealed tube | Not mentioned | hot pressed at ∼500 °C at 50 MPa in an Ar atmosphere | Not mentioned | Not mentioned | Polycrystalline | Bulk
7235 | https://doi.org/10.1038/s41524-022-00897-2 | https://doi.org/10.1021/acs.inorgchem.9b01038 | AgBi0.7Sb0.3Se2 |  |  | Ag(Bi,Sb)Se2 | AgBi0.7Sb0.3Se2 | None | TRUE |  | Stoichiometric Formula |  | 2019 | 378 | 4 | -361.11 | 0.5216017284 | 0.042 | 0.4694416 | [8 empty] | high-temperature solid-state reactions in a sealed tube | Not mentioned | hot pressed at ∼500 °C at 50 MPa in an Ar atmosphere | Not mentioned | Not mentioned | Polycrystalline | Bulk
7236 | https://doi.org/10.1038/s41524-022-00897-2 | https://doi.org/10.1021/acs.inorgchem.9b01038 | AgBi0.7Sb0.3Se2 |  |  | Ag(Bi,Sb)Se2 | AgBi0.7Sb0.3Se2 | None | TRUE |  | Stoichiometric Formula |  | 2019 | 478 | 11.25 | -327.78 | 1.208697 | 0.127 | 0.4549269 | [8 empty] | high-temperature solid-state reactions in a sealed tube | Not mentioned | hot pressed at ∼500 °C at 50 MPa in an Ar atmosphere | Not mentioned | Not mentioned | Polycrystalline | Bulk
7237 | https://doi.org/10.1038/s41524-022-00897-2 | https://doi.org/10.1021/acs.inorgchem.9b01038 | AgBi0.7Sb0.3Se2 |  |  | Ag(Bi,Sb)Se2 | AgBi0.7Sb0.3Se2 | None | TRUE |  | Stoichiometric Formula |  | 2019 | 576 | 23.71 | -275 | 1.79306875 | 0.2617 | 0.3946533 | [8 empty] | high-temperature solid-state reactions in a sealed tube | Not mentioned | hot pressed at ∼500 °C at 50 MPa in an Ar atmosphere | Not mentioned | Not mentioned | Polycrystalline | Bulk
7238 | https://doi.org/10.1038/s41524-022-00897-2 | https://doi.org/10.1021/acs.inorgchem.9b01038 | AgBi0.7Sb0.3Se2 |  |  | Ag(Bi,Sb)Se2 | AgBi0.7Sb0.3Se2 | None | TRUE |  | Stoichiometric Formula |  | 2019 | 676 | 12.31 | -305.56 | 1.149347 | 0.2358 | 0.3294989 | [8 empty] | high-temperature solid-state reactions in a sealed tube | Not mentioned | hot pressed at ∼500 °C at 50 MPa in an Ar atmosphere | Not mentioned | Not mentioned | Polycrystalline | Bulk
7239 | https://doi.org/10.1038/s41524-022-00897-2 | https://doi.org/10.1021/acs.inorgchem.9b01038 | AgBi0.9Sb0.1Se2 |  |  | Ag(Bi,Sb)Se2 | AgBi0.9Sb0.1Se2 | None | TRUE |  | Stoichiometric Formula |  | 2019 | 326 | 149.62 | -127.78 | 2.442955 | 0.1605 | 0.4962014 | [8 empty] | high-temperature solid-state reactions in a sealed tube | Not mentioned | hot pressed at ∼500 °C at 50 MPa in an Ar atmosphere | Not mentioned | Not mentioned | Polycrystalline | Bulk
7240 | https://doi.org/10.1038/s41524-022-00897-2 | https://doi.org/10.1021/acs.inorgchem.9b01038 | AgBi0.9Sb0.1Se2 |  |  | Ag(Bi,Sb)Se2 | AgBi0.9Sb0.1Se2 | None | TRUE |  | Stoichiometric Formula |  | 2019 | 378 | 163.12 | -130.56 | 2.780529 | 0.2185 | 0.4810252 | [8 empty] | high-temperature solid-state reactions in a sealed tube | Not mentioned | hot pressed at ∼500 °C at 50 MPa in an Ar atmosphere | Not mentioned | Not mentioned | Polycrystalline | Bulk
7241 | https://doi.org/10.1038/s41524-022-00897-2 | https://doi.org/10.1021/acs.inorgchem.9b01038 | AgBi0.9Sb0.1Se2 |  |  | Ag(Bi,Sb)Se2 | AgBi0.9Sb0.1Se2 | None | TRUE |  | Stoichiometric Formula |  | 2019 | 478 | 205.35 | -152.78 | 4.793224 | 0.4827 | 0.4746553 | [8 empty] | high-temperature solid-state reactions in a sealed tube | Not mentioned | hot pressed at ∼500 °C at 50 MPa in an Ar atmosphere | Not mentioned | Not mentioned | Polycrystalline | Bulk
7242 | https://doi.org/10.1038/s41524-022-00897-2 | https://doi.org/10.1021/acs.inorgchem.9b01038 | AgBi0.9Sb0.1Se2 |  |  | Ag(Bi,Sb)Se2 | AgBi0.9Sb0.1Se2 | None | TRUE |  | Stoichiometric Formula |  | 2019 | 526 | 79.43 | -211.11 | 3.539991 | 0.379 | 0.4913022 | [8 empty] | high-temperature solid-state reactions in a sealed tube | Not mentioned | hot pressed at ∼500 °C at 50 MPa in an Ar atmosphere | Not mentioned | Not mentioned | Polycrystalline | Bulk
7243 | https://doi.org/10.1038/s41524-022-00897-2 | https://doi.org/10.1021/acs.inorgchem.9b01038 | AgBi0.9Sb0.1Se2 |  |  | Ag(Bi,Sb)Se2 | AgBi0.9Sb0.1Se2 | None | TRUE |  | Stoichiometric Formula |  | 2019 | 576 | 72.86 | -216.67 | 3.420477 | 0.5173 | 0.3808612 | [8 empty] | high-temperature solid-state reactions in a sealed tube | Not mentioned | hot pressed at ∼500 °C at 50 MPa in an Ar atmosphere | Not mentioned | Not mentioned | Polycrystalline | Bulk
7244 | https://doi.org/10.1038/s41524-022-00897-2 | https://doi.org/10.1021/acs.inorgchem.9b01038 | AgBi0.9Sb0.1Se2 |  |  | Ag(Bi,Sb)Se2 | AgBi0.9Sb0.1Se2 | None | TRUE |  | Stoichiometric Formula |  | 2019 | 676 | 54.64 | -247.22 | 3.339473 | 0.563 | 0.400974 | [8 empty] | high-temperature solid-state reactions in a sealed tube | Not mentioned | hot pressed at ∼500 °C at 50 MPa in an Ar atmosphere | Not mentioned | Not mentioned | Polycrystalline | Bulk
7245 | https://doi.org/10.1038/s41524-022-00897-2 | https://doi.org/10.1021/acs.jpcc.0c06490 | Cu0.98Pd0.02FeS2 |  |  | CuFeS2 | Cu0.98FeS2 | Pd0.02 | FALSE |  | Stoichiometric Formula |  | 2020 | 10 | 36.52 | -18.3 | 0.0122301828 | 1.122035e-06 | 10.9 | [8 empty] | high-temperature solid-state reactions | Not mentioned | hot pressing | Not mentioned | Not mentioned | Polycrystalline | Bulk
7246 | https://doi.org/10.1038/s41524-022-00897-2 | https://doi.org/10.1021/acs.jpcc.0c06490 | Cu0.98Pd0.02FeS2 |  |  | CuFeS2 | Cu0.98FeS2 | Pd0.02 | FALSE |  | Stoichiometric Formula |  | 2020 | 30 | 58.29 | -47.3 | 0.1304116341 | 1.738821788e-05 | 22.5 | [8 empty] | high-temperature solid-state reactions | Not mentioned | hot pressing | Not mentioned | Not mentioned | Polycrystalline | Bulk
7247 | https://doi.org/10.1038/s41524-022-00897-2 | https://doi.org/10.1021/acs.jpcc.0c06490 | Cu0.98Pd0.02FeS2 |  |  | CuFeS2 | Cu0.98FeS2 | Pd0.02 | FALSE |  | Stoichiometric Formula |  | 2020 | 50 | 71.34 | -62.75 | 0.2809057 | 6.791724e-05 | 20.68 | [8 empty] | high-temperature solid-state reactions | Not mentioned | hot pressing | Not mentioned | Not mentioned | Polycrystalline | Bulk
7248 | https://doi.org/10.1038/s41524-022-00897-2 | https://doi.org/10.1021/acs.jpcc.0c06490 | Cu0.98Pd0.02FeS2 |  |  | CuFeS2 | Cu0.98FeS2 | Pd0.02 | FALSE |  | Stoichiometric Formula |  | 2020 | 70 | 78.8 | -76.33 | 0.45911 | 0.0001872826 | 17.16 | [8 empty] | high-temperature solid-state reactions | Not mentioned | hot pressing | Not mentioned | Not mentioned | Polycrystalline | Bulk
7249 | https://doi.org/10.1038/s41524-022-00897-2 | https://doi.org/10.1021/acs.jpcc.0c06490 | Cu0.98Pd0.02FeS2 |  |  | CuFeS2 | Cu0.98FeS2 | Pd0.02 | FALSE |  | Stoichiometric Formula |  | 2020 | 100 | 93.06 | -116 | 1.25221536 | 0.0008957191 | 13.98 | [8 empty] | high-temperature solid-state reactions | Not mentioned | hot pressing | Not mentioned | Not mentioned | Polycrystalline | Bulk
7250 | https://doi.org/10.1038/s41524-022-00897-2 | https://doi.org/10.1021/acs.jpcc.0c06490 | Cu0.98Pd0.02FeS2 |  |  | CuFeS2 | Cu0.98FeS2 | Pd0.02 | FALSE |  | Stoichiometric Formula |  | 2020 | 200 | 107.46 | -223 | 5.34387834 | 0.01119723 | 9.545 | [8 empty] | high-temperature solid-state reactions | Not mentioned | hot pressing | Not mentioned | Not mentioned | Polycrystalline | Bulk
7251 | https://doi.org/10.1038/s41524-022-00897-2 | https://doi.org/10.1021/acs.jpcc.0c06490 | Cu0.98Pd0.02FeS2 |  |  | CuFeS2 | Cu0.98FeS2 | Pd0.02 | FALSE |  | Stoichiometric Formula |  | 2020 | 300 | 93.05 | -306.87 | 8.762444 | 0.03559075 | 7.386 | [8 empty] | high-temperature solid-state reactions | Not mentioned | hot pressing | Not mentioned | Not mentioned | Polycrystalline | Bulk
7252 | https://doi.org/10.1038/s41524-022-00897-2 | https://doi.org/10.1021/acs.jpcc.0c06490 | Cu0.995Pd0.005FeS2 |  |  | CuFeS2 | Cu0.995FeS2 | Pd0.005 | FALSE |  | Stoichiometric Formula |  | 2020 | 10 | 0.00054 | -149.6 | 1.20852864e-05 | 4.603919e-10 | 26.25 | [8 empty] | high-temperature solid-state reactions | Not mentioned | hot pressing | Not mentioned | Not mentioned | Polycrystalline | Bulk
7253 | https://doi.org/10.1038/s41524-022-00897-2 | https://doi.org/10.1021/acs.jpcc.0c06490 | Cu0.995Pd0.005FeS2 |  |  | CuFeS2 | Cu0.995FeS2 | Pd0.005 | FALSE |  | Stoichiometric Formula |  | 2020 | 30 | 0.0727 | -419.85 | 0.01281512 | 7.689073e-07 | 50 | [8 empty] | high-temperature solid-state reactions | Not mentioned | hot pressing | Not mentioned | Not mentioned | Polycrystalline | Bulk
7254 | https://doi.org/10.1038/s41524-022-00897-2 | https://doi.org/10.1021/acs.jpcc.0c06490 | Cu0.995Pd0.005FeS2 |  |  | CuFeS2 | Cu0.995FeS2 | Pd0.005 | FALSE |  | Stoichiometric Formula |  | 2020 | 50 | 0.6264 | -488.55 | 0.1495098 | 1.975553e-05 | 37.84 | [8 empty] | high-temperature solid-state reactions | Not mentioned | hot pressing | Not mentioned | Not mentioned | Polycrystalline | Bulk
7255 | https://doi.org/10.1038/s41524-022-00897-2 | https://doi.org/10.1021/acs.jpcc.0c06490 | Cu0.995Pd0.005FeS2 |  |  | CuFeS2 | Cu0.995FeS2 | Pd0.005 | FALSE |  | Stoichiometric Formula |  | 2020 | 70 | 2.642 | -487 | 0.626600498 | 0.0001490385 | 29.43 | [8 empty] | high-temperature solid-state reactions | Not mentioned | hot pressing | Not mentioned | Not mentioned | Polycrystalline | Bulk
7256 | https://doi.org/10.1038/s41524-022-00897-2 | https://doi.org/10.1021/acs.jpcc.0c06490 | Cu0.995Pd0.005FeS2 |  |  | CuFeS2 | Cu0.995FeS2 | Pd0.005 | FALSE |  | Stoichiometric Formula |  | 2020 | 100 | 10 | -450.38 | 2.028421444 | 0.0009496355 | 21.36 | [8 empty] | high-temperature solid-state reactions | Not mentioned | hot pressing | Not mentioned | Not mentioned | Polycrystalline | Bulk
7257 | https://doi.org/10.1038/s41524-022-00897-2 | https://doi.org/10.1021/acs.jpcc.0c06490 | Cu0.995Pd0.005FeS2 |  |  | CuFeS2 | Cu0.995FeS2 | Pd0.005 | FALSE |  | Stoichiometric Formula |  | 2020 | 200 | 36.52 | -395.4 | 5.709579 | 0.009390755 | 12.16 | [8 empty] | high-temperature solid-state reactions | Not mentioned | hot pressing | Not mentioned | Not mentioned | Polycrystalline | Bulk
7258 | https://doi.org/10.1038/s41524-022-00897-2 | https://doi.org/10.1021/acs.jpcc.0c06490 | Cu0.995Pd0.005FeS2 |  |  | CuFeS2 | Cu0.995FeS2 | Pd0.005 | FALSE |  | Stoichiometric Formula |  | 2020 | 300 | 42.17 | -404.5 | 6.899866 | 0.02640255 | 7.84 | [8 empty] | high-temperature solid-state reactions | Not mentioned | hot pressing | Not mentioned | Not mentioned | Polycrystalline | Bulk
7259 | https://doi.org/10.1038/s41524-022-00897-2 | https://doi.org/10.1021/acs.jpcc.0c06490 | Cu0.99Pd0.01FeS2 |  |  | CuFeS2 | Cu0.99FeS2 | Pd0.01 | FALSE |  | Stoichiometric Formula |  | 2020 | 10 | 0.2 | -61 | 0.0007442 | 3.560766e-08 | 20.9 | [8 empty] | high-temperature solid-state reactions | Not mentioned | hot pressing | Not mentioned | Not mentioned | Polycrystalline | Bulk
7260 | https://doi.org/10.1038/s41524-022-00897-2 | https://doi.org/10.1021/acs.jpcc.0c06490 | Cu0.99Pd0.01FeS2 |  |  | CuFeS2 | Cu0.99FeS2 | Pd0.01 | FALSE |  | Stoichiometric Formula |  | 2020 | 30 | 2.207 | -123.66 | 0.03374899 | 2.940662e-06 | 34.43 | [8 empty] | high-temperature solid-state reactions | Not mentioned | hot pressing | Not mentioned | Not mentioned | Polycrystalline | Bulk
7261 | https://doi.org/10.1038/s41524-022-00897-2 | https://doi.org/10.1021/acs.jpcc.0c06490 | Cu0.99Pd0.01FeS2 |  |  | CuFeS2 | Cu0.99FeS2 | Pd0.01 | FALSE |  | Stoichiometric Formula |  | 2020 | 50 | 7.234 | -140.46 | 0.1427197 | 2.195687e-05 | 32.5 | [8 empty] | high-temperature solid-state reactions | Not mentioned | hot pressing | Not mentioned | Not mentioned | Polycrystalline | Bulk
7262 | https://doi.org/10.1038/s41524-022-00897-2 | https://doi.org/10.1021/acs.jpcc.0c06490 | Cu0.99Pd0.01FeS2 |  |  | CuFeS2 | Cu0.99FeS2 | Pd0.01 | FALSE |  | Stoichiometric Formula |  | 2020 | 70 | 13.82 | -172.5 | 0.411231375 | 9.858286e-05 | 29.2 | [8 empty] | high-temperature solid-state reactions | Not mentioned | hot pressing | Not mentioned | Not mentioned | Polycrystalline | Bulk
7263 | https://doi.org/10.1038/s41524-022-00897-2 | https://doi.org/10.1021/acs.jpcc.0c06490 | Cu0.99Pd0.01FeS2 |  |  | CuFeS2 | Cu0.99FeS2 | Pd0.01 | FALSE |  | Stoichiometric Formula |  | 2020 | 100 | 26.42 | -248.85 | 1.636093 | 0.0007058212 | 23.18 | [8 empty] | high-temperature solid-state reactions | Not mentioned | hot pressing | Not mentioned | Not mentioned | Polycrystalline | Bulk
7264 | https://doi.org/10.1038/s41524-022-00897-2 | https://doi.org/10.1021/acs.jpcc.0c06490 | Cu0.99Pd0.01FeS2 |  |  | CuFeS2 | Cu0.99FeS2 | Pd0.01 | FALSE |  | Stoichiometric Formula |  | 2020 | 200 | 54.25 | -345 | 6.45710625 | 0.0100578 | 12.84 | [8 empty] | high-temperature solid-state reactions | Not mentioned | hot pressing | Not mentioned | Not mentioned | Polycrystalline | Bulk
7265 | https://doi.org/10.1038/s41524-022-00897-2 | https://doi.org/10.1021/acs.jpcc.0c06490 | Cu0.99Pd0.01FeS2 |  |  | CuFeS2 | Cu0.99FeS2 | Pd0.01 | FALSE |  | Stoichiometric Formula |  | 2020 | 300 | 52.33 | -396 | 8.20618128 | 0.02675929 | 9.2 | [8 empty] | high-temperature solid-state reactions | Not mentioned | hot pressing | Not mentioned | Not mentioned | Polycrystalline | Bulk
7266 | https://doi.org/10.1038/s41524-022-00897-2 | https://doi.org/10.1021/acs.jpcc.0c06490 | Cu0.9Pd0.1FeS2 |  |  | CuFeS2 | Cu0.9FeS2 | Pd0.1 | FALSE |  | Stoichiometric Formula |  | 2020 | 10 | 558.04 | -13 | 0.09430876 | 1.724109e-05 | 5.47 | [8 empty] | high-temperature solid-state reactions | Not mentioned | hot pressing | Not mentioned | Not mentioned | Polycrystalline | Bulk
7267 | https://doi.org/10.1038/s41524-022-00897-2 | https://doi.org/10.1021/acs.jpcc.0c06490 | Cu0.9Pd0.1FeS2 |  |  | CuFeS2 | Cu0.9FeS2 | Pd0.1 | FALSE |  | Stoichiometric Formula |  | 2020 | 30 | 572.55 | -30.53 | 0.5336629 | 0.0001194768 | 13.4 | [8 empty] | high-temperature solid-state reactions | Not mentioned | hot pressing | Not mentioned | Not mentioned | Polycrystalline | Bulk
7268 | https://doi.org/10.1038/s41524-022-00897-2 | https://doi.org/10.1021/acs.jpcc.0c06490 | Cu0.9Pd0.1FeS2 |  |  | CuFeS2 | Cu0.9FeS2 | Pd0.1 | FALSE |  | Stoichiometric Formula |  | 2020 | 50 | 582.94 | -45.8 | 1.222798 | 0.0004446539 | 13.75 | [8 empty] | high-temperature solid-state reactions | Not mentioned | hot pressing | Not mentioned | Not mentioned | Polycrystalline | Bulk
7269 | https://doi.org/10.1038/s41524-022-00897-2 | https://doi.org/10.1021/acs.jpcc.0c06490 | Cu0.9Pd0.1FeS2 |  |  | CuFeS2 | Cu0.9FeS2 | Pd0.1 | FALSE |  | Stoichiometric Formula |  | 2020 | 70 | 562 | -56.49 | 1.793409 | 0.0009955485 | 12.61 | [8 empty] | high-temperature solid-state reactions | Not mentioned | hot pressing | Not mentioned | Not mentioned | Polycrystalline | Bulk
7270 | https://doi.org/10.1038/s41524-022-00897-2 | https://doi.org/10.1021/acs.jpcc.0c06490 | Cu0.9Pd0.1FeS2 |  |  | CuFeS2 | Cu0.9FeS2 | Pd0.1 | FALSE |  | Stoichiometric Formula |  | 2020 | 100 | 523.3 | -73.28 | 2.810099 | 0.002631179 | 10.68 | [8 empty] | high-temperature solid-state reactions | Not mentioned | hot pressing | Not mentioned | Not mentioned | Polycrystalline | Bulk
7271 | https://doi.org/10.1038/s41524-022-00897-2 | https://doi.org/10.1021/acs.jpcc.0c06490 | Cu0.9Pd0.1FeS2 |  |  | CuFeS2 | Cu0.9FeS2 | Pd0.1 | FALSE |  | Stoichiometric Formula |  | 2020 | 200 | 378.55 | -123.66 | 5.788709 | 0.01616958 | 7.16 | [8 empty] | high-temperature solid-state reactions | Not mentioned | hot pressing | Not mentioned | Not mentioned | Polycrystalline | Bulk
7272 | https://doi.org/10.1038/s41524-022-00897-2 | https://doi.org/10.1021/acs.jpcc.0c06490 | Cu0.9Pd0.1FeS2 |  |  | CuFeS2 | Cu0.9FeS2 | Pd0.1 | FALSE |  | Stoichiometric Formula |  | 2020 | 300 | 273.84 | -168 | 7.72886016 | 0.04435925 | 5.227 | [8 empty] | high-temperature solid-state reactions | Not mentioned | hot pressing | Not mentioned | Not mentioned | Polycrystalline | Bulk
7273 | https://doi.org/10.1038/s41524-022-00897-2 | https://doi.org/10.1021/acs.jpcc.0c06490 | Cu1.02Fe0.98S2 |  |  | CuFeS2 | Cu1.02Fe0.98S2 | None | TRUE |  | Stoichiometric Formula |  | 2020 | 30 | 3.4e-05 | -1174 | 4.6861384e-05 | 1.821982e-09 | 77.16 | [8 empty] | high-temperature solid-state reactions | Not mentioned | hot pressing | Not mentioned | Not mentioned | Polycrystalline | Bulk
7274 | https://doi.org/10.1038/s41524-022-00897-2 | https://doi.org/10.1021/acs.jpcc.0c06490 | Cu1.02Fe0.98S2 |  |  | CuFeS2 | Cu1.02Fe0.98S2 | None | TRUE |  | Stoichiometric Formula |  | 2020 | 50 | 0.00165 | -972.73 | 0.001561236 | 1.438927e-07 | 54.25 | [8 empty] | high-temperature solid-state reactions | Not mentioned | hot pressing | Not mentioned | Not mentioned | Polycrystalline | Bulk
7275 | https://doi.org/10.1038/s41524-022-00897-2 | https://doi.org/10.1021/acs.jpcc.0c06490 | Cu1.02Fe0.98S2 |  |  | CuFeS2 | Cu1.02Fe0.98S2 | None | TRUE |  | Stoichiometric Formula |  | 2020 | 70 | 0.0148 | -798.5 | 0.0094365133 | 1.61901e-06 | 40.8 | [8 empty] | high-temperature solid-state reactions | Not mentioned | hot pressing | Not mentioned | Not mentioned | Polycrystalline | Bulk
7276 | https://doi.org/10.1038/s41524-022-00897-2 | https://doi.org/10.1021/acs.jpcc.0c06490 | Cu1.02Fe0.98S2 |  |  | CuFeS2 | Cu1.02Fe0.98S2 | None | TRUE |  | Stoichiometric Formula |  | 2020 | 100 | 0.1075 | -671.2 | 0.0484297648 | 1.561243e-05 | 31.02 | [8 empty] | high-temperature solid-state reactions | Not mentioned | hot pressing | Not mentioned | Not mentioned | Polycrystalline | Bulk
7277 | https://doi.org/10.1038/s41524-022-00897-2 | https://doi.org/10.1021/acs.jpcc.0c06490 | Cu1.02Fe0.98S2 |  |  | CuFeS2 | Cu1.02Fe0.98S2 | None | TRUE |  | Stoichiometric Formula |  | 2020 | 200 | 1.0746 | -557.25 | 0.3336929 | 0.0003693336 | 18.07 | [8 empty] | high-temperature solid-state reactions | Not mentioned | hot pressing | Not mentioned | Not mentioned | Polycrystalline | Bulk
7278 | https://doi.org/10.1038/s41524-022-00897-2 | https://doi.org/10.1021/acs.jpcc.0c06490 | Cu1.02Fe0.98S2 |  |  | CuFeS2 | Cu1.02Fe0.98S2 | None | TRUE |  | Stoichiometric Formula |  | 2020 | 300 | 1.1548 | -534.4 | 0.3297917 | 0.0008977994 | 11.02 | [8 empty] | high-temperature solid-state reactions | Not mentioned | hot pressing | Not mentioned | Not mentioned | Polycrystalline | Bulk
7279 | https://doi.org/10.1038/s41524-022-00897-2 | https://doi.org/10.1021/acs.jpcc.0c06490 | CuFeS2 |  |  | CuFeS2 | CuFeS2 | None | TRUE |  | Stoichiometric Formula |  | 2020 | 10 | 0.01075 | -97.7 | 0.0001026118675 | 8.770245e-09 | 11.7 | [8 empty] | high-temperature solid-state reactions | Not mentioned | hot pressing | Not mentioned | Not mentioned | Polycrystalline | Bulk
7280 | https://doi.org/10.1038/s41524-022-00897-2 | https://doi.org/10.1021/acs.jpcc.0c06490 | CuFeS2 |  |  | CuFeS2 | CuFeS2 | None | TRUE |  | Stoichiometric Formula |  | 2020 | 30 | 0.264 | -306.87 | 0.02486067 | 2.505274e-06 | 29.77 | [8 empty] | high-temperature solid-state reactions | Not mentioned | hot pressing | Not mentioned | Not mentioned | Polycrystalline | Bulk
7281 | https://doi.org/10.1038/s41524-022-00897-2 | https://doi.org/10.1021/acs.jpcc.0c06490 | CuFeS2 |  |  | CuFeS2 | CuFeS2 | None | TRUE |  | Stoichiometric Formula |  | 2020 | 50 | 1.32 | -486 | 0.31177872 | 5.119519e-05 | 30.45 | [8 empty] | high-temperature solid-state reactions | Not mentioned | hot pressing | Not mentioned | Not mentioned | Polycrystalline | Bulk
7282 | https://doi.org/10.1038/s41524-022-00897-2 | https://doi.org/10.1021/acs.jpcc.0c06490 | CuFeS2 |  |  | CuFeS2 | CuFeS2 | None | TRUE |  | Stoichiometric Formula |  | 2020 | 70 | 4.07 | -508.4 | 1.051975 | 0.0002634643 | 27.95 | [8 empty] | high-temperature solid-state reactions | Not mentioned | hot pressing | Not mentioned | Not mentioned | Polycrystalline | Bulk
7283 | https://doi.org/10.1038/s41524-022-00897-2 | https://doi.org/10.1021/acs.jpcc.0c06490 | CuFeS2 |  |  | CuFeS2 | CuFeS2 | None | TRUE |  | Stoichiometric Formula |  | 2020 | 100 | 12.41 | -473.3 | 2.78 | 0.00116513 | 23.86 | [8 empty] | high-temperature solid-state reactions | Not mentioned | hot pressing | Not mentioned | Not mentioned | Polycrystalline | Bulk
7284 | https://doi.org/10.1038/s41524-022-00897-2 | https://doi.org/10.1021/acs.jpcc.0c06490 | CuFeS2 |  |  | CuFeS2 | CuFeS2 | None | TRUE |  | Stoichiometric Formula |  | 2020 | 200 | 58.3 | -375.57 | 8.22338 | 0.01019006 | 16.14 | [8 empty] | high-temperature solid-state reactions | Not mentioned | hot pressing | Not mentioned | Not mentioned | Polycrystalline | Bulk
7285 | https://doi.org/10.1038/s41524-022-00897-2 | https://doi.org/10.1021/acs.jpcc.0c11601 | Co9S8 |  |  | CoS2 | Co9S8 | None | TRUE |  | Stoichiometric Formula |  | 2021 | 18 | 946445.51 | -2.5 | 5.915284 | 0.0003834178 | 27.77 | [8 empty] | high-temperature solid-state reactions in a sealed tube | Not mentioned | spark plasma sintering at 5 kN and 700 °C | Not mentioned | Not mentioned | Polycrystalline | Bulk
7286 | https://doi.org/10.1038/s41524-022-00897-2 | https://doi.org/10.1021/acs.jpcc.0c11601 | Co9S8 |  |  | CoS2 | Co9S8 | None | TRUE |  | Stoichiometric Formula |  | 2021 | 41 | 414505.1 | -2.2 | 6.6 | 0.0002479783 | 33.17 | [8 empty] | high-temperature solid-state reactions in a sealed tube | Not mentioned | spark plasma sintering at 5 kN and 700 °C | Not mentioned | Not mentioned | Polycrystalline | Bulk
7287 | https://doi.org/10.1038/s41524-022-00897-2 | https://doi.org/10.1021/acs.jpcc.0c11601 | Co9S8 |  |  | CoS2 | Co9S8 | None | TRUE |  | Stoichiometric Formula |  | 2021 | 66 | 173398 | -1.5 | 0.56 | 8.863891e-05 | 29.05 | [8 empty] | high-temperature solid-state reactions in a sealed tube | Not mentioned | spark plasma sintering at 5 kN and 700 °C | Not mentioned | Not mentioned | Polycrystalline | Bulk
7288 | https://doi.org/10.1038/s41524-022-00897-2 | https://doi.org/10.1021/acs.jpcc.0c11601 | Co9S8 |  |  | CoS2 | Co9S8 | None | TRUE |  | Stoichiometric Formula |  | 2021 | 89 | 97285.43 | -4.5 | 2.04 | 0.000729034 | 24.05 | [8 empty] | high-temperature solid-state reactions in a sealed tube | Not mentioned | spark plasma sintering at 5 kN and 700 °C | Not mentioned | Not mentioned | Polycrystalline | Bulk
7289 | https://doi.org/10.1038/s41524-022-00897-2 | https://doi.org/10.1021/acs.jpcc.0c11601 | Co9S8 |  |  | CoS2 | Co9S8 | None | TRUE |  | Stoichiometric Formula |  | 2021 | 107 | 67400 | -4.7 | 1.488866 | 0.0007859332 | 20.27 | [8 empty] | high-temperature solid-state reactions in a sealed tube | Not mentioned | spark plasma sintering at 5 kN and 700 °C | Not mentioned | Not mentioned | Polycrystalline | Bulk
7290 | https://doi.org/10.1038/s41524-022-00897-2 | https://doi.org/10.1021/acs.jpcc.0c11601 | Co9S8 |  |  | CoS2 | Co9S8 | None | TRUE |  | Stoichiometric Formula |  | 2021 | 150 | 36790.62 | -7.2 | 1.907226 | 0.001817559 | 15.74 | [8 empty] | high-temperature solid-state reactions in a sealed tube | Not mentioned | spark plasma sintering at 5 kN and 700 °C | Not mentioned | Not mentioned | Polycrystalline | Bulk
7291 | https://doi.org/10.1038/s41524-022-00897-2 | https://doi.org/10.1021/acs.jpcc.0c11601 | Co9S8 |  |  | CoS2 | Co9S8 | None | TRUE |  | Stoichiometric Formula |  | 2021 | 250 | 16667 | -15 | 3.750075 | 0.008311336 | 11.28 | [8 empty] | high-temperature solid-state reactions in a sealed tube | Not mentioned | spark plasma sintering at 5 kN and 700 °C | Not mentioned | Not mentioned | Polycrystalline | Bulk
7292 | https://doi.org/10.1038/s41524-022-00897-2 | https://doi.org/10.1021/acs.jpcc.0c11601 | Co9S8 |  |  | CoS2 | Co9S8 | None | TRUE |  | Stoichiometric Formula |  | 2021 | 300 | 12693.62 | -19.2 | 4.679376 | 0.01403813 | 10 | [8 empty] | high-temperature solid-state reactions in a sealed tube | Not mentioned | spark plasma sintering at 5 kN and 700 °C | Not mentioned | Not mentioned | Polycrystalline | Bulk
7293 | https://doi.org/10.1038/s41524-022-00897-2 | https://doi.org/10.1021/acs.jpcc.0c11601 | CoS2 |  |  | CoS2 | CoS2 | None | TRUE |  | Stoichiometric Formula |  | 2021 | 41 | 52140 | -28.8 | 50.8 | 0.0164178432 | 10.8 | [8 empty] | high-temperature solid-state reactions in a sealed tube | Not mentioned | spark plasma sintering at 5 kN and 700 °C | Not mentioned | Not mentioned | Polycrystalline | Bulk
7294 | https://doi.org/10.1038/s41524-022-00897-2 | https://doi.org/10.1021/acs.jpcc.0c11601 | CoS2 |  |  | CoS2 | CoS2 | None | TRUE |  | Stoichiometric Formula |  | 2021 | 66 | 25000 | -32.6 | 33.3 | 0.01237512 | 14.17 | [8 empty] | high-temperature solid-state reactions in a sealed tube | Not mentioned | spark plasma sintering at 5 kN and 700 °C | Not mentioned | Not mentioned | Polycrystalline | Bulk
7295 | https://doi.org/10.1038/s41524-022-00897-2 | https://doi.org/10.1021/acs.jpcc.0c11601 | CoS2 |  |  | CoS2 | CoS2 | None | TRUE |  | Stoichiometric Formula |  | 2021 | 89 | 15390.44 | -30 | 19.4 | 0.008357791 | 14.75 | [8 empty] | high-temperature solid-state reactions in a sealed tube | Not mentioned | spark plasma sintering at 5 kN and 700 °C | Not mentioned | Not mentioned | Polycrystalline | Bulk
7296 | https://doi.org/10.1038/s41524-022-00897-2 | https://doi.org/10.1021/acs.jpcc.0c11601 | CoS2 |  |  | CoS2 | CoS2 | None | TRUE |  | Stoichiometric Formula |  | 2021 | 107 | 11904.12 | -27.4 | 13.1 | 0.006772476 | 14.12 | [8 empty] | high-temperature solid-state reactions in a sealed tube | Not mentioned | spark plasma sintering at 5 kN and 700 °C | Not mentioned | Not mentioned | Polycrystalline | Bulk
7297 | https://doi.org/10.1038/s41524-022-00897-2 | https://doi.org/10.1021/acs.jpcc.0c11601 | CoS2 |  |  | CoS2 | CoS2 | None | TRUE |  | Stoichiometric Formula |  | 2021 | 150 | 10000 | -32.05 | 12.4 | 0.0118981 | 12.95 | [8 empty] | high-temperature solid-state reactions in a sealed tube | Not mentioned | spark plasma sintering at 5 kN and 700 °C | Not mentioned | Not mentioned | Polycrystalline | Bulk
7298 | https://doi.org/10.1038/s41524-022-00897-2 | https://doi.org/10.1021/acs.jpcc.0c11601 | CoS2 |  |  | CoS2 | CoS2 | None | TRUE |  | Stoichiometric Formula |  | 2021 | 250 | 7594.13 | -36.97 | 13.4 | 0.02173265 | 11.94 | [8 empty] | high-temperature solid-state reactions in a sealed tube | Not mentioned | spark plasma sintering at 5 kN and 700 °C | Not mentioned | Not mentioned | Polycrystalline | Bulk
7299 | https://doi.org/10.1038/s41524-022-00897-2 | https://doi.org/10.1021/acs.jpcc.0c11601 | CoS2 |  |  | CoS2 | CoS2 | None | TRUE |  | Stoichiometric Formula |  | 2021 | 300 | 6678.84 | -40.2 | 13.3 | 0.02891055159 | 11.2 | [8 empty] | high-temperature solid-state reactions in a sealed tube | Not mentioned | spark plasma sintering at 5 kN and 700 °C | Not mentioned | Not mentioned | Polycrystalline | Bulk
7300 | https://doi.org/10.1038/s41524-022-00897-2 | https://doi.org/10.1021/acs.jpcc.9b03329 | SnTe |  | SnTe + xAgSbSe2 | SnTe | SnTe | None | TRUE |  | Stoichiometric Formula |  | 2019 | 600 | 2850 | 60 | 10.26 | 0.1196501 | 5.145 | [8 empty] | Not mentioned | Not mentioned | hot pressing | Not mentioned | Not mentioned | Polycrystalline | Bulk
7301 | https://doi.org/10.1038/s41524-022-00897-2 | https://doi.org/10.1021/acs.jpcc.9b03329 | SnTe |  | SnTe + xAgSbSe2 | SnTe | SnTe | None | TRUE |  | Stoichiometric Formula |  | 2019 | 650 | 2362 | 71.3 | 12.00767578 | 0.1674172 | 4.662 | [8 empty] | Not mentioned | Not mentioned | hot pressing | Not mentioned | Not mentioned | Polycrystalline | Bulk
7302 | https://doi.org/10.1038/s41524-022-00897-2 | https://doi.org/10.1021/acs.jpcc.9b03329 | SnTe |  | SnTe + xAgSbSe2 | SnTe | SnTe | None | TRUE |  | Stoichiometric Formula |  | 2019 | 700 | 1901.4 | 86.7 | 14.29261 | 0.23935 | 4.18 | [8 empty] | Not mentioned | Not mentioned | hot pressing | Not mentioned | Not mentioned | Polycrystalline | Bulk
7303 | https://doi.org/10.1038/s41524-022-00897-2 | https://doi.org/10.1021/acs.jpcc.9b03329 | SnTe |  | SnTe + xAgSbSe2 | SnTe | SnTe | None | TRUE |  | Stoichiometric Formula |  | 2019 | 750 | 1530.61 | 102.56 | 16.0998 | 0.3226 | 3.77 | [8 empty] | Not mentioned | Not mentioned | hot pressing | Not mentioned | Not mentioned | Polycrystalline | Bulk
7304 | https://doi.org/10.1038/s41524-022-00897-2 | https://doi.org/10.1021/acs.jpcc.9b03329 | SnTe |  | SnTe + xAgSbSe2 | SnTe | SnTe | None | TRUE |  | Stoichiometric Formula |  | 2019 | 800 | 1158 | 118.2 | 16.17869592 | 0.41 | 3.37 | [8 empty] | Not mentioned | Not mentioned | hot pressing | Not mentioned | Not mentioned | Polycrystalline | Bulk
7305 | https://doi.org/10.1038/s41524-022-00897-2 | https://doi.org/10.1021/acs.jpcc.9b03329 | SnTe(AgSbSe2)0.15 |  | SnTe + xAgSbSe2 | SnTe | SnTe | (AgSbSe2)0.15 | FALSE |  | Stoichiometric Formula |  | 2019 | 300 | 1612 | 60.9 | 5.97860172 | 0.08189865 | 2.19 | [8 empty] | Not mentioned | Not mentioned | hot pressing | Not mentioned | Not mentioned | Polycrystalline | Bulk
7306 | https://doi.org/10.1038/s41524-022-00897-2 | https://doi.org/10.1021/acs.jpcc.9b03329 | SnTe(AgSbSe2)0.15 |  | SnTe + xAgSbSe2 | SnTe | SnTe | (AgSbSe2)0.15 | FALSE |  | Stoichiometric Formula |  | 2019 | 400 | 1365.77 | 80.9 | 8.938705 | 0.165302 | 2.163 | [8 empty] | Not mentioned | Not mentioned | hot pressing | Not mentioned | Not mentioned | Polycrystalline | Bulk
7307 | https://doi.org/10.1038/s41524-022-00897-2 | https://doi.org/10.1021/acs.jpcc.9b03329 | SnTe(AgSbSe2)0.15 |  | SnTe + xAgSbSe2 | SnTe | SnTe | (AgSbSe2)0.15 | FALSE |  | Stoichiometric Formula |  | 2019 | 500 | 1124 | 101 | 11.465924 | 0.285222 | 2.01 | [8 empty] | Not mentioned | Not mentioned | hot pressing | Not mentioned | Not mentioned | Polycrystalline | Bulk
7308 | https://doi.org/10.1038/s41524-022-00897-2 | https://doi.org/10.1021/acs.jpcc.9b03329 | SnTe(AgSbSe2)0.15 |  | SnTe + xAgSbSe2 | SnTe | SnTe | (AgSbSe2)0.15 | FALSE |  | Stoichiometric Formula |  | 2019 | 600 | 890 | 123.3 | 13.5305721 | 0.45101907 | 1.8 | [8 empty] | Not mentioned | Not mentioned | hot pressing | Not mentioned | Not mentioned | Polycrystalline | Bulk
7309 | https://doi.org/10.1038/s41524-022-00897-2 | https://doi.org/10.1021/acs.jpcc.9b03329 | SnTe(AgSbSe2)0.15 |  | SnTe + xAgSbSe2 | SnTe | SnTe | (AgSbSe2)0.15 | FALSE |  | Stoichiometric Formula |  | 2019 | 650 | 815 | 133.3 | 14.48164535 | 0.5342264 | 1.762 | [8 empty] | Not mentioned | Not mentioned | hot pressing | Not mentioned | Not mentioned | Polycrystalline | Bulk
7310 | https://doi.org/10.1038/s41524-022-00897-2 | https://doi.org/10.1021/acs.jpcc.9b03329 | SnTe(AgSbSe2)0.15 |  | SnTe + xAgSbSe2 | SnTe | SnTe | (AgSbSe2)0.15 | FALSE |  | Stoichiometric Formula |  | 2019 | 700 | 768.7 | 140.4 | 15.15274 | 0.626 | 1.71 | [8 empty] | Not mentioned | Not mentioned | hot pressing | Not mentioned | Not mentioned | Polycrystalline | Bulk
7311 | https://doi.org/10.1038/s41524-022-00897-2 | https://doi.org/10.1021/acs.jpcc.9b03329 | SnTe(AgSbSe2)0.15 |  | SnTe + xAgSbSe2 | SnTe | SnTe | (AgSbSe2)0.15 | FALSE |  | Stoichiometric Formula |  | 2019 | 800 | 766 | 146.1 | 16.35043086 | 0.7622578 | 1.716 | [8 empty] | Not mentioned | Not mentioned | hot pressing | Not mentioned | Not mentioned | Polycrystalline | Bulk
7312 | https://doi.org/10.1038/s41524-022-00897-2 | https://doi.org/10.1021/acs.jpcc.9b03329 | SnTe(AgSbSe2)0.1 |  | SnTe + xAgSbSe2 | SnTe | SnTe | (AgSbSe2)0.1 | FALSE |  | Stoichiometric Formula |  | 2019 | 300 | 2067.11 | 53.2 | 5.850417 | 0.07178426 | 2.445 | [8 empty] | Not mentioned | Not mentioned | hot pressing | Not mentioned | Not mentioned | Polycrystalline | Bulk
7313 | https://doi.org/10.1038/s41524-022-00897-2 | https://doi.org/10.1021/acs.jpcc.9b03329 | SnTe(AgSbSe2)0.1 |  | SnTe + xAgSbSe2 | SnTe | SnTe | (AgSbSe2)0.1 | FALSE |  | Stoichiometric Formula |  | 2019 | 400 | 1704 | 70.8 | 8.54153856 | 0.1398533 | 2.443 | [8 empty] | Not mentioned | Not mentioned | hot pressing | Not mentioned | Not mentioned | Polycrystalline | Bulk
7314 | https://doi.org/10.1038/s41524-022-00897-2 | https://doi.org/10.1021/acs.jpcc.9b03329 | SnTe(AgSbSe2)0.1 |  | SnTe + xAgSbSe2 | SnTe | SnTe | (AgSbSe2)0.1 | FALSE |  | Stoichiometric Formula |  | 2019 | 500 | 1382.55 | 90.38 | 11.29342 | 0.248 | 2.29 | [8 empty] | Not mentioned | Not mentioned | hot pressing | Not mentioned | Not mentioned | Polycrystalline | Bulk
7315 | https://doi.org/10.1038/s41524-022-00897-2 | https://doi.org/10.1021/acs.jpcc.9b03329 | SnTe(AgSbSe2)0.1 |  | SnTe + xAgSbSe2 | SnTe | SnTe | (AgSbSe2)0.1 | FALSE |  | Stoichiometric Formula |  | 2019 | 600 | 1093.5 | 113.1 | 13.98763 | 0.41 | 2.06 | [8 empty] | Not mentioned | Not mentioned | hot pressing | Not mentioned | Not mentioned | Polycrystalline | Bulk
7316 | https://doi.org/10.1038/s41524-022-00897-2 | https://doi.org/10.1021/acs.jpcc.9b03329 | SnTe(AgSbSe2)0.1 |  | SnTe + xAgSbSe2 | SnTe | SnTe | (AgSbSe2)0.1 | FALSE |  | Stoichiometric Formula |  | 2019 | 650 | 966.44 | 124.85 | 15.06441 | 0.4962931 | 1.973 | [8 empty] | Not mentioned | Not mentioned | hot pressing | Not mentioned | Not mentioned | Polycrystalline | Bulk
7317 | https://doi.org/10.1038/s41524-022-00897-2 | https://doi.org/10.1021/acs.jpcc.9b03329 | SnTe(AgSbSe2)0.1 |  | SnTe + xAgSbSe2 | SnTe | SnTe | (AgSbSe2)0.1 | FALSE |  | Stoichiometric Formula |  | 2019 | 700 | 890 | 134 | 15.98084 | 0.5878396 | 1.903 | [8 empty] | Not mentioned | Not mentioned | hot pressing | Not mentioned | Not mentioned | Polycrystalline | Bulk
7318 | https://doi.org/10.1038/s41524-022-00897-2 | https://doi.org/10.1021/acs.jpcc.9b03329 | SnTe(AgSbSe2)0.1 |  | SnTe + xAgSbSe2 | SnTe | SnTe | (AgSbSe2)0.1 | FALSE |  | Stoichiometric Formula |  | 2019 | 750 | 849 | 140.3 | 16.71179241 | 0.6686 | 1.881 | [8 empty] | Not mentioned | Not mentioned | hot pressing | Not mentioned | Not mentioned | Polycrystalline | Bulk
7319 | https://doi.org/10.1038/s41524-022-00897-2 | https://doi.org/10.1021/acs.jpcc.9b03329 | SnTe(AgSbSe2)0.1 |  | SnTe + xAgSbSe2 | SnTe | SnTe | (AgSbSe2)0.1 | FALSE |  | Stoichiometric Formula |  | 2019 | 800 | 838.93 | 143.25 | 17.21532 | 0.7203061 | 1.912 | [8 empty] | Not mentioned | Not mentioned | hot pressing | Not mentioned | Not mentioned | Polycrystalline | Bulk
7320 | https://doi.org/10.1038/s41524-022-00897-2 | https://doi.org/10.1021/acs.jpcc.9b03329 | SnTe(AgSbSe2)0.25 |  | SnTe + xAgSbSe2 | SnTe | SnTe | (AgSbSe2)0.25 | FALSE |  | Stoichiometric Formula |  | 2019 | 300 | 1335 | 65.8 | 5.7800694 | 0.094 | 1.854 | [8 empty] | Not mentioned | Not mentioned | hot pressing | Not mentioned | Not mentioned | Polycrystalline | Bulk
7321 | https://doi.org/10.1038/s41524-022-00897-2 | https://doi.org/10.1021/acs.jpcc.9b03329 | SnTe(AgSbSe2)0.25 |  | SnTe + xAgSbSe2 | SnTe | SnTe | (AgSbSe2)0.25 | FALSE |  | Stoichiometric Formula |  | 2019 | 400 | 1138 | 85.6 | 8.65 | 0.19 | 1.832 | [8 empty] | Not mentioned | Not mentioned | hot pressing | Not mentioned | Not mentioned | Polycrystalline | Bulk
7322 | https://doi.org/10.1038/s41524-022-00897-2 | https://doi.org/10.1021/acs.jpcc.9b03329 | SnTe(AgSbSe2)0.25 |  | SnTe + xAgSbSe2 | SnTe | SnTe | (AgSbSe2)0.25 | FALSE |  | Stoichiometric Formula |  | 2019 | 500 | 942.95 | 109.2 | 11.24434 | 0.3287819 | 1.71 | [8 empty] | Not mentioned | Not mentioned | hot pressing | Not mentioned | Not mentioned | Polycrystalline | Bulk
7323 | https://doi.org/10.1038/s41524-022-00897-2 | https://doi.org/10.1021/acs.jpcc.9b03329 | SnTe(AgSbSe2)0.25 |  | SnTe + xAgSbSe2 | SnTe | SnTe | (AgSbSe2)0.25 | FALSE |  | Stoichiometric Formula |  | 2019 | 600 | 771.81 | 132.2 | 13.4888 | 0.5033134 | 1.608 | [8 empty] | Not mentioned | Not mentioned | hot pressing | Not mentioned | Not mentioned | Polycrystalline | Bulk
7324 | https://doi.org/10.1038/s41524-022-00897-2 | https://doi.org/10.1021/acs.jpcc.9b03329 | SnTe(AgSbSe2)0.25 |  | SnTe + xAgSbSe2 | SnTe | SnTe | (AgSbSe2)0.25 | FALSE |  | Stoichiometric Formula |  | 2019 | 650 | 731 | 139.2 | 14.1 | 0.5790447 | 1.59 | [8 empty] | Not mentioned | Not mentioned | hot pressing | Not mentioned | Not mentioned | Polycrystalline | Bulk
7325 | https://doi.org/10.1038/s41524-022-00897-2 | https://doi.org/10.1021/acs.jpcc.9b03329 | SnTe(AgSbSe2)0.25 |  | SnTe + xAgSbSe2 | SnTe | SnTe | (AgSbSe2)0.25 | FALSE |  | Stoichiometric Formula |  | 2019 | 700 | 718 | 142.2 | 14.51856312 | 0.62734532 | 1.62 | [8 empty] | Not mentioned | Not mentioned | hot pressing | Not mentioned | Not mentioned | Polycrystalline | Bulk
7326 | https://doi.org/10.1038/s41524-022-00897-2 | https://doi.org/10.1021/acs.jpcc.9b03329 | SnTe(AgSbSe2)0.25 |  | SnTe + xAgSbSe2 | SnTe | SnTe | (AgSbSe2)0.25 | FALSE |  | Stoichiometric Formula |  | 2019 | 750 | 715 | 143 | 14.621035 | 0.660788 | 1.6595 | [8 empty] | Not mentioned | Not mentioned | hot pressing | Not mentioned | Not mentioned | Polycrystalline | Bulk
7327 | https://doi.org/10.1038/s41524-022-00897-2 | https://doi.org/10.1021/acs.jpcc.9b03329 | SnTe(AgSbSe2)0.25 |  | SnTe + xAgSbSe2 | SnTe | SnTe | (AgSbSe2)0.25 | FALSE |  | Stoichiometric Formula |  | 2019 | 800 | 734.5 | 139.5 | 14.29355 | 0.6571749 | 1.74 | [8 empty] | Not mentioned | Not mentioned | hot pressing | Not mentioned | Not mentioned | Polycrystalline | Bulk
7328 | https://doi.org/10.1038/s41524-022-00897-2 | https://doi.org/10.1021/acs.jpcc.9b03329 | SnTe(AgSbSe2)0.2 |  | SnTe + xAgSbSe2 | SnTe | SnTe | (AgSbSe2)0.2 | FALSE |  | Stoichiometric Formula |  | 2019 | 300 | 1250 | 64 | 5.6 | 0.131 | 1.285 | [8 empty] | Not mentioned | Not mentioned | hot pressing | Not mentioned | Not mentioned | Polycrystalline | Bulk
7329 | https://doi.org/10.1038/s41524-022-00897-2 | https://doi.org/10.1021/acs.jpcc.9b03329 | SnTe(AgSbSe2)0.2 |  | SnTe + xAgSbSe2 | SnTe | SnTe | (AgSbSe2)0.2 | FALSE |  | Stoichiometric Formula |  | 2019 | 400 | 1067.11 | 83.585 | 8.92 | 0.284 | 1.27 | [8 empty] | Not mentioned | Not mentioned | hot pressing | Not mentioned | Not mentioned | Polycrystalline | Bulk
7330 | https://doi.org/10.1038/s41524-022-00897-2 | https://doi.org/10.1021/acs.jpcc.9b03329 | SnTe(AgSbSe2)0.2 |  | SnTe + xAgSbSe2 | SnTe | SnTe | (AgSbSe2)0.2 | FALSE |  | Stoichiometric Formula |  | 2019 | 500 | 892.62 | 104.25 | 11.08 | 0.466 | 1.2 | [8 empty] | Not mentioned | Not mentioned | hot pressing | Not mentioned | Not mentioned | Polycrystalline | Bulk
7331 | https://doi.org/10.1038/s41524-022-00897-2 | https://doi.org/10.1021/acs.jpcc.9b03329 | SnTe(AgSbSe2)0.2 |  | SnTe + xAgSbSe2 | SnTe | SnTe | (AgSbSe2)0.2 | FALSE |  | Stoichiometric Formula |  | 2019 | 600 | 728.19 | 127.925 | 12.92 | 0.717 | 1.086 | [8 empty] | Not mentioned | Not mentioned | hot pressing | Not mentioned | Not mentioned | Polycrystalline | Bulk
7332 | https://doi.org/10.1038/s41524-022-00897-2 | https://doi.org/10.1021/acs.jpcc.9b03329 | SnTe(AgSbSe2)0.2 |  | SnTe + xAgSbSe2 | SnTe | SnTe | (AgSbSe2)0.2 | FALSE |  | Stoichiometric Formula |  | 2019 | 650 | 684.56 | 137.55 | 13.7 | 0.83 | 1.08 | [8 empty] | Not mentioned | Not mentioned | hot pressing | Not mentioned | Not mentioned | Polycrystalline | Bulk
7333 | https://doi.org/10.1038/s41524-022-00897-2 | https://doi.org/10.1021/acs.jpcc.9b03329 | SnTe(AgSbSe2)0.2 |  | SnTe + xAgSbSe2 | SnTe | SnTe | (AgSbSe2)0.2 | FALSE |  | Stoichiometric Formula |  | 2019 | 800 | 697.99 | 140.377 | 14.2 | 0.934 | 1.21 | [8 empty] | Not mentioned | Not mentioned | hot pressing | Not mentioned | Not mentioned | Polycrystalline | Bulk
7334 | https://doi.org/10.1038/s41524-022-00897-2 | https://doi.org/10.1021/acsaem.1c00172 | Mg1.95Li0.05Ge0.9Si0.1 |  | Mg2–yLiyGe1–zSiz | Mg2Ge | Mg1.95Ge0.9 | Li0.05, Si0.1 | FALSE |  | Stoichiometric Formula |  | 2021 | 300 | 136.15 | 239 | 7.77702415 | 0.04720023 | 4.943 | [8 empty] | mechanical alloying by ball milling | Not mentioned | direct current sintering press, under vacuum (10^–5 bar) with a holding time of 10 min and under a sintering pressure of 66 MPa with a heating rate 1 K/s to 973K | Not mentioned | Not mentioned | Polycrystalline | Bulk
7335 | https://doi.org/10.1038/s41524-022-00897-2 | https://doi.org/10.1021/acsaem.1c00172 | Mg1.95Li0.05Ge0.9Si0.1 |  | Mg2–yLiyGe1–zSiz | Mg2Ge | Mg1.95Ge0.9 | Li0.05, Si0.1 | FALSE |  | Stoichiometric Formula |  | 2021 | 400 | 103.2 | 277.2 | 7.929871488 | 0.08606562 | 3.6855 | [8 empty] | mechanical alloying by ball milling | Not mentioned | direct current sintering press, under vacuum (10^–5 bar) with a holding time of 10 min and under a sintering pressure of 66 MPa with a heating rate 1 K/s to 973K | Not mentioned | Not mentioned | Polycrystalline | Bulk
7336 | https://doi.org/10.1038/s41524-022-00897-2 | https://doi.org/10.1021/acsaem.1c00172 | Mg1.95Li0.05Ge0.9Si0.1 |  | Mg2–yLiyGe1–zSiz | Mg2Ge | Mg1.95Ge0.9 | Li0.05, Si0.1 | FALSE |  | Stoichiometric Formula |  | 2021 | 500 | 117 | 293.3 | 10.06491213 | 0.166011 | 3.0314 | [8 empty] | mechanical alloying by ball milling | Not mentioned | direct current sintering press, under vacuum (10^–5 bar) with a holding time of 10 min and under a sintering pressure of 66 MPa with a heating rate 1 K/s to 973K | Not mentioned | Not mentioned | Polycrystalline | Bulk
7337 | https://doi.org/10.1038/s41524-022-00897-2 | https://doi.org/10.1021/acsaem.1c00172 | Mg1.95Li0.05Ge0.9Si0.1 |  | Mg2–yLiyGe1–zSiz | Mg2Ge | Mg1.95Ge0.9 | Li0.05, Si0.1 | FALSE |  | Stoichiometric Formula |  | 2021 | 600 | 143.08 | 294.3 | 12.39252 | 0.2824076 | 2.6329 | [8 empty] | mechanical alloying by ball milling | Not mentioned | direct current sintering press, under vacuum (10^–5 bar) with a holding time of 10 min and under a sintering pressure of 66 MPa with a heating rate 1 K/s to 973K | Not mentioned | Not mentioned | Polycrystalline | Bulk
7338 | https://doi.org/10.1038/s41524-022-00897-2 | https://doi.org/10.1021/acsaem.1c00172 | Mg1.95Li0.05Ge0.9Si0.1 |  | Mg2–yLiyGe1–zSiz | Mg2Ge | Mg1.95Ge0.9 | Li0.05, Si0.1 | FALSE |  | Stoichiometric Formula |  | 2021 | 675 | 172.4 | 286.3 | 14.13123 | 0.3924696 | 2.4304 | [8 empty] | mechanical alloying by ball milling | Not mentioned | direct current sintering press, under vacuum (10^–5 bar) with a holding time of 10 min and under a sintering pressure of 66 MPa with a heating rate 1 K/s to 973K | Not mentioned | Not mentioned | Polycrystalline | Bulk
7339 | https://doi.org/10.1038/s41524-022-00897-2 | https://doi.org/10.1021/acsaem.1c00172 | Mg1.97Li0.03Ge0.8Si0.2 |  | Mg2–yLiyGe1–zSiz | Mg2Ge | Mg1.97Ge0.8 | Li0.03, Si0.2 | FALSE |  | Stoichiometric Formula |  | 2021 | 400 | 73.08 | 315.44 | 7.271635 | 0.08709588 | 3.3396 | [8 empty] | mechanical alloying by ball milling | Not mentioned | direct current sintering press, under vacuum (10^–5 bar) with a holding time of 10 min and under a sintering pressure of 66 MPa with a heating rate 1 K/s to 973K | Not mentioned | Not mentioned | Polycrystalline | Bulk
7340 | https://doi.org/10.1038/s41524-022-00897-2 | https://doi.org/10.1021/acsaem.1c00172 | Mg1.97Li0.03Ge0.8Si0.2 |  | Mg2–yLiyGe1–zSiz | Mg2Ge | Mg1.97Ge0.8 | Li0.03, Si0.2 | FALSE |  | Stoichiometric Formula |  | 2021 | 500 | 89.23 | 325.5 | 9.453941 | 0.1709079 | 2.7658 | [8 empty] | mechanical alloying by ball milling | Not mentioned | direct current sintering press, under vacuum (10^–5 bar) with a holding time of 10 min and under a sintering pressure of 66 MPa with a heating rate 1 K/s to 973K | Not mentioned | Not mentioned | Polycrystalline | Bulk
7341 | https://doi.org/10.1038/s41524-022-00897-2 | https://doi.org/10.1021/acsaem.1c00172 | Mg1.97Li0.03Ge0.8Si0.2 |  | Mg2–yLiyGe1–zSiz | Mg2Ge | Mg1.97Ge0.8 | Li0.03, Si0.2 | FALSE |  | Stoichiometric Formula |  | 2021 | 600 | 120.77 | 319.46 | 12.32515 | 0.3003691 | 2.462 | [8 empty] | mechanical alloying by ball milling | Not mentioned | direct current sintering press, under vacuum (10^–5 bar) with a holding time of 10 min and under a sintering pressure of 66 MPa with a heating rate 1 K/s to 973K | Not mentioned | Not mentioned | Polycrystalline | Bulk
7342 | https://doi.org/10.1038/s41524-022-00897-2 | https://doi.org/10.1021/acsaem.1c00172 | Mg1.97Li0.03Ge0.9Si0.1 |  | Mg2–yLiyGe1–zSiz | Mg2Ge | Mg1.97Ge0.9 | Li0.03, Si0.1 | FALSE |  | Stoichiometric Formula |  | 2021 | 300 | 447.69 | 173.49 | 13.47492 | 0.08219758 | 4.918 | [8 empty] | mechanical alloying by ball milling | Not mentioned | direct current sintering press, under vacuum (10^–5 bar) with a holding time of 10 min and under a sintering pressure of 66 MPa with a heating rate 1 K/s to 973K | Not mentioned | Not mentioned | Polycrystalline | Bulk
7343 | https://doi.org/10.1038/s41524-022-00897-2 | https://doi.org/10.1021/acsaem.1c00172 | Mg1.97Li0.03Ge0.9Si0.1 |  | Mg2–yLiyGe1–zSiz | Mg2Ge | Mg1.97Ge0.9 | Li0.03, Si0.1 | FALSE |  | Stoichiometric Formula |  | 2021 | 400 | 331.54 | 216.78 | 15.58025 | 0.1637871 | 3.805 | [8 empty] | mechanical alloying by ball milling | Not mentioned | direct current sintering press, under vacuum (10^–5 bar) with a holding time of 10 min and under a sintering pressure of 66 MPa with a heating rate 1 K/s to 973K | Not mentioned | Not mentioned | Polycrystalline | Bulk
7344 | https://doi.org/10.1038/s41524-022-00897-2 | https://doi.org/10.1021/acsaem.1c00172 | Mg1.97Li0.03Ge0.9Si0.1 |  | Mg2–yLiyGe1–zSiz | Mg2Ge | Mg1.97Ge0.9 | Li0.03, Si0.1 | FALSE |  | Stoichiometric Formula |  | 2021 | 500 | 260 | 248.99 | 16.11897 | 0.2542584 | 3.1698 | [8 empty] | mechanical alloying by ball milling | Not mentioned | direct current sintering press, under vacuum (10^–5 bar) with a holding time of 10 min and under a sintering pressure of 66 MPa with a heating rate 1 K/s to 973K | Not mentioned | Not mentioned | Polycrystalline | Bulk
7345 | https://doi.org/10.1038/s41524-022-00897-2 | https://doi.org/10.1021/acsaem.1c00172 | Mg1.97Li0.03Ge0.9Si0.1 |  | Mg2–yLiyGe1–zSiz | Mg2Ge | Mg1.97Ge0.9 | Li0.03, Si0.1 | FALSE |  | Stoichiometric Formula |  | 2021 | 600 | 286.15 | 253.36 | 18.36834 | 0.3922065 | 2.81 | [8 empty] | mechanical alloying by ball milling | Not mentioned | direct current sintering press, under vacuum (10^–5 bar) with a holding time of 10 min and under a sintering pressure of 66 MPa with a heating rate 1 K/s to 973K | Not mentioned | Not mentioned | Polycrystalline | Bulk
7346 | https://doi.org/10.1038/s41524-022-00897-2 | https://doi.org/10.1021/acsaem.1c00172 | Mg1.98Li0.02Ge0.8Si0.2 |  | Mg2–yLiyGe1–zSiz | Mg2Ge | Mg1.98Ge0.8 | Li0.02, Si0.2 | FALSE |  | Stoichiometric Formula |  | 2021 | 300 | 23.08 | 326.5 | 2.46037993 | 0.01715786 | 4.3019 | [8 empty] | mechanical alloying by ball milling | Not mentioned | direct current sintering press, under vacuum (10^–5 bar) with a holding time of 10 min and under a sintering pressure of 66 MPa with a heating rate 1 K/s to 973K | Not mentioned | Not mentioned | Polycrystalline | Bulk
7347 | https://doi.org/10.1038/s41524-022-00897-2 | https://doi.org/10.1021/acsaem.1c00172 | Mg1.98Li0.02Ge0.8Si0.2 |  | Mg2–yLiyGe1–zSiz | Mg2Ge | Mg1.98Ge0.8 | Li0.02, Si0.2 | FALSE |  | Stoichiometric Formula |  | 2021 | 400 | 25.38 | 361.07 | 3.30883 | 0.03940842 | 3.3585 | [8 empty] | mechanical alloying by ball milling | Not mentioned | direct current sintering press, under vacuum (10^–5 bar) with a holding time of 10 min and under a sintering pressure of 66 MPa with a heating rate 1 K/s to 973K | Not mentioned | Not mentioned | Polycrystalline | Bulk
7348 | https://doi.org/10.1038/s41524-022-00897-2 | https://doi.org/10.1021/acsaem.1c00172 | Mg1.98Li0.02Ge0.8Si0.2 |  | Mg2–yLiyGe1–zSiz | Mg2Ge | Mg1.98Ge0.8 | Li0.02, Si0.2 | FALSE |  | Stoichiometric Formula |  | 2021 | 500 | 38.46 | 360.4 | 4.995499 | 0.09088012 | 2.7484 | [8 empty] | mechanical alloying by ball milling | Not mentioned | direct current sintering press, under vacuum (10^–5 bar) with a holding time of 10 min and under a sintering pressure of 66 MPa with a heating rate 1 K/s to 973K | Not mentioned | Not mentioned | Polycrystalline | Bulk
7349 | https://doi.org/10.1038/s41524-022-00897-2 | https://doi.org/10.1021/acsaem.1c00172 | Mg1.98Li0.02Ge0.8Si0.2 |  | Mg2–yLiyGe1–zSiz | Mg2Ge | Mg1.98Ge0.8 | Li0.02, Si0.2 | FALSE |  | Stoichiometric Formula |  | 2021 | 600 | 63 | 337.5 | 6.96 | 0.1794996 | 2.3987 | [8 empty] | mechanical alloying by ball milling | Not mentioned | direct current sintering press, under vacuum (10^–5 bar) with a holding time of 10 min and under a sintering pressure of 66 MPa with a heating rate 1 K/s to 973K | Not mentioned | Not mentioned | Polycrystalline | Bulk
7350 | https://doi.org/10.1038/s41524-022-00897-2 | https://doi.org/10.1021/acsaem.1c00172 | Mg1.98Li0.02Ge0.8Si0.2 |  | Mg2–yLiyGe1–zSiz | Mg2Ge | Mg1.98Ge0.8 | Li0.02, Si0.2 | FALSE |  | Stoichiometric Formula |  | 2021 | 675 | 86.92 | 312.75 | 8.501868 | 0.2525863 | 2.272 | [8 empty] | mechanical alloying by ball milling | Not mentioned | direct current sintering press, under vacuum (10^–5 bar) with a holding time of 10 min and under a sintering pressure of 66 MPa with a heating rate 1 K/s to 973K | Not mentioned | Not mentioned | Polycrystalline | Bulk
7351 | https://doi.org/10.1038/s41524-022-00897-2 | https://doi.org/10.1021/acsaem.1c00172 | Mg1.98Li0.02Ge0.9Si0.1 |  | Mg2–yLiyGe1–zSiz | Mg2Ge | Mg1.98Ge0.9 | Li0.02, Si0.1 | FALSE |  | Stoichiometric Formula |  | 2021 | 300 | 134 | 229 | 7.027094 | 0.03983613 | 5.292 | [8 empty] | mechanical alloying by ball milling | Not mentioned | direct current sintering press, under vacuum (10^–5 bar) with a holding time of 10 min and under a sintering pressure of 66 MPa with a heating rate 1 K/s to 973K | Not mentioned | Not mentioned | Polycrystalline | Bulk
7352 | https://doi.org/10.1038/s41524-022-00897-2 | https://doi.org/10.1021/acsaem.1c00172 | Mg1.98Li0.02Ge0.9Si0.1 |  | Mg2–yLiyGe1–zSiz | Mg2Ge | Mg1.98Ge0.9 | Li0.02, Si0.1 | FALSE |  | Stoichiometric Formula |  | 2021 | 400 | 110.5 | 272.8 | 8.22339232 | 0.08158127 | 4.032 | [8 empty] | mechanical alloying by ball milling | Not mentioned | direct current sintering press, under vacuum (10^–5 bar) with a holding time of 10 min and under a sintering pressure of 66 MPa with a heating rate 1 K/s to 973K | Not mentioned | Not mentioned | Polycrystalline | Bulk
7353 | https://doi.org/10.1038/s41524-022-00897-2 | https://doi.org/10.1021/acsaem.1c00172 | Mg1.98Li0.02Ge0.9Si0.1 |  | Mg2–yLiyGe1–zSiz | Mg2Ge | Mg1.98Ge0.9 | Li0.02, Si0.1 | FALSE |  | Stoichiometric Formula |  | 2021 | 500 | 130 | 290.94 | 11.00399 | 0.1666312 | 3.3019 | [8 empty] | mechanical alloying by ball milling | Not mentioned | direct current sintering press, under vacuum (10^–5 bar) with a holding time of 10 min and under a sintering pressure of 66 MPa with a heating rate 1 K/s to 973K | Not mentioned | Not mentioned | Polycrystalline | Bulk
7354 | https://doi.org/10.1038/s41524-022-00897-2 | https://doi.org/10.1021/acsaem.1c00172 | Mg1.98Li0.02Ge0.9Si0.1 |  | Mg2–yLiyGe1–zSiz | Mg2Ge | Mg1.98Ge0.9 | Li0.02, Si0.1 | FALSE |  | Stoichiometric Formula |  | 2021 | 600 | 165.38 | 288.59 | 13.77354 | 0.2914623 | 2.8354 | [8 empty] | mechanical alloying by ball milling | Not mentioned | direct current sintering press, under vacuum (10^–5 bar) with a holding time of 10 min and under a sintering pressure of 66 MPa with a heating rate 1 K/s to 973K | Not mentioned | Not mentioned | Polycrystalline | Bulk
7355 | https://doi.org/10.1038/s41524-022-00897-2 | https://doi.org/10.1021/acsaem.1c00172 | Mg1.98Li0.02Ge0.9Si0.1 |  | Mg2–yLiyGe1–zSiz | Mg2Ge | Mg1.98Ge0.9 | Li0.02, Si0.1 | FALSE |  | Stoichiometric Formula |  | 2021 | 675 | 193.85 | 281.2 | 15.32839 | 0.3855659 | 2.6835 | [8 empty] | mechanical alloying by ball milling | Not mentioned | direct current sintering press, under vacuum (10^–5 bar) with a holding time of 10 min and under a sintering pressure of 66 MPa with a heating rate 1 K/s to 973K | Not mentioned | Not mentioned | Polycrystalline | Bulk
7356 | https://doi.org/10.1038/s41524-022-00897-2 | https://doi.org/10.1021/acsaem.1c00172 | Mg1.99Li0.01Ge0.9Si0.1 |  | Mg2–yLiyGe1–zSiz | Mg2Ge | Mg1.99Ge0.9 | Li0.01, Si0.1 | FALSE |  | Stoichiometric Formula |  | 2021 | 400 | 106.92 | 292.28 | 9.133919 | 0.0839476 | 4.3522 | [8 empty] | mechanical alloying by ball milling | Not mentioned | direct current sintering press, under vacuum (10^–5 bar) with a holding time of 10 min and under a sintering pressure of 66 MPa with a heating rate 1 K/s to 973K | Not mentioned | Not mentioned | Polycrystalline | Bulk
7357 | https://doi.org/10.1038/s41524-022-00897-2 | https://doi.org/10.1021/acsaem.1c00172 | Mg1.99Li0.01Ge0.9Si0.1 |  | Mg2–yLiyGe1–zSiz | Mg2Ge | Mg1.99Ge0.9 | Li0.01, Si0.1 | FALSE |  | Stoichiometric Formula |  | 2021 | 500 | 108.46 | 317.45 | 10.93 | 0.1561429 | 3.5 | [8 empty] | mechanical alloying by ball milling | Not mentioned | direct current sintering press, under vacuum (10^–5 bar) with a holding time of 10 min and under a sintering pressure of 66 MPa with a heating rate 1 K/s to 973K | Not mentioned | Not mentioned | Polycrystalline | Bulk
7358 | https://doi.org/10.1038/s41524-022-00897-2 | https://doi.org/10.1021/acsaem.1c00172 | Mg1.99Li0.01Ge0.9Si0.1 |  | Mg2–yLiyGe1–zSiz | Mg2Ge | Mg1.99Ge0.9 | Li0.01, Si0.1 | FALSE |  | Stoichiometric Formula |  | 2021 | 600 | 126.92 | 318.12 | 12.84435 | 0.2590631 | 2.9748 | [8 empty] | mechanical alloying by ball milling | Not mentioned | direct current sintering press, under vacuum (10^–5 bar) with a holding time of 10 min and under a sintering pressure of 66 MPa with a heating rate 1 K/s to 973K | Not mentioned | Not mentioned | Polycrystalline | Bulk
7359 | https://doi.org/10.1038/s41524-022-00897-2 | https://doi.org/10.1021/acsaem.1c00172 | Mg1.99Li0.01Ge0.9Si0.1 |  | Mg2–yLiyGe1–zSiz | Mg2Ge | Mg1.99Ge0.9 | Li0.01, Si0.1 | FALSE |  | Stoichiometric Formula |  | 2021 | 675 | 147.69 | 309.06 | 14.10707 | 0.3579262 | 2.6604 | [8 empty] | mechanical alloying by ball milling | Not mentioned | direct current sintering press, under vacuum (10^–5 bar) with a holding time of 10 min and under a sintering pressure of 66 MPa with a heating rate 1 K/s to 973K | Not mentioned | Not mentioned | Polycrystalline | Bulk
7360 | https://doi.org/10.1038/s41524-022-00897-2 | https://doi.org/10.1021/acsaem.1c01830 | (Bi0.23Sb0.77)2Te3 |  |  | Sb2Te3 | Sb1.54Te3 | Bi0.46 | FALSE |  | Stoichiometric Formula |  | 2021 | 300 | 549.42 | 229 | 28.81213422 | 0.9766825 | 0.885 | [8 empty] | ball-milled for 3 h in Ar | Not mentioned | spark plasma sintering | Not mentioned | Not mentioned | Polycrystalline | Bulk
7361 | https://doi.org/10.1038/s41524-022-00897-2 | https://doi.org/10.1021/acsaem.1c01830 | (Bi0.23Sb0.77)2Te3 |  |  | Sb2Te3 | Sb1.54Te3 | Bi0.46 | FALSE |  | Stoichiometric Formula |  | 2021 | 350 | 447.66 | 244 | 26.65188576 | 1.059573 | 0.88037 | [8 empty] | ball-milled for 3 h in Ar | Not mentioned | spark plasma sintering | Not mentioned | Not mentioned | Polycrystalline | Bulk
7362 | https://doi.org/10.1038/s41524-022-00897-2 | https://doi.org/10.1021/acsaem.1c01830 | (Bi0.23Sb0.77)2Te3 |  |  | Sb2Te3 | Sb1.54Te3 | Bi0.46 | FALSE |  | Stoichiometric Formula |  | 2021 | 400 | 371.64 | 241.93 | 21.75214 | 0.9309709 | 0.9346 | [8 empty] | ball-milled for 3 h in Ar | Not mentioned | spark plasma sintering | Not mentioned | Not mentioned | Polycrystalline | Bulk
7363 | https://doi.org/10.1038/s41524-022-00897-2 | https://doi.org/10.1021/acsaem.1c01830 | (Bi0.23Sb0.77)2Te3 |  |  | Sb2Te3 | Sb1.54Te3 | Bi0.46 | FALSE |  | Stoichiometric Formula |  | 2021 | 450 | 327.06 | 220.32 | 15.87579 | 0.6789038 | 1.0523 | [8 empty] | ball-milled for 3 h in Ar | Not mentioned | spark plasma sintering | Not mentioned | Not mentioned | Polycrystalline | Bulk
7364 | https://doi.org/10.1038/s41524-022-00897-2 | https://doi.org/10.1021/acsaem.1c01830 | (Bi0.23Sb0.77)2Te3 |  |  | Sb2Te3 | Sb1.54Te3 | Bi0.46 | FALSE |  | Stoichiometric Formula |  | 2021 | 500 | 308.82 | 186.74 | 10.76912 | 0.4524839 | 1.19 | [8 empty] | ball-milled for 3 h in Ar | Not mentioned | spark plasma sintering | Not mentioned | Not mentioned | Polycrystalline | Bulk
7365 | https://doi.org/10.1038/s41524-022-00897-2 | https://doi.org/10.1021/acsaem.1c01155 | Cu2.2Sn0.8Sb0.2Se3.2 |  | (1–x)Cu2SnSe3–xCu3SbSe4 | Cu2SnSe3 | (Cu2SnSe3)0.8 | (Cu3SbSe4)0.2 | FALSE |  | Stoichiometric Formula |  | 2021 | 300 | 2175.74 | 46.86 | 4.77762 | 0.04110959 | 3.4865 | [8 empty] | melting followed by quenching then annealing | Not mentioned | spark plasma sintering at 693–793 K under a uniaxial pressure of 60 MPa for 5 min | 673 | 3 days | Polycrystalline | Bulk
7366 | https://doi.org/10.1038/s41524-022-00897-2 | https://doi.org/10.1021/acsaem.1c01155 | Cu2.2Sn0.8Sb0.2Se3.2 |  | (1–x)Cu2SnSe3–xCu3SbSe4 | Cu2SnSe3 | (Cu2SnSe3)0.8 | (Cu3SbSe4)0.2 | FALSE |  | Stoichiometric Formula |  | 2021 | 372 | 1914.5 | 56 | 6.003872 | 0.06830093 | 3.27 | [8 empty] | melting followed by quenching then annealing | Not mentioned | spark plasma sintering at 693–793 K under a uniaxial pressure of 60 MPa for 5 min | 673 | 3 days | Polycrystalline | Bulk
7367 | https://doi.org/10.1038/s41524-022-00897-2 | https://doi.org/10.1021/acsaem.1c01155 | Cu2.2Sn0.8Sb0.2Se3.2 |  | (1–x)Cu2SnSe3–xCu3SbSe4 | Cu2SnSe3 | (Cu2SnSe3)0.8 | (Cu3SbSe4)0.2 | FALSE |  | Stoichiometric Formula |  | 2021 | 473 | 1603.72 | 68.57 | 7.540443 | 0.1199674 | 2.973 | [8 empty] | melting followed by quenching then annealing | Not mentioned | spark plasma sintering at 693–793 K under a uniaxial pressure of 60 MPa for 5 min | 673 | 3 days | Polycrystalline | Bulk
7368 | https://doi.org/10.1038/s41524-022-00897-2 | https://doi.org/10.1021/acsaem.1c01155 | Cu2.2Sn0.8Sb0.2Se3.2 |  | (1–x)Cu2SnSe3–xCu3SbSe4 | Cu2SnSe3 | (Cu2SnSe3)0.8 | (Cu3SbSe4)0.2 | FALSE |  | Stoichiometric Formula |  | 2021 | 523 | 1468 | 75 | 8.2575 | 0.1542383 | 2.8 | [8 empty] | melting followed by quenching then annealing | Not mentioned | spark plasma sintering at 693–793 K under a uniaxial pressure of 60 MPa for 5 min | 673 | 3 days | Polycrystalline | Bulk
7369 | https://doi.org/10.1038/s41524-022-00897-2 | https://doi.org/10.1021/acsaem.1c01155 | Cu2.2Sn0.8Sb0.2Se3.2 |  | (1–x)Cu2SnSe3–xCu3SbSe4 | Cu2SnSe3 | (Cu2SnSe3)0.8 | (Cu3SbSe4)0.2 | FALSE |  | Stoichiometric Formula |  | 2021 | 622 | 1291.55 | 87.43 | 9.872615 | 0.2386617 | 2.573 | [8 empty] | melting followed by quenching then annealing | Not mentioned | spark plasma sintering at 693–793 K under a uniaxial pressure of 60 MPa for 5 min | 673 | 3 days | Polycrystalline | Bulk
7370 | https://doi.org/10.1038/s41524-022-00897-2 | https://doi.org/10.1021/acsaem.1c01155 | Cu2.2Sn0.8Sb0.2Se3.2 |  | (1–x)Cu2SnSe3–xCu3SbSe4 | Cu2SnSe3 | (Cu2SnSe3)0.8 | (Cu3SbSe4)0.2 | FALSE |  | Stoichiometric Formula |  | 2021 | 723 | 961.4 | 111 | 11.8454094 | 0.3892832271 | 2.2 | [8 empty] | melting followed by quenching then annealing | Not mentioned | spark plasma sintering at 693–793 K under a uniaxial pressure of 60 MPa for 5 min | 673 | 3 days | Polycrystalline | Bulk
7371 | https://doi.org/10.1038/s41524-022-00897-2 | https://doi.org/10.1021/acsaem.1c01155 | Cu2.5Sn0.5Sb0.5Se3.5 |  | (1–x)Cu2SnSe3–xCu3SbSe4 | Cu2SnSe3 | (Cu2SnSe3)0.5 | (Cu3SbSe4)0.5 | FALSE |  | Stoichiometric Formula |  | 2021 | 300 | 5327.16 | 28 | 4.17649344 | 0.02359601 | 5.31 | [8 empty] | melting followed by quenching then annealing | Not mentioned | spark plasma sintering at 693–793 K under a uniaxial pressure of 60 MPa for 5 min | 673 | 3 days | Polycrystalline | Bulk
7372 | https://doi.org/10.1038/s41524-022-00897-2 | https://doi.org/10.1021/acsaem.1c01155 | Cu2.5Sn0.5Sb0.5Se3.5 |  | (1–x)Cu2SnSe3–xCu3SbSe4 | Cu2SnSe3 | (Cu2SnSe3)0.5 | (Cu3SbSe4)0.5 | FALSE |  | Stoichiometric Formula |  | 2021 | 372 | 4551.13 | 34.29 | 5.351237 | 0.03960488 | 5.0263 | [8 empty] | melting followed by quenching then annealing | Not mentioned | spark plasma sintering at 693–793 K under a uniaxial pressure of 60 MPa for 5 min | 673 | 3 days | Polycrystalline | Bulk
7373 | https://doi.org/10.1038/s41524-022-00897-2 | https://doi.org/10.1021/acsaem.1c01155 | Cu2.5Sn0.5Sb0.5Se3.5 |  | (1–x)Cu2SnSe3–xCu3SbSe4 | Cu2SnSe3 | (Cu2SnSe3)0.5 | (Cu3SbSe4)0.5 | FALSE |  | Stoichiometric Formula |  | 2021 | 473 | 3701.49 | 42.86 | 6.799562 | 0.06924436 | 4.6447 | [8 empty] | melting followed by quenching then annealing | Not mentioned | spark plasma sintering at 693–793 K under a uniaxial pressure of 60 MPa for 5 min | 673 | 3 days | Polycrystalline | Bulk
7374 | https://doi.org/10.1038/s41524-022-00897-2 | https://doi.org/10.1021/acsaem.1c01155 | Cu2.5Sn0.5Sb0.5Se3.5 |  | (1–x)Cu2SnSe3–xCu3SbSe4 | Cu2SnSe3 | (Cu2SnSe3)0.5 | (Cu3SbSe4)0.5 | FALSE |  | Stoichiometric Formula |  | 2021 | 523 | 3354.6 | 46.86 | 7.366231 | 0.08598841 | 4.4803 | [8 empty] | melting followed by quenching then annealing | Not mentioned | spark plasma sintering at 693–793 K under a uniaxial pressure of 60 MPa for 5 min | 673 | 3 days | Polycrystalline | Bulk
7375 | https://doi.org/10.1038/s41524-022-00897-2 | https://doi.org/10.1021/acsaem.1c01155 | Cu2.5Sn0.5Sb0.5Se3.5 |  | (1–x)Cu2SnSe3–xCu3SbSe4 | Cu2SnSe3 | (Cu2SnSe3)0.5 | (Cu3SbSe4)0.5 | FALSE |  | Stoichiometric Formula |  | 2021 | 622 | 2756 | 56.6 | 8.82901136 | 0.14 | 4.06 | [8 empty] | melting followed by quenching then annealing | Not mentioned | spark plasma sintering at 693–793 K under a uniaxial pressure of 60 MPa for 5 min | 673 | 3 days | Polycrystalline | Bulk
7376 | https://doi.org/10.1038/s41524-022-00897-2 | https://doi.org/10.1021/acsaem.1c01155 | Cu2.5Sn0.5Sb0.5Se3.5 |  | (1–x)Cu2SnSe3–xCu3SbSe4 | Cu2SnSe3 | (Cu2SnSe3)0.5 | (Cu3SbSe4)0.5 | FALSE |  | Stoichiometric Formula |  | 2021 | 723 | 2113 | 74.29 | 11.66166 | 0.2418639 | 3.486 | [8 empty] | melting followed by quenching then annealing | Not mentioned | spark plasma sintering at 693–793 K under a uniaxial pressure of 60 MPa for 5 min | 673 | 3 days | Polycrystalline | Bulk
7377 | https://doi.org/10.1038/s41524-022-00897-2 | https://doi.org/10.1021/acsaem.1c01155 | Cu2.8Sn0.2Sb0.8Se3.8 |  | (1–x)Cu2SnSe3–xCu3SbSe4 | Cu3SbSe4 | (Cu2SnSe3)0.2 | (Cu3SbSe4)0.8 | FALSE |  | Stoichiometric Formula |  | 2021 | 300 | 4290.21 | 36 | 5.56011216 | 0.02905982 | 5.74 | [8 empty] | melting followed by quenching then annealing | Not mentioned | spark plasma sintering at 693–793 K under a uniaxial pressure of 60 MPa for 5 min | 673 | 3 days | Polycrystalline | Bulk
7378 | https://doi.org/10.1038/s41524-022-00897-2 | https://doi.org/10.1021/acsaem.1c01155 | Cu2.8Sn0.2Sb0.8Se3.8 |  | (1–x)Cu2SnSe3–xCu3SbSe4 | Cu3SbSe4 | (Cu2SnSe3)0.2 | (Cu3SbSe4)0.8 | FALSE |  | Stoichiometric Formula |  | 2021 | 372 | 3701.49 | 44.57 | 7.352954 | 0.05220036 | 5.24 | [8 empty] | melting followed by quenching then annealing | Not mentioned | spark plasma sintering at 693–793 K under a uniaxial pressure of 60 MPa for 5 min | 673 | 3 days | Polycrystalline | Bulk
7379 | https://doi.org/10.1038/s41524-022-00897-2 | https://doi.org/10.1021/acsaem.1c01155 | Cu2.8Sn0.2Sb0.8Se3.8 |  | (1–x)Cu2SnSe3–xCu3SbSe4 | Cu3SbSe4 | (Cu2SnSe3)0.2 | (Cu3SbSe4)0.8 | FALSE |  | Stoichiometric Formula |  | 2021 | 473 | 3000 | 54.29 | 8.8422123 | 0.09186765 | 4.5526 | [8 empty] | melting followed by quenching then annealing | Not mentioned | spark plasma sintering at 693–793 K under a uniaxial pressure of 60 MPa for 5 min | 673 | 3 days | Polycrystalline | Bulk
7380 | https://doi.org/10.1038/s41524-022-00897-2 | https://doi.org/10.1021/acsaem.1c01155 | Cu2.8Sn0.2Sb0.8Se3.8 |  | (1–x)Cu2SnSe3–xCu3SbSe4 | Cu3SbSe4 | (Cu2SnSe3)0.2 | (Cu3SbSe4)0.8 | FALSE |  | Stoichiometric Formula |  | 2021 | 523 | 2675.16 | 58.86 | 9.268091 | 0.114052 | 4.25 | [8 empty] | melting followed by quenching then annealing | Not mentioned | spark plasma sintering at 693–793 K under a uniaxial pressure of 60 MPa for 5 min | 673 | 3 days | Polycrystalline | Bulk
7381 | https://doi.org/10.1038/s41524-022-00897-2 | https://doi.org/10.1021/acsaem.1c01155 | Cu2.8Sn0.2Sb0.8Se3.8 |  | (1–x)Cu2SnSe3–xCu3SbSe4 | Cu3SbSe4 | (Cu2SnSe3)0.2 | (Cu3SbSe4)0.8 | FALSE |  | Stoichiometric Formula |  | 2021 | 622 | 2197.25 | 72.57 | 11.57161 | 0.1922934 | 3.743 | [8 empty] | melting followed by quenching then annealing | Not mentioned | spark plasma sintering at 693–793 K under a uniaxial pressure of 60 MPa for 5 min | 673 | 3 days | Polycrystalline | Bulk
7382 | https://doi.org/10.1038/s41524-022-00897-2 | https://doi.org/10.1021/acsaem.1c01155 | Cu2.8Sn0.2Sb0.8Se3.8 |  | (1–x)Cu2SnSe3–xCu3SbSe4 | Cu3SbSe4 | (Cu2SnSe3)0.2 | (Cu3SbSe4)0.8 | FALSE |  | Stoichiometric Formula |  | 2021 | 723 | 1718.08 | 88.57 | 13.47773 | 0.3211944 | 3.0338 | [8 empty] | melting followed by quenching then annealing | Not mentioned | spark plasma sintering at 693–793 K under a uniaxial pressure of 60 MPa for 5 min | 673 | 3 days | Polycrystalline | Bulk
7383 | https://doi.org/10.1038/s41524-022-00897-2 | https://doi.org/10.1021/acsaem.1c01155 | Cu2SnSe3 |  | (1–x)Cu2SnSe3–xCu3SbSe4 | Cu2SnSe3 | Cu2SnSe3 | None | TRUE |  | Stoichiometric Formula |  | 2021 | 300 | 17.18 | 181.14 | 0.563705 | 0.005820593 | 2.9054 | [8 empty] | melting followed by quenching then annealing | Not mentioned | spark plasma sintering at 693–793 K under a uniaxial pressure of 60 MPa for 5 min | 673 | 3 days | Polycrystalline
7384 | https://doi.org/10.1038/s41524-022-00897-2 | https://doi.org/10.1021/acsaem.1c01155 | Cu2SnSe3 |  | (1–x)Cu2SnSe3–xCu3SbSe4 | Cu2SnSe3 | Cu2SnSe3 | None | TRUE |  | Stoichiometric Formula |  | 2021 | 372 | 17.35 | 192.57 | 0.6433936 | 0.01086587 | 2.2027 | [8 empty] | melting followed by quenching then annealing | Not mentioned | spark plasma sintering at 693–793 K under a uniaxial pressure of 60 MPa for 5 min | 673 | 3 days | Polycrystalline
7385 | https://doi.org/10.1038/s41524-022-00897-2 | https://doi.org/10.1021/acsaem.1c01155 | Cu2SnSe3 |  | (1–x)Cu2SnSe3–xCu3SbSe4 | Cu2SnSe3 | Cu2SnSe3 | None | TRUE |  | Stoichiometric Formula |  | 2021 | 473 | 21.33 | 200 | 0.8532 | 0.02402164 | 1.68 | [8 empty] | melting followed by quenching then annealing | Not mentioned | spark plasma sintering at 693–793 K under a uniaxial pressure of 60 MPa for 5 min | 673 | 3 days | Polycrystalline
7386 | https://doi.org/10.1038/s41524-022-00897-2 | https://doi.org/10.1021/acsaem.1c01155 | Cu2SnSe3 |  | (1–x)Cu2SnSe3–xCu3SbSe4 | Cu2SnSe3 | Cu2SnSe3 | None | TRUE |  | Stoichiometric Formula |  | 2021 | 523 | 26.49 | 204 | 1.10240784 | 0.03835291 | 1.5033 | [8 empty] | melting followed by quenching then annealing | Not mentioned | spark plasma sintering at 693–793 K under a uniaxial pressure of 60 MPa for 5 min | 673 | 3 days | Polycrystalline
7387 | https://doi.org/10.1038/s41524-022-00897-2 | https://doi.org/10.1021/acsaem.1c01155 | Cu2SnSe3 |  | (1–x)Cu2SnSe3–xCu3SbSe4 | Cu2SnSe3 | Cu2SnSe3 | None | TRUE |  | Stoichiometric Formula |  | 2021 | 622 | 40.84 | 212.57 | 1.845396 | 0.08967473 | 1.28 | [8 empty] | melting followed by quenching then annealing | Not mentioned | spark plasma sintering at 693–793 K under a uniaxial pressure of 60 MPa for 5 min | 673 | 3 days | Polycrystalline
7388 | https://doi.org/10.1038/s41524-022-00897-2 | https://doi.org/10.1021/acsaem.1c01155 | Cu2SnSe3 |  | (1–x)Cu2SnSe3–xCu3SbSe4 | Cu2SnSe3 | Cu2SnSe3 | None | TRUE |  | Stoichiometric Formula |  | 2021 | 723 | 53.27 | 217.71 | 2.524873 | 0.165953 | 1.1 | [8 empty] | melting followed by quenching then annealing | Not mentioned | spark plasma sintering at 693–793 K under a uniaxial pressure of 60 MPa for 5 min | 673 | 3 days | Polycrystalline
7389 | https://doi.org/10.1038/s41524-022-00897-2 | https://doi.org/10.1021/acsaem.1c01155 | Cu3SbSe4 |  | (1–x)Cu2SnSe3–xCu3SbSe4 | Cu3SbSe4 | Cu3SbSe4 | None | TRUE |  | Stoichiometric Formula |  | 2021 | 300 | 44.62 | 380 | 6.443128 | 0.05710305 | 3.385 | [8 empty] | melting followed by quenching then annealing | Not mentioned | spark plasma sintering at 693–793 K under a uniaxial pressure of 60 MPa for 5 min | 673 | 3 days | Polycrystalline
7390 | https://doi.org/10.1038/s41524-022-00897-2 | https://doi.org/10.1021/acsaem.1c01155 | Cu3SbSe4 |  | (1–x)Cu2SnSe3–xCu3SbSe4 | Cu3SbSe4 | Cu3SbSe4 | None | TRUE |  | Stoichiometric Formula |  | 2021 | 372 | 35.9 | 391.3 | 5.496853271 | 0.0971 | 2.35 | [8 empty] | melting followed by quenching then annealing | Not mentioned | spark plasma sintering at 693–793 K under a uniaxial pressure of 60 MPa for 5 min | 673 | 3 days | Polycrystalline
7391 | https://doi.org/10.1038/s41524-022-00897-2 | https://doi.org/10.1021/acsaem.1c01155 | Cu3SbSe4 |  | (1–x)Cu2SnSe3–xCu3SbSe4 | Cu3SbSe4 | Cu3SbSe4 | None | TRUE |  | Stoichiometric Formula |  | 2021 | 473 | 26.23 | 297.71 | 2.324798 | 0.057 | 1.753 | [8 empty] | melting followed by quenching then annealing | Not mentioned | spark plasma sintering at 693–793 K under a uniaxial pressure of 60 MPa for 5 min | 673 | 3 days | Polycrystalline
7392 | https://doi.org/10.1038/s41524-022-00897-2 | https://doi.org/10.1021/acsaem.1c01155 | Cu3SbSe4 |  | (1–x)Cu2SnSe3–xCu3SbSe4 | Cu3SbSe4 | Cu3SbSe4 | None | TRUE |  | Stoichiometric Formula |  | 2021 | 523 | 30.4 | 295.4 | 2.652739264 | 0.087 | 1.58 | [8 empty] | melting followed by quenching then annealing | Not mentioned | spark plasma sintering at 693–793 K under a uniaxial pressure of 60 MPa for 5 min | 673 | 3 days | Polycrystalline
7393 | https://doi.org/10.1038/s41524-022-00897-2 | https://doi.org/10.1021/acsaem.1c01155 | Cu3SbSe4 |  | (1–x)Cu2SnSe3–xCu3SbSe4 | Cu3SbSe4 | Cu3SbSe4 | None | TRUE |  | Stoichiometric Formula |  | 2021 | 622 | 58.47 | 275.43 | 4.435633 | 0.182 | 1.36 | [8 empty] | melting followed by quenching then annealing | Not mentioned | spark plasma sintering at 693–793 K under a uniaxial pressure of 60 MPa for 5 min | 673 | 3 days | Polycrystalline
7394 | https://doi.org/10.1038/s41524-022-00897-2 | https://doi.org/10.1021/acsaem.1c01155 | Cu3SbSe4 |  | (1–x)Cu2SnSe3–xCu3SbSe4 | Cu3SbSe4 | Cu3SbSe4 | None | TRUE |  | Stoichiometric Formula |  | 2021 | 723 | 77.6 | 244.6 | 4.642742816 | 0.36 | 1.113 | [8 empty] | melting followed by quenching then annealing | Not mentioned | spark plasma sintering at 693–793 K under a uniaxial pressure of 60 MPa for 5 min | 673 | 3 days | Polycrystalline
7395 | https://doi.org/10.1038/s41524-022-00897-2 | https://doi.org/10.1021/acsaem.1c01155 | Cu5SnSbSe6.3 |  | Cu5SnSbSe7(1–y) | Cu5SnSbSe7 | Cu5SnSbSe6.3 | None | TRUE |  | Stoichiometric Formula |  | 2021 | 300 | 1853.45 | 37.47 | 2.602245 | 0.02847719 | 2.7414 | [8 empty] | melting followed by quenching then annealing | Not mentioned | spark plasma sintering at 693–793 K under a uniaxial pressure of 60 MPa for 5 min | 673 | 3 days | Polycrystalline
7396 | https://doi.org/10.1038/s41524-022-00897-2 | https://doi.org/10.1021/acsaem.1c01155 | Cu5SnSbSe6.3 |  | Cu5SnSbSe7(1–y) | Cu5SnSbSe7 | Cu5SnSbSe6.3 | None | TRUE |  | Stoichiometric Formula |  | 2021 | 373 | 1758.62 | 41.95 | 3.094824 | 0.04319598 | 2.6724 | [8 empty] | melting followed by quenching then annealing | Not mentioned | spark plasma sintering at 693–793 K under a uniaxial pressure of 60 MPa for 5 min | 673 | 3 days | Polycrystalline
7397 | https://doi.org/10.1038/s41524-022-00897-2 | https://doi.org/10.1021/acsaem.1c01155 | Cu5SnSbSe6.3 |  | Cu5SnSbSe7(1–y) | Cu5SnSbSe7 | Cu5SnSbSe6.3 | None | TRUE |  | Stoichiometric Formula |  | 2021 | 473 | 1482.76 | 51.95 | 4.001676 | 0.07955251 | 2.3793 | [8 empty] | melting followed by quenching then annealing | Not mentioned | spark plasma sintering at 693–793 K under a uniaxial pressure of 60 MPa for 5 min | 673 | 3 days | Polycrystalline
7398 | https://doi.org/10.1038/s41524-022-00897-2 | https://doi.org/10.1021/acsaem.1c01155 | Cu5SnSbSe6.3 |  | Cu5SnSbSe7(1–y) | Cu5SnSbSe7 | Cu5SnSbSe6.3 | None | TRUE |  | Stoichiometric Formula |  | 2021 | 573 | 1241.38 | 65.17 | 5.272301 | 0.1322402 | 2.2845 | [8 empty] | melting followed by quenching then annealing | Not mentioned | spark plasma sintering at 693–793 K under a uniaxial pressure of 60 MPa for 5 min | 673 | 3 days | Polycrystalline
7399 | https://doi.org/10.1038/s41524-022-00897-2 | https://doi.org/10.1021/acsaem.1c01155 | Cu5SnSbSe6.3 |  | Cu5SnSbSe7(1–y) | Cu5SnSbSe7 | Cu5SnSbSe6.3 | None | TRUE |  | Stoichiometric Formula |  | 2021 | 673 | 1017.24 | 83.12 | 7.028044 | 0.2295721 | 2.0603 | [8 empty] | melting followed by quenching then annealing | Not mentioned | spark plasma sintering at 693–793 K under a uniaxial pressure of 60 MPa for 5 min | 673 | 3 days | Polycrystalline
7400 | https://doi.org/10.1038/s41524-022-00897-2 | https://doi.org/10.1021/acsaem.1c01155 | Cu5SnSbSe6.3 |  | Cu5SnSbSe7(1–y) | Cu5SnSbSe7 | Cu5SnSbSe6.3 | None | TRUE |  | Stoichiometric Formula |  | 2021 | 723 | 807.69 | 93.87 | 7.117023 | 0.298 | 1.86 | [8 empty] | melting followed by quenching then annealing | Not mentioned | spark plasma sintering at 693–793 K under a uniaxial pressure of 60 MPa for 5 min | 673 | 3 days | Polycrystalline
7401 | https://doi.org/10.1038/s41524-022-00897-2 | https://doi.org/10.1021/acsaem.1c01155 | Cu5SnSbSe6.58 |  | Cu5SnSbSe7(1–y) | Cu5SnSbSe7 | Cu5SnSbSe6.58 | None | TRUE |  | Stoichiometric Formula |  | 2021 | 300 | 3362.07 | 30.34 | 3.094838 | 0.02226022 | 4.1709 | [8 empty] | melting followed by quenching then annealing | Not mentioned | spark plasma sintering at 693–793 K under a uniaxial pressure of 60 MPa for 5 min | 673 | 3 days | Polycrystalline
7402 | https://doi.org/10.1038/s41524-022-00897-2 | https://doi.org/10.1021/acsaem.1c01155 | Cu5SnSbSe6.58 |  | Cu5SnSbSe7(1–y) | Cu5SnSbSe7 | Cu5SnSbSe6.58 | None | TRUE |  | Stoichiometric Formula |  | 2021 | 373 | 2965.52 | 35.52 | 3.741509 | 0.03526603 | 3.9573 | [8 empty] | melting followed by quenching then annealing | Not mentioned | spark plasma sintering at 693–793 K under a uniaxial pressure of 60 MPa for 5 min | 673 | 3 days | Polycrystalline
7403 | https://doi.org/10.1038/s41524-022-00897-2 | https://doi.org/10.1021/acsaem.1c01155 | Cu5SnSbSe6.58 |  | Cu5SnSbSe7(1–y) | Cu5SnSbSe7 | Cu5SnSbSe6.58 | None | TRUE |  | Stoichiometric Formula |  | 2021 | 473 | 2465.52 | 45.52 | 5.108731 | 0.06668037 | 3.6239 | [8 empty] | melting followed by quenching then annealing | Not mentioned | spark plasma sintering at 693–793 K under a uniaxial pressure of 60 MPa for 5 min | 673 | 3 days | Polycrystalline
7404 | https://doi.org/10.1038/s41524-022-00897-2 | https://doi.org/10.1021/acsaem.1c01155 | Cu5SnSbSe6.58 |  | Cu5SnSbSe7(1–y) | Cu5SnSbSe7 | Cu5SnSbSe6.58 | None | TRUE |  | Stoichiometric Formula |  | 2021 | 573 | 2043.1 | 55.86 | 6.375166 | 0.1079292 | 3.3846 | [8 empty] | melting followed by quenching then annealing | Not mentioned | spark plasma sintering at 693–793 K under a uniaxial pressure of 60 MPa for 5 min | 673 | 3 days | Polycrystalline
7405 | https://doi.org/10.1038/s41524-022-00897-2 | https://doi.org/10.1021/acsaem.1c01155 | Cu5SnSbSe6.58 |  | Cu5SnSbSe7(1–y) | Cu5SnSbSe7 | Cu5SnSbSe6.58 | None | TRUE |  | Stoichiometric Formula |  | 2021 | 673 | 1646.55 | 71.49 | 8.415221 | 0.1920658 | 2.9487 | [8 empty] | melting followed by quenching then annealing | Not mentioned | spark plasma sintering at 693–793 K under a uniaxial pressure of 60 MPa for 5 min | 673 | 3 days | Polycrystalline
7406 | https://doi.org/10.1038/s41524-022-00897-2 | https://doi.org/10.1021/acsaem.1c01155 | Cu5SnSbSe6.58 |  | Cu5SnSbSe7(1–y) | Cu5SnSbSe7 | Cu5SnSbSe6.58 | None | TRUE |  | Stoichiometric Formula |  | 2021 | 723 | 1413.79 | 78.62 | 8.738784 | 0.2431644 | 2.5983 | [8 empty] | melting followed by quenching then annealing | Not mentioned | spark plasma sintering at 693–793 K under a uniaxial pressure of 60 MPa for 5 min | 673 | 3 days | Polycrystalline
7407 | https://doi.org/10.1038/s41524-022-00897-2 | https://doi.org/10.1021/acsaem.1c01155 | Cu5SnSbSe6.79 |  | Cu5SnSbSe7(1–y) | Cu5SnSbSe7 | Cu5SnSbSe6.79 | None | TRUE |  | Stoichiometric Formula |  | 2021 | 300 | 4434.78 | 30.34 | 4.082284 | 0.02592475 | 4.724 | [8 empty] | melting followed by quenching then annealing | Not mentioned | spark plasma sintering at 693–793 K under a uniaxial pressure of 60 MPa for 5 min | 673 | 3 days | Polycrystalline
7408 | https://doi.org/10.1038/s41524-022-00897-2 | https://doi.org/10.1021/acsaem.1c01155 | Cu5SnSbSe6.79 |  | Cu5SnSbSe7(1–y) | Cu5SnSbSe7 | Cu5SnSbSe6.79 | None | TRUE |  | Stoichiometric Formula |  | 2021 | 373 | 3853.45 | 37.59 | 5.444956 | 0.04496278 | 4.517 | [8 empty] | melting followed by quenching then annealing | Not mentioned | spark plasma sintering at 693–793 K under a uniaxial pressure of 60 MPa for 5 min | 673 | 3 days | Polycrystalline
7409 | https://doi.org/10.1038/s41524-022-00897-2 | https://doi.org/10.1021/acsaem.1c01155 | Cu5SnSbSe6.79 |  | Cu5SnSbSe7(1–y) | Cu5SnSbSe7 | Cu5SnSbSe6.79 | None | TRUE |  | Stoichiometric Formula |  | 2021 | 473 | 3163.79 | 47.47 | 7.129287 | 0.08082821 | 4.172 | [8 empty] | melting followed by quenching then annealing | Not mentioned | spark plasma sintering at 693–793 K under a uniaxial pressure of 60 MPa for 5 min | 673 | 3 days | Polycrystalline
7410 | https://doi.org/10.1038/s41524-022-00897-2 | https://doi.org/10.1021/acsaem.1c01155 | Cu5SnSbSe6.79 |  | Cu5SnSbSe7(1–y) | Cu5SnSbSe7 | Cu5SnSbSe6.79 | None | TRUE |  | Stoichiometric Formula |  | 2021 | 573 | 2603.45 | 56.44 | 8.293221 | 0.1244309 | 3.819 | [8 empty] | melting followed by quenching then annealing | Not mentioned | spark plasma sintering at 693–793 K under a uniaxial pressure of 60 MPa for 5 min | 673 | 3 days | Polycrystalline
7411 | https://doi.org/10.1038/s41524-022-00897-2 | https://doi.org/10.1021/acsaem.1c01155 | Cu5SnSbSe6.79 |  | Cu5SnSbSe7(1–y) | Cu5SnSbSe7 | Cu5SnSbSe6.79 | None | TRUE |  | Stoichiometric Formula |  | 2021 | 673 | 2103.45 | 66.67 | 9.349602 | 0.1829152 | 3.44 | [8 empty] | melting followed by quenching then annealing | Not mentioned | spark plasma sintering at 693–793 K under a uniaxial pressure of 60 MPa for 5 min | 673 | 3 days | Polycrystalline
7412 | https://doi.org/10.1038/s41524-022-00897-2 | https://doi.org/10.1021/acsaem.1c01155 | Cu5SnSbSe6.79 |  | Cu5SnSbSe7(1–y) | Cu5SnSbSe7 | Cu5SnSbSe6.79 | None | TRUE |  | Stoichiometric Formula |  | 2021 | 723 | 1758.62 | 76.9 | 10.39979 | 0.2376438 | 3.164 | [8 empty] | melting followed by quenching then annealing | Not mentioned | spark plasma sintering at 693–793 K under a uniaxial pressure of 60 MPa for 5 min | 673 | 3 days | Polycrystalline
7413 | https://doi.org/10.1038/s41524-022-00897-2 | https://doi.org/10.1021/acsaem.1c01155 | Cu5SnSbSe7 |  | Cu5SnSbSe7(1–y) | Cu5SnSbSe7 | Cu5SnSbSe7 | None | TRUE |  | Stoichiometric Formula |  | 2021 | 300 | 5278.26 | 28.62 | 4.323446 | 0.02462567 | 5.267 | [8 empty] | melting followed by quenching then annealing | Not mentioned | spark plasma sintering at 693–793 K under a uniaxial pressure of 60 MPa for 5 min | 673 | 3 days | Polycrystalline
7414 | https://doi.org/10.1038/s41524-022-00897-2 | https://doi.org/10.1021/acsaem.1c01155 | Cu5SnSbSe7 |  | Cu5SnSbSe7(1–y) | Cu5SnSbSe7 | Cu5SnSbSe7 | None | TRUE |  | Stoichiometric Formula |  | 2021 | 373 | 4573.91 | 34.25 | 5.365482 | 0.03975616 | 5.034 | [8 empty] | melting followed by quenching then annealing | Not mentioned | spark plasma sintering at 693–793 K under a uniaxial pressure of 60 MPa for 5 min | 673 | 3 days | Polycrystalline
7415 | https://doi.org/10.1038/s41524-022-00897-2 | https://doi.org/10.1021/acsaem.1c01155 | Cu5SnSbSe7 |  | Cu5SnSbSe7(1–y) | Cu5SnSbSe7 | Cu5SnSbSe7 | None | TRUE |  | Stoichiometric Formula |  | 2021 | 473 | 3705 | 43.79 | 7.104575 | 0.07259589 | 4.629 | [8 empty] | melting followed by quenching then annealing | Not mentioned | spark plasma sintering at 693–793 K under a uniaxial pressure of 60 MPa for 5 min | 673 | 3 days | Polycrystalline
7416 | https://doi.org/10.1038/s41524-022-00897-2 | https://doi.org/10.1021/acsaem.1c01155 | Cu5SnSbSe7 |  | Cu5SnSbSe7(1–y) | Cu5SnSbSe7 | Cu5SnSbSe7 | None | TRUE |  | Stoichiometric Formula |  | 2021 | 573 | 3034.78 | 52.53 | 8.374175 | 0.1119944 | 4.2845 | [8 empty] | melting followed by quenching then annealing | Not mentioned | spark plasma sintering at 693–793 K under a uniaxial pressure of 60 MPa for 5 min | 673 | 3 days | Polycrystalline
7417 | https://doi.org/10.1038/s41524-022-00897-2 | https://doi.org/10.1021/acsaem.1c01155 | Cu5SnSbSe7 |  | Cu5SnSbSe7(1–y) | Cu5SnSbSe7 | Cu5SnSbSe7 | None | TRUE |  | Stoichiometric Formula |  | 2021 | 673 | 2426.09 | 64.83 | 10.19668 | 0.1804936 | 3.802 | [8 empty] | melting followed by quenching then annealing | Not mentioned | spark plasma sintering at 693–793 K under a uniaxial pressure of 60 MPa for 5 min | 673 | 3 days | Polycrystalline
7418 | https://doi.org/10.1038/s41524-022-00897-2 | https://doi.org/10.1021/acsaem.1c01155 | Cu5SnSbSe7 |  | Cu5SnSbSe7(1–y) | Cu5SnSbSe7 | Cu5SnSbSe7 | None | TRUE |  | Stoichiometric Formula |  | 2021 | 723 | 2069.57 | 74.71 | 11.55148 | 0.2404064 | 3.474 | [8 empty] | melting followed by quenching then annealing | Not mentioned | spark plasma sintering at 693–793 K under a uniaxial pressure of 60 MPa for 5 min | 673 | 3 days | Polycrystalline
7419 | https://doi.org/10.1038/s41524-022-00897-2 | https://doi.org/10.1021/acsaem.1c01830 | Er0.01(Bi0.23Sb0.77)1.99Te3 |  | Erx(Bi0.23Sb0.77)2–xTe3 | Sb2Te3 | (Bi0.23Sb0.77)1.99Te3 | Er0.01 | FALSE |  | Stoichiometric Formula |  | 2021 | 300 | 576.47 | 241.24 | 33.54867 | 1.167587 | 0.862 | [8 empty] | ball-milled for 3 h in Ar | Not mentioned | spark plasma sintering | Not mentioned | Not mentioned | Polycrystalline | Bulk
7420 | https://doi.org/10.1038/s41524-022-00897-2 | https://doi.org/10.1021/acsaem.1c01830 | Er0.01(Bi0.23Sb0.77)1.99Te3 |  | Erx(Bi0.23Sb0.77)2–xTe3 | Sb2Te3 | (Bi0.23Sb0.77)1.99Te3 | Er0.01 | FALSE |  | Stoichiometric Formula |  | 2021 | 350 | 462.28 | 241.79 | 27.026 | 1.099001 | 0.8607 | [8 empty] | ball-milled for 3 h in Ar | Not mentioned | spark plasma sintering | Not mentioned | Not mentioned | Polycrystalline | Bulk
7421 | https://doi.org/10.1038/s41524-022-00897-2 | https://doi.org/10.1021/acsaem.1c01830 | Er0.01(Bi0.23Sb0.77)1.99Te3 |  | Erx(Bi0.23Sb0.77)2–xTe3 | Sb2Te3 | (Bi0.23Sb0.77)1.99Te3 | Er0.01 | FALSE |  | Stoichiometric Formula |  | 2021 | 400 | 383.53 | 242.89 | 22.62656 | 0.9752829 | 0.928 | [8 empty] | ball-milled for 3 h in Ar | Not mentioned | spark plasma sintering | Not mentioned | Not mentioned | Polycrystalline | Bulk
7422 | https://doi.org/10.1038/s41524-022-00897-2 | https://doi.org/10.1021/acsaem.1c01830 | Er0.01(Bi0.23Sb0.77)1.99Te3 |  | Erx(Bi0.23Sb0.77)2–xTe3 | Sb2Te3 | (Bi0.23Sb0.77)1.99Te3 | Er0.01 | FALSE |  | Stoichiometric Formula |  | 2021 | 450 | 334.71 | 222.11 | 16.5122 | 0.6927549 | 1.0726 | [8 empty] | ball-milled for 3 h in Ar | Not mentioned | spark plasma sintering | Not mentioned | Not mentioned | Polycrystalline | Bulk
7423 | https://doi.org/10.1038/s41524-022-00897-2 | https://doi.org/10.1021/acsaem.1c01830 | Er0.01(Bi0.23Sb0.77)1.99Te3 |  | Erx(Bi0.23Sb0.77)2–xTe3 | Sb2Te3 | (Bi0.23Sb0.77)1.99Te3 | Er0.01 | FALSE |  | Stoichiometric Formula |  | 2021 | 500 | 310 | 195.83 | 11.88831 | 0.4716086 | 1.2604 | [8 empty] | ball-milled for 3 h in Ar | Not mentioned | spark plasma sintering | Not mentioned | Not mentioned | Polycrystalline | Bulk
7424 | https://doi.org/10.1038/s41524-022-00897-2 | https://doi.org/10.1021/acsaem.1c01830 | Er0.02(Bi0.23Sb0.77)1.98Te3 |  | Erx(Bi0.23Sb0.77)2–xTe3 | Sb2Te3 | (Bi0.23Sb0.77)1.98Te3 | Er0.02 | FALSE |  | Stoichiometric Formula |  | 2021 | 300 | 606.5 | 225 | 30.7040625 | 1.132991 | 0.813 | [8 empty] | ball-milled for 3 h in Ar | Not mentioned | spark plasma sintering | Not mentioned | Not mentioned | Polycrystalline | Bulk
7425 | https://doi.org/10.1038/s41524-022-00897-2 | https://doi.org/10.1021/acsaem.1c01830 | Er0.02(Bi0.23Sb0.77)1.98Te3 |  | Erx(Bi0.23Sb0.77)2–xTe3 | Sb2Te3 | (Bi0.23Sb0.77)1.98Te3 | Er0.02 | FALSE |  | Stoichiometric Formula |  | 2021 | 350 | 495.61 | 236.15 | 27.63859 | 1.20783 | 0.8009 | [8 empty] | ball-milled for 3 h in Ar | Not mentioned | spark plasma sintering | Not mentioned | Not mentioned | Polycrystalline | Bulk
7426 | https://doi.org/10.1038/s41524-022-00897-2 | https://doi.org/10.1021/acsaem.1c01830 | Er0.02(Bi0.23Sb0.77)1.98Te3 |  | Erx(Bi0.23Sb0.77)2–xTe3 | Sb2Te3 | (Bi0.23Sb0.77)1.98Te3 | Er0.02 | FALSE |  | Stoichiometric Formula |  | 2021 | 400 | 407.31 | 237.52 | 22.9787 | 1.087878 | 0.8449 | [8 empty] | ball-milled for 3 h in Ar | Not mentioned | spark plasma sintering | Not mentioned | Not mentioned | Polycrystalline | Bulk
7427 | https://doi.org/10.1038/s41524-022-00897-2 | https://doi.org/10.1021/acsaem.1c01830 | Er0.02(Bi0.23Sb0.77)1.98Te3 |  | Erx(Bi0.23Sb0.77)2–xTe3 | Sb2Te3 | (Bi0.23Sb0.77)1.98Te3 | Er0.02 | FALSE |  | Stoichiometric Formula |  | 2021 | 450 | 350 | 222.11 | 17.2665 | 0.8190938 | 0.9486 | [8 empty] | ball-milled for 3 h in Ar | Not mentioned | spark plasma sintering | Not mentioned | Not mentioned | Polycrystalline | Bulk
7428 | https://doi.org/10.1038/s41524-022-00897-2 | https://doi.org/10.1021/acsaem.1c01830 | Er0.02(Bi0.23Sb0.77)1.98Te3 |  | Erx(Bi0.23Sb0.77)2–xTe3 | Sb2Te3 | (Bi0.23Sb0.77)1.98Te3 | Er0.02 | FALSE |  | Stoichiometric Formula |  | 2021 | 500 | 317.84 | 192.39 | 11.7645 | 0.5449556 | 1.0794 | [8 empty] | ball-milled for 3 h in Ar | Not mentioned | spark plasma sintering | Not mentioned | Not mentioned | Polycrystalline | Bulk
7429 | https://doi.org/10.1038/s41524-022-00897-2 | https://doi.org/10.1021/acsaem.1c01830 | Er0.03(Bi0.23Sb0.77)1.97Te3 |  | Erx(Bi0.23Sb0.77)2–xTe3 | Sb2Te3 | (Bi0.23Sb0.77)1.97Te3 | Er0.03 | FALSE |  | Stoichiometric Formula |  | 2021 | 300 | 623 | 216.5 | 29.20141175 | 1.05 | 0.84 | [8 empty] | ball-milled for 3 h in Ar | Not mentioned | spark plasma sintering | Not mentioned | Not mentioned | Polycrystalline | Bulk
7430 | https://doi.org/10.1038/s41524-022-00897-2 | https://doi.org/10.1021/acsaem.1c01830 | Er0.03(Bi0.23Sb0.77)1.97Te3 |  | Erx(Bi0.23Sb0.77)2–xTe3 | Sb2Te3 | (Bi0.23Sb0.77)1.97Te3 | Er0.03 | FALSE |  | Stoichiometric Formula |  | 2021 | 350 | 503.22 | 235.73 | 27.96325 | 1.187327 | 0.8243 | [8 empty] | ball-milled for 3 h in Ar | Not mentioned | spark plasma sintering | Not mentioned | Not mentioned | Polycrystalline | Bulk
7431 | https://doi.org/10.1038/s41524-022-00897-2 | https://doi.org/10.1021/acsaem.1c01830 | Er0.03(Bi0.23Sb0.77)1.97Te3 |  | Erx(Bi0.23Sb0.77)2–xTe3 | Sb2Te3 | (Bi0.23Sb0.77)1.97Te3 | Er0.03 | FALSE |  | Stoichiometric Formula |  | 2021 | 400 | 411.4 | 234.63 | 22.64808 | 1.04345 | 0.8682 | [8 empty] | ball-milled for 3 h in Ar | Not mentioned | spark plasma sintering | Not mentioned | Not mentioned | Polycrystalline | Bulk
7432 | https://doi.org/10.1038/s41524-022-00897-2 | https://doi.org/10.1021/acsaem.1c01830 | Er0.03(Bi0.23Sb0.77)1.97Te3 |  | Erx(Bi0.23Sb0.77)2–xTe3 | Sb2Te3 | (Bi0.23Sb0.77)1.97Te3 | Er0.03 | FALSE |  | Stoichiometric Formula |  | 2021 | 450 | 355.26 | 221.42 | 17.41727 | 0.7957127 | 0.985 | [8 empty] | ball-milled for 3 h in Ar | Not mentioned | spark plasma sintering | Not mentioned | Not mentioned | Polycrystalline | Bulk
7433 | https://doi.org/10.1038/s41524-022-00897-2 | https://doi.org/10.1021/acsaem.1c01830 | Er0.03(Bi0.23Sb0.77)1.97Te3 |  | Erx(Bi0.23Sb0.77)2–xTe3 | Sb2Te3 | (Bi0.23Sb0.77)1.97Te3 | Er0.03 | FALSE |  | Stoichiometric Formula |  | 2021 | 500 | 316 | 196.9 | 12.25119676 | 0.5459535 | 1.122 | [8 empty] | ball-milled for 3 h in Ar | Not mentioned | spark plasma sintering | Not mentioned | Not mentioned | Polycrystalline | Bulk
7434 | https://doi.org/10.1038/s41524-022-00897-2 | https://doi.org/10.1021/acsaem.1c02293 | Nb0.75Ta0.25CoSn0.9Sb0.1 |  | Nb1–xTaxCoSn0.9Sb0.1 | NbCoSn | Nb0.75CoSn0.9 | Ta0.25, Sb0.1 | FALSE |  | Stoichiometric Formula |  | 2021 | 338 | 1219.86 | -105 | 13.4489565 | 0.09875619 | 4.603 | [8 empty] | arc melting, followed by ball milling | Not mentioned | spark plasma sintering at 1173 K for 10 min under a pressure of 50 MPa | Not mentioned | Not mentioned | Polycrystalline | Bulk
7435 | https://doi.org/10.1038/s41524-022-00897-2 | https://doi.org/10.1021/acsaem.1c02293 | Nb0.75Ta0.25CoSn0.9Sb0.1 |  | Nb1–xTaxCoSn0.9Sb0.1 | NbCoSn | Nb0.75CoSn0.9 | Ta0.25, Sb0.1 | FALSE |  | Stoichiometric Formula |  | 2021 | 430 | 1160.28 | -120 | 16.708032 | 0.1600101 | 4.49 | [8 empty] | arc melting, followed by ball milling | Not mentioned | spark plasma sintering at 1173 K for 10 min under a pressure of 50 MPa | Not mentioned | Not mentioned | Polycrystalline | Bulk
7436 | https://doi.org/10.1038/s41524-022-00897-2 | https://doi.org/10.1021/acsaem.1c02293 | Nb0.75Ta0.25CoSn0.9Sb0.1 |  | Nb1–xTaxCoSn0.9Sb0.1 | NbCoSn | Nb0.75CoSn0.9 | Ta0.25, Sb0.1 | FALSE |  | Stoichiometric Formula |  | 2021 | 530 | 1059.57 | -134.04 | 19.037 | 0.2321906 | 4.3454 | [8 empty] | arc melting, followed by ball milling | Not mentioned | spark plasma sintering at 1173 K for 10 min under a pressure of 50 MPa | Not mentioned | Not mentioned | Polycrystalline | Bulk
7437 | https://doi.org/10.1038/s41524-022-00897-2 | https://doi.org/10.1021/acsaem.1c02293 | Nb0.75Ta0.25CoSn0.9Sb0.1 |  | Nb1–xTaxCoSn0.9Sb0.1 | NbCoSn | Nb0.75CoSn0.9 | Ta0.25, Sb0.1 | FALSE |  | Stoichiometric Formula |  | 2021 | 628 | 960.28 | -149.23 | 21.38504 | 0.3208574 | 4.1856 | [8 empty] | arc melting, followed by ball milling | Not mentioned | spark plasma sintering at 1173 K for 10 min under a pressure of 50 MPa | Not mentioned | Not mentioned | Polycrystalline | Bulk
7438 | https://doi.org/10.1038/s41524-022-00897-2 | https://doi.org/10.1021/acsaem.1c02293 | Nb0.75Ta0.25CoSn0.9Sb0.1 |  | Nb1–xTaxCoSn0.9Sb0.1 | NbCoSn | Nb0.75CoSn0.9 | Ta0.25, Sb0.1 | FALSE |  | Stoichiometric Formula |  | 2021 | 728 | 872.34 | -160.95 | 22.59788 | 0.4211468 | 3.9063 | [8 empty] | arc melting, followed by ball milling | Not mentioned | spark plasma sintering at 1173 K for 10 min under a pressure of 50 MPa | Not mentioned | Not mentioned | Polycrystalline | Bulk
7439 | https://doi.org/10.1038/s41524-022-00897-2 | https://doi.org/10.1021/acsaem.1c02293 | Nb0.75Ta0.25CoSn0.9Sb0.1 |  | Nb1–xTaxCoSn0.9Sb0.1 | NbCoSn | Nb0.75CoSn0.9 | Ta0.25, Sb0.1 | FALSE |  | Stoichiometric Formula |  | 2021 | 826 | 804.26 | -172.76 | 24.00396 | 0.532762 | 3.7216 | [8 empty] | arc melting, followed by ball milling | Not mentioned | spark plasma sintering at 1173 K for 10 min under a pressure of 50 MPa | Not mentioned | Not mentioned | Polycrystalline | Bulk
7440 | https://doi.org/10.1038/s41524-022-00897-2 | https://doi.org/10.1021/acsaem.1c02293 | Nb0.75Ta0.25CoSn0.9Sb0.1 |  | Nb1–xTaxCoSn0.9Sb0.1 | NbCoSn | Nb0.75CoSn0.9 | Ta0.25, Sb0.1 | FALSE |  | Stoichiometric Formula |  | 2021 | 924 | 734.75 | -181.9 | 24.31112 | 0.631582 | 3.5567 | [8 empty] | arc melting, followed by ball milling | Not mentioned | spark plasma sintering at 1173 K for 10 min under a pressure of 50 MPa | Not mentioned | Not mentioned | Polycrystalline | Bulk
7441 | https://doi.org/10.1038/s41524-022-00897-2 | https://doi.org/10.1021/acsaem.1c02293 | Nb0.85Ta0.15CoSn0.9Sb0.1 |  | Nb1–xTaxCoSn0.9Sb0.1 | NbCoSn | Nb0.85CoSn0.9 | Ta0.15, Sb0.1 | FALSE |  | Stoichiometric Formula |  | 2021 | 338 | 1259.57 | -103.27 | 13.43293 | 0.09118226 | 4.9794 | [8 empty] | arc melting, followed by ball milling | Not mentioned | spark plasma sintering at 1173 K for 10 min under a pressure of 50 MPa | Not mentioned | Not mentioned | Polycrystalline | Bulk
7442 | https://doi.org/10.1038/s41524-022-00897-2 | https://doi.org/10.1021/acsaem.1c02293 | Nb0.85Ta0.15CoSn0.9Sb0.1 |  | Nb1–xTaxCoSn0.9Sb0.1 | NbCoSn | Nb0.85CoSn0.9 | Ta0.15, Sb0.1 | FALSE |  | Stoichiometric Formula |  | 2021 | 430 | 1211.35 | -114.42 | 15.85892 | 0.1419512 | 4.804 | [8 empty] | arc melting, followed by ball milling | Not mentioned | spark plasma sintering at 1173 K for 10 min under a pressure of 50 MPa | Not mentioned | Not mentioned | Polycrystalline | Bulk
7443 | https://doi.org/10.1038/s41524-022-00897-2 | https://doi.org/10.1021/acsaem.1c02293 | Nb0.85Ta0.15CoSn0.9Sb0.1 |  | Nb1–xTaxCoSn0.9Sb0.1 | NbCoSn | Nb0.85CoSn0.9 | Ta0.15, Sb0.1 | FALSE |  | Stoichiometric Formula |  | 2021 | 530 | 1119.15 | -130.29 | 18.99811 | 0.2144165 | 4.696 | [8 empty] | arc melting, followed by ball milling | Not mentioned | spark plasma sintering at 1173 K for 10 min under a pressure of 50 MPa | Not mentioned | Not mentioned | Polycrystalline | Bulk
7444 | https://doi.org/10.1038/s41524-022-00897-2 | https://doi.org/10.1021/acsaem.1c02293 | Nb0.85Ta0.15CoSn0.9Sb0.1 |  | Nb1–xTaxCoSn0.9Sb0.1 | NbCoSn | Nb0.85CoSn0.9 | Ta0.15, Sb0.1 | FALSE |  | Stoichiometric Formula |  | 2021 | 628 | 1028.37 | -143.24 | 21.09978 | 0.2992472 | 4.428 | [8 empty] | arc melting, followed by ball milling | Not mentioned | spark plasma sintering at 1173 K for 10 min under a pressure of 50 MPa | Not mentioned | Not mentioned | Polycrystalline | Bulk
7445 | https://doi.org/10.1038/s41524-022-00897-2 | https://doi.org/10.1021/acsaem.1c02293 | Nb0.85Ta0.15CoSn0.9Sb0.1 |  | Nb1–xTaxCoSn0.9Sb0.1 | NbCoSn | Nb0.85CoSn0.9 | Ta0.15, Sb0.1 | FALSE |  | Stoichiometric Formula |  | 2021 | 728 | 936.17 | -154.1 | 22.23105 | 0.3796436 | 4.263 | [8 empty] | arc melting, followed by ball milling | Not mentioned | spark plasma sintering at 1173 K for 10 min under a pressure of 50 MPa | Not mentioned | Not mentioned | Polycrystalline | Bulk
7446 | https://doi.org/10.1038/s41524-022-00897-2 | https://doi.org/10.1021/acsaem.1c02293 | Nb0.85Ta0.15CoSn0.9Sb0.1 |  | Nb1–xTaxCoSn0.9Sb0.1 | NbCoSn | Nb0.85CoSn0.9 | Ta0.15, Sb0.1 | FALSE |  | Stoichiometric Formula |  | 2021 | 826 | 859.57 | -163.24 | 22.90522 | 0.4587708 | 4.124 | [8 empty] | arc melting, followed by ball milling | Not mentioned | spark plasma sintering at 1173 K for 10 min under a pressure of 50 MPa | Not mentioned | Not mentioned | Polycrystalline | Bulk
7447 | https://doi.org/10.1038/s41524-022-00897-2 | https://doi.org/10.1021/acsaem.1c02293 | Nb0.85Ta0.15CoSn0.9Sb0.1 |  | Nb1–xTaxCoSn0.9Sb0.1 | NbCoSn | Nb0.85CoSn0.9 | Ta0.15, Sb0.1 | FALSE |  | Stoichiometric Formula |  | 2021 | 924 | 788.65 | -171.24 | 23.12569 | 0.539055 | 3.964 | [8 empty] | arc melting, followed by ball milling | Not mentioned | spark plasma sintering at 1173 K for 10 min under a pressure of 50 MPa | Not mentioned | Not mentioned | Polycrystalline | Bulk
7448 | https://doi.org/10.1038/s41524-022-00897-2 | https://doi.org/10.1021/acsaem.1c02293 | Nb0.8Ta0.2CoSn0.9Sb0.1 |  | Nb1–xTaxCoSn0.9Sb0.1 | NbCoSn | Nb0.8CoSn0.9 | Ta0.2, Sb0.1 | FALSE |  | Stoichiometric Formula |  | 2021 | 338 | 1229.79 | -104.23 | 13.36031 | 0.09183088 | 4.9175 | [8 empty] | arc melting, followed by ball milling | Not mentioned | spark plasma sintering at 1173 K for 10 min under a pressure of 50 MPa | Not mentioned | Not mentioned | Polycrystalline | Bulk
7449 | https://doi.org/10.1038/s41524-022-00897-2 | https://doi.org/10.1021/acsaem.1c02293 | Nb0.8Ta0.2CoSn0.9Sb0.1 |  | Nb1–xTaxCoSn0.9Sb0.1 | NbCoSn | Nb0.8CoSn0.9 | Ta0.2, Sb0.1 | FALSE |  | Stoichiometric Formula |  | 2021 | 430 | 1181.56 | -116.15 | 15.94022 | 0.1450092 | 4.7268 | [8 empty] | arc melting, followed by ball milling | Not mentioned | spark plasma sintering at 1173 K for 10 min under a pressure of 50 MPa | Not mentioned | Not mentioned | Polycrystalline | Bulk
7450 | https://doi.org/10.1038/s41524-022-00897-2 | https://doi.org/10.1021/acsaem.1c02293 | Nb0.8Ta0.2CoSn0.9Sb0.1 |  | Nb1–xTaxCoSn0.9Sb0.1 | NbCoSn | Nb0.8CoSn0.9 | Ta0.2, Sb0.1 | FALSE |  | Stoichiometric Formula |  | 2021 | 530 | 1090.78 | -131.15 | 18.76177 | 0.2214641 | 4.49 | [8 empty] | arc melting, followed by ball milling | Not mentioned | spark plasma sintering at 1173 K for 10 min under a pressure of 50 MPa | Not mentioned | Not mentioned | Polycrystalline | Bulk
7451 | https://doi.org/10.1038/s41524-022-00897-2 | https://doi.org/10.1021/acsaem.1c02293 | Nb0.8Ta0.2CoSn0.9Sb0.1 |  | Nb1–xTaxCoSn0.9Sb0.1 | NbCoSn | Nb0.8CoSn0.9 | Ta0.2, Sb0.1 | FALSE |  | Stoichiometric Formula |  | 2021 | 628 | 995.74 | -145.19 | 20.99033 | 0.3033537 | 4.3454 | [8 empty] | arc melting, followed by ball milling | Not mentioned | spark plasma sintering at 1173 K for 10 min under a pressure of 50 MPa | Not mentioned | Not mentioned | Polycrystalline | Bulk
7452 | https://doi.org/10.1038/s41524-022-00897-2 | https://doi.org/10.1021/acsaem.1c02293 | Nb0.8Ta0.2CoSn0.9Sb0.1 |  | Nb1–xTaxCoSn0.9Sb0.1 | NbCoSn | Nb0.8CoSn0.9 | Ta0.2, Sb0.1 | FALSE |  | Stoichiometric Formula |  | 2021 | 728 | 903.64 | -156.19 | 22.04458 | 0.3834207 | 4.1856 | [8 empty] | arc melting, followed by ball milling | Not mentioned | spark plasma sintering at 1173 K for 10 min under a pressure of 50 MPa | Not mentioned | Not mentioned | Polycrystalline | Bulk
7453 | https://doi.org/10.1038/s41524-022-00897-2 | https://doi.org/10.1021/acsaem.1c02293 | Nb0.8Ta0.2CoSn0.9Sb0.1 |  | Nb1–xTaxCoSn0.9Sb0.1 | NbCoSn | Nb0.8CoSn0.9 | Ta0.2, Sb0.1 | FALSE |  | Stoichiometric Formula |  | 2021 | 826 | 824.11 | -165.14 | 22.47448 | 0.4640981 | 4 | [8 empty] | arc melting, followed by ball milling | Not mentioned | spark plasma sintering at 1173 K for 10 min under a pressure of 50 MPa | Not mentioned | Not mentioned | Polycrystalline | Bulk
7454 | https://doi.org/10.1038/s41524-022-00897-2 | https://doi.org/10.1021/acsaem.1c02293 | Nb0.8Ta0.2CoSn0.9Sb0.1 |  | Nb1–xTaxCoSn0.9Sb0.1 | NbCoSn | Nb0.8CoSn0.9 | Ta0.2, Sb0.1 | FALSE |  | Stoichiometric Formula |  | 2021 | 924 | 748.94 | -173.9 | 22.64885 | 0.5427689 | 3.8557 | [8 empty] | arc melting, followed by ball milling | Not mentioned | spark plasma sintering at 1173 K for 10 min under a pressure of 50 MPa | Not mentioned | Not mentioned | Polycrystalline | Bulk
7455 | https://doi.org/10.1038/s41524-022-00897-2 | https://doi.org/10.1021/acsaem.1c02293 | Nb0.95Ta0.05CoSn0.9Sb0.1 |  | Nb1–xTaxCoSn0.9Sb0.1 | NbCoSn | Nb0.95CoSn0.9 | Ta0.05, Sb0.1 | FALSE |  | Stoichiometric Formula |  | 2021 | 338 | 1400 | -89.3 | 11.164286 | 0.06784482 | 5.562 | [8 empty] | arc melting, followed by ball milling | Not mentioned | spark plasma sintering at 1173 K for 10 min under a pressure of 50 MPa | Not mentioned | Not mentioned | Polycrystalline | Bulk
7456 | https://doi.org/10.1038/s41524-022-00897-2 | https://doi.org/10.1021/acsaem.1c02293 | Nb0.95Ta0.05CoSn0.9Sb0.1 |  | Nb1–xTaxCoSn0.9Sb0.1 | NbCoSn | Nb0.95CoSn0.9 | Ta0.05, Sb0.1 | FALSE |  | Stoichiometric Formula |  | 2021 | 430 | 1350.35 | -102.885 | 14.29389 | 0.1171854 | 5.245 | [8 empty] | arc melting, followed by ball milling | Not mentioned | spark plasma sintering at 1173 K for 10 min under a pressure of 50 MPa | Not mentioned | Not mentioned | Polycrystalline | Bulk
7457 | https://doi.org/10.1038/s41524-022-00897-2 | https://doi.org/10.1021/acsaem.1c02293 | Nb0.95Ta0.05CoSn0.9Sb0.1 |  | Nb1–xTaxCoSn0.9Sb0.1 | NbCoSn | Nb0.95CoSn0.9 | Ta0.05, Sb0.1 | FALSE |  | Stoichiometric Formula |  | 2021 | 530 | 1270.92 | -119.04 | 18.0096 | 0.1925073 | 4.9583 | [8 empty] | arc melting, followed by ball milling | Not mentioned | spark plasma sintering at 1173 K for 10 min under a pressure of 50 MPa | Not mentioned | Not mentioned | Polycrystalline | Bulk
7458 | https://doi.org/10.1038/s41524-022-00897-2 | https://doi.org/10.1021/acsaem.1c02293 | Nb0.95Ta0.05CoSn0.9Sb0.1 |  | Nb1–xTaxCoSn0.9Sb0.1 | NbCoSn | Nb0.95CoSn0.9 | Ta0.05, Sb0.1 | FALSE |  | Stoichiometric Formula |  | 2021 | 628 | 1170.21 | -133.27 | 20.78397 | 0.2738635 | 4.766 | [8 empty] | arc melting, followed by ball milling | Not mentioned | spark plasma sintering at 1173 K for 10 min under a pressure of 50 MPa | Not mentioned | Not mentioned | Polycrystalline | Bulk
7459 | https://doi.org/10.1038/s41524-022-00897-2 | https://doi.org/10.1021/acsaem.1c02293 | Nb0.95Ta0.05CoSn0.9Sb0.1 |  | Nb1–xTaxCoSn0.9Sb0.1 | NbCoSn | Nb0.95CoSn0.9 | Ta0.05, Sb0.1 | FALSE |  | Stoichiometric Formula |  | 2021 | 728 | 1060.99 | -145.14 | 22.35041 | 0.3574495 | 4.552 | [8 empty] | arc melting, followed by ball milling | Not mentioned | spark plasma sintering at 1173 K for 10 min under a pressure of 50 MPa | Not mentioned | Not mentioned | Polycrystalline | Bulk
7460 | https://doi.org/10.1038/s41524-022-00897-2 | https://doi.org/10.1021/acsaem.1c02293 | Nb0.95Ta0.05CoSn0.9Sb0.1 |  | Nb1–xTaxCoSn0.9Sb0.1 | NbCoSn | Nb0.95CoSn0.9 | Ta0.05, Sb0.1 | FALSE |  | Stoichiometric Formula |  | 2021 | 826 | 974.4 | -157 | 24.0179856 | 0.4566956 | 4.344 | [8 empty] | arc melting, followed by ball milling | Not mentioned | spark plasma sintering at 1173 K for 10 min under a pressure of 50 MPa | Not mentioned | Not mentioned | Polycrystalline | Bulk
7461 | https://doi.org/10.1038/s41524-022-00897-2 | https://doi.org/10.1021/acsaem.1c02293 | Nb0.95Ta0.05CoSn0.9Sb0.1 |  | Nb1–xTaxCoSn0.9Sb0.1 | NbCoSn | Nb0.95CoSn0.9 | Ta0.05, Sb0.1 | FALSE |  | Stoichiometric Formula |  | 2021 | 924 | 882.27 | -167.05 | 24.62036 | 0.536918 | 4.237 | [8 empty] | arc melting, followed by ball milling | Not mentioned | spark plasma sintering at 1173 K for 10 min under a pressure of 50 MPa | Not mentioned | Not mentioned | Polycrystalline | Bulk
7462 | https://doi.org/10.1038/s41524-022-00897-2 | https://doi.org/10.1021/acsaem.1c02293 | Nb0.9Ta0.1CoSn0.9Sb0.1 |  | Nb1–xTaxCoSn0.9Sb0.1 | NbCoSn | Nb0.9CoSn0.9 | Ta0.1, Sb0.1 | FALSE |  | Stoichiometric Formula |  | 2021 | 338 | 1343.26 | -100.96 | 13.69174 | 0.0869889 | 5.32 | [8 empty] | arc melting, followed by ball milling | Not mentioned | spark plasma sintering at 1173 K for 10 min under a pressure of 50 MPa | Not mentioned | Not mentioned | Polycrystalline | Bulk
7463 | https://doi.org/10.1038/s41524-022-00897-2 | https://doi.org/10.1021/acsaem.1c02293 | Nb0.9Ta0.1CoSn0.9Sb0.1 |  | Nb1–xTaxCoSn0.9Sb0.1 | NbCoSn | Nb0.9CoSn0.9 | Ta0.1, Sb0.1 | FALSE |  | Stoichiometric Formula |  | 2021 | 430 | 1293.62 | -111.1 | 15.96742 | 0.1369091 | 5.015 | [8 empty] | arc melting, followed by ball milling | Not mentioned | spark plasma sintering at 1173 K for 10 min under a pressure of 50 MPa | Not mentioned | Not mentioned | Polycrystalline | Bulk
7464 | https://doi.org/10.1038/s41524-022-00897-2 | https://doi.org/10.1021/acsaem.1c02293 | Nb0.9Ta0.1CoSn0.9Sb0.1 |  | Nb1–xTaxCoSn0.9Sb0.1 | NbCoSn | Nb0.9CoSn0.9 | Ta0.1, Sb0.1 | FALSE |  | Stoichiometric Formula |  | 2021 | 530 | 1211.35 | -125.77 | 19.16125 | 0.211163 | 4.8093 | [8 empty] | arc melting, followed by ball milling | Not mentioned | spark plasma sintering at 1173 K for 10 min under a pressure of 50 MPa | Not mentioned | Not mentioned | Polycrystalline | Bulk
7465 | https://doi.org/10.1038/s41524-022-00897-2 | https://doi.org/10.1021/acsaem.1c02293 | Nb0.9Ta0.1CoSn0.9Sb0.1 |  | Nb1–xTaxCoSn0.9Sb0.1 | NbCoSn | Nb0.9CoSn0.9 | Ta0.1, Sb0.1 | FALSE |  | Stoichiometric Formula |  | 2021 | 628 | 1121.99 | -139.05 | 21.69357 | 0.300343 | 4.536 | [8 empty] | arc melting, followed by ball milling | Not mentioned | spark plasma sintering at 1173 K for 10 min under a pressure of 50 MPa | Not mentioned | Not mentioned | Polycrystalline | Bulk
7466 | https://doi.org/10.1038/s41524-022-00897-2 | https://doi.org/10.1021/acsaem.1c02293 | Nb0.9Ta0.1CoSn0.9Sb0.1 |  | Nb1–xTaxCoSn0.9Sb0.1 | NbCoSn | Nb0.9CoSn0.9 | Ta0.1, Sb0.1 | FALSE |  | Stoichiometric Formula |  | 2021 | 728 | 1011.35 | -150.86 | 23.01705 | 0.3851606 | 4.3505 | [8 empty] | arc melting, followed by ball milling | Not mentioned | spark plasma sintering at 1173 K for 10 min under a pressure of 50 MPa | Not mentioned | Not mentioned | Polycrystalline | Bulk
7467 | https://doi.org/10.1038/s41524-022-00897-2 | https://doi.org/10.1021/acsaem.1c02293 | Nb0.9Ta0.1CoSn0.9Sb0.1 |  | Nb1–xTaxCoSn0.9Sb0.1 | NbCoSn | Nb0.9CoSn0.9 | Ta0.1, Sb0.1 | FALSE |  | Stoichiometric Formula |  | 2021 | 826 | 904.96 | -163.05 | 24.05864 | 0.4724782 | 4.206 | [8 empty] | arc melting, followed by ball milling | Not mentioned | spark plasma sintering at 1173 K for 10 min under a pressure of 50 MPa | Not mentioned | Not mentioned | Polycrystalline | Bulk
7468 | https://doi.org/10.1038/s41524-022-00897-2 | https://doi.org/10.1021/acsaem.1c02293 | Nb0.9Ta0.1CoSn0.9Sb0.1 |  | Nb1–xTaxCoSn0.9Sb0.1 | NbCoSn | Nb0.9CoSn0.9 | Ta0.1, Sb0.1 | FALSE |  | Stoichiometric Formula |  | 2021 | 924 | 839 | -173.9 | 25.37237519 | 0.5732048 | 4.09 | [8 empty] | arc melting, followed by ball milling | Not mentioned | spark plasma sintering at 1173 K for 10 min under a pressure of 50 MPa | Not mentioned | Not mentioned | Polycrystalline | Bulk
7469 | https://doi.org/10.1038/s41524-022-00897-2 | https://doi.org/10.1021/acsaem.1c02293 | NbCoSn0.9Sb0.1 |  | Nb1–xTaxCoSn0.9Sb0.1 | NbCoSn | NbCoSn0.9 | Sb0.1 | FALSE |  | Stoichiometric Formula |  | 2021 | 338 | 1490.78 | -85.7 | 10.94902 | 0.05516947 | 6.708 | [8 empty] | arc melting, followed by ball milling | Not mentioned | spark plasma sintering at 1173 K for 10 min under a pressure of 50 MPa | Not mentioned | Not mentioned | Polycrystalline | Bulk
7470 | https://doi.org/10.1038/s41524-022-00897-2 | https://doi.org/10.1021/acsaem.1c02293 | NbCoSn0.9Sb0.1 |  | Nb1–xTaxCoSn0.9Sb0.1 | NbCoSn | NbCoSn0.9 | Sb0.1 | FALSE |  | Stoichiometric Formula |  | 2021 | 430 | 1400 | -99.62 | 13.89380216 | 0.09671904 | 6.177 | [8 empty] | arc melting, followed by ball milling | Not mentioned | spark plasma sintering at 1173 K for 10 min under a pressure of 50 MPa | Not mentioned | Not mentioned | Polycrystalline | Bulk
7471 | https://doi.org/10.1038/s41524-022-00897-2 | https://doi.org/10.1021/acsaem.1c02293 | NbCoSn0.9Sb0.1 |  | Nb1–xTaxCoSn0.9Sb0.1 | NbCoSn | NbCoSn0.9 | Sb0.1 | FALSE |  | Stoichiometric Formula |  | 2021 | 530 | 1300 | -115.05 | 17.20745325 | 0.1574577 | 5.792 | [8 empty] | arc melting, followed by ball milling | Not mentioned | spark plasma sintering at 1173 K for 10 min under a pressure of 50 MPa | Not mentioned | Not mentioned | Polycrystalline | Bulk
7472 | https://doi.org/10.1038/s41524-022-00897-2 | https://doi.org/10.1021/acsaem.1c02293 | NbCoSn0.9Sb0.1 |  | Nb1–xTaxCoSn0.9Sb0.1 | NbCoSn | NbCoSn0.9 | Sb0.1 | FALSE |  | Stoichiometric Formula |  | 2021 | 628 | 1209.93 | -129.23 | 20.20631 | 0.2351748 | 5.3958 | [8 empty] | arc melting, followed by ball milling | Not mentioned | spark plasma sintering at 1173 K for 10 min under a pressure of 50 MPa | Not mentioned | Not mentioned | Polycrystalline | Bulk
7473 | https://doi.org/10.1038/s41524-022-00897-2 | https://doi.org/10.1021/acsaem.1c02293 | NbCoSn0.9Sb0.1 |  | Nb1–xTaxCoSn0.9Sb0.1 | NbCoSn | NbCoSn0.9 | Sb0.1 | FALSE |  | Stoichiometric Formula |  | 2021 | 728 | 1100 | -140 | 21.56 | 0.3100381 | 5.0625 | [8 empty] | arc melting, followed by ball milling | Not mentioned | spark plasma sintering at 1173 K for 10 min under a pressure of 50 MPa | Not mentioned | Not mentioned | Polycrystalline | Bulk
7474 | https://doi.org/10.1038/s41524-022-00897-2 | https://doi.org/10.1021/acsaem.1c02293 | NbCoSn0.9Sb0.1 |  | Nb1–xTaxCoSn0.9Sb0.1 | NbCoSn | NbCoSn0.9 | Sb0.1 | FALSE |  | Stoichiometric Formula |  | 2021 | 826 | 998.58 | -153.27 | 23.45833 | 0.4061496 | 4.7708 | [8 empty] | arc melting, followed by ball milling | Not mentioned | spark plasma sintering at 1173 K for 10 min under a pressure of 50 MPa | Not mentioned | Not mentioned | Polycrystalline | Bulk
7475 | https://doi.org/10.1038/s41524-022-00897-2 | https://doi.org/10.1021/acsaem.1c02293 | NbCoSn0.9Sb0.1 |  | Nb1–xTaxCoSn0.9Sb0.1 | NbCoSn | NbCoSn0.9 | Sb0.1 | FALSE |  | Stoichiometric Formula |  | 2021 | 924 | 907.8 | -160 | 23.23968 | 0.4744468 | 4.526 | [8 empty] | arc melting, followed by ball milling | Not mentioned | spark plasma sintering at 1173 K for 10 min under a pressure of 50 MPa | Not mentioned | Not mentioned | Polycrystalline | Bulk
7476 | https://doi.org/10.1038/s41524-022-00897-2 | https://doi.org/10.1021/acsaem.1c02442 | Sn1.03Se0.08Te0.92 |  | Sn1.03SexTe1–x | SnTe | Sn1.03Te0.92 | Se0.08 | FALSE |  | Stoichiometric Formula |  | 2021 | 323 | 5570.18 | 12.63 | 0.8885378 | 0.004549742 | 6.308 | [8 empty] | high temperature solid state reaction followed by crushing in agate mortar and pestle | Not mentioned | spark plasma sintering at 50 MPa axial pressure at 873 K for 5 min in vacuum (<10 Pa) | Not mentioned | Not mentioned | Polycrystalline | Bulk
7477 | https://doi.org/10.1038/s41524-022-00897-2 | https://doi.org/10.1021/acsaem.1c02442 | Sn1.03Se0.08Te0.92 |  | Sn1.03SexTe1–x | SnTe | Sn1.03Te0.92 | Se0.08 | FALSE |  | Stoichiometric Formula |  | 2021 | 423 | 3877.19 | 26.17 | 2.655367 | 0.02069422 | 5.4277 | [8 empty] | high temperature solid state reaction followed by crushing in agate mortar and pestle | Not mentioned | spark plasma sintering at 50 MPa axial pressure at 873 K for 5 min in vacuum (<10 Pa) | Not mentioned | Not mentioned | Polycrystalline | Bulk
7478 | https://doi.org/10.1038/s41524-022-00897-2 | https://doi.org/10.1021/acsaem.1c02442 | Sn1.03Se0.08Te0.92 |  | Sn1.03SexTe1–x | SnTe | Sn1.03Te0.92 | Se0.08 | FALSE |  | Stoichiometric Formula |  | 2021 | 523 | 2587.72 | 49.17 | 6.256302 | 0.07464289 | 4.3836 | [8 empty] | high temperature solid state reaction followed by crushing in agate mortar and pestle | Not mentioned | spark plasma sintering at 50 MPa axial pressure at 873 K for 5 min in vacuum (<10 Pa) | Not mentioned | Not mentioned | Polycrystalline | Bulk
7479 | https://doi.org/10.1038/s41524-022-00897-2 | https://doi.org/10.1021/acsaem.1c02442 | Sn1.03Se0.08Te0.92 |  | Sn1.03SexTe1–x | SnTe | Sn1.03Te0.92 | Se0.08 | FALSE |  | Stoichiometric Formula |  | 2021 | 623 | 1543.86 | 91.57 | 12.94537 | 0.2344262 | 3.4403 | [8 empty] | high temperature solid state reaction followed by crushing in agate mortar and pestle | Not mentioned | spark plasma sintering at 50 MPa axial pressure at 873 K for 5 min in vacuum (<10 Pa) | Not mentioned | Not mentioned | Polycrystalline | Bulk
7480 | https://doi.org/10.1038/s41524-022-00897-2 | https://doi.org/10.1021/acsaem.1c02442 | Sn1.03Se0.08Te0.92 |  | Sn1.03SexTe1–x | SnTe | Sn1.03Te0.92 | Se0.08 | FALSE |  | Stoichiometric Formula |  | 2021 | 723 | 894.74 | 129.7 | 15.0514 | 0.4037907 | 2.695 | [8 empty] | high temperature solid state reaction followed by crushing in agate mortar and pestle | Not mentioned | spark plasma sintering at 50 MPa axial pressure at 873 K for 5 min in vacuum (<10 Pa) | Not mentioned | Not mentioned | Polycrystalline | Bulk
7481 | https://doi.org/10.1038/s41524-022-00897-2 | https://doi.org/10.1021/acsaem.1c02442 | Sn1.03Se0.08Te0.92 |  | Sn1.03SexTe1–x | SnTe | Sn1.03Te0.92 | Se0.08 | FALSE |  | Stoichiometric Formula |  | 2021 | 823 | 658 | 157.2 | 16.26039072 | 0.54 | 2.52 | [8 empty] | high temperature solid state reaction followed by crushing in agate mortar and pestle | Not mentioned | spark plasma sintering at 50 MPa axial pressure at 873 K for 5 min in vacuum (<10 Pa) | Not mentioned | Not mentioned | Polycrystalline | Bulk
7482 | https://doi.org/10.1038/s41524-022-00897-2 | https://doi.org/10.1021/acsaem.1c02442 | Sn1.03Se0.12Te0.865Br0.015 |  | Sn1.03SexTe1–x | SnTe | Sn1.03Te0.865Br0.015 | Se0.12 | FALSE |  | Stoichiometric Formula |  | 2021 | 323 | 4921.05 | 18.27 | 1.76 | 0.01157198 | 4.5849 | [8 empty] | high temperature solid state reaction followed by crushing in agate mortar and pestle | Not mentioned | spark plasma sintering at 50 MPa axial pressure at 873 K for 5 min in vacuum (<10 Pa) | Not mentioned | Not mentioned | Polycrystalline | Bulk
7483 | https://doi.org/10.1038/s41524-022-00897-2 | https://doi.org/10.1021/acsaem.1c02442 | Sn1.03Se0.12Te0.865Br0.015 |  | Sn1.03SexTe1–x | SnTe | Sn1.03Te0.865Br0.015 | Se0.12 | FALSE |  | Stoichiometric Formula |  | 2021 | 423 | 3552.63 | 31.8 | 3.592562 | 0.03916128 | 3.8805 | [8 empty] | high temperature solid state reaction followed by crushing in agate mortar and pestle | Not mentioned | spark plasma sintering at 50 MPa axial pressure at 873 K for 5 min in vacuum (<10 Pa) | Not mentioned | Not mentioned | Polycrystalline | Bulk
7484 | https://doi.org/10.1038/s41524-022-00897-2 | https://doi.org/10.1021/acsaem.1c02442 | Sn1.03Se0.12Te0.865Br0.015 |  | Sn1.03SexTe1–x | SnTe | Sn1.03Te0.865Br0.015 | Se0.12 | FALSE |  | Stoichiometric Formula |  | 2021 | 523 | 2438.6 | 56 | 7.6474496 | 0.142 | 3.1 | [8 empty] | high temperature solid state reaction followed by crushing in agate mortar and pestle | Not mentioned | spark plasma sintering at 50 MPa axial pressure at 873 K for 5 min in vacuum (<10 Pa) | Not mentioned | Not mentioned | Polycrystalline | Bulk
7485 | https://doi.org/10.1038/s41524-022-00897-2 | https://doi.org/10.1021/acsaem.1c02442 | Sn1.03Se0.12Te0.865Br0.015 |  | Sn1.03SexTe1–x | SnTe | Sn1.03Te0.865Br0.015 | Se0.12 | FALSE |  | Stoichiometric Formula |  | 2021 | 623 | 1403.51 | 103.31 | 14.78 | 0.413 | 2.434 | [8 empty] | high temperature solid state reaction followed by crushing in agate mortar and pestle | Not mentioned | spark plasma sintering at 50 MPa axial pressure at 873 K for 5 min in vacuum (<10 Pa) | Not mentioned | Not mentioned | Polycrystalline | Bulk
7486 | https://doi.org/10.1038/s41524-022-00897-2 | https://doi.org/10.1021/acsaem.1c02442 | Sn1.03Se0.12Te0.865Br0.015 |  | Sn1.03SexTe1–x | SnTe | Sn1.03Te0.865Br0.015 | Se0.12 | FALSE |  | Stoichiometric Formula |  | 2021 | 723 | 807.02 | 144.2 | 16.84 | 0.572 | 2.0818 | [8 empty] | high temperature solid state reaction followed by crushing in agate mortar and pestle | Not mentioned | spark plasma sintering at 50 MPa axial pressure at 873 K for 5 min in vacuum (<10 Pa) | Not mentioned | Not mentioned | Polycrystalline | Bulk
7487 | https://doi.org/10.1038/s41524-022-00897-2 | https://doi.org/10.1021/acsaem.1c02442 | Sn1.03Se0.12Te0.865Br0.015 |  | Sn1.03SexTe1–x | SnTe | Sn1.03Te0.865Br0.015 | Se0.12 | FALSE |  | Stoichiometric Formula |  | 2021 | 823 | 631.58 | 164.5 | 17.09071 | 0.6675679 | 2.107 | [8 empty] | high temperature solid state reaction followed by crushing in agate mortar and pestle | Not mentioned | spark plasma sintering at 50 MPa axial pressure at 873 K for 5 min in vacuum (<10 Pa) | Not mentioned | Not mentioned | Polycrystalline | Bulk
7488 | https://doi.org/10.1038/s41524-022-00897-2 | https://doi.org/10.1021/acsaem.1c02442 | Sn1.03Se0.12Te0.875Br0.005 |  | Sn1.03SexTe1–x | SnTe | Sn1.03Te0.875Br0.005 | Se0.12 | FALSE |  | Stoichiometric Formula |  | 2021 | 323 | 5614.04 | 21.2 | 2.523174 | 0.01642453 | 4.962 | [8 empty] | high temperature solid state reaction followed by crushing in agate mortar and pestle | Not mentioned | spark plasma sintering at 50 MPa axial pressure at 873 K for 5 min in vacuum (<10 Pa) | Not mentioned | Not mentioned | Polycrystalline | Bulk
7489 | https://doi.org/10.1038/s41524-022-00897-2 | https://doi.org/10.1021/acsaem.1c02442 | Sn1.03Se0.12Te0.875Br0.005 |  | Sn1.03SexTe1–x | SnTe | Sn1.03Te0.875Br0.005 | Se0.12 | FALSE |  | Stoichiometric Formula |  | 2021 | 423 | 3903.51 | 34.74 | 4.71102 | 0.04750325 | 4.195 | [8 empty] | high temperature solid state reaction followed by crushing in agate mortar and pestle | Not mentioned | spark plasma sintering at 50 MPa axial pressure at 873 K for 5 min in vacuum (<10 Pa) | Not mentioned | Not mentioned | Polycrystalline | Bulk
7490 | https://doi.org/10.1038/s41524-022-00897-2 | https://doi.org/10.1021/acsaem.1c02442 | Sn1.03Se0.12Te0.875Br0.005 |  | Sn1.03SexTe1–x | SnTe | Sn1.03Te0.875Br0.005 | Se0.12 | FALSE |  | Stoichiometric Formula |  | 2021 | 523 | 2561.4 | 62.93 | 8.53 | 0.148 | 3.34 | [8 empty] | high temperature solid state reaction followed by crushing in agate mortar and pestle | Not mentioned | spark plasma sintering at 50 MPa axial pressure at 873 K for 5 min in vacuum (<10 Pa) | Not mentioned | Not mentioned | Polycrystalline | Bulk
7491 | https://doi.org/10.1038/s41524-022-00897-2 | https://doi.org/10.1021/acsaem.1c02442 | Sn1.03Se0.12Te0.875Br0.005 |  | Sn1.03SexTe1–x | SnTe | Sn1.03Te0.875Br0.005 | Se0.12 | FALSE |  | Stoichiometric Formula |  | 2021 | 623 | 1456.14 | 120 | 17 | 0.458 | 2.597 | [8 empty] | high temperature solid state reaction followed by crushing in agate mortar and pestle | Not mentioned | spark plasma sintering at 50 MPa axial pressure at 873 K for 5 min in vacuum (<10 Pa) | Not mentioned | Not mentioned | Polycrystalline | Bulk
7492 | https://doi.org/10.1038/s41524-022-00897-2 | https://doi.org/10.1021/acsaem.1c02442 | Sn1.03Se0.12Te0.875Br0.005 |  | Sn1.03SexTe1–x | SnTe | Sn1.03Te0.875Br0.005 | Se0.12 | FALSE |  | Stoichiometric Formula |  | 2021 | 723 | 842.11 | 151.13 | 18.42 | 0.6103419 | 2.182 | [8 empty] | high temperature solid state reaction followed by crushing in agate mortar and pestle | Not mentioned | spark plasma sintering at 50 MPa axial pressure at 873 K for 5 min in vacuum (<10 Pa) | Not mentioned | Not mentioned | Polycrystalline | Bulk
7493 | https://doi.org/10.1038/s41524-022-00897-2 | https://doi.org/10.1021/acsaem.1c02442 | Sn1.03Se0.12Te0.875Br0.005 |  | Sn1.03SexTe1–x | SnTe | Sn1.03Te0.875Br0.005 | Se0.12 | FALSE |  | Stoichiometric Formula |  | 2021 | 823 | 666.67 | 163 | 17.71275523 | 0.6626181 | 2.2 | [8 empty] | high temperature solid state reaction followed by crushing in agate mortar and pestle | Not mentioned | spark plasma sintering at 50 MPa axial pressure at 873 K for 5 min in vacuum (<10 Pa) | Not mentioned | Not mentioned | Polycrystalline | Bulk
7494 | https://doi.org/10.1038/s41524-022-00897-2 | https://doi.org/10.1021/acsaem.1c02442 | Sn1.03Se0.12Te0.87Br0.01 |  | Sn1.03SexTe1–x | SnTe | Sn1.03Te0.87Br0.01 | Se0.12 | FALSE |  | Stoichiometric Formula |  | 2021 | 323 | 6096.49 | 20.75 | 2.62492 | 0.01839152 | 4.61 | [8 empty] | high temperature solid state reaction followed by crushing in agate mortar and pestle | Not mentioned | spark plasma sintering at 50 MPa axial pressure at 873 K for 5 min in vacuum (<10 Pa) | Not mentioned | Not mentioned | Polycrystalline | Bulk
7495 | https://doi.org/10.1038/s41524-022-00897-2 | https://doi.org/10.1021/acsaem.1c02442 | Sn1.03Se0.12Te0.87Br0.01 |  | Sn1.03SexTe1–x | SnTe | Sn1.03Te0.87Br0.01 | Se0.12 | FALSE |  | Stoichiometric Formula |  | 2021 | 423 | 4500 | 33.2 | 4.96008 | 0.0535479 | 3.9182 | [8 empty] | high temperature solid state reaction followed by crushing in agate mortar and pestle | Not mentioned | spark plasma sintering at 50 MPa axial pressure at 873 K for 5 min in vacuum (<10 Pa) | Not mentioned | Not mentioned | Polycrystalline | Bulk
7496 | https://doi.org/10.1038/s41524-022-00897-2 | https://doi.org/10.1021/acsaem.1c02442 | Sn1.03Se0.12Te0.87Br0.01 |  | Sn1.03SexTe1–x | SnTe | Sn1.03Te0.87Br0.01 | Se0.12 | FALSE |  | Stoichiometric Formula |  | 2021 | 523 | 3245.61 | 56.17 | 7.98 | 0.143 | 3.201 | [8 empty] | high temperature solid state reaction followed by crushing in agate mortar and pestle | Not mentioned | spark plasma sintering at 50 MPa axial pressure at 873 K for 5 min in vacuum (<10 Pa) | Not mentioned | Not mentioned | Polycrystalline | Bulk
7497 | https://doi.org/10.1038/s41524-022-00897-2 | https://doi.org/10.1021/acsaem.1c02442 | Sn1.03Se0.12Te0.87Br0.01 |  | Sn1.03SexTe1–x | SnTe | Sn1.03Te0.87Br0.01 | Se0.12 | FALSE |  | Stoichiometric Formula |  | 2021 | 623 | 2000 | 103.08 | 16.4 | 0.453 | 2.5094 | [8 empty] | high temperature solid state reaction followed by crushing in agate mortar and pestle | Not mentioned | spark plasma sintering at 50 MPa axial pressure at 873 K for 5 min in vacuum (<10 Pa) | Not mentioned | Not mentioned | Polycrystalline | Bulk
7498 | https://doi.org/10.1038/s41524-022-00897-2 | https://doi.org/10.1021/acsaem.1c02442 | Sn1.03Se0.12Te0.87Br0.01 |  | Sn1.03SexTe1–x | SnTe | Sn1.03Te0.87Br0.01 | Se0.12 | FALSE |  | Stoichiometric Formula |  | 2021 | 723 | 1105.26 | 144.14 | 20.04 | 0.676 | 2.107 | [8 empty] | high temperature solid state reaction followed by crushing in agate mortar and pestle | Not mentioned | spark plasma sintering at 50 MPa axial pressure at 873 K for 5 min in vacuum (<10 Pa) | Not mentioned | Not mentioned | Polycrystalline | Bulk
7499 | https://doi.org/10.1038/s41524-022-00897-2 | https://doi.org/10.1021/acsaem.1c02442 | Sn1.03Se0.12Te0.87Br0.01 |  | Sn1.03SexTe1–x | SnTe | Sn1.03Te0.87Br0.01 | Se0.12 | FALSE |  | Stoichiometric Formula |  | 2021 | 823 | 808.02 | 164.66 | 19.08 | 0.75 | 2.17 | [8 empty] | high temperature solid state reaction followed by crushing in agate mortar and pestle | Not mentioned | spark plasma sintering at 50 MPa axial pressure at 873 K for 5 min in vacuum (<10 Pa) | Not mentioned | Not mentioned | Polycrystalline | Bulk
7500 | https://doi.org/10.1038/s41524-022-00897-2 | https://doi.org/10.1021/acsaem.1c02442 | Sn1.03Se0.12Te0.88 |  | Sn1.03SexTe1–x | SnTe | Sn1.03Te0.88 | Se0.12 | FALSE |  | Stoichiometric Formula |  | 2021 | 323 | 5289.47 | 13.53 | 0.9682951 | 0.006057119 | 5.1635 | [8 empty] | high temperature solid state reaction followed by crushing in agate mortar and pestle | Not mentioned | spark plasma sintering at 50 MPa axial pressure at 873 K for 5 min in vacuum (<10 Pa) | Not mentioned | Not mentioned | Polycrystalline | Bulk
7501 | https://doi.org/10.1038/s41524-022-00897-2 | https://doi.org/10.1021/acsaem.1c02442 | Sn1.03Se0.12Te0.88 |  | Sn1.03SexTe1–x | SnTe | Sn1.03Te0.88 | Se0.12 | FALSE |  | Stoichiometric Formula |  | 2021 | 423 | 3692.98 | 26.62 | 2.616936 | 0.02482538 | 4.459 | [8 empty] | high temperature solid state reaction followed by crushing in agate mortar and pestle | Not mentioned | spark plasma sintering at 50 MPa axial pressure at 873 K for 5 min in vacuum (<10 Pa) | Not mentioned | Not mentioned | Polycrystalline | Bulk
7502 | https://doi.org/10.1038/s41524-022-00897-2 | https://doi.org/10.1021/acsaem.1c02442 | Sn1.03Se0.12Te0.88 |  | Sn1.03SexTe1–x | SnTe | Sn1.03Te0.88 | Se0.12 | FALSE |  | Stoichiometric Formula |  | 2021 | 523 | 2475 | 49.62 | 6.09380739 | 0.08722116 | 3.654 | [8 empty] | high temperature solid state reaction followed by crushing in agate mortar and pestle | Not mentioned | spark plasma sintering at 50 MPa axial pressure at 873 K for 5 min in vacuum (<10 Pa) | Not mentioned | Not mentioned | Polycrystalline | Bulk
7503 | https://doi.org/10.1038/s41524-022-00897-2 | https://doi.org/10.1021/acsaem.1c02442 | Sn1.03Se0.12Te0.88 |  | Sn1.03SexTe1–x | SnTe | Sn1.03Te0.88 | Se0.12 | FALSE |  | Stoichiometric Formula |  | 2021 | 623 | 1500 | 88.2 | 11.66886 | 0.2518081 | 2.887 | [8 empty] | high temperature solid state reaction followed by crushing in agate mortar and pestle | Not mentioned | spark plasma sintering at 50 MPa axial pressure at 873 K for 5 min in vacuum (<10 Pa) | Not mentioned | Not mentioned | Polycrystalline | Bulk
7504 | https://doi.org/10.1038/s41524-022-00897-2 | https://doi.org/10.1021/acsaem.1c02442 | Sn1.03Se0.12Te0.88 |  | Sn1.03SexTe1–x | SnTe | Sn1.03Te0.88 | Se0.12 | FALSE |  | Stoichiometric Formula |  | 2021 | 723 | 850.88 | 135 | 15.507288 | 0.4883175 | 2.296 | [8 empty] | high temperature solid state reaction followed by crushing in agate mortar and pestle | Not mentioned | spark plasma sintering at 50 MPa axial pressure at 873 K for 5 min in vacuum (<10 Pa) | Not mentioned | Not mentioned | Polycrystalline | Bulk
7505 | https://doi.org/10.1038/s41524-022-00897-2 | https://doi.org/10.1021/acsaem.1c02442 | Sn1.03Se0.12Te0.88 |  | Sn1.03SexTe1–x | SnTe | Sn1.03Te0.88 | Se0.12 | FALSE |  | Stoichiometric Formula |  | 2021 | 823 | 640.5 | 152.5 | 14.89563 | 0.5497355 | 2.23 | [8 empty] | high temperature solid state reaction followed by crushing in agate mortar and pestle | Not mentioned | spark plasma sintering at 50 MPa axial pressure at 873 K for 5 min in vacuum (<10 Pa) | Not mentioned | Not mentioned | Polycrystalline | Bulk
7506 | https://doi.org/10.1038/s41524-022-00897-2 | https://doi.org/10.1021/acsaem.1c02442 | Sn1.03Se0.15Te0.85 |  | Sn1.03SexTe1–x | SnTe | Sn1.03Te0.85 | Se0.15 | FALSE |  | Stoichiometric Formula |  | 2021 | 323 | 5173.91 | 10.83 | 0.6068422 | 0.004021544 | 4.874 | [8 empty] | high temperature solid state reaction followed by crushing in agate mortar and pestle | Not mentioned | spark plasma sintering at 50 MPa axial pressure at 873 K for 5 min in vacuum (<10 Pa) | Not mentioned | Not mentioned | Polycrystalline | Bulk
7507 | https://doi.org/10.1038/s41524-022-00897-2 | https://doi.org/10.1021/acsaem.1c02442 | Sn1.03Se0.15Te0.85 |  | Sn1.03SexTe1–x | SnTe | Sn1.03Te0.85 | Se0.15 | FALSE |  | Stoichiometric Formula |  | 2021 | 423 | 3617.39 | 25.7 | 2.38925 | 0.02359684 | 4.283 | [8 empty] | high temperature solid state reaction followed by crushing in agate mortar and pestle | Not mentioned | spark plasma sintering at 50 MPa axial pressure at 873 K for 5 min in vacuum (<10 Pa) | Not mentioned | Not mentioned | Polycrystalline | Bulk
7508 | https://doi.org/10.1038/s41524-022-00897-2 | https://doi.org/10.1021/acsaem.1c02442 | Sn1.03Se0.15Te0.85 |  | Sn1.03SexTe1–x | SnTe | Sn1.03Te0.85 | Se0.15 | FALSE |  | Stoichiometric Formula |  | 2021 | 523 | 2426.09 | 48.72 | 5.75866 | 0.08536064 | 3.5283 | [8 empty] | high temperature solid state reaction followed by crushing in agate mortar and pestle | Not mentioned | spark plasma sintering at 50 MPa axial pressure at 873 K for 5 min in vacuum (<10 Pa) | Not mentioned | Not mentioned | Polycrystalline | Bulk
7509 | https://doi.org/10.1038/s41524-022-00897-2 | https://doi.org/10.1021/acsaem.1c02442 | Sn1.03Se0.15Te0.85 |  | Sn1.03SexTe1–x | SnTe | Sn1.03Te0.85 | Se0.15 | FALSE |  | Stoichiometric Formula |  | 2021 | 623 | 1447.37 | 88.88 | 11.43372 | 0.2556787 | 2.786 | [8 empty] | high temperature solid state reaction followed by crushing in agate mortar and pestle | Not mentioned | spark plasma sintering at 50 MPa axial pressure at 873 K for 5 min in vacuum (<10 Pa) | Not mentioned | Not mentioned | Polycrystalline | Bulk
7510 | https://doi.org/10.1038/s41524-022-00897-2 | https://doi.org/10.1021/acsaem.1c02442 | Sn1.03Se0.15Te0.85 |  | Sn1.03SexTe1–x | SnTe | Sn1.03Te0.85 | Se0.15 | FALSE |  | Stoichiometric Formula |  | 2021 | 723 | 850.88 | 129.85 | 14.34671 | 0.4620343 | 2.245 | [8 empty] | high temperature solid state reaction followed by crushing in agate mortar and pestle | Not mentioned | spark plasma sintering at 50 MPa axial pressure at 873 K for 5 min in vacuum (<10 Pa) | Not mentioned | Not mentioned | Polycrystalline | Bulk
7511 | https://doi.org/10.1038/s41524-022-00897-2 | https://doi.org/10.1021/acsaem.1c02442 | Sn1.03Se0.15Te0.85 |  | Sn1.03SexTe1–x | SnTe | Sn1.03Te0.85 | Se0.15 | FALSE |  | Stoichiometric Formula |  | 2021 | 823 | 631.58 | 149.33 | 14.08389 | 0.528 | 2.172 | [8 empty] | high temperature solid state reaction followed by crushing in agate mortar and pestle | Not mentioned | spark plasma sintering at 50 MPa axial pressure at 873 K for 5 min in vacuum (<10 Pa) | Not mentioned | Not mentioned | Polycrystalline | Bulk
7512 | https://doi.org/10.1038/s41524-022-00897-2 | https://doi.org/10.1021/acsaem.1c02442 | Sn1.03Te |  | Sn1.03SexTe1–x | SnTe | Sn1.03Te | None | TRUE |  | Stoichiometric Formula |  | 2021 | 323 | 6342.11 | 14.2 | 1.278823 | 0.004501524 | 9.176 | [8 empty] | high temperature solid state reaction followed by crushing in agate mortar and pestle | Not mentioned | spark plasma sintering at 50 MPa axial pressure at 873 K for 5 min in vacuum (<10 Pa) | Not mentioned | Not mentioned | Polycrystalline | Bulk
7513 | https://doi.org/10.1038/s41524-022-00897-2 | https://doi.org/10.1021/acsaem.1c02442 | Sn1.03Te |  | Sn1.03SexTe1–x | SnTe | Sn1.03Te | None | TRUE |  | Stoichiometric Formula |  | 2021 | 423 | 4342.11 | 27.07 | 3.181833 | 0.0171345 | 7.855 | [8 empty] | high temperature solid state reaction followed by crushing in agate mortar and pestle | Not mentioned | spark plasma sintering at 50 MPa axial pressure at 873 K for 5 min in vacuum (<10 Pa) | Not mentioned | Not mentioned | Polycrystalline | Bulk
7514 | https://doi.org/10.1038/s41524-022-00897-2 | https://doi.org/10.1021/acsaem.1c02442 | Sn1.03Te |  | Sn1.03SexTe1–x | SnTe | Sn1.03Te | None | TRUE |  | Stoichiometric Formula |  | 2021 | 523 | 2869.57 | 48.72 | 6.811322 | 0.05669777 | 6.283 | [8 empty] | high temperature solid state reaction followed by crushing in agate mortar and pestle | Not mentioned | spark plasma sintering at 50 MPa axial pressure at 873 K for 5 min in vacuum (<10 Pa) | Not mentioned | Not mentioned | Polycrystalline | Bulk
7515 | https://doi.org/10.1038/s41524-022-00897-2 | https://doi.org/10.1021/acsaem.1c02442 | Sn1.03Te |  | Sn1.03SexTe1–x | SnTe | Sn1.03Te | None | TRUE |  | Stoichiometric Formula |  | 2021 | 623 | 1739 | 85.9 | 12.83175059 | 0.1615084 | 4.9497 | [8 empty] | high temperature solid state reaction followed by crushing in agate mortar and pestle | Not mentioned | spark plasma sintering at 50 MPa axial pressure at 873 K for 5 min in vacuum (<10 Pa) | Not mentioned | Not mentioned | Polycrystalline | Bulk
7516 | https://doi.org/10.1038/s41524-022-00897-2 | https://doi.org/10.1021/acsaem.1c02442 | Sn1.03Te |  | Sn1.03SexTe1–x | SnTe | Sn1.03Te | None | TRUE |  | Stoichiometric Formula |  | 2021 | 723 | 982 | 126.9 | 15.81374502 | 0.3086754 | 3.704 | [8 empty] | high temperature solid state reaction followed by crushing in agate mortar and pestle | Not mentioned | spark plasma sintering at 50 MPa axial pressure at 873 K for 5 min in vacuum (<10 Pa) | Not mentioned | Not mentioned | Polycrystalline | Bulk
7517 | https://doi.org/10.1038/s41524-022-00897-2 | https://doi.org/10.1021/acsaem.1c02442 | Sn1.03Te |  | Sn1.03SexTe1–x | SnTe | Sn1.03Te | None | TRUE |  | Stoichiometric Formula |  | 2021 | 823 | 702 | 149 | 15.585102 | 0.4484804 | 2.86 | [8 empty] | high temperature solid state reaction followed by crushing in agate mortar and pestle | Not mentioned | spark plasma sintering at 50 MPa axial pressure at 873 K for 5 min in vacuum (<10 Pa) | Not mentioned | Not mentioned | Polycrystalline | Bulk
7518 | https://doi.org/10.1038/s41524-022-00897-2 | https://doi.org/10.1021/acsaem.1c02448 | (Ag0.05Sb0.05Sn0.9)(S0.05Se0.05Te0.9) |  | (AgxSbxSn1–2x)(SxSexTe1–2x) | SnTe | (SnTe)0.9 | Ag0.05, Sb0.05, S0.05, Se0.05 | FALSE |  | Stoichiometric Formula |  | 2021 | 303 | 2738.32 | 49.31 | 6.65816 | 0.0594759 | 3.392 | [8 empty] | vacuum melting method, then quenching and ground into powders by hand | Not mentioned | hot press sintering at 753 K for 30 min under an axial pressure of 60 MPa and a vacuum <8 Pa | Not mentioned | Not mentioned | Polycrystalline | Bulk
7519 | https://doi.org/10.1038/s41524-022-00897-2 | https://doi.org/10.1021/acsaem.1c02448 | (Ag0.05Sb0.05Sn0.9)(S0.05Se0.05Te0.9) |  | (AgxSbxSn1–2x)(SxSexTe1–2x) | SnTe | (SnTe)0.9 | Ag0.05, Sb0.05, S0.05, Se0.05 | FALSE |  | Stoichiometric Formula |  | 2021 | 434 | 2018.69 | 68.32 | 9.422483 | 0.1287581 | 3.176 | [8 empty] | vacuum melting method, then quenching and ground into powders by hand | Not mentioned | hot press sintering at 753 K for 30 min under an axial pressure of 60 MPa and a vacuum <8 Pa | Not mentioned | Not mentioned | Polycrystalline | Bulk
7520 | https://doi.org/10.1038/s41524-022-00897-2 | https://doi.org/10.1021/acsaem.1c02448 | (Ag0.05Sb0.05Sn0.9)(S0.05Se0.05Te0.9) |  | (AgxSbxSn1–2x)(SxSexTe1–2x) | SnTe | (SnTe)0.9 | Ag0.05, Sb0.05, S0.05, Se0.05 | FALSE |  | Stoichiometric Formula |  | 2021 | 594 | 1373.83 | 106.93 | 15.70841 | 0.3732317 | 2.5 | [8 empty] | vacuum melting method, then quenching and ground into powders by hand | Not mentioned | hot press sintering at 753 K for 30 min under an axial pressure of 60 MPa and a vacuum <8 Pa | Not mentioned | Not mentioned | Polycrystalline | Bulk
7521 | https://doi.org/10.1038/s41524-022-00897-2 | https://doi.org/10.1021/acsaem.1c02448 | (Ag0.05Sb0.05Sn0.9)(S0.05Se0.05Te0.9) |  | (AgxSbxSn1–2x)(SxSexTe1–2x) | SnTe | (SnTe)0.9 | Ag0.05, Sb0.05, S0.05, Se0.05 | FALSE |  | Stoichiometric Formula |  | 2021 | 755 | 1018 | 140 | 19.9528 | 0.7006681 | 2.15 | [8 empty] | vacuum melting method, then quenching and ground into powders by hand | Not mentioned | hot press sintering at 753 K for 30 min under an axial pressure of 60 MPa and a vacuum <8 Pa | Not mentioned | Not mentioned | Polycrystalline | Bulk
7522 | https://doi.org/10.1038/s41524-022-00897-2 | https://doi.org/10.1021/acsaem.1c02448 | (Ag0.05Sb0.05Sn0.9)(S0.05Se0.05Te0.9) |  | (AgxSbxSn1–2x)(SxSexTe1–2x) | SnTe | (SnTe)0.9 | Ag0.05, Sb0.05, S0.05, Se0.05 | FALSE |  | Stoichiometric Formula |  | 2021 | 823 | 954.13 | 146.53 | 20.48616 | 0.8 | 2.07 | [8 empty] | vacuum melting method, then quenching and ground into powders by hand | Not mentioned | hot press sintering at 753 K for 30 min under an axial pressure of 60 MPa and a vacuum <8 Pa | Not mentioned | Not mentioned | Polycrystalline | Bulk
7523 | https://doi.org/10.1038/s41524-022-00897-2 | https://doi.org/10.1021/acsaem.1c02448 | (Ag0.15Sb0.15Sn0.7)(S0.15Se0.15Te0.7) |  | (AgxSbxSn1–2x)(SxSexTe1–2x) | SnTe | (SnTe)0.7 | Ag0.15, Sb0.15, S0.15, Se0.15 | FALSE |  | Stoichiometric Formula |  | 2021 | 303 | 813.08 | 77.03 | 4.824508 | 0.1150772 | 1.2703 | [8 empty] | vacuum melting method, then quenching and ground into powders by hand | Not mentioned | hot press sintering at 753 K for 30 min under an axial pressure of 60 MPa and a vacuum <8 Pa | Not mentioned | Not mentioned | Polycrystalline | Bulk
7524 | https://doi.org/10.1038/s41524-022-00897-2 | https://doi.org/10.1021/acsaem.1c02448 | (Ag0.15Sb0.15Sn0.7)(S0.15Se0.15Te0.7) |  | (AgxSbxSn1–2x)(SxSexTe1–2x) | SnTe | (SnTe)0.7 | Ag0.15, Sb0.15, S0.15, Se0.15 | FALSE |  | Stoichiometric Formula |  | 2021 | 432 | 642.06 | 113.1 | 8.212981 | 0.2984027 | 1.189 | [8 empty] | vacuum melting method, then quenching and ground into powders by hand | Not mentioned | hot press sintering at 753 K for 30 min under an axial pressure of 60 MPa and a vacuum <8 Pa | Not mentioned | Not mentioned | Polycrystalline | Bulk
7525 | https://doi.org/10.1038/s41524-022-00897-2 | https://doi.org/10.1021/acsaem.1c02448 | (Ag0.15Sb0.15Sn0.7)(S0.15Se0.15Te0.7) |  | (AgxSbxSn1–2x)(SxSexTe1–2x) | SnTe | (SnTe)0.7 | Ag0.15, Sb0.15, S0.15, Se0.15 | FALSE |  | Stoichiometric Formula |  | 2021 | 593 | 532.71 | 138.02 | 10.14787 | 0.5636649 | 1.0676 | [8 empty] | vacuum melting method, then quenching and ground into powders by hand | Not mentioned | hot press sintering at 753 K for 30 min under an axial pressure of 60 MPa and a vacuum <8 Pa | Not mentioned | Not mentioned | Polycrystalline | Bulk
7526 | https://doi.org/10.1038/s41524-022-00897-2 | https://doi.org/10.1021/acsaem.1c02448 | (Ag0.15Sb0.15Sn0.7)(S0.15Se0.15Te0.7) |  | (AgxSbxSn1–2x)(SxSexTe1–2x) | SnTe | (SnTe)0.7 | Ag0.15, Sb0.15, S0.15, Se0.15 | FALSE |  | Stoichiometric Formula |  | 2021 | 753 | 551.4 | 143.6 | 11.3704 | 0.7200933 | 1.189 | [8 empty] | vacuum melting method, then quenching and ground into powders by hand | Not mentioned | hot press sintering at 753 K for 30 min under an axial pressure of 60 MPa and a vacuum <8 Pa | Not mentioned | Not mentioned | Polycrystalline | Bulk
7527 | https://doi.org/10.1038/s41524-022-00897-2 | https://doi.org/10.1021/acsaem.1c02448 | (Ag0.15Sb0.15Sn0.7)(S0.15Se0.15Te0.7) |  | (AgxSbxSn1–2x)(SxSexTe1–2x) | SnTe | (SnTe)0.7 | Ag0.15, Sb0.15, S0.15, Se0.15 | FALSE |  | Stoichiometric Formula |  | 2021 | 823 | 617 | 140.8 | 12.23180288 | 0.7924722 | 1.2703 | [8 empty] | vacuum melting method, then quenching and ground into powders by hand | Not mentioned | hot press sintering at 753 K for 30 min under an axial pressure of 60 MPa and a vacuum <8 Pa | Not mentioned | Not mentioned | Polycrystalline | Bulk
7528 | https://doi.org/10.1038/s41524-022-00897-2 | https://doi.org/10.1021/acsaem.1c02448 | (Ag0.1Sb0.1Sn0.8)(S0.1Se0.1Te0.8) |  | (AgxSbxSn1–2x)(SxSexTe1–2x) | SnTe | (SnTe)0.8 | Ag0.1, Sb0.1, S0.1, Se0.1 | FALSE |  | Stoichiometric Formula |  | 2021 | 303 | 1457.94 | 60.79 | 5.387707 | 0.09014219 | 1.811 | [8 empty] | vacuum melting method, then quenching and ground into powders by hand | Not mentioned | hot press sintering at 753 K for 30 min under an axial pressure of 60 MPa and a vacuum <8 Pa | Not mentioned | Not mentioned | Polycrystalline | Bulk
7529 | https://doi.org/10.1038/s41524-022-00897-2 | https://doi.org/10.1021/acsaem.1c02448 | (Ag0.1Sb0.1Sn0.8)(S0.1Se0.1Te0.8) |  | (AgxSbxSn1–2x)(SxSexTe1–2x) | SnTe | (SnTe)0.8 | Ag0.1, Sb0.1, S0.1, Se0.1 | FALSE |  | Stoichiometric Formula |  | 2021 | 434 | 1121.5 | 98.02 | 10.77528 | 0.2746504 | 1.7027 | [8 empty] | vacuum melting method, then quenching and ground into powders by hand | Not mentioned | hot press sintering at 753 K for 30 min under an axial pressure of 60 MPa and a vacuum <8 Pa | Not mentioned | Not mentioned | Polycrystalline | Bulk
7530 | https://doi.org/10.1038/s41524-022-00897-2 | https://doi.org/10.1021/acsaem.1c02448 | (Ag0.1Sb0.1Sn0.8)(S0.1Se0.1Te0.8) |  | (AgxSbxSn1–2x)(SxSexTe1–2x) | SnTe | (SnTe)0.8 | Ag0.1, Sb0.1, S0.1, Se0.1 | FALSE |  | Stoichiometric Formula |  | 2021 | 593 | 827.1 | 129.9 | 13.95649 | 0.5945547 | 1.392 | [8 empty] | vacuum melting method, then quenching and ground into powders by hand | Not mentioned | hot press sintering at 753 K for 30 min under an axial pressure of 60 MPa and a vacuum <8 Pa | Not mentioned | Not mentioned | Polycrystalline | Bulk
7531 | https://doi.org/10.1038/s41524-022-00897-2 | https://doi.org/10.1021/acsaem.1c02448 | (Ag0.1Sb0.1Sn0.8)(S0.1Se0.1Te0.8) |  | (AgxSbxSn1–2x)(SxSexTe1–2x) | SnTe | (SnTe)0.8 | Ag0.1, Sb0.1, S0.1, Se0.1 | FALSE |  | Stoichiometric Formula |  | 2021 | 755 | 719.63 | 146.14 | 15.36907 | 0.8100841 | 1.4324 | [8 empty] | vacuum melting method, then quenching and ground into powders by hand | Not mentioned | hot press sintering at 753 K for 30 min under an axial pressure of 60 MPa and a vacuum <8 Pa | Not mentioned | Not mentioned | Polycrystalline | Bulk
7532 | https://doi.org/10.1038/s41524-022-00897-2 | https://doi.org/10.1021/acsaem.1c02448 | (Ag0.1Sb0.1Sn0.8)(S0.1Se0.1Te0.8) |  | (AgxSbxSn1–2x)(SxSexTe1–2x) | SnTe | (SnTe)0.8 | Ag0.1, Sb0.1, S0.1, Se0.1 | FALSE |  | Stoichiometric Formula |  | 2021 | 825 | 799.07 | 148.5 | 17.62129 | 0.969171 | 1.5 | [8 empty] | vacuum melting method, then quenching and ground into powders by hand | Not mentioned | hot press sintering at 753 K for 30 min under an axial pressure of 60 MPa and a vacuum <8 Pa | Not mentioned | Not mentioned | Polycrystalline | Bulk
7533 | https://doi.org/10.1038/s41524-022-00897-2 | https://doi.org/10.1021/acsaem.1c02720 | Bi0.825Ba0.175CuSeO |  | Bi1–xBaxCuSeO | BiCuSeO | Bi0.825CuSeO | Ba0.175 | FALSE |  | Stoichiometric Formula |  | 2021 | 319 | 242.79 | 151.28 | 7.68 | 0.3194576 | 0.7669 | [8 empty] | ball-milling | Not mentioned | hot press in vacuum followed by spark plasma sintering at 40 MPa in vacuum at 973 K for 10 min | Not mentioned | Not mentioned | Polycrystalline | Bulk
7534 | https://doi.org/10.1038/s41524-022-00897-2 | https://doi.org/10.1021/acsaem.1c02720 | Bi0.825Ba0.175CuSeO |  | Bi1–xBaxCuSeO | BiCuSeO | Bi0.825CuSeO | Ba0.175 | FALSE |  | Stoichiometric Formula |  | 2021 | 420 | 195.19 | 162.82 | 7.102 | 0.4374307 | 0.6819 | [8 empty] | ball-milling | Not mentioned | hot press in vacuum followed by spark plasma sintering at 40 MPa in vacuum at 973 K for 10 min | Not mentioned | Not mentioned | Polycrystalline | Bulk
7535 | https://doi.org/10.1038/s41524-022-00897-2 | https://doi.org/10.1021/acsaem.1c02720 | Bi0.825Ba0.175CuSeO |  | Bi1–xBaxCuSeO | BiCuSeO | Bi0.825CuSeO | Ba0.175 | FALSE |  | Stoichiometric Formula |  | 2021 | 522 | 160.58 | 176.92 | 7.074 | 0.539 | 0.63 | [8 empty] | ball-milling | Not mentioned | hot press in vacuum followed by spark plasma sintering at 40 MPa in vacuum at 973 K for 10 min | Not mentioned | Not mentioned | Polycrystalline | Bulk
7536 | https://doi.org/10.1038/s41524-022-00897-2 | https://doi.org/10.1021/acsaem.1c02720 | Bi0.825Ba0.175CuSeO |  | Bi1–xBaxCuSeO | BiCuSeO | Bi0.825CuSeO | Ba0.175 | FALSE |  | Stoichiometric Formula |  | 2021 | 623 | 134.13 | 191.67 | 6.947 | 0.6314 | 0.6047 | [8 empty] | ball-milling | Not mentioned | hot press in vacuum followed by spark plasma sintering at 40 MPa in vacuum at 973 K for 10 min | Not mentioned | Not mentioned | Polycrystalline | Bulk
7537 | https://doi.org/10.1038/s41524-022-00897-2 | https://doi.org/10.1021/acsaem.1c02720 | Bi0.825Ba0.175CuSeO |  | Bi1–xBaxCuSeO | BiCuSeO | Bi0.825CuSeO | Ba0.175 | FALSE |  | Stoichiometric Formula |  | 2021 | 725 | 116.35 | 201.28 | 6.72 | 0.6863 | 0.5858 | [8 empty] | ball-milling | Not mentioned | hot press in vacuum followed by spark plasma sintering at 40 MPa in vacuum at 973 K for 10 min | Not mentioned | Not mentioned | Polycrystalline | Bulk
7538 | https://doi.org/10.1038/s41524-022-00897-2 | https://doi.org/10.1021/acsaem.1c02720 | Bi0.825Ba0.175CuSeO |  | Bi1–xBaxCuSeO | BiCuSeO | Bi0.825CuSeO | Ba0.175 | FALSE |  | Stoichiometric Formula |  | 2021 | 825 | 105.77 | 208.97 | 6.61 | 0.7824 | 0.5528 | [8 empty] | ball-milling | Not mentioned | hot press in vacuum followed by spark plasma sintering at 40 MPa in vacuum at 973 K for 10 min | Not mentioned | Not mentioned | Polycrystalline | Bulk
7539 | https://doi.org/10.1038/s41524-022-00897-2 | https://doi.org/10.1021/acsaem.1c02720 | Bi0.875Ba0.125CuSeO |  | Bi1–xBaxCuSeO | BiCuSeO | Bi0.875CuSeO | Ba0.125 | FALSE |  | Stoichiometric Formula |  | 2021 | 319 | 189.42 | 175 | 5.8009875 | 0.1935888 | 0.9559 | [8 empty] | ball-milling | Not mentioned | hot press in vacuum followed by spark plasma sintering at 40 MPa in vacuum at 973 K for 10 min | Not mentioned | Not mentioned | Polycrystalline | Bulk
7540 | https://doi.org/10.1038/s41524-022-00897-2 | https://doi.org/10.1021/acsaem.1c02720 | Bi0.875Ba0.125CuSeO |  | Bi1–xBaxCuSeO | BiCuSeO | Bi0.875CuSeO | Ba0.125 | FALSE |  | Stoichiometric Formula |  | 2021 | 420 | 150 | 178.2 | 5.27 | 0.2576717 | 0.859 | [8 empty] | ball-milling | Not mentioned | hot press in vacuum followed by spark plasma sintering at 40 MPa in vacuum at 973 K for 10 min | Not mentioned | Not mentioned | Polycrystalline | Bulk
7541 | https://doi.org/10.1038/s41524-022-00897-2 | https://doi.org/10.1021/acsaem.1c02720 | Bi0.875Ba0.125CuSeO |  | Bi1–xBaxCuSeO | BiCuSeO | Bi0.875CuSeO | Ba0.125 | FALSE |  | Stoichiometric Formula |  | 2021 | 522 | 124.52 | 192.95 | 4.903 | 0.326992 | 0.7827 | [8 empty] | ball-milling | Not mentioned | hot press in vacuum followed by spark plasma sintering at 40 MPa in vacuum at 973 K for 10 min | Not mentioned | Not mentioned | Polycrystalline | Bulk
7542 | https://doi.org/10.1038/s41524-022-00897-2 | https://doi.org/10.1021/acsaem.1c02720 | Bi0.875Ba0.125CuSeO |  | Bi1–xBaxCuSeO | BiCuSeO | Bi0.875CuSeO | Ba0.125 | FALSE |  | Stoichiometric Formula |  | 2021 | 623 | 107.7 | 207.1 | 4.8 | 0.402314 | 0.7433 | [8 empty] | ball-milling | Not mentioned | hot press in vacuum followed by spark plasma sintering at 40 MPa in vacuum at 973 K for 10 min | Not mentioned | Not mentioned | Polycrystalline | Bulk
7543 | https://doi.org/10.1038/s41524-022-00897-2 | https://doi.org/10.1021/acsaem.1c02720 | Bi0.875Ba0.125CuSeO |  | Bi1–xBaxCuSeO | BiCuSeO | Bi0.875CuSeO | Ba0.125 | FALSE |  | Stoichiometric Formula |  | 2021 | 725 | 94.71 | 212.82 | 4.75 | 0.4796309 | 0.718 | [8 empty] | ball-milling | Not mentioned | hot press in vacuum followed by spark plasma sintering at 40 MPa in vacuum at 973 K for 10 min | Not mentioned | Not mentioned | Polycrystalline | Bulk
7544 | https://doi.org/10.1038/s41524-022-00897-2 | https://doi.org/10.1021/acsaem.1c02720 | Bi0.875Ba0.125CuSeO |  | Bi1–xBaxCuSeO | BiCuSeO | Bi0.875CuSeO | Ba0.125 | FALSE |  | Stoichiometric Formula |  | 2021 | 825 | 87.02 | 200.64 | 4.645 | 0.554336 | 0.6913 | [8 empty] | ball-milling | Not mentioned | hot press in vacuum followed by spark plasma sintering at 40 MPa in vacuum at 973 K for 10 min | Not mentioned | Not mentioned | Polycrystalline | Bulk
7545 | https://doi.org/10.1038/s41524-022-00897-2 | https://doi.org/10.1021/acsaem.1c02720 | Bi0.8Ba0.2CuSeO |  | Bi1–xBaxCuSeO | BiCuSeO | Bi0.8CuSeO | Ba0.2 | FALSE |  | Stoichiometric Formula |  | 2021 | 319 | 225.96 | 178.4 | 7.495 | 0.2696712 | 0.8866 | [8 empty] | ball-milling | Not mentioned | hot press in vacuum followed by spark plasma sintering at 40 MPa in vacuum at 973 K for 10 min | Not mentioned | Not mentioned | Polycrystalline | Bulk
7546 | https://doi.org/10.1038/s41524-022-00897-2 | https://doi.org/10.1021/acsaem.1c02720 | Bi0.8Ba0.2CuSeO |  | Bi1–xBaxCuSeO | BiCuSeO | Bi0.8CuSeO | Ba0.2 | FALSE |  | Stoichiometric Formula |  | 2021 | 420 | 175 | 180.25 | 7 | 0.3653535 | 0.8047 | [8 empty] | ball-milling | Not mentioned | hot press in vacuum followed by spark plasma sintering at 40 MPa in vacuum at 973 K for 10 min | Not mentioned | Not mentioned | Polycrystalline | Bulk
7547 | https://doi.org/10.1038/s41524-022-00897-2 | https://doi.org/10.1021/acsaem.1c02720 | Bi0.8Ba0.2CuSeO |  | Bi1–xBaxCuSeO | BiCuSeO | Bi0.8CuSeO | Ba0.2 | FALSE |  | Stoichiometric Formula |  | 2021 | 522 | 135.1 | 189.5 | 6.5 | 0.4566622 | 0.743 | [8 empty] | ball-milling | Not mentioned | hot press in vacuum followed by spark plasma sintering at 40 MPa in vacuum at 973 K for 10 min | Not mentioned | Not mentioned | Polycrystalline | Bulk
7548 | https://doi.org/10.1038/s41524-022-00897-2 | https://doi.org/10.1021/acsaem.1c02720 | Bi0.8Ba0.2CuSeO |  | Bi1–xBaxCuSeO | BiCuSeO | Bi0.8CuSeO | Ba0.2 | FALSE |  | Stoichiometric Formula |  | 2021 | 623 | 117.31 | 202.47 | 6.13 | 0.5388726 | 0.7087 | [8 empty] | ball-milling | Not mentioned | hot press in vacuum followed by spark plasma sintering at 40 MPa in vacuum at 973 K for 10 min | Not mentioned | Not mentioned | Polycrystalline | Bulk
7549 | https://doi.org/10.1038/s41524-022-00897-2 | https://doi.org/10.1021/acsaem.1c02720 | Bi0.8Ba0.2CuSeO |  | Bi1–xBaxCuSeO | BiCuSeO | Bi0.8CuSeO | Ba0.2 | FALSE |  | Stoichiometric Formula |  | 2021 | 725 | 106.73 | 211.11 | 5.81 | 0.6065155 | 0.6945 | [8 empty] | ball-milling | Not mentioned | hot press in vacuum followed by spark plasma sintering at 40 MPa in vacuum at 973 K for 10 min | Not mentioned | Not mentioned | Polycrystalline | Bulk
7550 | https://doi.org/10.1038/s41524-022-00897-2 | https://doi.org/10.1021/acsaem.1c02720 | Bi0.8Ba0.2CuSeO |  | Bi1–xBaxCuSeO | BiCuSeO | Bi0.8CuSeO | Ba0.2 | FALSE |  | Stoichiometric Formula |  | 2021 | 825 | 100 | 219.14 | 5.66 | 0.6785092 | 0.6882 | [8 empty] | ball-milling | Not mentioned | hot press in vacuum followed by spark plasma sintering at 40 MPa in vacuum at 973 K for 10 min | Not mentioned | Not mentioned | Polycrystalline | Bulk
7551 | https://doi.org/10.1038/s41524-022-00897-2 | https://doi.org/10.1021/acsaem.1c02720 | Bi0.95Ba0.05CuSeO |  | Bi1–xBaxCuSeO | BiCuSeO | Bi0.95CuSeO | Ba0.05 | FALSE |  | Stoichiometric Formula |  | 2021 | 319 | 67.96 | 232.1 | 3.661033 | 0.1255774 | 0.93 | [8 empty] | ball-milling | Not mentioned | hot press in vacuum followed by spark plasma sintering at 40 MPa in vacuum at 973 K for 10 min | Not mentioned | Not mentioned | Polycrystalline | Bulk
7552 | https://doi.org/10.1038/s41524-022-00897-2 | https://doi.org/10.1021/acsaem.1c02720 | Bi0.95Ba0.05CuSeO |  | Bi1–xBaxCuSeO | BiCuSeO | Bi0.95CuSeO | Ba0.05 | FALSE |  | Stoichiometric Formula |  | 2021 | 420 | 50 | 252 | 3.1752 | 0.1738701 | 0.767 | [8 empty] | ball-milling | Not mentioned | hot press in vacuum followed by spark plasma sintering at 40 MPa in vacuum at 973 K for 10 min | Not mentioned | Not mentioned | Polycrystalline | Bulk
7553 | https://doi.org/10.1038/s41524-022-00897-2 | https://doi.org/10.1021/acsaem.1c02720 | Bi0.95Ba0.05CuSeO |  | Bi1–xBaxCuSeO | BiCuSeO | Bi0.95CuSeO | Ba0.05 | FALSE |  | Stoichiometric Formula |  | 2021 | 522 | 42.75 | 264 | 2.979504 | 0.2237843 | 0.695 | [8 empty] | ball-milling | Not mentioned | hot press in vacuum followed by spark plasma sintering at 40 MPa in vacuum at 973 K for 10 min | Not mentioned | Not mentioned | Polycrystalline | Bulk
7554 | https://doi.org/10.1038/s41524-022-00897-2 | https://doi.org/10.1021/acsaem.1c02720 | Bi0.95Ba0.05CuSeO |  | Bi1–xBaxCuSeO | BiCuSeO | Bi0.95CuSeO | Ba0.05 | FALSE |  | Stoichiometric Formula |  | 2021 | 623 | 41.3 | 273 | 3.0780477 | 0.302 | 0.65 | [8 empty] | ball-milling | Not mentioned | hot press in vacuum followed by spark plasma sintering at 40 MPa in vacuum at 973 K for 10 min | Not mentioned | Not mentioned | Polycrystalline | Bulk
7555 | https://doi.org/10.1038/s41524-022-00897-2 | https://doi.org/10.1021/acsaem.1c02720 | Bi0.95Ba0.05CuSeO |  | Bi1–xBaxCuSeO | BiCuSeO | Bi0.95CuSeO | Ba0.05 | FALSE |  | Stoichiometric Formula |  | 2021 | 725 | 41.75 | 281 | 3.29662175 | 0.382408123 | 0.625 | [8 empty] | ball-milling | Not mentioned | hot press in vacuum followed by spark plasma sintering at 40 MPa in vacuum at 973 K for 10 min | Not mentioned | Not mentioned | Polycrystalline | Bulk
7556 | https://doi.org/10.1038/s41524-022-00897-2 | https://doi.org/10.1021/acsaem.1c02720 | Bi0.95Ba0.05CuSeO |  | Bi1–xBaxCuSeO | BiCuSeO | Bi0.95CuSeO | Ba0.05 | FALSE |  | Stoichiometric Formula |  | 2021 | 825 | 39.3 | 289.5 | 3.293742825 | 0.4528896 | 0.6 | [8 empty] | ball-milling | Not mentioned | hot press in vacuum followed by spark plasma sintering at 40 MPa in vacuum at 973 K for 10 min | Not mentioned | Not mentioned | Polycrystalline | Bulk
7557 | https://doi.org/10.1038/s41524-022-00897-2 | https://doi.org/10.1021/acsaem.1c02720 | BiCuSeO |  | Bi1–xBaxCuSeO | BiCuSeO | BiCuSeO | None | TRUE |  | Stoichiometric Formula |  | 2021 | 319 | 7.77 | 427.56 | 1.420415 | 0.05777283 | 0.7843 | [8 empty] | ball-milling | Not mentioned | hot press in vacuum followed by spark plasma sintering at 40 MPa in vacuum at 973 K for 10 min | Not mentioned | Not mentioned | Polycrystalline | Bulk
7558 | https://doi.org/10.1038/s41524-022-00897-2 | https://doi.org/10.1021/acsaem.1c02720 | BiCuSeO |  | Bi1–xBaxCuSeO | BiCuSeO | BiCuSeO | None | TRUE |  | Stoichiometric Formula |  | 2021 | 420 | 8.74 | 421.15 | 1.55019 | 0.09438677 | 0.6898 | [8 empty] | ball-milling | Not mentioned | hot press in vacuum followed by spark plasma sintering at 40 MPa in vacuum at 973 K for 10 min | Not mentioned | Not mentioned | Polycrystalline | Bulk
7559 | https://doi.org/10.1038/s41524-022-00897-2 | https://doi.org/10.1021/acsaem.1c02720 | BiCuSeO |  | Bi1–xBaxCuSeO | BiCuSeO | BiCuSeO | None | TRUE |  | Stoichiometric Formula |  | 2021 | 522 | 9.71 | 398.1 | 1.538876 | 0.14 | 0.578 | [8 empty] | ball-milling | Not mentioned | hot press in vacuum followed by spark plasma sintering at 40 MPa in vacuum at 973 K for 10 min | Not mentioned | Not mentioned | Polycrystalline | Bulk
7560 | https://doi.org/10.1038/s41524-022-00897-2 | https://doi.org/10.1021/acsaem.1c02720 | BiCuSeO |  | Bi1–xBaxCuSeO | BiCuSeO | BiCuSeO | None | TRUE |  | Stoichiometric Formula |  | 2021 | 623 | 16.99 | 358.97 | 2.189322 | 0.248171 | 0.5496 | [8 empty] | ball-milling | Not mentioned | hot press in vacuum followed by spark plasma sintering at 40 MPa in vacuum at 973 K for 10 min | Not mentioned | Not mentioned | Polycrystalline | Bulk
7561 | https://doi.org/10.1038/s41524-022-00897-2 | https://doi.org/10.1021/acsaem.1c02720 | BiCuSeO |  | Bi1–xBaxCuSeO | BiCuSeO | BiCuSeO | None | TRUE |  | Stoichiometric Formula |  | 2021 | 725 | 28.64 | 318.59 | 2.906948 | 0.363 | 0.5402 | [8 empty] | ball-milling | Not mentioned | hot press in vacuum followed by spark plasma sintering at 40 MPa in vacuum at 973 K for 10 min | Not mentioned | Not mentioned | Polycrystalline | Bulk
7562 | https://doi.org/10.1038/s41524-022-00897-2 | https://doi.org/10.1021/acsaem.1c02720 | BiCuSeO |  | Bi1–xBaxCuSeO | BiCuSeO | BiCuSeO | None | TRUE |  | Stoichiometric Formula |  | 2021 | 825 | 28.16 | 320.5 | 2.89260224 | 0.4 | 0.532 | [8 empty] | ball-milling | Not mentioned | hot press in vacuum followed by spark plasma sintering at 40 MPa in vacuum at 973 K for 10 min | Not mentioned | Not mentioned | Polycrystalline | Bulk
7563 | https://doi.org/10.1038/s41524-022-00897-2 | https://doi.org/10.1021/acsaem.1c03064 | Ag0.01Cu1.965S0.5Se0.5 |  | AgyCu2–x–yS0.5Se0.5 | Cu2Se, Cu2S | Cu1.965S0.5Se0.5 | Ag0.01 | FALSE |  | Stoichiometric Formula |  | 2021 | 300 | 51.47 | 120 | 0.741168 | 0.04917081 | 0.4522 | [8 empty] | high temperature solid-state reaction | Not mentioned | spark plasma sintered at 873 K under a uniaxial pressure of 40 MPa for 5 min | Not mentioned | Not mentioned | Polycrystalline | Bulk
7564 | https://doi.org/10.1038/s41524-022-00897-2 | https://doi.org/10.1021/acsaem.1c03064 | Ag0.01Cu1.965S0.5Se0.5 |  | AgyCu2–x–yS0.5Se0.5 | Cu2Se, Cu2S | Cu1.965S0.5Se0.5 | Ag0.01 | FALSE |  | Stoichiometric Formula |  | 2021 | 375 | 70.59 | 136 | 1.30563264 | 0.07871579 | 0.622 | [8 empty] | high temperature solid-state reaction | Not mentioned | spark plasma sintered at 873 K under a uniaxial pressure of 40 MPa for 5 min | Not mentioned | Not mentioned | Polycrystalline | Bulk
7565 | https://doi.org/10.1038/s41524-022-00897-2 | https://doi.org/10.1021/acsaem.1c03064 | Ag0.01Cu1.965S0.5Se0.5 |  | AgyCu2–x–yS0.5Se0.5 | Cu2Se, Cu2S | Cu1.965S0.5Se0.5 | Ag0.01 | FALSE |  | Stoichiometric Formula |  | 2021 | 475 | 102.21 | 120.74 | 1.490032 | 0.09748835 | 0.726 | [8 empty] | high temperature solid-state reaction | Not mentioned | spark plasma sintered at 873 K under a uniaxial pressure of 40 MPa for 5 min | Not mentioned | Not mentioned | Polycrystalline | Bulk
7566 | https://doi.org/10.1038/s41524-022-00897-2 | https://doi.org/10.1021/acsaem.1c03064 | Ag0.01Cu1.965S0.5Se0.5 |  | AgyCu2–x–yS0.5Se0.5 | Cu2Se, Cu2S | Cu1.965S0.5Se0.5 | Ag0.01 | FALSE |  | Stoichiometric Formula |  | 2021 | 578 | 374.26 | 112.44 | 4.731677 | 0.306 | 0.92 | [8 empty] | high temperature solid-state reaction | Not mentioned | spark plasma sintered at 873 K under a uniaxial pressure of 40 MPa for 5 min | Not mentioned | Not mentioned | Polycrystalline | Bulk
7567 | https://doi.org/10.1038/s41524-022-00897-2 | https://doi.org/10.1021/acsaem.1c03064 | Ag0.01Cu1.965S0.5Se0.5 |  | AgyCu2–x–yS0.5Se0.5 | Cu2Se, Cu2S | Cu1.965S0.5Se0.5 | Ag0.01 | FALSE |  | Stoichiometric Formula |  | 2021 | 673 | 385.29 | 168.93 | 10.99515 | 0.8162977 | 0.9065 | [8 empty] | high temperature solid-state reaction | Not mentioned | spark plasma sintered at 873 K under a uniaxial pressure of 40 MPa for 5 min | Not mentioned | Not mentioned | Polycrystalline | Bulk
7568 | https://doi.org/10.1038/s41524-022-00897-2 | https://doi.org/10.1021/acsaem.1c03064 | Ag0.01Cu1.965S0.5Se0.5 |  | AgyCu2–x–yS0.5Se0.5 | Cu2Se, Cu2S | Cu1.965S0.5Se0.5 | Ag0.01 | FALSE |  | Stoichiometric Formula |  | 2021 | 772 | 325 | 192.05 | 11.98704 | 1.033158 | 0.8957 | [8 empty] | high temperature solid-state reaction | Not mentioned | spark plasma sintered at 873 K under a uniaxial pressure of 40 MPa for 5 min | Not mentioned | Not mentioned | Polycrystalline | Bulk
7569 | https://doi.org/10.1038/s41524-022-00897-2 | https://doi.org/10.1021/acsaem.1c03064 | Ag0.02Cu1.955S0.5Se0.5 |  | AgyCu2–x–yS0.5Se0.5 | Cu2Se, Cu2S | Cu1.955S0.5Se0.5 | Ag0.02 | FALSE |  | Stoichiometric Formula |  | 2021 | 300 | 41.91 | 141.15 | 0.8349864 | 0.05620281 | 0.4457 | [8 empty] | high temperature solid-state reaction | Not mentioned | spark plasma sintered at 873 K under a uniaxial pressure of 40 MPa for 5 min | Not mentioned | Not mentioned | Polycrystalline | Bulk
7570 | https://doi.org/10.1038/s41524-022-00897-2 | https://doi.org/10.1021/acsaem.1c03064 | Ag0.02Cu1.955S0.5Se0.5 |  | AgyCu2–x–yS0.5Se0.5 | Cu2Se, Cu2S | Cu1.955S0.5Se0.5 | Ag0.02 | FALSE |  | Stoichiometric Formula |  | 2021 | 375 | 58.09 | 151 | 1.42 | 0.07851585 | 0.6326 | [8 empty] | high temperature solid-state reaction | Not mentioned | spark plasma sintered at 873 K under a uniaxial pressure of 40 MPa for 5 min | Not mentioned | Not mentioned | Polycrystalline | Bulk
7571 | https://doi.org/10.1038/s41524-022-00897-2 | https://doi.org/10.1021/acsaem.1c03064 | Ag0.02Cu1.955S0.5Se0.5 |  | AgyCu2–x–yS0.5Se0.5 | Cu2Se, Cu2S | Cu1.955S0.5Se0.5 | Ag0.02 | FALSE |  | Stoichiometric Formula |  | 2021 | 475 | 72.79 | 135.74 | 1.87 | 0.1284898 | 0.6913 | [8 empty] | high temperature solid-state reaction | Not mentioned | spark plasma sintered at 873 K under a uniaxial pressure of 40 MPa for 5 min | Not mentioned | Not mentioned | Polycrystalline | Bulk
7572 | https://doi.org/10.1038/s41524-022-00897-2 | https://doi.org/10.1021/acsaem.1c03064 | Ag0.02Cu1.955S0.5Se0.5 |  | AgyCu2–x–yS0.5Se0.5 | Cu2Se, Cu2S | Cu1.955S0.5Se0.5 | Ag0.02 | FALSE |  | Stoichiometric Formula |  | 2021 | 578 | 248.53 | 149.5 | 7.55 | 0.5187091 | 0.8413 | [8 empty] | high temperature solid-state reaction | Not mentioned | spark plasma sintered at 873 K under a uniaxial pressure of 40 MPa for 5 min | Not mentioned | Not mentioned | Polycrystalline | Bulk
7573 | https://doi.org/10.1038/s41524-022-00897-2 | https://doi.org/10.1021/acsaem.1c03064 | Ag0.02Cu1.955S0.5Se0.5 |  | AgyCu2–x–yS0.5Se0.5 | Cu2Se, Cu2S | Cu1.955S0.5Se0.5 | Ag0.02 | FALSE |  | Stoichiometric Formula |  | 2021 | 673 | 275.74 | 180.98 | 11.25 | 0.914071 | 0.8283 | [8 empty] | high temperature solid-state reaction | Not mentioned | spark plasma sintered at 873 K under a uniaxial pressure of 40 MPa for 5 min | Not mentioned | Not mentioned | Polycrystalline | Bulk
7574 | https://doi.org/10.1038/s41524-022-00897-2 | https://doi.org/10.1021/acsaem.1c03064 | Ag0.02Cu1.955S0.5Se0.5 |  | AgyCu2–x–yS0.5Se0.5 | Cu2Se, Cu2S | Cu1.955S0.5Se0.5 | Ag0.02 | FALSE |  | Stoichiometric Formula |  | 2021 | 772 | 230.88 | 206.3 | 11.935 | 1.210911 | 0.7609 | [8 empty] | high temperature solid-state reaction | Not mentioned | spark plasma sintered at 873 K under a uniaxial pressure of 40 MPa for 5 min | Not mentioned | Not mentioned | Polycrystalline | Bulk
7575 | https://doi.org/10.1038/s41524-022-00897-2 | https://doi.org/10.1021/acsaem.1c03064 | Ag0.03Cu1.945S0.5Se0.5 |  | AgyCu2–x–yS0.5Se0.5 | Cu2Se, Cu2S | Cu1.945S0.5Se0.5 | Ag0.03 | FALSE |  | Stoichiometric Formula |  | 2021 | 300 | 32.35 | 144.59 | 0.6763178 | 0.06482279 | 0.313 | [8 empty] | high temperature solid-state reaction | Not mentioned | spark plasma sintered at 873 K under a uniaxial pressure of 40 MPa for 5 min | Not mentioned | Not mentioned | Polycrystalline | Bulk
7576 | https://doi.org/10.1038/s41524-022-00897-2 | https://doi.org/10.1021/acsaem.1c03064 | Ag0.03Cu1.945S0.5Se0.5 |  | AgyCu2–x–yS0.5Se0.5 | Cu2Se, Cu2S | Cu1.945S0.5Se0.5 | Ag0.03 | FALSE |  | Stoichiometric Formula |  | 2021 | 375 | 47.06 | 155.16 | 1.132952 | 0.07080949 | 0.6 | [8 empty] | high temperature solid-state reaction | Not mentioned | spark plasma sintered at 873 K under a uniaxial pressure of 40 MPa for 5 min | Not mentioned | Not mentioned | Polycrystalline | Bulk
7577 | https://doi.org/10.1038/s41524-022-00897-2 | https://doi.org/10.1021/acsaem.1c03064 | Ag0.03Cu1.945S0.5Se0.5 |  | AgyCu2–x–yS0.5Se0.5 | Cu2Se, Cu2S | Cu1.945S0.5Se0.5 | Ag0.03 | FALSE |  | Stoichiometric Formula |  | 2021 | 475 | 61.76 | 166.23 | 1.706578 | 0.0826 | 0.6717 | [8 empty] | high temperature solid-state reaction | Not mentioned | spark plasma sintered at 873 K under a uniaxial pressure of 40 MPa for 5 min | Not mentioned | Not mentioned | Polycrystalline | Bulk
7578 | https://doi.org/10.1038/s41524-022-00897-2 | https://doi.org/10.1021/acsaem.1c03064 | Ag0.03Cu1.945S0.5Se0.5 |  | AgyCu2–x–yS0.5Se0.5 | Cu2Se, Cu2S | Cu1.945S0.5Se0.5 | Ag0.03 | FALSE |  | Stoichiometric Formula |  | 2021 | 578 | 263.97 | 168.44 | 6.13 | 0.4 | 0.9022 | [8 empty] | high temperature solid-state reaction | Not mentioned | spark plasma sintered at 873 K under a uniaxial pressure of 40 MPa for 5 min | Not mentioned | Not mentioned | Polycrystalline | Bulk
7579 | https://doi.org/10.1038/s41524-022-00897-2 | https://doi.org/10.1021/acsaem.1c03064 | Ag0.03Cu1.945S0.5Se0.5 |  | AgyCu2–x–yS0.5Se0.5 | Cu2Se, Cu2S | Cu1.945S0.5Se0.5 | Ag0.03 | FALSE |  | Stoichiometric Formula |  | 2021 | 673 | 261.76 | 202.13 | 8.538 | 0.7 | 0.8174 | [8 empty] | high temperature solid-state reaction | Not mentioned | spark plasma sintered at 873 K under a uniaxial pressure of 40 MPa for 5 min | Not mentioned | Not mentioned | Polycrystalline | Bulk
7580 | https://doi.org/10.1038/s41524-022-00897-2 | https://doi.org/10.1021/acsaem.1c03064 | Ag0.03Cu1.945S0.5Se0.5 |  | AgyCu2–x–yS0.5Se0.5 | Cu2Se, Cu2S | Cu1.945S0.5Se0.5 | Ag0.03 | FALSE |  | Stoichiometric Formula |  | 2021 | 772 | 224.26 | 228 | 9.548 | 0.9 | 0.7609 | [8 empty] | high temperature solid-state reaction | Not mentioned | spark plasma sintered at 873 K under a uniaxial pressure of 40 MPa for 5 min | Not mentioned | Not mentioned | Polycrystalline | Bulk
7581 | https://doi.org/10.1038/s41524-022-00897-2 | https://doi.org/10.1021/acsaem.1c03064 | Cu1.95S0.5Se0.5 |  | AgyCu2–x–yS0.5Se0.5 | Cu2Se, Cu2S | Cu1.95S0.5Se0.5 | None | TRUE |  | Stoichiometric Formula |  | 2021 | 300 | 338.61 | 62.63 | 1.328203 | 0.0650018 | 0.613 | [8 empty] | high temperature solid-state reaction | Not mentioned | spark plasma sintered at 873 K under a uniaxial pressure of 40 MPa for 5 min | Not mentioned | Not mentioned | Polycrystalline | Bulk
7582 | https://doi.org/10.1038/s41524-022-00897-2 | https://doi.org/10.1021/acsaem.1c03064 | Cu1.95S0.5Se0.5 |  | AgyCu2–x–yS0.5Se0.5 | Cu2Se, Cu2S | Cu1.95S0.5Se0.5 | None | TRUE |  | Stoichiometric Formula |  | 2021 | 375 | 316.34 | 71.92 | 1.636264 | 0.06083069 | 1.0087 | [8 empty] | high temperature solid-state reaction | Not mentioned | spark plasma sintered at 873 K under a uniaxial pressure of 40 MPa for 5 min | Not mentioned | Not mentioned | Polycrystalline | Bulk
7583 | https://doi.org/10.1038/s41524-022-00897-2 | https://doi.org/10.1021/acsaem.1c03064 | Cu1.95S0.5Se0.5 |  | AgyCu2–x–yS0.5Se0.5 | Cu2Se, Cu2S | Cu1.95S0.5Se0.5 | None | TRUE |  | Stoichiometric Formula |  | 2021 | 475 | 490.1 | 73.54 | 2.650525 | 0.09933719 | 1.2674 | [8 empty] | high temperature solid-state reaction | Not mentioned | spark plasma sintered at 873 K under a uniaxial pressure of 40 MPa for 5 min | Not mentioned | Not mentioned | Polycrystalline | Bulk
7584 | https://doi.org/10.1038/s41524-022-00897-2 | https://doi.org/10.1021/acsaem.1c03064 | Cu1.95S0.5Se0.5 |  | AgyCu2–x–yS0.5Se0.5 | Cu2Se, Cu2S | Cu1.95S0.5Se0.5 | None | TRUE |  | Stoichiometric Formula |  | 2021 | 578 | 766.34 | 100.8 | 7.786505 | 0.3224618 | 1.3957 | [8 empty] | high temperature solid-state reaction | Not mentioned | spark plasma sintered at 873 K under a uniaxial pressure of 40 MPa for 5 min | Not mentioned | Not mentioned | Polycrystalline | Bulk
7585 | https://doi.org/10.1038/s41524-022-00897-2 | https://doi.org/10.1021/acsaem.1c03064 | Cu1.95S0.5Se0.5 |  | AgyCu2–x–yS0.5Se0.5 | Cu2Se, Cu2S | Cu1.95S0.5Se0.5 | None | TRUE |  | Stoichiometric Formula |  | 2021 | 673 | 669.8 | 124.85 | 10.44052 | 0.5388399 | 1.304 | [8 empty] | high temperature solid-state reaction | Not mentioned | spark plasma sintered at 873 K under a uniaxial pressure of 40 MPa for 5 min | Not mentioned | Not mentioned | Polycrystalline | Bulk
7586 | https://doi.org/10.1038/s41524-022-00897-2 | https://doi.org/10.1021/acsaem.1c03064 | Cu1.95S0.5Se0.5 |  | AgyCu2–x–yS0.5Se0.5 | Cu2Se, Cu2S | Cu1.95S0.5Se0.5 | None | TRUE |  | Stoichiometric Formula |  | 2021 | 772 | 559.9 | 146.67 | 12.04462 | 0.735055 | 1.265 | [8 empty] | high temperature solid-state reaction | Not mentioned | spark plasma sintered at 873 K under a uniaxial pressure of 40 MPa for 5 min | Not mentioned | Not mentioned | Polycrystalline | Bulk
7587 | https://doi.org/10.1038/s41524-022-00897-2 | https://doi.org/10.1021/acsaem.1c03064 | Cu1.975S0.5Se0.5 |  | AgyCu2–x–yS0.5Se0.5 | Cu2Se, Cu2S | Cu1.975S0.5Se0.5 | None | TRUE |  | Stoichiometric Formula |  | 2021 | 300 | 158.91 | 99.39 | 1.569772 | 0.09377372 | 0.5022 | [8 empty] | high temperature solid-state reaction | Not mentioned | spark plasma sintered at 873 K under a uniaxial pressure of 40 MPa for 5 min | Not mentioned | Not mentioned | Polycrystalline | Bulk
7588 | https://doi.org/10.1038/s41524-022-00897-2 | https://doi.org/10.1021/acsaem.1c03064 | Cu1.975S0.5Se0.5 |  | AgyCu2–x–yS0.5Se0.5 | Cu2Se, Cu2S | Cu1.975S0.5Se0.5 | None | TRUE |  | Stoichiometric Formula |  | 2021 | 375 | 150 | 108.38 | 1.76193366 | 0.0986746 | 0.6696 | [8 empty] | high temperature solid-state reaction | Not mentioned | spark plasma sintered at 873 K under a uniaxial pressure of 40 MPa for 5 min | Not mentioned | Not mentioned | Polycrystalline | Bulk
7589 | https://doi.org/10.1038/s41524-022-00897-2 | https://doi.org/10.1021/acsaem.1c03064 | Cu1.975S0.5Se0.5 |  | AgyCu2–x–yS0.5Se0.5 | Cu2Se, Cu2S | Cu1.975S0.5Se0.5 | None | TRUE |  | Stoichiometric Formula |  | 2021 | 475 | 149.26 | 103.03 | 1.584422 | 0.1027301 | 0.7326 | [8 empty] | high temperature solid-state reaction | Not mentioned | spark plasma sintered at 873 K under a uniaxial pressure of 40 MPa for 5 min | Not mentioned | Not mentioned | Polycrystalline | Bulk
7590 | https://doi.org/10.1038/s41524-022-00897-2 | https://doi.org/10.1021/acsaem.1c03064 | Cu1.975S0.5Se0.5 |  | AgyCu2–x–yS0.5Se0.5 | Cu2Se, Cu2S | Cu1.975S0.5Se0.5 | None | TRUE |  | Stoichiometric Formula |  | 2021 | 578 | 392.08 | 133.33 | 6.969963 | 0.4487234 | 0.8978 | [8 empty] | high temperature solid-state reaction | Not mentioned | spark plasma sintered at 873 K under a uniaxial pressure of 40 MPa for 5 min | Not mentioned | Not mentioned | Polycrystalline | Bulk
7591 | https://doi.org/10.1038/s41524-022-00897-2 | https://doi.org/10.1021/acsaem.1c03064 | Cu1.975S0.5Se0.5 |  | AgyCu2–x–yS0.5Se0.5 | Cu2Se, Cu2S | Cu1.975S0.5Se0.5 | None | TRUE |  | Stoichiometric Formula |  | 2021 | 673 | 380.2 | 160 | 9.73312 | 0.7278211 | 0.9 | [8 empty] | high temperature solid-state reaction | Not mentioned | spark plasma sintered at 873 K under a uniaxial pressure of 40 MPa for 5 min | Not mentioned | Not mentioned | Polycrystalline | Bulk
7592 | https://doi.org/10.1038/s41524-022-00897-2 | https://doi.org/10.1021/acsaem.1c03064 | Cu1.975S0.5Se0.5 |  | AgyCu2–x–yS0.5Se0.5 | Cu2Se, Cu2S | Cu1.975S0.5Se0.5 | None | TRUE |  | Stoichiometric Formula |  | 2021 | 772 | 318 | 186 | 11.001528 | 0.9718709 | 0.8739 | [8 empty] | high temperature solid-state reaction | Not mentioned | spark plasma sintered at 873 K under a uniaxial pressure of 40 MPa for 5 min | Not mentioned | Not mentioned | Polycrystalline | Bulk
7593 | https://doi.org/10.1038/s41524-022-00897-2 | https://doi.org/10.1021/acsaem.1c03064 | Cu1.99S0.5Se0.5 |  | AgyCu2–x–yS0.5Se0.5 | Cu2Se, Cu2S | Cu1.99S0.5Se0.5 | None | TRUE |  | Stoichiometric Formula |  | 2021 | 300 | 35.64 | 153.94 | 0.8445797 | 0.06134962 | 0.413 | [8 empty] | high temperature solid-state reaction | Not mentioned | spark plasma sintered at 873 K under a uniaxial pressure of 40 MPa for 5 min | Not mentioned | Not mentioned | Polycrystalline | Bulk
7594 | https://doi.org/10.1038/s41524-022-00897-2 | https://doi.org/10.1021/acsaem.1c03064 | Cu1.99S0.5Se0.5 |  | AgyCu2–x–yS0.5Se0.5 | Cu2Se, Cu2S | Cu1.99S0.5Se0.5 | None | TRUE |  | Stoichiometric Formula |  | 2021 | 375 | 38.61 | 167.68 | 1.085581 | 0.07868051 | 0.5174 | [8 empty] | high temperature solid-state reaction | Not mentioned | spark plasma sintered at 873 K under a uniaxial pressure of 40 MPa for 5 min | Not mentioned | Not mentioned | Polycrystalline | Bulk
7595 | https://doi.org/10.1038/s41524-022-00897-2 | https://doi.org/10.1021/acsaem.1c03064 | Cu1.99S0.5Se0.5 |  | AgyCu2–x–yS0.5Se0.5 | Cu2Se, Cu2S | Cu1.99S0.5Se0.5 | None | TRUE |  | Stoichiometric Formula |  | 2021 | 475 | 35.64 | 159.2 | 0.9032829696 | 0.07772815 | 0.552 | [8 empty] | high temperature solid-state reaction | Not mentioned | spark plasma sintered at 873 K under a uniaxial pressure of 40 MPa for 5 min | Not mentioned | Not mentioned | Polycrystalline | Bulk
7596 | https://doi.org/10.1038/s41524-022-00897-2 | https://doi.org/10.1021/acsaem.1c03064 | Cu1.99S0.5Se0.5 |  | AgyCu2–x–yS0.5Se0.5 | Cu2Se, Cu2S | Cu1.99S0.5Se0.5 | None | TRUE |  | Stoichiometric Formula |  | 2021 | 578 | 103.96 | 153.13 | 2.437737 | 0.2175072 | 0.6478 | [8 empty] | high temperature solid-state reaction | Not mentioned | spark plasma sintered at 873 K under a uniaxial pressure of 40 MPa for 5 min | Not mentioned | Not mentioned | Polycrystalline | Bulk
7597 | https://doi.org/10.1038/s41524-022-00897-2 | https://doi.org/10.1021/acsaem.1c03064 | Cu1.99S0.5Se0.5 |  | AgyCu2–x–yS0.5Se0.5 | Cu2Se, Cu2S | Cu1.99S0.5Se0.5 | None | TRUE |  | Stoichiometric Formula |  | 2021 | 673 | 150 | 220 | 7.26 | 0.720646 | 0.678 | [8 empty] | high temperature solid-state reaction | Not mentioned | spark plasma sintered at 873 K under a uniaxial pressure of 40 MPa for 5 min | Not mentioned | Not mentioned | Polycrystalline | Bulk
7598 | https://doi.org/10.1038/s41524-022-00897-2 | https://doi.org/10.1021/acsaem.1c03064 | Cu1.99S0.5Se0.5 |  | AgyCu2–x–yS0.5Se0.5 | Cu2Se, Cu2S | Cu1.99S0.5Se0.5 | None | TRUE |  | Stoichiometric Formula |  | 2021 | 772 | 127.72 | 243.23 | 7.556022 | 0.89467 | 0.652 | [8 empty] | high temperature solid-state reaction | Not mentioned | spark plasma sintered at 873 K under a uniaxial pressure of 40 MPa for 5 min | Not mentioned | Not mentioned | Polycrystalline | Bulk
7599 | https://doi.org/10.1038/s41524-022-00897-2 | https://doi.org/10.1021/acsaem.1c03064 | Cu2S0.5Se0.5 |  | AgyCu2–x–yS0.5Se0.5 | Cu2Se, Cu2S | Cu2S0.5Se0.5 | None | TRUE |  | Stoichiometric Formula |  | 2021 | 300 | 14.85 | 172.12 | 0.4399356 | 0.02947313 | 0.4478 | [8 empty] | high temperature solid-state reaction | Not mentioned | spark plasma sintered at 873 K under a uniaxial pressure of 40 MPa for 5 min | Not mentioned | Not mentioned | Polycrystalline | Bulk
7600 | https://doi.org/10.1038/s41524-022-00897-2 | https://doi.org/10.1021/acsaem.1c03064 | Cu2S0.5Se0.5 |  | AgyCu2–x–yS0.5Se0.5 | Cu2Se, Cu2S | Cu2S0.5Se0.5 | None | TRUE |  | Stoichiometric Formula |  | 2021 | 375 | 14.9 | 215.7 | 0.693244701 | 0.04783197 | 0.5435 | [8 empty] | high temperature solid-state reaction | Not mentioned | spark plasma sintered at 873 K under a uniaxial pressure of 40 MPa for 5 min | Not mentioned | Not mentioned | Polycrystalline | Bulk
7601 | https://doi.org/10.1038/s41524-022-00897-2 | https://doi.org/10.1021/acsaem.1c03064 | Cu2S0.5Se0.5 |  | AgyCu2–x–yS0.5Se0.5 | Cu2Se, Cu2S | Cu2S0.5Se0.5 | None | TRUE |  | Stoichiometric Formula |  | 2021 | 475 | 16.34 | 214.14 | 0.7492861 | 0.06497095 | 0.5478 | [8 empty] | high temperature solid-state reaction | Not mentioned | spark plasma sintered at 873 K under a uniaxial pressure of 40 MPa for 5 min | Not mentioned | Not mentioned | Polycrystalline | Bulk
7602 | https://doi.org/10.1038/s41524-022-00897-2 | https://doi.org/10.1021/acsaem.1c03064 | Cu2S0.5Se0.5 |  | AgyCu2–x–yS0.5Se0.5 | Cu2Se, Cu2S | Cu2S0.5Se0.5 | None | TRUE |  | Stoichiometric Formula |  | 2021 | 578 | 41.58 | 186.26 | 1.442526 | 0.130482 | 0.639 | [8 empty] | high temperature solid-state reaction | Not mentioned | spark plasma sintered at 873 K under a uniaxial pressure of 40 MPa for 5 min | Not mentioned | Not mentioned | Polycrystalline | Bulk
7603 | https://doi.org/10.1038/s41524-022-00897-2 | https://doi.org/10.1021/acsaem.1c03064 | Cu2S0.5Se0.5 |  | AgyCu2–x–yS0.5Se0.5 | Cu2Se, Cu2S | Cu2S0.5Se0.5 | None | TRUE |  | Stoichiometric Formula |  | 2021 | 673 | 81.68 | 260.2 | 5.530066 | 0.5020551 | 0.7413 | [8 empty] | high temperature solid-state reaction | Not mentioned | spark plasma sintered at 873 K under a uniaxial pressure of 40 MPa for 5 min | Not mentioned | Not mentioned | Polycrystalline | Bulk
7604 | https://doi.org/10.1038/s41524-022-00897-2 | https://doi.org/10.1021/acsaem.1c03064 | Cu2S0.5Se0.5 |  | AgyCu2–x–yS0.5Se0.5 | Cu2Se, Cu2S | Cu2S0.5Se0.5 | None | TRUE |  | Stoichiometric Formula |  | 2021 | 772 | 69.8 | 287.27 | 5.760179 | 0.649366 | 0.6848 | [8 empty] | high temperature solid-state reaction | Not mentioned | spark plasma sintered at 873 K under a uniaxial pressure of 40 MPa for 5 min | Not mentioned | Not mentioned | Polycrystalline | Bulk
7605 | https://doi.org/10.1038/s41524-022-00897-2 | https://doi.org/10.1021/acsaem.1c03231 | (SnTe)10Sb2Te3 |  | (SnTe)nSb2Te3 | SnTe | (SnTe)10 | Sb2Te3 | FALSE |  | Stoichiometric Formula |  | 2021 | 323 | 1925 | 74.75 | 10.75606 | 0.146591 | 2.37 | [8 empty] | melting, followed by quenching and grinding with mortar and pestle | Not mentioned | spark plasma sintering at 823 K, 5 minutes and 50 Mpa | Not mentioned | Not mentioned | Polycrystalline | Bulk
7606 | https://doi.org/10.1038/s41524-022-00897-2 | https://doi.org/10.1021/acsaem.1c03231 | (SnTe)10Sb2Te3 |  | (SnTe)nSb2Te3 | SnTe | (SnTe)10 | Sb2Te3 | FALSE |  | Stoichiometric Formula |  | 2021 | 423 | 1531.25 | 102.93 | 16.22296 | 0.3133475 | 2.19 | [8 empty] | melting, followed by quenching and grinding with mortar and pestle | Not mentioned | spark plasma sintering at 823 K, 5 minutes and 50 Mpa | Not mentioned | Not mentioned | Polycrystalline | Bulk
7607 | https://doi.org/10.1038/s41524-022-00897-2 | https://doi.org/10.1021/acsaem.1c03231 | (SnTe)10Sb2Te3 |  | (SnTe)nSb2Te3 | SnTe | (SnTe)10 | Sb2Te3 | FALSE |  | Stoichiometric Formula |  | 2021 | 523 | 1178.48 | 135.54 | 21.64996 | 0.5959437 | 1.9 | [8 empty] | melting, followed by quenching and grinding with mortar and pestle | Not mentioned | spark plasma sintering at 823 K, 5 minutes and 50 Mpa | Not mentioned | Not mentioned | Polycrystalline | Bulk
7608 | https://doi.org/10.1038/s41524-022-00897-2 | https://doi.org/10.1021/acsaem.1c03231 | (SnTe)10Sb2Te3 |  | (SnTe)nSb2Te3 | SnTe | (SnTe)10 | Sb2Te3 | FALSE |  | Stoichiometric Formula |  | 2021 | 623 | 877.22 | 167.69 | 24.66737 | 0.9202259 | 1.67 | [8 empty] | melting, followed by quenching and grinding with mortar and pestle | Not mentioned | spark plasma sintering at 823 K, 5 minutes and 50 Mpa | Not mentioned | Not mentioned | Polycrystalline | Bulk
7609 | https://doi.org/10.1038/s41524-022-00897-2 | https://doi.org/10.1021/acsaem.1c03231 | (SnTe)10Sb2Te3 |  | (SnTe)nSb2Te3 | SnTe | (SnTe)10 | Sb2Te3 | FALSE |  | Stoichiometric Formula |  | 2021 | 673 | 788 | 178.5 | 25.107453 | 1.043044 | 1.62 | [8 empty] | melting, followed by quenching and grinding with mortar and pestle | Not mentioned | spark plasma sintering at 823 K, 5 minutes and 50 Mpa | Not mentioned | Not mentioned | Polycrystalline | Bulk
7610 | https://doi.org/10.1038/s41524-022-00897-2 | https://doi.org/10.1021/acsaem.1c03231 | (SnTe)10Sb2Te3 |  | (SnTe)nSb2Te3 | SnTe | (SnTe)10 | Sb2Te3 | FALSE |  | Stoichiometric Formula |  | 2021 | 723 | 770.8 | 177.9 | 24.39459 | 1.062487 | 1.66 | [8 empty] | melting, followed by quenching and grinding with mortar and pestle | Not mentioned | spark plasma sintering at 823 K, 5 minutes and 50 Mpa | Not mentioned | Not mentioned | Polycrystalline | Bulk
7611 | https://doi.org/10.1038/s41524-022-00897-2 | https://doi.org/10.1021/acsaem.1c03231 | (SnTe)10Sb2Te3 |  | (SnTe)nSb2Te3 | SnTe | (SnTe)10 | Sb2Te3 | FALSE |  | Stoichiometric Formula |  | 2021 | 773 | 771 | 177.44 | 24.2749 | 1.066165 | 1.76 | [8 empty] | melting, followed by quenching and grinding with mortar and pestle | Not mentioned | spark plasma sintering at 823 K, 5 minutes and 50 Mpa | Not mentioned | Not mentioned | Polycrystalline | Bulk
7612 | https://doi.org/10.1038/s41524-022-00897-2 | https://doi.org/10.1021/acsaem.1c03231 | (SnTe)12Sb2Te3 |  | (SnTe)nSb2Te3 | SnTe | (SnTe)12 | Sb2Te3 | FALSE |  | Stoichiometric Formula |  | 2021 | 323 | 2240 | 64.14 | 9.215224704 | 0.1022858 | 2.91 | [8 empty] | melting, followed by quenching and grinding with mortar and pestle | Not mentioned | spark plasma sintering at 823 K, 5 minutes and 50 Mpa | Not mentioned | Not mentioned | Polycrystalline | Bulk
7613 | https://doi.org/10.1038/s41524-022-00897-2 | https://doi.org/10.1021/acsaem.1c03231 | (SnTe)12Sb2Te3 |  | (SnTe)nSb2Te3 | SnTe | (SnTe)12 | Sb2Te3 | FALSE |  | Stoichiometric Formula |  | 2021 | 423 | 1811.25 | 84.83 | 13.03399 | 0.2041992 | 2.7 | [8 empty] | melting, followed by quenching and grinding with mortar and pestle | Not mentioned | spark plasma sintering at 823 K, 5 minutes and 50 Mpa | Not mentioned | Not mentioned | Polycrystalline | Bulk
7614 | https://doi.org/10.1038/s41524-022-00897-2 | https://doi.org/10.1021/acsaem.1c03231 | (SnTe)12Sb2Te3 |  | (SnTe)nSb2Te3 | SnTe | (SnTe)12 | Sb2Te3 | FALSE |  | Stoichiometric Formula |  | 2021 | 523 | 1400 | 113.28 | 17.96530176 | 0.4032555 | 2.33 | [8 empty] | melting, followed by quenching and grinding with mortar and pestle | Not mentioned | spark plasma sintering at 823 K, 5 minutes and 50 Mpa | Not mentioned | Not mentioned | Polycrystalline | Bulk
7615 | https://doi.org/10.1038/s41524-022-00897-2 | https://doi.org/10.1021/acsaem.1c03231 | (SnTe)12Sb2Te3 |  | (SnTe)nSb2Te3 | SnTe | (SnTe)12 | Sb2Te3 | FALSE |  | Stoichiometric Formula |  | 2021 | 623 | 1050 | 143.53 | 21.6309 | 0.6738027 | 2 | [8 empty] | melting, followed by quenching and grinding with mortar and pestle | Not mentioned | spark plasma sintering at 823 K, 5 minutes and 50 Mpa | Not mentioned | Not mentioned | Polycrystalline | Bulk
7616 | https://doi.org/10.1038/s41524-022-00897-2 | https://doi.org/10.1021/acsaem.1c03231 | (SnTe)12Sb2Te3 |  | (SnTe)nSb2Te3 | SnTe | (SnTe)12 | Sb2Te3 | FALSE |  | Stoichiometric Formula |  | 2021 | 673 | 930 | 156.7 | 22.8360477 | 0.8088768 | 1.9 | [8 empty] | melting, followed by quenching and grinding with mortar and pestle | Not mentioned | spark plasma sintering at 823 K, 5 minutes and 50 Mpa | Not mentioned | Not mentioned | Polycrystalline | Bulk
7617 | https://doi.org/10.1038/s41524-022-00897-2 | https://doi.org/10.1021/acsaem.1c03231 | (SnTe)12Sb2Te3 |  | (SnTe)nSb2Te3 | SnTe | (SnTe)12 | Sb2Te3 | FALSE |  | Stoichiometric Formula |  | 2021 | 723 | 877 | 162.5 | 23.15828125 | 0.878 | 1.88 | [8 empty] | melting, followed by quenching and grinding with mortar and pestle | Not mentioned | spark plasma sintering at 823 K, 5 minutes and 50 Mpa | Not mentioned | Not mentioned | Polycrystalline | Bulk
7618 | https://doi.org/10.1038/s41524-022-00897-2 | https://doi.org/10.1021/acsaem.1c03231 | (SnTe)12Sb2Te3 |  | (SnTe)nSb2Te3 | SnTe | (SnTe)12 | Sb2Te3 | FALSE |  | Stoichiometric Formula |  | 2021 | 773 | 859 | 164 | 23.103664 | 0.9158529 | 1.95 | [8 empty] | melting, followed by quenching and grinding with mortar and pestle | Not mentioned | spark plasma sintering at 823 K, 5 minutes and 50 Mpa | Not mentioned | Not mentioned | Polycrystalline | Bulk
7619 | https://doi.org/10.1038/s41524-022-00897-2 | https://doi.org/10.1021/acsaem.1c03231 | (SnTe)15Sb2Te3 |  | (SnTe)nSb2Te3 | SnTe | (SnTe)15 | Sb2Te3 | FALSE |  | Stoichiometric Formula |  | 2021 | 323 | 2933.76 | 55.34 | 8.984686 | 0.08197891 | 3.54 | [8 empty] | melting, followed by quenching and grinding with mortar and pestle | Not mentioned | spark plasma sintering at 823 K, 5 minutes and 50 Mpa | Not mentioned | Not mentioned | Polycrystalline | Bulk
7620 | https://doi.org/10.1038/s41524-022-00897-2 | https://doi.org/10.1021/acsaem.1c03231 | (SnTe)15Sb2Te3 |  | (SnTe)nSb2Te3 | SnTe | (SnTe)15 | Sb2Te3 | FALSE |  | Stoichiometric Formula |  | 2021 | 423 | 2280 | 74.2 | 12.5528592 | 0.1609048 | 3.3 | [8 empty] | melting, followed by quenching and grinding with mortar and pestle | Not mentioned | spark plasma sintering at 823 K, 5 minutes and 50 Mpa | Not mentioned | Not mentioned | Polycrystalline | Bulk
7621 | https://doi.org/10.1038/s41524-022-00897-2 | https://doi.org/10.1021/acsaem.1c03231 | (SnTe)15Sb2Te3 |  | (SnTe)nSb2Te3 | SnTe | (SnTe)15 | Sb2Te3 | FALSE |  | Stoichiometric Formula |  | 2021 | 523 | 1706.25 | 100.34 | 17.17872 | 0.3119608 | 2.88 | [8 empty] | melting, followed by quenching and grinding with mortar and pestle | Not mentioned | spark plasma sintering at 823 K, 5 minutes and 50 Mpa | Not mentioned | Not mentioned | Polycrystalline | Bulk
7622 | https://doi.org/10.1038/s41524-022-00897-2 | https://doi.org/10.1021/acsaem.1c03231 | (SnTe)15Sb2Te3 |  | (SnTe)nSb2Te3 | SnTe | (SnTe)15 | Sb2Te3 | FALSE |  | Stoichiometric Formula |  | 2021 | 623 | 1249.37 | 131.03 | 21.45026 | 0.5591428 | 2.39 | [8 empty] | melting, followed by quenching and grinding with mortar and pestle | Not mentioned | spark plasma sintering at 823 K, 5 minutes and 50 Mpa | Not mentioned | Not mentioned | Polycrystalline | Bulk
7623 | https://doi.org/10.1038/s41524-022-00897-2 | https://doi.org/10.1021/acsaem.1c03231 | (SnTe)15Sb2Te3 |  | (SnTe)nSb2Te3 | SnTe | (SnTe)15 | Sb2Te3 | FALSE |  | Stoichiometric Formula |  | 2021 | 673 | 1054.43 | 146.92 | 22.76038 | 0.7026486 | 2.18 | [8 empty] | melting, followed by quenching and grinding with mortar and pestle | Not mentioned | spark plasma sintering at 823 K, 5 minutes and 50 Mpa | Not mentioned | Not mentioned | Polycrystalline | Bulk
7624 | https://doi.org/10.1038/s41524-022-00897-2 | https://doi.org/10.1021/acsaem.1c03231 | (SnTe)15Sb2Te3 |  | (SnTe)nSb2Te3 | SnTe | (SnTe)15 | Sb2Te3 | FALSE |  | Stoichiometric Formula |  | 2021 | 723 | 939.24 | 156.92 | 23.12774 | 0.7924813 | 2.11 | [8 empty] | melting, followed by quenching and grinding with mortar and pestle | Not mentioned | spark plasma sintering at 823 K, 5 minutes and 50 Mpa | Not mentioned | Not mentioned | Polycrystalline | Bulk
7625 | https://doi.org/10.1038/s41524-022-00897-2 | https://doi.org/10.1021/acsaem.1c03231 | (SnTe)15Sb2Te3 |  | (SnTe)nSb2Te3 | SnTe | (SnTe)15 | Sb2Te3 | FALSE |  | Stoichiometric Formula |  | 2021 | 773 | 903.8 | 161.54 | 23.58482 | 0.8559184 | 2.13 | [8 empty] | melting, followed by quenching and grinding with mortar and pestle | Not mentioned | spark plasma sintering at 823 K, 5 minutes and 50 Mpa | Not mentioned | Not mentioned | Polycrystalline | Bulk
7626 | https://doi.org/10.1038/s41524-022-00897-2 | https://doi.org/10.1021/acsaem.1c03231 | (SnTe)20Sb2Te3 |  | (SnTe)nSb2Te3 | SnTe | (SnTe)20 | Sb2Te3 | FALSE |  | Stoichiometric Formula |  | 2021 | 323 | 2969.43 | 47.33 | 6.651906 | 0.05067372 | 4.24 | [8 empty] | melting, followed by quenching and grinding with mortar and pestle | Not mentioned | spark plasma sintering at 823 K, 5 minutes and 50 Mpa | Not mentioned | Not mentioned | Polycrystalline | Bulk
7627 | https://doi.org/10.1038/s41524-022-00897-2 | https://doi.org/10.1021/acsaem.1c03231 | (SnTe)20Sb2Te3 |  | (SnTe)nSb2Te3 | SnTe | (SnTe)20 | Sb2Te3 | FALSE |  | Stoichiometric Formula |  | 2021 | 423 | 2371.97 | 63.62 | 9.600559 | 0.1020361 | 3.98 | [8 empty] | melting, followed by quenching and grinding with mortar and pestle | Not mentioned | spark plasma sintering at 823 K, 5 minutes and 50 Mpa | Not mentioned | Not mentioned | Polycrystalline | Bulk
7628 | https://doi.org/10.1038/s41524-022-00897-2 | https://doi.org/10.1021/acsaem.1c03231 | (SnTe)20Sb2Te3 |  | (SnTe)nSb2Te3 | SnTe | (SnTe)20 | Sb2Te3 | FALSE |  | Stoichiometric Formula |  | 2021 | 523 | 1863.7 | 87.41 | 14.23961 | 0.2177579 | 3.42 | [8 empty] | melting, followed by quenching and grinding with mortar and pestle | Not mentioned | spark plasma sintering at 823 K, 5 minutes and 50 Mpa | Not mentioned | Not mentioned | Polycrystalline | Bulk
7629 | https://doi.org/10.1038/s41524-022-00897-2 | https://doi.org/10.1021/acsaem.1c03231 | (SnTe)20Sb2Te3 |  | (SnTe)nSb2Te3 | SnTe | (SnTe)20 | Sb2Te3 | FALSE |  | Stoichiometric Formula |  | 2021 | 623 | 1364 | 117.5 | 18.831725 | 0.4175148 | 2.81 | [8 empty] | melting, followed by quenching and grinding with mortar and pestle | Not mentioned | spark plasma sintering at 823 K, 5 minutes and 50 Mpa | Not mentioned | Not mentioned | Polycrystalline | Bulk
7630 | https://doi.org/10.1038/s41524-022-00897-2 | https://doi.org/10.1021/acsaem.1c03231 | (SnTe)20Sb2Te3 |  | (SnTe)nSb2Te3 | SnTe | (SnTe)20 | Sb2Te3 | FALSE |  | Stoichiometric Formula |  | 2021 | 673 | 1143.04 | 135.64 | 21.02989 | 0.5638691 | 2.51 | [8 empty] | melting, followed by quenching and grinding with mortar and pestle | Not mentioned | spark plasma sintering at 823 K, 5 minutes and 50 Mpa | Not mentioned | Not mentioned | Polycrystalline | Bulk
7631 | https://doi.org/10.1038/s41524-022-00897-2 | https://doi.org/10.1021/acsaem.1c03231 | (SnTe)20Sb2Te3 |  | (SnTe)nSb2Te3 | SnTe | (SnTe)20 | Sb2Te3 | FALSE |  | Stoichiometric Formula |  | 2021 | 723 | 1001.27 | 149.49 | 22.37564 | 0.6825987 | 2.37 | [8 empty] | melting, followed by quenching and grinding with mortar and pestle | Not mentioned | spark plasma sintering at 823 K, 5 minutes and 50 Mpa | Not mentioned | Not mentioned | Polycrystalline | Bulk
7632 | https://doi.org/10.1038/s41524-022-00897-2 | https://doi.org/10.1021/acsaem.1c03231 | (SnTe)20Sb2Te3 |  | (SnTe)nSb2Te3 | SnTe | (SnTe)20 | Sb2Te3 | FALSE |  | Stoichiometric Formula |  | 2021 | 773 | 939 | 156.5 | 22.99822275 | 0.7695942 | 2.31 | [8 empty] | melting, followed by quenching and grinding with mortar and pestle | Not mentioned | spark plasma sintering at 823 K, 5 minutes and 50 Mpa | Not mentioned | Not mentioned | Polycrystalline | Bulk
7633 | https://doi.org/10.1038/s41524-022-00897-2 | https://doi.org/10.1021/acsaem.1c03231 | (SnTe)25Sb2Te3 |  | (SnTe)nSb2Te3 | SnTe | (SnTe)25 | Sb2Te3 | FALSE |  | Stoichiometric Formula |  | 2021 | 323 | 3526.25 | 44.48 | 6.976581248 | 0.05265037 | 4.28 | [8 empty] | melting, followed by quenching and grinding with mortar and pestle | Not mentioned | spark plasma sintering at 823 K, 5 minutes and 50 Mpa | Not mentioned | Not mentioned | Polycrystalline | Bulk
7634 | https://doi.org/10.1038/s41524-022-00897-2 | https://doi.org/10.1021/acsaem.1c03231 | (SnTe)25Sb2Te3 |  | (SnTe)nSb2Te3 | SnTe | (SnTe)25 | Sb2Te3 | FALSE |  | Stoichiometric Formula |  | 2021 | 423 | 2782.5 | 60.52 | 10.19138 | 0.1077738 | 4 | [8 empty] | melting, followed by quenching and grinding with mortar and pestle | Not mentioned | spark plasma sintering at 823 K, 5 minutes and 50 Mpa | Not mentioned | Not mentioned | Polycrystalline | Bulk
7635 | https://doi.org/10.1038/s41524-022-00897-2 | https://doi.org/10.1021/acsaem.1c03231 | (SnTe)25Sb2Te3 |  | (SnTe)nSb2Te3 | SnTe | (SnTe)25 | Sb2Te3 | FALSE |  | Stoichiometric Formula |  | 2021 | 523 | 2135 | 83.79 | 14.98933 | 0.2265728 | 3.46 | [8 empty] | melting, followed by quenching and grinding with mortar and pestle | Not mentioned | spark plasma sintering at 823 K, 5 minutes and 50 Mpa | Not mentioned | Not mentioned | Polycrystalline | Bulk
7636 | https://doi.org/10.1038/s41524-022-00897-2 | https://doi.org/10.1021/acsaem.1c03231 | (SnTe)25Sb2Te3 |  | (SnTe)nSb2Te3 | SnTe | (SnTe)25 | Sb2Te3 | FALSE |  | Stoichiometric Formula |  | 2021 | 623 | 1592.5 | 114.57 | 20.90361 | 0.4634501 | 2.81 | [8 empty] | melting, followed by quenching and grinding with mortar and pestle | Not mentioned | spark plasma sintering at 823 K, 5 minutes and 50 Mpa | Not mentioned | Not mentioned | Polycrystalline | Bulk
7637 | https://doi.org/10.1038/s41524-022-00897-2 | https://doi.org/10.1021/acsaem.1c03231 | (SnTe)25Sb2Te3 |  | (SnTe)nSb2Te3 | SnTe | (SnTe)25 | Sb2Te3 | FALSE |  | Stoichiometric Formula |  | 2021 | 673 | 1337.97 | 131.79 | 21.99 | 0.5826484 | 2.54 | [8 empty] | melting, followed by quenching and grinding with mortar and pestle | Not mentioned | spark plasma sintering at 823 K, 5 minutes and 50 Mpa | Not mentioned | Not mentioned | Polycrystalline | Bulk
7638 | https://doi.org/10.1038/s41524-022-00897-2 | https://doi.org/10.1021/acsaem.1c03231 | (SnTe)25Sb2Te3 |  | (SnTe)nSb2Te3 | SnTe | (SnTe)25 | Sb2Te3 | FALSE |  | Stoichiometric Formula |  | 2021 | 723 | 1151.9 | 150 | 22.4 | 0.68 | 2.31 | [8 empty] | melting, followed by quenching and grinding with mortar and pestle | Not mentioned | spark plasma sintering at 823 K, 5 minutes and 50 Mpa | Not mentioned | Not mentioned | Polycrystalline | Bulk
7639 | https://doi.org/10.1038/s41524-022-00897-2 | https://doi.org/10.1021/acsaem.1c03231 | (SnTe)25Sb2Te3 |  | (SnTe)nSb2Te3 | SnTe | (SnTe)25 | Sb2Te3 | FALSE |  | Stoichiometric Formula |  | 2021 | 773 | 1050 | 161.9 | 22.7 | 0.78 | 2.17 | [8 empty] | melting, followed by quenching and grinding with mortar and pestle | Not mentioned | spark plasma sintering at 823 K, 5 minutes and 50 Mpa | Not mentioned | Not mentioned | Polycrystalline | Bulk
7640 | https://doi.org/10.1038/s41524-022-00897-2 | https://doi.org/10.1021/acsaem.1c03231 | (SnTe)40Sb2Te3 |  | (SnTe)nSb2Te3 | SnTe | (SnTe)40 | Sb2Te3 | FALSE |  | Stoichiometric Formula |  | 2021 | 323 | 3923.57 | 35.43 | 4.925198 | 0.028743 | 5.5347 | [8 empty] | melting, followed by quenching and grinding with mortar and pestle | Not mentioned | spark plasma sintering at 823 K, 5 minutes and 50 Mpa | Not mentioned | Not mentioned | Polycrystalline | Bulk
7641 | https://doi.org/10.1038/s41524-022-00897-2 | https://doi.org/10.1021/acsaem.1c03231 | (SnTe)40Sb2Te3 |  | (SnTe)nSb2Te3 | SnTe | (SnTe)40 | Sb2Te3 | FALSE |  | Stoichiometric Formula |  | 2021 | 423 | 3121.02 | 47.07 | 6.914885 | 0.05747684 | 5.089 | [8 empty] | melting, followed by quenching and grinding with mortar and pestle | Not mentioned | spark plasma sintering at 823 K, 5 minutes and 50 Mpa | Not mentioned | Not mentioned | Polycrystalline | Bulk
7642 | https://doi.org/10.1038/s41524-022-00897-2 | https://doi.org/10.1021/acsaem.1c03231 | (SnTe)40Sb2Te3 |  | (SnTe)nSb2Te3 | SnTe | (SnTe)40 | Sb2Te3 | FALSE |  | Stoichiometric Formula |  | 2021 | 523 | 2354.14 | 66.47 | 10.4012 | 0.1240271 | 4.386 | [8 empty] | melting, followed by quenching and grinding with mortar and pestle | Not mentioned | spark plasma sintering at 823 K, 5 minutes and 50 Mpa | Not mentioned | Not mentioned | Polycrystalline | Bulk
7643 | https://doi.org/10.1038/s41524-022-00897-2 | https://doi.org/10.1021/acsaem.1c03231 | (SnTe)40Sb2Te3 |  | (SnTe)nSb2Te3 | SnTe | (SnTe)40 | Sb2Te3 | FALSE |  | Stoichiometric Formula |  | 2021 | 623 | 1729.94 | 93.2 | 15.02667 | 0.2626422 | 3.5644 | [8 empty] | melting, followed by quenching and grinding with mortar and pestle | Not mentioned | spark plasma sintering at 823 K, 5 minutes and 50 Mpa | Not mentioned | Not mentioned | Polycrystalline | Bulk
7644 | https://doi.org/10.1038/s41524-022-00897-2 | https://doi.org/10.1021/acsaem.1c03231 | (SnTe)40Sb2Te3 |  | (SnTe)nSb2Te3 | SnTe | (SnTe)40 | Sb2Te3 | FALSE |  | Stoichiometric Formula |  | 2021 | 673 | 1435.67 | 110.43 | 17.50769 | 0.3730583 | 3.1584 | [8 empty] | melting, followed by quenching and grinding with mortar and pestle | Not mentioned | spark plasma sintering at 823 K, 5 minutes and 50 Mpa | Not mentioned | Not mentioned | Polycrystalline | Bulk
7645 | https://doi.org/10.1038/s41524-022-00897-2 | https://doi.org/10.1021/acsaem.1c03231 | (SnTe)40Sb2Te3 |  | (SnTe)nSb2Te3 | SnTe | (SnTe)40 | Sb2Te3 | FALSE |  | Stoichiometric Formula |  | 2021 | 723 | 1195 | 129.4 | 20.0095102 | 0.5163053 | 2.802 | [8 empty] | melting, followed by quenching and grinding with mortar and pestle | Not mentioned | spark plasma sintering at 823 K, 5 minutes and 50 Mpa | Not mentioned | Not mentioned | Polycrystalline | Bulk
7646 | https://doi.org/10.1038/s41524-022-00897-2 | https://doi.org/10.1021/acsaem.1c03231 | (SnTe)40Sb2Te3 |  | (SnTe)nSb2Te3 | SnTe | (SnTe)40 | Sb2Te3 | FALSE |  | Stoichiometric Formula |  | 2021 | 773 | 1058.75 | 143.53 | 21.81116 | 0.6499625 | 2.594 | [8 empty] | melting, followed by quenching and grinding with mortar and pestle | Not mentioned | spark plasma sintering at 823 K, 5 minutes and 50 Mpa | Not mentioned | Not mentioned | Polycrystalline | Bulk
7647 | https://doi.org/10.1038/s41524-022-00897-2 | https://doi.org/10.1021/acsaem.1c03231 | (SnTe)8Sb2Te3 |  | (SnTe)nSb2Te3 | SnTe | (SnTe)8 | Sb2Te3 | FALSE |  | Stoichiometric Formula |  | 2021 | 323 | 1478.75 | 89.5 | 11.84516 | 0.1866335 | 2.05 | [8 empty] | melting, followed by quenching and grinding with mortar and pestle | Not mentioned | spark plasma sintering at 823 K, 5 minutes and 50 Mpa | Not mentioned | Not mentioned | Polycrystalline | Bulk
7648 | https://doi.org/10.1038/s41524-022-00897-2 | https://doi.org/10.1021/acsaem.1c03231 | (SnTe)8Sb2Te3 |  | (SnTe)nSb2Te3 | SnTe | (SnTe)8 | Sb2Te3 | FALSE |  | Stoichiometric Formula |  | 2021 | 423 | 1178.48 | 120.26 | 17.04373 | 0.3814549 | 1.89 | [8 empty] | melting, followed by quenching and grinding with mortar and pestle | Not mentioned | spark plasma sintering at 823 K, 5 minutes and 50 Mpa | Not mentioned | Not mentioned | Polycrystalline | Bulk
7649 | https://doi.org/10.1038/s41524-022-00897-2 | https://doi.org/10.1021/acsaem.1c03231 | (SnTe)8Sb2Te3 |  | (SnTe)nSb2Te3 | SnTe | (SnTe)8 | Sb2Te3 | FALSE |  | Stoichiometric Formula |  | 2021 | 523 | 939.24 | 148.46 | 20.7012 | 0.6331419 | 1.71 | [8 empty] | melting, followed by quenching and grinding with mortar and pestle | Not mentioned | spark plasma sintering at 823 K, 5 minutes and 50 Mpa | Not mentioned | Not mentioned | Polycrystalline | Bulk
7650 | https://doi.org/10.1038/s41524-022-00897-2 | https://doi.org/10.1021/acsaem.1c03231 | (SnTe)8Sb2Te3 |  | (SnTe)nSb2Te3 | SnTe | (SnTe)8 | Sb2Te3 | FALSE |  | Stoichiometric Formula |  | 2021 | 623 | 771 | 170.9 | 22.51845051 | 0.8502421 | 1.65 | [8 empty] | melting, followed by quenching and grinding with mortar and pestle | Not mentioned | spark plasma sintering at 823 K, 5 minutes and 50 Mpa | Not mentioned | Not mentioned | Polycrystalline | Bulk
7651 | https://doi.org/10.1038/s41524-022-00897-2 | https://doi.org/10.1021/acsaem.1c03231 | (SnTe)8Sb2Te3 |  | (SnTe)nSb2Te3 | SnTe | (SnTe)8 | Sb2Te3 | FALSE |  | Stoichiometric Formula |  | 2021 | 673 | 727 | 175.7 | 22.44284623 | 0.9098817 | 1.66 | [8 empty] | melting, followed by quenching and grinding with mortar and pestle | Not mentioned | spark plasma sintering at 823 K, 5 minutes and 50 Mpa | Not mentioned | Not mentioned | Polycrystalline | Bulk
7652 | https://doi.org/10.1038/s41524-022-00897-2 | https://doi.org/10.1021/acsaem.1c03231 | (SnTe)8Sb2Te3 |  | (SnTe)nSb2Te3 | SnTe | (SnTe)8 | Sb2Te3 | FALSE |  | Stoichiometric Formula |  | 2021 | 723 | 708.86 | 178.46 | 22.57575 | 0.9434838 | 1.73 | [8 empty] | melting, followed by quenching and grinding with mortar and pestle | Not mentioned | spark plasma sintering at 823 K, 5 minutes and 50 Mpa | Not mentioned | Not mentioned | Polycrystalline | Bulk
7653 | https://doi.org/10.1038/s41524-022-00897-2 | https://doi.org/10.1021/acsaem.1c03231 | (SnTe)8Sb2Te3 |  | (SnTe)nSb2Te3 | SnTe | (SnTe)8 | Sb2Te3 | FALSE |  | Stoichiometric Formula |  | 2021 | 773 | 718 | 176.5 | 22.3673155 | 0.9448052 | 1.83 | [8 empty] | melting, followed by quenching and grinding with mortar and pestle | Not mentioned | spark plasma sintering at 823 K, 5 minutes and 50 Mpa | Not mentioned | Not mentioned | Polycrystalline | Bulk
7654 | https://doi.org/10.1038/s41524-022-00897-2 | https://doi.org/10.1021/acsaem.1c03231 | SnTe |  | (SnTe)nSb2Te3 | SnTe | SnTe | None | TRUE |  | Stoichiometric Formula |  | 2021 | 323 | 7160.51 | 7.7586 | 0.4310332 | 0.001620388 | 8.592 | [8 empty] | melting, followed by quenching and grinding with mortar and pestle | Not mentioned | spark plasma sintering at 823 K, 5 minutes and 50 Mpa | Not mentioned | Not mentioned | Polycrystalline | Bulk
7655 | https://doi.org/10.1038/s41524-022-00897-2 | https://doi.org/10.1021/acsaem.1c03231 | SnTe |  | (SnTe)nSb2Te3 | SnTe | SnTe | None | TRUE |  | Stoichiometric Formula |  | 2021 | 423 | 5056.05 | 19.138 | 1.851844 | 0.01078225 | 7.265 | [8 empty] | melting, followed by quenching and grinding with mortar and pestle | Not mentioned | spark plasma sintering at 823 K, 5 minutes and 50 Mpa | Not mentioned | Not mentioned | Polycrystalline | Bulk
7656 | https://doi.org/10.1038/s41524-022-00897-2 | https://doi.org/10.1021/acsaem.1c03231 | SnTe |  | (SnTe)nSb2Te3 | SnTe | SnTe | None | TRUE |  | Stoichiometric Formula |  | 2021 | 523 | 3200 | 39.828 | 5.076063 | 0.04506503 | 5.891 | [8 empty] | melting, followed by quenching and grinding with mortar and pestle | Not mentioned | spark plasma sintering at 823 K, 5 minutes and 50 Mpa | Not mentioned | Not mentioned | Polycrystalline | Bulk
7657 | https://doi.org/10.1038/s41524-022-00897-2 | https://doi.org/10.1021/acsaem.1c03231 | SnTe |  | (SnTe)nSb2Te3 | SnTe | SnTe | None | TRUE |  | Stoichiometric Formula |  | 2021 | 623 | 2327.39 | 69.8 | 11.33914 | 0.1547827 | 4.564 | [8 empty] | melting, followed by quenching and grinding with mortar and pestle | Not mentioned | spark plasma sintering at 823 K, 5 minutes and 50 Mpa | Not mentioned | Not mentioned | Polycrystalline | Bulk
7658 | https://doi.org/10.1038/s41524-022-00897-2 | https://doi.org/10.1021/acsaem.1c03231 | SnTe |  | (SnTe)nSb2Te3 | SnTe | SnTe | None | TRUE |  | Stoichiometric Formula |  | 2021 | 673 | 1863.69 | 88.45 | 14.5804 | 0.2477681 | 3.9604 | [8 empty] | melting, followed by quenching and grinding with mortar and pestle | Not mentioned | spark plasma sintering at 823 K, 5 minutes and 50 Mpa | Not mentioned | Not mentioned | Polycrystalline | Bulk
7659 | https://doi.org/10.1038/s41524-022-00897-2 | https://doi.org/10.1021/acsaem.1c03231 | SnTe |  | (SnTe)nSb2Te3 | SnTe | SnTe | None | TRUE |  | Stoichiometric Formula |  | 2021 | 723 | 1480.25 | 109.66 | 17.80047 | 0.3745996 | 3.4356 | [8 empty] | melting, followed by quenching and grinding with mortar and pestle | Not mentioned | spark plasma sintering at 823 K, 5 minutes and 50 Mpa | Not mentioned | Not mentioned | Polycrystalline | Bulk
7660 | https://doi.org/10.1038/s41524-022-00897-2 | https://doi.org/10.1021/acsaem.1c03231 | SnTe |  | (SnTe)nSb2Te3 | SnTe | SnTe | None | TRUE |  | Stoichiometric Formula |  | 2021 | 773 | 1168.15 | 131.9 | 20.32302 | 0.5185231 | 3.0297 | [8 empty] | melting, followed by quenching and grinding with mortar and pestle | Not mentioned | spark plasma sintering at 823 K, 5 minutes and 50 Mpa | Not mentioned | Not mentioned | Polycrystalline | Bulk
7661 | https://doi.org/10.1038/s41524-022-00897-2 | https://doi.org/10.1021/acsaem.9b02004 | Cd2Cu3In3Te8 |  | A2Cu3In3Te8 | CuInTe2 | Cu3In3Te8 | Cd2 | FALSE |  | Stoichiometric Formula |  | 2019 | 335 | 183.1 | 148.4 | 4.032330736 | 0.07024601 | 1.923 | [8 empty] | Not mentioned | Not mentioned | melt-annealing, followed by natural cooling | 923 | 9 days | Polycrystalline | Bulk
7662 | https://doi.org/10.1038/s41524-022-00897-2 | https://doi.org/10.1021/acsaem.9b02004 | Cd2Cu3In3Te8 |  | A2Cu3In3Te8 | CuInTe2 | Cu3In3Te8 | Cd2 | FALSE |  | Stoichiometric Formula |  | 2019 | 377 | 170.34 | 159.46 | 4.331319 | 0.09690844 | 1.685 | [8 empty] | Not mentioned | Not mentioned | melt-annealing, followed by natural cooling | 923 | 9 days | Polycrystalline | Bulk
7663 | https://doi.org/10.1038/s41524-022-00897-2 | https://doi.org/10.1021/acsaem.9b02004 | Cd2Cu3In3Te8 |  | A2Cu3In3Te8 | CuInTe2 | Cu3In3Te8 | Cd2 | FALSE |  | Stoichiometric Formula |  | 2019 | 427 | 150 | 171 | 4.38615 | 0.1268893 | 1.476 | [8 empty] | Not mentioned | Not mentioned | melt-annealing, followed by natural cooling | 923 | 9 days | Polycrystalline | Bulk
7664 | https://doi.org/10.1038/s41524-022-00897-2 | https://doi.org/10.1021/acsaem.9b02004 | Cd2Cu3In3Te8 |  | A2Cu3In3Te8 | CuInTe2 | Cu3In3Te8 | Cd2 | FALSE |  | Stoichiometric Formula |  | 2019 | 477 | 130 | 184.2 | 4.4108532 | 0.163099 | 1.29 | [8 empty] | Not mentioned | Not mentioned | melt-annealing, followed by natural cooling | 923 | 9 days | Polycrystalline | Bulk
7665 | https://doi.org/10.1038/s41524-022-00897-2 | https://doi.org/10.1021/acsaem.9b02004 | Cd2Cu3In3Te8 |  | A2Cu3In3Te8 | CuInTe2 | Cu3In3Te8 | Cd2 | FALSE |  | Stoichiometric Formula |  | 2019 | 527 | 110 | 200 | 4.4 | 0.2034035 | 1.14 | [8 empty] | Not mentioned | Not mentioned | melt-annealing, followed by natural cooling | 923 | 9 days | Polycrystalline | Bulk
7666 | https://doi.org/10.1038/s41524-022-00897-2 | https://doi.org/10.1021/acsaem.9b02004 | Cd2Cu3In3Te8 |  | A2Cu3In3Te8 | CuInTe2 | Cu3In3Te8 | Cd2 | FALSE |  | Stoichiometric Formula |  | 2019 | 575 | 91 | 216 | 4.245696 | 0.2491097 | 0.98 | [8 empty] | Not mentioned | Not mentioned | melt-annealing, followed by natural cooling | 923 | 9 days | Polycrystalline | Bulk
7667 | https://doi.org/10.1038/s41524-022-00897-2 | https://doi.org/10.1021/acsaem.9b02004 | Cd2Cu3In3Te8 |  | A2Cu3In3Te8 | CuInTe2 | Cu3In3Te8 | Cd2 | FALSE |  | Stoichiometric Formula |  | 2019 | 625 | 83.3 | 219 | 3.9951513 | 0.301931 | 0.827 | [8 empty] | Not mentioned | Not mentioned | melt-annealing, followed by natural cooling | 923 | 9 days | Polycrystalline | Bulk
7668 | https://doi.org/10.1038/s41524-022-00897-2 | https://doi.org/10.1021/acsaem.9b02004 | Cd2Cu3In3Te8 |  | A2Cu3In3Te8 | CuInTe2 | Cu3In3Te8 | Cd2 | FALSE |  | Stoichiometric Formula |  | 2019 | 675 | 82 | 216.2 | 3.83288008 | 0.3623521 | 0.714 | [8 empty] | Not mentioned | Not mentioned | melt-annealing, followed by natural cooling | 923 | 9 days | Polycrystalline | Bulk
7669 | https://doi.org/10.1038/s41524-022-00897-2 | https://doi.org/10.1021/acsaem.9b02004 | Mn2Cu3In3Te8 |  | A2Cu3In3Te8 | CuInTe2 | Cu3In3Te8 | Mn2 | FALSE |  | Stoichiometric Formula |  | 2019 | 575 | 1.7 | 447 | 0.3396753 | 0.01619513 | 1.206 | [8 empty] | Not mentioned | Not mentioned | melt-annealing, followed by natural cooling | 923 | 9 days | Polycrystalline | Bulk
7670 | https://doi.org/10.1038/s41524-022-00897-2 | https://doi.org/10.1021/acsaem.9b02004 | Mn2Cu3In3Te8 |  | A2Cu3In3Te8 | CuInTe2 | Cu3In3Te8 | Mn2 | FALSE |  | Stoichiometric Formula |  | 2019 | 625 | 3.2 | 432.4 | 0.598303232 | 0.03568125 | 1.048 | [8 empty] | Not mentioned | Not mentioned | melt-annealing, followed by natural cooling | 923 | 9 days | Polycrystalline | Bulk
7671 | https://doi.org/10.1038/s41524-022-00897-2 | https://doi.org/10.1021/acsaem.9b02004 | Mn2Cu3In3Te8 |  | A2Cu3In3Te8 | CuInTe2 | Cu3In3Te8 | Mn2 | FALSE |  | Stoichiometric Formula |  | 2019 | 675 | 5.65 | 415 | 0.97307125 | 0.07338806 | 0.895 | [8 empty] | Not mentioned | Not mentioned | melt-annealing, followed by natural cooling | 923 | 9 days | Polycrystalline | Bulk
7672 | https://doi.org/10.1038/s41524-022-00897-2 | https://doi.org/10.1021/acsaem.9b02004 | Mn2Cu3In3Te8 |  | A2Cu3In3Te8 | CuInTe2 | Cu3In3Te8 | Mn2 | FALSE |  | Stoichiometric Formula |  | 2019 | 720 | 10 | 370 | 1.369 | 0.139 | 0.74 | [8 empty] | Not mentioned | Not mentioned | melt-annealing, followed by natural cooling | 923 | 9 days | Polycrystalline | Bulk
7673 | https://doi.org/10.1038/s41524-022-00897-2 | https://doi.org/10.1021/acsaem.9b02004 | Mn2Cu3In3Te8 |  | A2Cu3In3Te8 | CuInTe2 | Cu3In3Te8 | Mn2 | FALSE |  | Stoichiometric Formula |  | 2019 | 770 | 16 | 340 | 1.8496 | 0.2191065 | 0.65 | [8 empty] | Not mentioned | Not mentioned | melt-annealing, followed by natural cooling | 923 | 9 days | Polycrystalline | Bulk
7674 | https://doi.org/10.1038/s41524-022-00897-2 | https://doi.org/10.1021/acsaem.9b02004 | Mn2Cu3In3Te8 |  | A2Cu3In3Te8 | CuInTe2 | Cu3In3Te8 | Mn2 | FALSE |  | Stoichiometric Formula |  | 2019 | 866 | 26 | 300 | 2.34 | 0.4178227 | 0.485 | [8 empty] | Not mentioned | Not mentioned | melt-annealing, followed by natural cooling | 923 | 9 days | Polycrystalline | Bulk
7675 | https://doi.org/10.1038/s41524-022-00897-2 | https://doi.org/10.1021/acsaem.9b02004 | Zn2Cu3In3Te8 |  | A2Cu3In3Te8 | CuInTe2 | Cu3In3Te8 | Zn2 | FALSE |  | Stoichiometric Formula |  | 2019 | 330 | 203 | 132.4 | 3.55854128 | 0.037 | 3.25 | [8 empty] | Not mentioned | Not mentioned | melt-annealing, followed by natural cooling | 923 | 9 days | Polycrystalline | Bulk
7676 | https://doi.org/10.1038/s41524-022-00897-2 | https://doi.org/10.1021/acsaem.9b02004 | Zn2Cu3In3Te8 |  | A2Cu3In3Te8 | CuInTe2 | Cu3In3Te8 | Zn2 | FALSE |  | Stoichiometric Formula |  | 2019 | 373 | 192.07 | 142.3 | 3.889281 | 0.0516264 | 2.81 | [8 empty] | Not mentioned | Not mentioned | melt-annealing, followed by natural cooling | 923 | 9 days | Polycrystalline | Bulk
7677 | https://doi.org/10.1038/s41524-022-00897-2 | https://doi.org/10.1021/acsaem.9b02004 | Zn2Cu3In3Te8 |  | A2Cu3In3Te8 | CuInTe2 | Cu3In3Te8 | Zn2 | FALSE |  | Stoichiometric Formula |  | 2019 | 424 | 179 | 159 | 4.525299 | 0.0782515 | 2.452 | [8 empty] | Not mentioned | Not mentioned | melt-annealing, followed by natural cooling | 923 | 9 days | Polycrystalline | Bulk
7678 | https://doi.org/10.1038/s41524-022-00897-2 | https://doi.org/10.1021/acsaem.9b02004 | Zn2Cu3In3Te8 |  | A2Cu3In3Te8 | CuInTe2 | Cu3In3Te8 | Zn2 | FALSE |  | Stoichiometric Formula |  | 2019 | 473 | 162.75 | 169 | 4.64830275 | 0.1022626605 | 2.15 | [8 empty] | Not mentioned | Not mentioned | melt-annealing, followed by natural cooling | 923 | 9 days | Polycrystalline | Bulk
7679 | https://doi.org/10.1038/s41524-022-00897-2 | https://doi.org/10.1021/acsaem.9b02004 | Zn2Cu3In3Te8 |  | A2Cu3In3Te8 | CuInTe2 | Cu3In3Te8 | Zn2 | FALSE |  | Stoichiometric Formula |  | 2019 | 572 | 134.82 | 190 | 4.867002 | 0.172593 | 1.613 | [8 empty] | Not mentioned | Not mentioned | melt-annealing, followed by natural cooling | 923 | 9 days | Polycrystalline | Bulk
7680 | https://doi.org/10.1038/s41524-022-00897-2 | https://doi.org/10.1021/acsaem.9b02004 | Zn2Cu3In3Te8 |  | A2Cu3In3Te8 | CuInTe2 | Cu3In3Te8 | Zn2 | FALSE |  | Stoichiometric Formula |  | 2019 | 620 | 138.3 | 187 | 4.8362127 | 0.2281927 | 1.314 | [8 empty] | Not mentioned | Not mentioned | melt-annealing, followed by natural cooling | 923 | 9 days | Polycrystalline | Bulk
7681 | https://doi.org/10.1038/s41524-022-00897-2 | https://doi.org/10.1021/acsaem.9b02004 | Zn2Cu3In3Te8 |  | A2Cu3In3Te8 | CuInTe2 | Cu3In3Te8 | Zn2 | FALSE |  | Stoichiometric Formula |  | 2019 | 668 | 129.65 | 191.4 | 4.749592914 | 0.2688753 | 1.18 | [8 empty] | Not mentioned | Not mentioned | melt-annealing, followed by natural cooling | 923 | 9 days | Polycrystalline | Bulk
7682 | https://doi.org/10.1038/s41524-022-00897-2 | https://doi.org/10.1021/acsami.1c12282 | Al0.005Sb0.1Ge0.895Te |  | AlzSb0.1Ge0.9–zTe | GeTe | Ge0.895Te | Al0.005, Sb0.1 | FALSE |  | Stoichiometric Formula |  | 2021 | 323 | 609.64 | 137.1 | 11.45904 | 0.2424043 | 1.5269 | [8 empty] | high temperature solid-state reaction | Not mentioned | spark plasma sintering at 823 K for 10 min | 873 | 3 days | Polycrystalline | Bulk
7683 | https://doi.org/10.1038/s41524-022-00897-2 | https://doi.org/10.1021/acsami.1c12282 | Al0.005Sb0.1Ge0.895Te |  | AlzSb0.1Ge0.9–zTe | GeTe | Ge0.895Te | Al0.005, Sb0.1 | FALSE |  | Stoichiometric Formula |  | 2021 | 373 | 552.61 | 159.3 | 14.0233 | 0.349 | 1.515 | [8 empty] | high temperature solid-state reaction | Not mentioned | spark plasma sintering at 823 K for 10 min | 873 | 3 days | Polycrystalline | Bulk
7684 | https://doi.org/10.1038/s41524-022-00897-2 | https://doi.org/10.1021/acsami.1c12282 | Al0.005Sb0.1Ge0.895Te |  | AlzSb0.1Ge0.9–zTe | GeTe | Ge0.895Te | Al0.005, Sb0.1 | FALSE |  | Stoichiometric Formula |  | 2021 | 473 | 445.78 | 204.01 | 18.5534 | 0.6106149 | 1.4372 | [8 empty] | high temperature solid-state reaction | Not mentioned | spark plasma sintering at 823 K for 10 min | 873 | 3 days | Polycrystalline | Bulk
7685 | https://doi.org/10.1038/s41524-022-00897-2 | https://doi.org/10.1021/acsami.1c12282 | Al0.005Sb0.1Ge0.895Te |  | AlzSb0.1Ge0.9–zTe | GeTe | Ge0.895Te | Al0.005, Sb0.1 | FALSE |  | Stoichiometric Formula |  | 2021 | 573 | 546.99 | 223 | 27.20126571 | 1.094238 | 1.4244 | [8 empty] | high temperature solid-state reaction | Not mentioned | spark plasma sintering at 823 K for 10 min | 873 | 3 days | Polycrystalline | Bulk
7686 | https://doi.org/10.1038/s41524-022-00897-2 | https://doi.org/10.1021/acsami.1c12282 | Al0.005Sb0.1Ge0.895Te |  | AlzSb0.1Ge0.9–zTe | GeTe | Ge0.895Te | Al0.005, Sb0.1 | FALSE |  | Stoichiometric Formula |  | 2021 | 673 | 570.3 | 247.6 | 34.96267 | 1.600672 | 1.47 | [8 empty] | high temperature solid-state reaction | Not mentioned | spark plasma sintering at 823 K for 10 min | 873 | 3 days | Polycrystalline | Bulk
7687 | https://doi.org/10.1038/s41524-022-00897-2 | https://doi.org/10.1021/acsami.1c12282 | Al0.005Sb0.1Ge0.895Te |  | AlzSb0.1Ge0.9–zTe | GeTe | Ge0.895Te | Al0.005, Sb0.1 | FALSE |  | Stoichiometric Formula |  | 2021 | 773 | 543.78 | 253.21 | 34.86462 | 1.793 | 1.4667 | [8 empty] | high temperature solid-state reaction | Not mentioned | spark plasma sintering at 823 K for 10 min | 873 | 3 days | Polycrystalline | Bulk
7688 | https://doi.org/10.1038/s41524-022-00897-2 | https://doi.org/10.1021/acsami.1c12282 | Al0.005Sb0.1Ge0.895Te |  | AlzSb0.1Ge0.9–zTe | GeTe | Ge0.895Te | Al0.005, Sb0.1 | FALSE |  | Stoichiometric Formula |  | 2021 | 823 | 587.95 | 234.76 | 32.40325 | 1.64 | 1.5218 | [8 empty] | high temperature solid-state reaction | Not mentioned | spark plasma sintering at 823 K for 10 min | 873 | 3 days | Polycrystalline | Bulk
7689 | https://doi.org/10.1038/s41524-022-00897-2 | https://doi.org/10.1021/acsami.1c12282 | Al0.0075Sb0.1Ge0.8925Te |  | AlzSb0.1Ge0.9–zTe | GeTe | Ge0.8925Te | Al0.0075, Sb0.1 | FALSE |  | Stoichiometric Formula |  | 2021 | 323 | 584.74 | 142.74 | 11.91391 | 0.2694435 | 1.4282 | [8 empty] | high temperature solid-state reaction | Not mentioned | spark plasma sintering at 823 K for 10 min | 873 | 3 days | Polycrystalline | Bulk
7690 | https://doi.org/10.1038/s41524-022-00897-2 | https://doi.org/10.1021/acsami.1c12282 | Al0.0075Sb0.1Ge0.8925Te |  | AlzSb0.1Ge0.9–zTe | GeTe | Ge0.8925Te | Al0.0075, Sb0.1 | FALSE |  | Stoichiometric Formula |  | 2021 | 373 | 533.33 | 167.2 | 14.90969 | 0.3729922 | 1.491 | [8 empty] | high temperature solid-state reaction | Not mentioned | spark plasma sintering at 823 K for 10 min | 873 | 3 days | Polycrystalline | Bulk
7691 | https://doi.org/10.1038/s41524-022-00897-2 | https://doi.org/10.1021/acsami.1c12282 | Al0.0075Sb0.1Ge0.8925Te |  | AlzSb0.1Ge0.9–zTe | GeTe | Ge0.8925Te | Al0.0075, Sb0.1 | FALSE |  | Stoichiometric Formula |  | 2021 | 473 | 435.34 | 205.7 | 18.42032 | 0.638 | 1.42 | [8 empty] | high temperature solid-state reaction | Not mentioned | spark plasma sintering at 823 K for 10 min | 873 | 3 days | Polycrystalline | Bulk
7692 | https://doi.org/10.1038/s41524-022-00897-2 | https://doi.org/10.1021/acsami.1c12282 | Al0.0075Sb0.1Ge0.8925Te |  | AlzSb0.1Ge0.9–zTe | GeTe | Ge0.8925Te | Al0.0075, Sb0.1 | FALSE |  | Stoichiometric Formula |  | 2021 | 573 | 524.5 | 214.6 | 24.15488242 | 1 | 1.428 | [8 empty] | high temperature solid-state reaction | Not mentioned | spark plasma sintering at 823 K for 10 min | 873 | 3 days | Polycrystalline | Bulk
7693 | https://doi.org/10.1038/s41524-022-00897-2 | https://doi.org/10.1021/acsami.1c12282 | Al0.0075Sb0.1Ge0.8925Te |  | AlzSb0.1Ge0.9–zTe | GeTe | Ge0.8925Te | Al0.0075, Sb0.1 | FALSE |  | Stoichiometric Formula |  | 2021 | 673 | 546.99 | 244.35 | 32.65909 | 1.573 | 1.46 | [8 empty] | high temperature solid-state reaction | Not mentioned | spark plasma sintering at 823 K for 10 min | 873 | 3 days | Polycrystalline | Bulk
7694 | https://doi.org/10.1038/s41524-022-00897-2 | https://doi.org/10.1021/acsami.1c12282 | Al0.0075Sb0.1Ge0.8925Te |  | AlzSb0.1Ge0.9–zTe | GeTe | Ge0.8925Te | Al0.0075, Sb0.1 | FALSE |  | Stoichiometric Formula |  | 2021 | 773 | 520.48 | 260.5 | 35.31990292 | 1.908 | 1.457 | [8 empty] | high temperature solid-state reaction | Not mentioned | spark plasma sintering at 823 K for 10 min | 873 | 3 days | Polycrystalline | Bulk
7695 | https://doi.org/10.1038/s41524-022-00897-2 | https://doi.org/10.1021/acsami.1c12282 | Al0.0075Sb0.1Ge0.8925Te |  | AlxGe1–xTe | GeTe | Ge0.8925Te | Al0.0075, Sb0.1 | FALSE |  | Stoichiometric Formula |  | 2021 | 823 | 563.05 | 259.9 | 38.03291 | 1.984 | 1.511 | [8 empty] | high temperature solid-state reaction | Not mentioned | spark plasma sintering at 823 K for 10 min | 873 | 3 days | Polycrystalline | Bulk
7696 | https://doi.org/10.1038/s41524-022-00897-2 | https://doi.org/10.1021/acsami.1c12282 | Al0.01Ge0.99Te |  | AlxGe1–xTe | GeTe | Ge0.99Te | Al0.01 | FALSE |  | Stoichiometric Formula |  | 2021 | 323 | 6392.86 | 34.29 | 7.516751 | 0.03582151 | 6.7778 | [8 empty] | high temperature solid-state reaction | Not mentioned | spark plasma sintering at 823 K for 10 min | 873 | 3 days | Polycrystalline | Bulk
7697 | https://doi.org/10.1038/s41524-022-00897-2 | https://doi.org/10.1021/acsami.1c12282 | Al0.01Ge0.99Te |  | AlxGe1–xTe | GeTe | Ge0.99Te | Al0.01 | FALSE |  | Stoichiometric Formula |  | 2021 | 373 | 5392.86 | 43.93 | 10.40738 | 0.06188649 | 6.2727 | [8 empty] | high temperature solid-state reaction | Not mentioned | spark plasma sintering at 823 K for 10 min | 873 | 3 days | Polycrystalline | Bulk
7698 | https://doi.org/10.1038/s41524-022-00897-2 | https://doi.org/10.1021/acsami.1c12282 | Al0.01Ge0.99Te |  | AlxGe1–xTe | GeTe | Ge0.99Te | Al0.01 | FALSE |  | Stoichiometric Formula |  | 2021 | 473 | 4000 | 65.5 | 17.161 | 0.1548189 | 5.243 | [8 empty] | high temperature solid-state reaction | Not mentioned | spark plasma sintering at 823 K for 10 min | 873 | 3 days | Polycrystalline | Bulk
7699 | https://doi.org/10.1038/s41524-022-00897-2 | https://doi.org/10.1021/acsami.1c12282 | Al0.01Ge0.99Te |  | AlxGe1–xTe | GeTe | Ge0.99Te | Al0.01 | FALSE |  | Stoichiometric Formula |  | 2021 | 573 | 2875 | 94.2 | 25.511715 | 0.342909 | 4.263 | [8 empty] | high temperature solid-state reaction | Not mentioned | spark plasma sintering at 823 K for 10 min | 873 | 3 days | Polycrystalline | Bulk
7700 | https://doi.org/10.1038/s41524-022-00897-2 | https://doi.org/10.1021/acsami.1c12282 | Al0.01Ge0.99Te |  | AlxGe1–xTe | GeTe | Ge0.99Te | Al0.01 | FALSE |  | Stoichiometric Formula |  | 2021 | 673 | 2500 | 116.3 | 33.814225 | 0.6158856 | 3.695 | [8 empty] | high temperature solid-state reaction | Not mentioned | spark plasma sintering at 823 K for 10 min | 873 | 3 days | Polycrystalline | Bulk
7701 | https://doi.org/10.1038/s41524-022-00897-2 | https://doi.org/10.1021/acsami.1c12282 | Al0.01Ge0.99Te |  | AlxGe1–xTe | GeTe | Ge0.99Te | Al0.01 | FALSE |  | Stoichiometric Formula |  | 2021 | 773 | 1910.71 | 144.6 | 39.95134 | 0.962 | 3.06 | [8 empty] | high temperature solid-state reaction | Not mentioned | spark plasma sintering at 823 K for 10 min | 873 | 3 days | Polycrystalline | Bulk
7702 | https://doi.org/10.1038/s41524-022-00897-2 | https://doi.org/10.1021/acsami.1c12282 | Al0.01Ge0.99Te |  | AlxGe1–xTe | GeTe | Ge0.99Te | Al0.01 | FALSE |  | Stoichiometric Formula |  | 2021 | 823 | 1714.29 | 156.43 | 41.94927 | 1.052 | 2.96 | [8 empty] | high temperature solid-state reaction | Not mentioned | spark plasma sintering at 823 K for 10 min | 873 | 3 days | Polycrystalline | Bulk
7703 | https://doi.org/10.1038/s41524-022-00897-2 | https://doi.org/10.1021/acsami.1c12282 | Al0.01Sb0.1Ge0.89Te |  | AlzSb0.1Ge0.9–zTe | GeTe | Ge0.89Te | Al0.01, Sb0.1 | FALSE |  | Stoichiometric Formula |  | 2021 | 323 | 547.79 | 151.34 | 12.54647 | 0.2372 | 1.3795 | [8 empty] | high temperature solid-state reaction | Not mentioned | spark plasma sintering at 823 K for 10 min | 873 | 3 days | Polycrystalline | Bulk
7704 | https://doi.org/10.1038/s41524-022-00897-2 | https://doi.org/10.1021/acsami.1c12282 | Al0.01Sb0.1Ge0.89Te |  | AlzSb0.1Ge0.9–zTe | GeTe | Ge0.89Te | Al0.01, Sb0.1 | FALSE |  | Stoichiometric Formula |  | 2021 | 373 | 487.55 | 181.99 | 16.14783 | 0.3654 | 1.4244 | [8 empty] | high temperature solid-state reaction | Not mentioned | spark plasma sintering at 823 K for 10 min | 873 | 3 days | Polycrystalline | Bulk
7705 | https://doi.org/10.1038/s41524-022-00897-2 | https://doi.org/10.1021/acsami.1c12282 | Al0.01Sb0.1Ge0.89Te |  | AlzSb0.1Ge0.9–zTe | GeTe | Ge0.89Te | Al0.01, Sb0.1 | FALSE |  | Stoichiometric Formula |  | 2021 | 473 | 375.9 | 231.99 | 20.2307 | 0.6186 | 1.3551 | [8 empty] | high temperature solid-state reaction | Not mentioned | spark plasma sintering at 823 K for 10 min | 873 | 3 days | Polycrystalline | Bulk
7706 | https://doi.org/10.1038/s41524-022-00897-2 | https://doi.org/10.1021/acsami.1c12282 | Al0.01Sb0.1Ge0.89Te |  | AlzSb0.1Ge0.9–zTe | GeTe | Ge0.89Te | Al0.01, Sb0.1 | FALSE |  | Stoichiometric Formula |  | 2021 | 573 | 461.04 | 241.13 | 26.80656 | 1.0669 | 1.3795 | [8 empty] | high temperature solid-state reaction | Not mentioned | spark plasma sintering at 823 K for 10 min | 873 | 3 days | Polycrystalline | Bulk
7707 | https://doi.org/10.1038/s41524-022-00897-2 | https://doi.org/10.1021/acsami.1c12282 | Al0.01Sb0.1Ge0.89Te |  | AlzSb0.1Ge0.9–zTe | GeTe | Ge0.89Te | Al0.01, Sb0.1 | FALSE |  | Stoichiometric Formula |  | 2021 | 673 | 541.65 | 268.01 | 38.90637 | 1.7739 | 1.3962 | [8 empty] | high temperature solid-state reaction | Not mentioned | spark plasma sintering at 823 K for 10 min | 873 | 3 days | Polycrystalline | Bulk
7708 | https://doi.org/10.1038/s41524-022-00897-2 | https://doi.org/10.1021/acsami.1c12282 | Al0.01Sb0.1Ge0.89Te |  | AlzSb0.1Ge0.9–zTe | GeTe | Ge0.89Te | Al0.01, Sb0.1 | FALSE |  | Stoichiometric Formula |  | 2021 | 773 | 516.47 | 262.1 | 35.47963 | 1.9618 | 1.3795 | [8 empty] | high temperature solid-state reaction | Not mentioned | spark plasma sintering at 823 K for 10 min | 873 | 3 days | Polycrystalline | Bulk
7709 | https://doi.org/10.1038/s41524-022-00897-2 | https://doi.org/10.1021/acsami.1c12282 | Al0.01Sb0.1Ge0.89Te |  | AlzSb0.1Ge0.9–zTe | GeTe | Ge0.89Te | Al0.01, Sb0.1 | FALSE |  | Stoichiometric Formula |  | 2021 | 823 | 592.77 | 245.97 | 35.86332 | 1.8185 | 1.4333 | [8 empty] | high temperature solid-state reaction | Not mentioned | spark plasma sintering at 823 K for 10 min | 873 | 3 days | Polycrystalline | Bulk
7710 | https://doi.org/10.1038/s41524-022-00897-2 | https://doi.org/10.1021/acsami.1c12282 | Al0.02Ge0.98Te |  | AlxGe1–xTe | GeTe | Ge0.98Te | Al0.02 | FALSE |  | Stoichiometric Formula |  | 2021 | 323 | 5839.29 | 35.89 | 7.521543 | 0.03666388 | 6.6263 | [8 empty] | high temperature solid-state reaction | Not mentioned | spark plasma sintering at 823 K for 10 min | 873 | 3 days | Polycrystalline | Bulk
7711 | https://doi.org/10.1038/s41524-022-00897-2 | https://doi.org/10.1021/acsami.1c12282 | Al0.02Ge0.98Te |  | AlxGe1–xTe | GeTe | Ge0.98Te | Al0.02 | FALSE |  | Stoichiometric Formula |  | 2021 | 373 | 5035.71 | 47.68 | 11.44809 | 0.06953039 | 6.1414 | [8 empty] | high temperature solid-state reaction | Not mentioned | spark plasma sintering at 823 K for 10 min | 873 | 3 days | Polycrystalline | Bulk
7712 | https://doi.org/10.1038/s41524-022-00897-2 | https://doi.org/10.1021/acsami.1c12282 | Al0.02Ge0.98Te |  | AlxGe1–xTe | GeTe | Ge0.98Te | Al0.02 | FALSE |  | Stoichiometric Formula |  | 2021 | 473 | 3803.57 | 64.82 | 15.9812 | 0.1439008 | 5.253 | [8 empty] | high temperature solid-state reaction | Not mentioned | spark plasma sintering at 823 K for 10 min | 873 | 3 days | Polycrystalline | Bulk
7713 | https://doi.org/10.1038/s41524-022-00897-2 | https://doi.org/10.1021/acsami.1c12282 | Al0.02Ge0.98Te |  | AlxGe1–xTe | GeTe | Ge0.98Te | Al0.02 | FALSE |  | Stoichiometric Formula |  | 2021 | 573 | 2875 | 93.75 | 25.26855 | 0.3341537 | 4.333 | [8 empty] | high temperature solid-state reaction | Not mentioned | spark plasma sintering at 823 K for 10 min | 873 | 3 days | Polycrystalline | Bulk
7714 | https://doi.org/10.1038/s41524-022-00897-2 | https://doi.org/10.1021/acsami.1c12282 | Al0.02Ge0.98Te |  | AlxGe1–xTe | GeTe | Ge0.98Te | Al0.02 | FALSE |  | Stoichiometric Formula |  | 2021 | 673 | 2589.29 | 118.39 | 36.29199 | 0.6363863 | 3.838 | [8 empty] | high temperature solid-state reaction | Not mentioned | spark plasma sintering at 823 K for 10 min | 873 | 3 days | Polycrystalline | Bulk
7715 | https://doi.org/10.1038/s41524-022-00897-2 | https://doi.org/10.1021/acsami.1c12282 | Al0.02Ge0.98Te |  | AlxGe1–xTe | GeTe | Ge0.98Te | Al0.02 | FALSE |  | Stoichiometric Formula |  | 2021 | 773 | 2035.71 | 137.14 | 38.28637 | 0.875 | 3.232 | [8 empty] | high temperature solid-state reaction | Not mentioned | spark plasma sintering at 823 K for 10 min | 873 | 3 days | Polycrystalline | Bulk
7716 | https://doi.org/10.1038/s41524-022-00897-2 | https://doi.org/10.1021/acsami.1c12282 | Al0.02Ge0.98Te |  | AlxGe1–xTe | GeTe | Ge0.98Te | Al0.02 | FALSE |  | Stoichiometric Formula |  | 2021 | 823 | 1785.71 | 142.5 | 36.26107 | 0.928 | 3.182 | [8 empty] | high temperature solid-state reaction | Not mentioned | spark plasma sintering at 823 K for 10 min | 873 | 3 days | Polycrystalline | Bulk
7717 | https://doi.org/10.1038/s41524-022-00897-2 | https://doi.org/10.1021/acsami.1c12282 | Al0.03Ge0.97Te |  | AlxGe1–xTe | GeTe | Ge0.97Te | Al0.03 | FALSE |  | Stoichiometric Formula |  | 2021 | 323 | 5553.57 | 37.5 | 7.809708 | 0.04168791 | 6.051 | [8 empty] | high temperature solid-state reaction | Not mentioned | spark plasma sintering at 823 K for 10 min | 873 | 3 days | Polycrystalline | Bulk
7718 | https://doi.org/10.1038/s41524-022-00897-2 | https://doi.org/10.1021/acsami.1c12282 | Al0.03Ge0.97Te |  | AlxGe1–xTe | GeTe | Ge0.97Te | Al0.03 | FALSE |  | Stoichiometric Formula |  | 2021 | 373 | 4839.29 | 47.68 | 11.00156 | 0.07293958 | 5.626 | [8 empty] | high temperature solid-state reaction | Not mentioned | spark plasma sintering at 823 K for 10 min | 873 | 3 days | Polycrystalline | Bulk
7719 | https://doi.org/10.1038/s41524-022-00897-2 | https://doi.org/10.1021/acsami.1c12282 | Al0.03Ge0.97Te |  | AlxGe1–xTe | GeTe | Ge0.97Te | Al0.03 | FALSE |  | Stoichiometric Formula |  | 2021 | 473 | 3750 | 69.11 | 17.91072 | 0.1711815 | 4.949 | [8 empty] | high temperature solid-state reaction | Not mentioned | spark plasma sintering at 823 K for 10 min | 873 | 3 days | Polycrystalline | Bulk
7720 | https://doi.org/10.1038/s41524-022-00897-2 | https://doi.org/10.1021/acsami.1c12282 | Al0.03Ge0.97Te |  | AlxGe1–xTe | GeTe | Ge0.97Te | Al0.03 | FALSE |  | Stoichiometric Formula |  | 2021 | 573 | 2875 | 88.39 | 22.46178 | 0.2984141 | 4.313 | [8 empty] | high temperature solid-state reaction | Not mentioned | spark plasma sintering at 823 K for 10 min | 873 | 3 days | Polycrystalline | Bulk
7721 | https://doi.org/10.1038/s41524-022-00897-2 | https://doi.org/10.1021/acsami.1c12282 | Al0.03Ge0.97Te |  | AlxGe1–xTe | GeTe | Ge0.97Te | Al0.03 | FALSE |  | Stoichiometric Formula |  | 2021 | 673 | 2625 | 111.96 | 32.9044842 | 0.5650604 | 3.919 | [8 empty] | high temperature solid-state reaction | Not mentioned | spark plasma sintering at 823 K for 10 min | 873 | 3 days | Polycrystalline | Bulk
7722 | https://doi.org/10.1038/s41524-022-00897-2 | https://doi.org/10.1021/acsami.1c12282 | Al0.03Ge0.97Te |  | AlxGe1–xTe | GeTe | Ge0.97Te | Al0.03 | FALSE |  | Stoichiometric Formula |  | 2021 | 773 | 2053.57 | 129.11 | 34.23176 | 0.768 | 3.35 | [8 empty] | high temperature solid-state reaction | Not mentioned | spark plasma sintering at 823 K for 10 min | 873 | 3 days | Polycrystalline | Bulk
7723 | https://doi.org/10.1038/s41524-022-00897-2 | https://doi.org/10.1021/acsami.1c12282 | Al0.03Ge0.97Te |  | AlxGe1–xTe | GeTe | Ge0.97Te | Al0.03 | FALSE |  | Stoichiometric Formula |  | 2021 | 823 | 1785.71 | 140.3 | 35.15008 | 0.889 | 3.198 | [8 empty] | high temperature solid-state reaction | Not mentioned | spark plasma sintering at 823 K for 10 min | 873 | 3 days | Polycrystalline | Bulk
7724 | https://doi.org/10.1038/s41524-022-00897-2 | https://doi.org/10.1021/acsami.1c12282 | GeTe |  | AlxGe1–xTe | GeTe | GeTe | None | TRUE |  | Stoichiometric Formula |  | 2021 | 323 | 7125 | 31.07 | 6.878082 | 0.03410009 | 6.515 | [8 empty] | high temperature solid-state reaction | Not mentioned | spark plasma sintering at 823 K for 10 min | 873 | 3 days | Polycrystalline | Bulk
7725 | https://doi.org/10.1038/s41524-022-00897-2 | https://doi.org/10.1021/acsami.1c12282 | GeTe |  | AlxGe1–xTe | GeTe | GeTe | None | TRUE |  | Stoichiometric Formula |  | 2021 | 373 | 5910.71 | 42.86 | 10.85785 | 0.06638222 | 6.101 | [8 empty] | high temperature solid-state reaction | Not mentioned | spark plasma sintering at 823 K for 10 min | 873 | 3 days | Polycrystalline | Bulk
7726 | https://doi.org/10.1038/s41524-022-00897-2 | https://doi.org/10.1021/acsami.1c12282 | GeTe |  | AlxGe1–xTe | GeTe | GeTe | None | TRUE |  | Stoichiometric Formula |  | 2021 | 473 | 4250 | 61.61 | 16.13212 | 0.149882 | 5.091 | [8 empty] | high temperature solid-state reaction | Not mentioned | spark plasma sintering at 823 K for 10 min | 873 | 3 days | Polycrystalline | Bulk
7727 | https://doi.org/10.1038/s41524-022-00897-2 | https://doi.org/10.1021/acsami.1c12282 | GeTe |  | AlxGe1–xTe | GeTe | GeTe | None | TRUE |  | Stoichiometric Formula |  | 2021 | 573 | 2946 | 95.89 | 27.08815 | 0.3757325 | 4.131 | [8 empty] | high temperature solid-state reaction | Not mentioned | spark plasma sintering at 823 K for 10 min | 873 | 3 days | Polycrystalline | Bulk
7728 | https://doi.org/10.1038/s41524-022-00897-2 | https://doi.org/10.1021/acsami.1c12282 | GeTe |  | AlxGe1–xTe | GeTe | GeTe | None | TRUE |  | Stoichiometric Formula |  | 2021 | 673 | 2273 | 134.5 | 41.11913825 | 0.8462746 | 3.27 | [8 empty] | high temperature solid-state reaction | Not mentioned | spark plasma sintering at 823 K for 10 min | 873 | 3 days | Polycrystalline | Bulk
7729 | https://doi.org/10.1038/s41524-022-00897-2 | https://doi.org/10.1021/acsami.1c12282 | GeTe |  | AlxGe1–xTe | GeTe | GeTe | None | TRUE |  | Stoichiometric Formula |  | 2021 | 773 | 1855 | 159 | 46.896255 | 1.172 | 3.0303 | [8 empty] | high temperature solid-state reaction | Not mentioned | spark plasma sintering at 823 K for 10 min | 873 | 3 days | Polycrystalline | Bulk
7730 | https://doi.org/10.1038/s41524-022-00897-2 | https://doi.org/10.1021/acsami.1c12282 | GeTe |  | AlxGe1–xTe | GeTe | GeTe | None | TRUE |  | Stoichiometric Formula |  | 2021 | 823 | 1696.43 | 159 | 42.88744683 | 1.161 | 2.96 | [8 empty] | high temperature solid-state reaction | Not mentioned | spark plasma sintering at 823 K for 10 min | 873 | 3 days | Polycrystalline | Bulk
7731 | https://doi.org/10.1038/s41524-022-00897-2 | https://doi.org/10.1021/acsami.1c12282 | Sb0.05Ge0.95Te |  | SbyGe1–yTe | GeTe | Ge0.95Te | Sb0.05 | FALSE |  | Stoichiometric Formula |  | 2021 | 323 | 3194.44 | 66.67 | 14.19893 | 0.1242551 | 3.691 | [8 empty] | high temperature solid-state reaction | Not mentioned | spark plasma sintering at 823 K for 10 min | 873 | 3 days | Polycrystalline | Bulk
7732 | https://doi.org/10.1038/s41524-022-00897-2 | https://doi.org/10.1021/acsami.1c12282 | Sb0.05Ge0.95Te |  | SbyGe1–yTe | GeTe | Ge0.95Te | Sb0.05 | FALSE |  | Stoichiometric Formula |  | 2021 | 373 | 2697.25 | 81.48 | 17.90702 | 0.1913296 | 3.491 | [8 empty] | high temperature solid-state reaction | Not mentioned | spark plasma sintering at 823 K for 10 min | 873 | 3 days | Polycrystalline | Bulk
7733 | https://doi.org/10.1038/s41524-022-00897-2 | https://doi.org/10.1021/acsami.1c12282 | Sb0.05Ge0.95Te |  | SbyGe1–yTe | GeTe | Ge0.95Te | Sb0.05 | FALSE |  | Stoichiometric Formula |  | 2021 | 473 | 1899.08 | 121.48 | 28.02546 | 0.4674205 | 2.836 | [8 empty] | high temperature solid-state reaction | Not mentioned | spark plasma sintering at 823 K for 10 min | 873 | 3 days | Polycrystalline | Bulk
7734 | https://doi.org/10.1038/s41524-022-00897-2 | https://doi.org/10.1021/acsami.1c12282 | Sb0.05Ge0.95Te |  | SbyGe1–yTe | GeTe | Ge0.95Te | Sb0.05 | FALSE |  | Stoichiometric Formula |  | 2021 | 573 | 1364.88 | 156.3 | 33.3436 | 0.802094 | 2.382 | [8 empty] | high temperature solid-state reaction | Not mentioned | spark plasma sintering at 823 K for 10 min | 873 | 3 days | Polycrystalline | Bulk
7735 | https://doi.org/10.1038/s41524-022-00897-2 | https://doi.org/10.1021/acsami.1c12282 | Sb0.05Ge0.95Te |  | SbyGe1–yTe | GeTe | Ge0.95Te | Sb0.05 | FALSE |  | Stoichiometric Formula |  | 2021 | 673 | 1183.49 | 189.63 | 42.55775 | 1.291315 | 2.218 | [8 empty] | high temperature solid-state reaction | Not mentioned | spark plasma sintering at 823 K for 10 min | 873 | 3 days | Polycrystalline | Bulk
7736 | https://doi.org/10.1038/s41524-022-00897-2 | https://doi.org/10.1021/acsami.1c12282 | Sb0.05Ge0.95Te |  | SbyGe1–yTe | GeTe | Ge0.95Te | Sb0.05 | FALSE |  | Stoichiometric Formula |  | 2021 | 773 | 908.26 | 208.9 | 39.63575 | 1.61 | 1.945 | [8 empty] | high temperature solid-state reaction | Not mentioned | spark plasma sintering at 823 K for 10 min | 873 | 3 days | Polycrystalline | Bulk
7737 | https://doi.org/10.1038/s41524-022-00897-2 | https://doi.org/10.1021/acsami.1c12282 | Sb0.05Ge0.95Te |  | SbyGe1–yTe | GeTe | Ge0.95Te | Sb0.05 | FALSE |  | Stoichiometric Formula |  | 2021 | 823 | 935.78 | 207.41 | 40.25623 | 1.671588 | 1.982 | [8 empty] | high temperature solid-state reaction | Not mentioned | spark plasma sintering at 823 K for 10 min | 873 | 3 days | Polycrystalline | Bulk
7738 | https://doi.org/10.1038/s41524-022-00897-2 | https://doi.org/10.1021/acsami.1c12282 | Sb0.15Ge0.85Te |  | SbyGe1–yTe | GeTe | Ge0.85Te | Sb0.15 | FALSE |  | Stoichiometric Formula |  | 2021 | 323 | 220.18 | 159.26 | 5.58459 | 0.1503185 | 1.2 | [8 empty] | high temperature solid-state reaction | Not mentioned | spark plasma sintering at 823 K for 10 min | 873 | 3 days | Polycrystalline | Bulk
7739 | https://doi.org/10.1038/s41524-022-00897-2 | https://doi.org/10.1021/acsami.1c12282 | Sb0.15Ge0.85Te |  | SbyGe1–yTe | GeTe | Ge0.85Te | Sb0.15 | FALSE |  | Stoichiometric Formula |  | 2021 | 373 | 206.42 | 185.93 | 7.135932 | 0.2120879 | 1.255 | [8 empty] | high temperature solid-state reaction | Not mentioned | spark plasma sintering at 823 K for 10 min | 873 | 3 days | Polycrystalline | Bulk
7740 | https://doi.org/10.1038/s41524-022-00897-2 | https://doi.org/10.1021/acsami.1c12282 | Sb0.15Ge0.85Te |  | SbyGe1–yTe | GeTe | Ge0.85Te | Sb0.15 | FALSE |  | Stoichiometric Formula |  | 2021 | 473 | 192.66 | 222.9 | 9.572198 | 0.353 | 1.22 | [8 empty] | high temperature solid-state reaction | Not mentioned | spark plasma sintering at 823 K for 10 min | 873 | 3 days | Polycrystalline | Bulk
7741 | https://doi.org/10.1038/s41524-022-00897-2 | https://doi.org/10.1021/acsami.1c12282 | Sb0.15Ge0.85Te |  | SbyGe1–yTe | GeTe | Ge0.85Te | Sb0.15 | FALSE |  | Stoichiometric Formula |  | 2021 | 573 | 283.49 | 237.8 | 16.03103 | 0.7017403 | 1.309 | [8 empty] | high temperature solid-state reaction | Not mentioned | spark plasma sintering at 823 K for 10 min | 873 | 3 days | Polycrystalline | Bulk
7742 | https://doi.org/10.1038/s41524-022-00897-2 | https://doi.org/10.1021/acsami.1c12282 | Sb0.15Ge0.85Te |  | SbyGe1–yTe | GeTe | Ge0.85Te | Sb0.15 | FALSE |  | Stoichiometric Formula |  | 2021 | 673 | 407.5 | 246.6 | 24.7807107 | 1.104465 | 1.51 | [8 empty] | high temperature solid-state reaction | Not mentioned | spark plasma sintering at 823 K for 10 min | 873 | 3 days | Polycrystalline | Bulk
7743 | https://doi.org/10.1038/s41524-022-00897-2 | https://doi.org/10.1021/acsami.1c12282 | Sb0.15Ge0.85Te |  | SbyGe1–yTe | GeTe | Ge0.85Te | Sb0.15 | FALSE |  | Stoichiometric Formula |  | 2021 | 773 | 421.1 | 265.19 | 29.61417 | 1.55409 | 1.473 | [8 empty] | high temperature solid-state reaction | Not mentioned | spark plasma sintering at 823 K for 10 min | 873 | 3 days | Polycrystalline | Bulk
7744 | https://doi.org/10.1038/s41524-022-00897-2 | https://doi.org/10.1021/acsami.1c12282 | Sb0.15Ge0.85Te |  | SbyGe1–yTe | GeTe | Ge0.85Te | Sb0.15 | FALSE |  | Stoichiometric Formula |  | 2021 | 823 | 463 | 257.04 | 30.59021 | 1.591387 | 1.582 | [8 empty] | high temperature solid-state reaction | Not mentioned | spark plasma sintering at 823 K for 10 min | 873 | 3 days | Polycrystalline | Bulk
7745 | https://doi.org/10.1038/s41524-022-00897-2 | https://doi.org/10.1021/acsami.1c12282 | Sb0.1Ge0.9Te |  | SbyGe1–yTe | GeTe | Ge0.9Te | Sb0.1 | FALSE |  | Stoichiometric Formula |  | 2021 | 323 | 633 | 138.5 | 12.14236425 | 0.24 | 1.564 | [8 empty] | high temperature solid-state reaction | Not mentioned | spark plasma sintering at 823 K for 10 min | 873 | 3 days | Polycrystalline | Bulk
7746 | https://doi.org/10.1038/s41524-022-00897-2 | https://doi.org/10.1021/acsami.1c12282 | Sb0.1Ge0.9Te |  | SbyGe1–yTe | GeTe | Ge0.9Te | Sb0.1 | FALSE |  | Stoichiometric Formula |  | 2021 | 373 | 550.5 | 171.2 | 16.13484672 | 0.384 | 1.581 | [8 empty] | high temperature solid-state reaction | Not mentioned | spark plasma sintering at 823 K for 10 min | 873 | 3 days | Polycrystalline | Bulk
7747 | https://doi.org/10.1038/s41524-022-00897-2 | https://doi.org/10.1021/acsami.1c12282 | Sb0.1Ge0.9Te |  | SbyGe1–yTe | GeTe | Ge0.9Te | Sb0.1 | FALSE |  | Stoichiometric Formula |  | 2021 | 473 | 467.89 | 214.07 | 21.44151 | 0.658 | 1.473 | [8 empty] | high temperature solid-state reaction | Not mentioned | spark plasma sintering at 823 K for 10 min | 873 | 3 days | Polycrystalline | Bulk
7748 | https://doi.org/10.1038/s41524-022-00897-2 | https://doi.org/10.1021/acsami.1c12282 | Sb0.1Ge0.9Te |  | SbyGe1–yTe | GeTe | Ge0.9Te | Sb0.1 | FALSE |  | Stoichiometric Formula |  | 2021 | 573 | 550.46 | 221.4 | 26.98243 | 1.039 | 1.455 | [8 empty] | high temperature solid-state reaction | Not mentioned | spark plasma sintering at 823 K for 10 min | 873 | 3 days | Polycrystalline | Bulk
7749 | https://doi.org/10.1038/s41524-022-00897-2 | https://doi.org/10.1021/acsami.1c12282 | Sb0.1Ge0.9Te |  | SbyGe1–yTe | GeTe | Ge0.9Te | Sb0.1 | FALSE |  | Stoichiometric Formula |  | 2021 | 673 | 605.5 | 240 | 34.8768 | 1.592 | 1.454 | [8 empty] | high temperature solid-state reaction | Not mentioned | spark plasma sintering at 823 K for 10 min | 873 | 3 days | Polycrystalline | Bulk
7750 | https://doi.org/10.1038/s41524-022-00897-2 | https://doi.org/10.1021/acsami.1c12282 | Sb0.1Ge0.9Te |  | SbyGe1–yTe | GeTe | Ge0.9Te | Sb0.1 | FALSE |  | Stoichiometric Formula |  | 2021 | 773 | 577.98 | 240.74 | 33.49726 | 1.626 | 1.55 | [8 empty] | high temperature solid-state reaction | Not mentioned | spark plasma sintering at 823 K for 10 min | 873 | 3 days | Polycrystalline | Bulk
7751 | https://doi.org/10.1038/s41524-022-00897-2 | https://doi.org/10.1021/acsami.1c12282 | Sb0.1Ge0.9Te |  | SbyGe1–yTe | GeTe | Ge0.9Te | Sb0.1 | FALSE |  | Stoichiometric Formula |  | 2021 | 823 | 605.5 | 236.3 | 33.80972 | 1.697 | 1.653 | [8 empty] | high temperature solid-state reaction | Not mentioned | spark plasma sintering at 823 K for 10 min | 873 | 3 days | Polycrystalline | Bulk
7752 | https://doi.org/10.1038/s41524-022-00897-2 | https://doi.org/10.1021/acsami.1c13372 | Bi0.42Sb1.58Te3 |  |  | Sb2Te3 | Sb1.58Te3 | Bi0.42 | FALSE |  | Stoichiometric Formula |  | 2021 | 323 | 510.64 | 224.5 | 25.73638366 | 0.890027 | 0.934 | [8 empty] | high temperature solid-state reaction, then furnace-cooling to room temperature, followed by ball milling at 425 rpm for 6 h | Not mentioned | sintered by spark plasma sintering under 50 MPa and 698 K in vacuum for 5 min | Not mentioned | Not mentioned | Polycrystalline | Bulk
7753 | https://doi.org/10.1038/s41524-022-00897-2 | https://doi.org/10.1021/acsami.1c13372 | Bi0.42Sb1.58Te3 |  |  | Sb2Te3 | Sb1.58Te3 | Bi0.42 | FALSE |  | Stoichiometric Formula |  | 2021 | 373 | 386 | 240 | 22.2336 | 0.9014275 | 0.92 | [8 empty] | high temperature solid-state reaction, then furnace-cooling to room temperature, followed by ball milling at 425 rpm for 6 h | Not mentioned | sintered by spark plasma sintering under 50 MPa and 698 K in vacuum for 5 min | Not mentioned | Not mentioned | Polycrystalline | Bulk
7754 | https://doi.org/10.1038/s41524-022-00897-2 | https://doi.org/10.1021/acsami.1c13372 | Bi0.42Sb1.58Te3 |  |  | Sb2Te3 | Sb1.58Te3 | Bi0.42 | FALSE |  | Stoichiometric Formula |  | 2021 | 423 | 319.15 | 236.19 | 17.80401 | 0.7756021 | 0.971 | [8 empty] | high temperature solid-state reaction, then furnace-cooling to room temperature, followed by ball milling at 425 rpm for 6 h | Not mentioned | sintered by spark plasma sintering under 50 MPa and 698 K in vacuum for 5 min | Not mentioned | Not mentioned | Polycrystalline | Bulk
7755 | https://doi.org/10.1038/s41524-022-00897-2 | https://doi.org/10.1021/acsami.1c13372 | Bi0.42Sb1.58Te3 |  |  | Sb2Te3 | Sb1.58Te3 | Bi0.42 | FALSE |  | Stoichiometric Formula |  | 2021 | 473 | 279.3 | 217.8 | 13.24911 | 0.5620474 | 1.115 | [8 empty] | high temperature solid-state reaction, then furnace-cooling to room temperature, followed by ball milling at 425 rpm for 6 h | Not mentioned | sintered by spark plasma sintering under 50 MPa and 698 K in vacuum for 5 min | Not mentioned | Not mentioned | Polycrystalline | Bulk
7756 | https://doi.org/10.1038/s41524-022-00897-2 | https://doi.org/10.1021/acsami.1c13372 | Bi0.42Sb1.58Te3 |  |  | Sb2Te3 | Sb1.58Te3 | Bi0.42 | FALSE |  | Stoichiometric Formula |  | 2021 | 523 | 260.64 | 189.21 | 9.331023 | 0.3697064 | 1.32 | [8 empty] | high temperature solid-state reaction, then furnace-cooling to room temperature, followed by ball milling at 425 rpm for 6 h | Not mentioned | sintered by spark plasma sintering under 50 MPa and 698 K in vacuum for 5 min | Not mentioned | Not mentioned | Polycrystalline | Bulk
7757 | https://doi.org/10.1038/s41524-022-00897-2 | https://doi.org/10.1021/acsami.1c13372 | Bi0.42Sb1.58Te3 |  |  | Sb2Te3 | Sb1.58Te3 | Bi0.42 | FALSE |  | Stoichiometric Formula |  | 2021 | 573 | 260.64 | 155.2 | 6.278046 | 0.2319356 | 1.551 | [8 empty] | high temperature solid-state reaction, then furnace-cooling to room temperature, followed by ball milling at 425 rpm for 6 h | Not mentioned | sintered by spark plasma sintering under 50 MPa and 698 K in vacuum for 5 min | Not mentioned | Not mentioned | Polycrystalline | Bulk
7758 | https://doi.org/10.1038/s41524-022-00897-2 | https://doi.org/10.1021/acsami.1c14236 | Pb0.96Tl0.02Na0.02Te |  |  | PbTe | PbTe | Tl0.02, Na0.02 | FALSE |  | Stoichiometric Formula |  | 2021 | 301 | 1022.49 | 120.13 | 14.75577 | 0.2055198 | 2.1611 | [8 empty] | melt reaction at 1273 K in a rocking furnace and then quenched in an ice water bath, followed by hand milling in an agate mortar | Not mentioned | spark plasma sintering at 873 K for 30 min under axial compressive stress of 45 MPa in Ar | 873 | 20h | Polycrystalline | Bulk | [12 empty] | annealed in Ar
7759 | https://doi.org/10.1038/s41524-022-00897-2 | https://doi.org/10.1021/acsami.1c14236 | Pb0.96Tl0.02Na0.02Te |  |  | PbTe | PbTe | Tl0.02, Na0.02 | FALSE |  | Stoichiometric Formula |  | 2021 | 397 | 797.63 | 150.65 | 18.10255 | 0.4002625 | 1.7955 | [8 empty] | melt reaction at 1273 K in a rocking furnace and then quenched in an ice water bath, followed by hand milling in an agate mortar | Not mentioned | spark plasma sintering at 873 K for 30 min under axial compressive stress of 45 MPa in Ar | 873 | 20h | Polycrystalline | Bulk | [12 empty] | annealed in Ar
7760 | https://doi.org/10.1038/s41524-022-00897-2 | https://doi.org/10.1021/acsami.1c14236 | Pb0.96Tl0.02Na0.02Te |  |  | PbTe | PbTe | Tl0.02, Na0.02 | FALSE |  | Stoichiometric Formula |  | 2021 | 497 | 586.4 | 189.87 | 21.14008 | 0.7190898 | 1.4611 | [8 empty] | melt reaction at 1273 K in a rocking furnace and then quenched in an ice water bath, followed by hand milling in an agate mortar | Not mentioned | spark plasma sintering at 873 K for 30 min under axial compressive stress of 45 MPa in Ar | 873 | 20h | Polycrystalline | Bulk | [12 empty] | annealed in Ar
7761 | https://doi.org/10.1038/s41524-022-00897-2 | https://doi.org/10.1021/acsami.1c14236 | Pb0.96Tl0.02Na0.02Te |  |  | PbTe | PbTe | Tl0.02, Na0.02 | FALSE |  | Stoichiometric Formula |  | 2021 | 597 | 459.14 | 220.59 | 22.34173 | 1.159827 | 1.15 | [8 empty] | melt reaction at 1273 K in a rocking furnace and then quenched in an ice water bath, followed by hand milling in an agate mortar | Not mentioned | spark plasma sintering at 873 K for 30 min under axial compressive stress of 45 MPa in Ar | 873 | 20h | Polycrystalline | Bulk | [12 empty] | annealed in Ar
7762 | https://doi.org/10.1038/s41524-022-00897-2 | https://doi.org/10.1021/acsami.1c14236 | Pb0.96Tl0.02Na0.02Te |  |  | PbTe | PbTe | Tl0.02, Na0.02 | FALSE |  | Stoichiometric Formula |  | 2021 | 696 | 388.6 | 236.6 | 21.75366 | 1.604211 | 0.9438 | [8 empty] | melt reaction at 1273 K in a rocking furnace and then quenched in an ice water bath, followed by hand milling in an agate mortar | Not mentioned | spark plasma sintering at 873 K for 30 min under axial compressive stress of 45 MPa in Ar | 873 | 20h | Polycrystalline | Bulk | [12 empty] | annealed in Ar
7763 | https://doi.org/10.1038/s41524-022-00897-2 | https://doi.org/10.1021/acsami.1c14236 | Pb0.96Tl0.02Na0.02Te |  |  | PbTe | PbTe | Tl0.02, Na0.02 | FALSE |  | Stoichiometric Formula |  | 2021 | 798 | 340.06 | 245.1 | 20.42877 | 2.029146 | 0.8034 | [8 empty] | melt reaction at 1273 K in a rocking furnace and then quenched in an ice water bath, followed by hand milling in an agate mortar | Not mentioned | spark plasma sintering at 873 K for 30 min under axial compressive stress of 45 MPa in Ar | 873 | 20h | Polycrystalline | Bulk | [12 empty] | annealed in Ar
7764 | https://doi.org/10.1038/s41524-022-00897-2 | https://doi.org/10.1021/acsami.1c14236 | Pb0.97Tl0.015Na0.015Te |  |  | PbTe | PbTe | Tl0.015, Na0.015 | FALSE |  | Stoichiometric Formula |  | 2021 | 301 | 952.96 | 119.16 | 13.53118 | 0.1904196 | 2.1389 | [8 empty] | melt reaction at 1273 K in a rocking furnace and then quenched in an ice water bath, followed by hand milling in an agate mortar | Not mentioned | spark plasma sintering at 873 K for 30 min under axial compressive stress of 45 MPa in Ar | 873 | 20h | Polycrystalline | Bulk | [12 empty] | annealed in Ar
7765 | https://doi.org/10.1038/s41524-022-00897-2 | https://doi.org/10.1021/acsami.1c14236 | Pb0.97Tl0.015Na0.015Te |  |  | PbTe | PbTe | Tl0.015, Na0.015 | FALSE |  | Stoichiometric Formula |  | 2021 | 397 | 743.39 | 152.27 | 17.23635 | 0.3872571 | 1.767 | [8 empty] | melt reaction at 1273 K in a rocking furnace and then quenched in an ice water bath, followed by hand milling in an agate mortar | Not mentioned | spark plasma sintering at 873 K for 30 min under axial compressive stress of 45 MPa in Ar | 873 | 20h | Polycrystalline | Bulk | [12 empty] | annealed in Ar
7766 | https://doi.org/10.1038/s41524-022-00897-2 | https://doi.org/10.1021/acsami.1c14236 | Pb0.97Tl0.015Na0.015Te |  |  | PbTe | PbTe | Tl0.015, Na0.015 | FALSE |  | Stoichiometric Formula |  | 2021 | 497 | 544.5 | 192.86 | 20.25267 | 0.7133141 | 1.4111 | [8 empty] | melt reaction at 1273 K in a rocking furnace and then quenched in an ice water bath, followed by hand milling in an agate mortar | Not mentioned | spark plasma sintering at 873 K for 30 min under axial compressive stress of 45 MPa in Ar | 873 | 20h | Polycrystalline | Bulk | [12 empty] | annealed in Ar
7767 | https://doi.org/10.1038/s41524-022-00897-2 | https://doi.org/10.1021/acsami.1c14236 | Pb0.97Tl0.015Na0.015Te |  |  | PbTe | PbTe | Tl0.015, Na0.015 | FALSE |  | Stoichiometric Formula |  | 2021 | 597 | 427.92 | 223.2 | 21.31822 | 1.112109 | 1.1444 | [8 empty] | melt reaction at 1273 K in a rocking furnace and then quenched in an ice water bath, followed by hand milling in an agate mortar | Not mentioned | spark plasma sintering at 873 K for 30 min under axial compressive stress of 45 MPa in Ar | 873 | 20h | Polycrystalline | Bulk | [12 empty] | annealed in Ar
7768 | https://doi.org/10.1038/s41524-022-00897-2 | https://doi.org/10.1021/acsami.1c14236 | Pb0.97Tl0.015Na0.015Te |  |  | PbTe | PbTe | Tl0.015, Na0.015 | FALSE |  | Stoichiometric Formula |  | 2021 | 696 | 356.84 | 239.22 | 20.4206 | 1.522848 | 0.9333 | [8 empty] | melt reaction at 1273 K in a rocking furnace and then quenched in an ice water bath, followed by hand milling in an agate mortar | Not mentioned | spark plasma sintering at 873 K for 30 min under axial compressive stress of 45 MPa in Ar | 873 | 20h | Polycrystalline | Bulk | [12 empty] | annealed in Ar
7769 | https://doi.org/10.1038/s41524-022-00897-2 | https://doi.org/10.1021/acsami.1c14236 | Pb0.97Tl0.015Na0.015Te |  |  | PbTe | PbTe | Tl0.015, Na0.015 | FALSE |  | Stoichiometric Formula |  | 2021 | 798 | 318.11 | 247.06 | 19.417 | 1.915299 | 0.809 | [8 empty] | melt reaction at 1273 K in a rocking furnace and then quenched in an ice water bath, followed by hand milling in an agate mortar | Not mentioned | spark plasma sintering at 873 K for 30 min under axial compressive stress of 45 MPa in Ar | 873 | 20h | Polycrystalline | Bulk | [12 empty] | annealed in Ar
7770 | https://doi.org/10.1038/s41524-022-00897-2 | https://doi.org/10.1021/acsami.1c14236 | Pb0.9825Tl0.0075Na0.01Te |  |  | PbTe | PbTe | Tl0.0075, Na0.01 | FALSE |  | Stoichiometric Formula |  | 2021 | 301 | 1084.96 | 105.84 | 12.15384 | 0.1450442 | 2.5222 | [8 empty] | melt reaction at 1273 K in a rocking furnace and then quenched in an ice water bath, followed by hand milling in an agate mortar | Not mentioned | spark plasma sintering at 873 K for 30 min under axial compressive stress of 45 MPa in Ar | 873 | 20h | Polycrystalline | Bulk | [12 empty] | annealed in Ar
7771 | https://doi.org/10.1038/s41524-022-00897-2 | https://doi.org/10.1021/acsami.1c14236 | Pb0.9825Tl0.0075Na0.01Te |  |  | PbTe | PbTe | Tl0.0075, Na0.01 | FALSE |  | Stoichiometric Formula |  | 2021 | 397 | 852.67 | 146.75 | 18.36273 | 0.3546411 | 2.0556 | [8 empty] | melt reaction at 1273 K in a rocking furnace and then quenched in an ice water bath, followed by hand milling in an agate mortar | Not mentioned | spark plasma sintering at 873 K for 30 min under axial compressive stress of 45 MPa in Ar | 873 | 20h | Polycrystalline | Bulk | [12 empty] | annealed in Ar
7772 | https://doi.org/10.1038/s41524-022-00897-2 | https://doi.org/10.1021/acsami.1c14236 | Pb0.9825Tl0.0075Na0.01Te |  |  | PbTe | PbTe | Tl0.0075, Na0.01 | FALSE |  | Stoichiometric Formula |  | 2021 | 497 | 608.54 | 195.1 | 23.16347 | 0.713451 | 1.6136 | [8 empty] | melt reaction at 1273 K in a rocking furnace and then quenched in an ice water bath, followed by hand milling in an agate mortar | Not mentioned | spark plasma sintering at 873 K for 30 min under axial compressive stress of 45 MPa in Ar | 873 | 20h | Polycrystalline | Bulk | [12 empty] | annealed in Ar
7773 | https://doi.org/10.1038/s41524-022-00897-2 | https://doi.org/10.1021/acsami.1c14236 | Pb0.9825Tl0.0075Na0.01Te |  |  | PbTe | PbTe | Tl0.0075, Na0.01 | FALSE |  | Stoichiometric Formula |  | 2021 | 597 | 452.38 | 229.74 | 23.87683 | 1.101241 | 1.2944 | [8 empty] | melt reaction at 1273 K in a rocking furnace and then quenched in an ice water bath, followed by hand milling in an agate mortar | Not mentioned | spark plasma sintering at 873 K for 30 min under axial compressive stress of 45 MPa in Ar | 873 | 20h | Polycrystalline | Bulk | [12 empty] | annealed in Ar
7774 | https://doi.org/10.1038/s41524-022-00897-2 | https://doi.org/10.1021/acsami.1c14236 | Pb0.9825Tl0.0075Na0.01Te |  |  | PbTe | PbTe | Tl0.0075, Na0.01 | FALSE |  | Stoichiometric Formula |  | 2021 | 696 | 373.08 | 248.04 | 22.95331 | 1.497657 | 1.0667 | [8 empty] | melt reaction at 1273 K in a rocking furnace and then quenched in an ice water bath, followed by hand milling in an agate mortar | Not mentioned | spark plasma sintering at 873 K for 30 min under axial compressive stress of 45 MPa in Ar | 873 | 20h | Polycrystalline | Bulk | [12 empty] | annealed in Ar
7775 | https://doi.org/10.1038/s41524-022-00897-2 | https://doi.org/10.1021/acsami.1c14236 | Pb0.9825Tl0.0075Na0.01Te |  |  | PbTe | PbTe | Tl0.0075, Na0.01 | FALSE |  | Stoichiometric Formula |  | 2021 | 798 | 308.81 | 258.82 | 20.6865 | 1.871636 | 0.882 | [8 empty] | melt reaction at 1273 K in a rocking furnace and then quenched in an ice water bath, followed by hand milling in an agate mortar | Not mentioned | spark plasma sintering at 873 K for 30 min under axial compressive stress of 45 MPa in Ar | 873 | 20h | Polycrystalline | Bulk | [12 empty] | annealed in Ar
7776 | https://doi.org/10.1038/s41524-022-00897-2 | https://doi.org/10.1021/acsami.1c14236 | Pb0.98Tl0.01Na0.01Te |  |  | PbTe | PbTe | Tl0.01, Na0.01 | FALSE |  | Stoichiometric Formula |  | 2021 | 301 | 914.54 | 125.2 | 14.33545 | 0.1880653 | 2.2944 | [8 empty] | melt reaction at 1273 K in a rocking furnace and then quenched in an ice water bath, followed by hand milling in an agate mortar | Not mentioned | spark plasma sintering at 873 K for 30 min under axial compressive stress of 45 MPa in Ar | 873 | 20h | Polycrystalline | Bulk | [12 empty] | annealed in Ar
7777 | https://doi.org/10.1038/s41524-022-00897-2 | https://doi.org/10.1021/acsami.1c14236 | Pb0.98Tl0.01Na0.01Te |  |  | PbTe | PbTe | Tl0.01, Na0.01 | FALSE |  | Stoichiometric Formula |  | 2021 | 397 | 732.45 | 155.52 | 17.71538 | 0.366207 | 1.9205 | [8 empty] | melt reaction at 1273 K in a rocking furnace and then quenched in an ice water bath, followed by hand milling in an agate mortar | Not mentioned | spark plasma sintering at 873 K for 30 min under axial compressive stress of 45 MPa in Ar | 873 | 20h | Polycrystalline | Bulk | [12 empty] | annealed in Ar
7778 | https://doi.org/10.1038/s41524-022-00897-2 | https://doi.org/10.1021/acsami.1c14236 | Pb0.98Tl0.01Na0.01Te |  |  | PbTe | PbTe | Tl0.01, Na0.01 | FALSE |  | Stoichiometric Formula |  | 2021 | 497 | 556.74 | 193.14 | 20.76811 | 0.6605919 | 1.5625 | [8 empty] | melt reaction at 1273 K in a rocking furnace and then quenched in an ice water bath, followed by hand milling in an agate mortar | Not mentioned | spark plasma sintering at 873 K for 30 min under axial compressive stress of 45 MPa in Ar | 873 | 20h | Polycrystalline | Bulk | [12 empty] | annealed in Ar
7779 | https://doi.org/10.1038/s41524-022-00897-2 | https://doi.org/10.1021/acsami.1c14236 | Pb0.98Tl0.01Na0.01Te |  |  | PbTe | PbTe | Tl0.01, Na0.01 | FALSE |  | Stoichiometric Formula |  | 2021 | 597 | 437.54 | 223.2 | 21.79747 | 1.050375 | 1.2389 | [8 empty] | melt reaction at 1273 K in a rocking furnace and then quenched in an ice water bath, followed by hand milling in an agate mortar | Not mentioned | spark plasma sintering at 873 K for 30 min under axial compressive stress of 45 MPa in Ar | 873 | 20h | Polycrystalline | Bulk | [12 empty] | annealed in Ar
7780 | https://doi.org/10.1038/s41524-022-00897-2 | https://doi.org/10.1021/acsami.1c14236 | Pb0.98Tl0.01Na0.01Te |  |  | PbTe | PbTe | Tl0.01, Na0.01 | FALSE |  | Stoichiometric Formula |  | 2021 | 696 | 375.85 | 237.91 | 21.27355 | 1.44031 | 1.028 | [8 empty] | melt reaction at 1273 K in a rocking furnace and then quenched in an ice water bath, followed by hand milling in an agate mortar | Not mentioned | spark plasma sintering at 873 K for 30 min under axial compressive stress of 45 MPa in Ar | 873 | 20h | Polycrystalline | Bulk | [12 empty] | annealed in Ar
7781 | https://doi.org/10.1038/s41524-022-00897-2 | https://doi.org/10.1021/acsami.1c14236 | Pb0.98Tl0.01Na0.01Te |  |  | PbTe | PbTe | Tl0.01, Na0.01 | FALSE |  | Stoichiometric Formula |  | 2021 | 798 | 332.33 | 246.41 | 20.17838 | 1.885741 | 0.8539 | [8 empty] | melt reaction at 1273 K in a rocking furnace and then quenched in an ice water bath, followed by hand milling in an agate mortar | Not mentioned | spark plasma sintering at 873 K for 30 min under axial compressive stress of 45 MPa in Ar | 873 | 20h | Polycrystalline | Bulk | [12 empty] | annealed in Ar
7782 | https://doi.org/10.1038/s41524-022-00897-2 | https://doi.org/10.1021/acsami.1c14236 | Pb0.99Na0.01Te |  |  | PbTe | PbTe | Na0.01 | FALSE |  | Stoichiometric Formula |  | 2021 | 301 | 2354 | 58.75 | 8.124978125 | 0.06279834 | 3.8944 | [8 empty] | melt reaction at 1273 K in a rocking furnace and then quenched in an ice water bath, followed by hand milling in an agate mortar | Not mentioned | spark plasma sintering at 873 K for 30 min under axial compressive stress of 45 MPa in Ar | 873 | 20h | Polycrystalline | Bulk | [12 empty] | annealed in Ar
7783 | https://doi.org/10.1038/s41524-022-00897-2 | https://doi.org/10.1021/acsami.1c14236 | Pb0.99Na0.01Te |  |  | PbTe | PbTe | Na0.01 | FALSE |  | Stoichiometric Formula |  | 2021 | 397 | 1577.63 | 99.68 | 15.67549 | 0.2309669 | 2.6944 | [8 empty] | melt reaction at 1273 K in a rocking furnace and then quenched in an ice water bath, followed by hand milling in an agate mortar | Not mentioned | spark plasma sintering at 873 K for 30 min under axial compressive stress of 45 MPa in Ar | 873 | 20h | Polycrystalline | Bulk | [12 empty] | annealed in Ar
7784 | https://doi.org/10.1038/s41524-022-00897-2 | https://doi.org/10.1021/acsami.1c14236 | Pb0.99Na0.01Te |  |  | PbTe | PbTe | Na0.01 | FALSE |  | Stoichiometric Formula |  | 2021 | 497 | 881.59 | 164.05 | 23.7257 | 0.6298299 | 1.8722 | [8 empty] | melt reaction at 1273 K in a rocking furnace and then quenched in an ice water bath, followed by hand milling in an agate mortar | Not mentioned | spark plasma sintering at 873 K for 30 min under axial compressive stress of 45 MPa in Ar | 873 | 20h | Polycrystalline | Bulk | [12 empty] | annealed in Ar
7785 | https://doi.org/10.1038/s41524-022-00897-2 | https://doi.org/10.1021/acsami.1c14236 | Pb0.99Na0.01Te |  |  | PbTe | PbTe | Na0.01 | FALSE |  | Stoichiometric Formula |  | 2021 | 597 | 509.35 | 222.88 | 25.30221 | 1.114298 | 1.3556 | [8 empty] | melt reaction at 1273 K in a rocking furnace and then quenched in an ice water bath, followed by hand milling in an agate mortar | Not mentioned | spark plasma sintering at 873 K for 30 min under axial compressive stress of 45 MPa in Ar | 873 | 20h | Polycrystalline | Bulk | [12 empty] | annealed in Ar
7786 | https://doi.org/10.1038/s41524-022-00897-2 | https://doi.org/10.1021/acsami.1c14236 | Pb0.99Na0.01Te |  |  | PbTe | PbTe | Na0.01 | FALSE |  | Stoichiometric Formula |  | 2021 | 696 | 336.3 | 261.76 | 23.0427 | 1.543721 | 1.0389 | [8 empty] | melt reaction at 1273 K in a rocking furnace and then quenched in an ice water bath, followed by hand milling in an agate mortar | Not mentioned | spark plasma sintering at 873 K for 30 min under axial compressive stress of 45 MPa in Ar | 873 | 20h | Polycrystalline | Bulk | [12 empty] | annealed in Ar
7787 | https://doi.org/10.1038/s41524-022-00897-2 | https://doi.org/10.1021/acsami.1c14236 | Pb0.99Na0.01Te |  |  | PbTe | PbTe | Na0.01 | FALSE |  | Stoichiometric Formula |  | 2021 | 798 | 244.5 | 279.41 | 19.0881 | 1.69455 | 0.8989 | [8 empty] | melt reaction at 1273 K in a rocking furnace and then quenched in an ice water bath, followed by hand milling in an agate mortar | Not mentioned | spark plasma sintering at 873 K for 30 min under axial compressive stress of 45 MPa in Ar | 873 | 20h | Polycrystalline | Bulk | [12 empty] | annealed in Ar
7788 | https://doi.org/10.1038/s41524-022-00897-2 | https://doi.org/10.1021/acsami.1c14236 | Pb0.99Tl0.005Na0.005Te |  |  | PbTe | PbTe | Tl0.005, Na0.005 | FALSE |  | Stoichiometric Formula |  | 2021 | 301 | 815.6 | 115.3 | 10.84266 | 0.1320136 | 2.4722 | [8 empty] | melt reaction at 1273 K in a rocking furnace and then quenched in an ice water bath, followed by hand milling in an agate mortar | Not mentioned | spark plasma sintering at 873 K for 30 min under axial compressive stress of 45 MPa in Ar | 873 | 20h | Polycrystalline | Bulk | [12 empty] | annealed in Ar
7789 | https://doi.org/10.1038/s41524-022-00897-2 | https://doi.org/10.1021/acsami.1c14236 | Pb0.99Tl0.005Na0.005Te |  |  | PbTe | PbTe | Tl0.005, Na0.005 | FALSE |  | Stoichiometric Formula |  | 2021 | 397 | 639 | 159.3 | 16.21557711 | 0.3303189 | 1.9489 | [8 empty] | melt reaction at 1273 K in a rocking furnace and then quenched in an ice water bath, followed by hand milling in an agate mortar | Not mentioned | spark plasma sintering at 873 K for 30 min under axial compressive stress of 45 MPa in Ar | 873 | 20h | Polycrystalline | Bulk | [12 empty] | annealed in Ar
7790 | https://doi.org/10.1038/s41524-022-00897-2 | https://doi.org/10.1021/acsami.1c14236 | Pb0.99Tl0.005Na0.005Te |  |  | PbTe | PbTe | Tl0.005, Na0.005 | FALSE |  | Stoichiometric Formula |  | 2021 | 497 | 440.8 | 212.42 | 19.88989 | 0.6541775 | 1.5111 | [8 empty] | melt reaction at 1273 K in a rocking furnace and then quenched in an ice water bath, followed by hand milling in an agate mortar | Not mentioned | spark plasma sintering at 873 K for 30 min under axial compressive stress of 45 MPa in Ar | 873 | 20h | Polycrystalline | Bulk | [12 empty] | annealed in Ar
7791 | https://doi.org/10.1038/s41524-022-00897-2 | https://doi.org/10.1021/acsami.1c14236 | Pb0.99Tl0.005Na0.005Te |  |  | PbTe | PbTe | Tl0.005, Na0.005 | FALSE |  | Stoichiometric Formula |  | 2021 | 597 | 315.76 | 253.92 | 20.35874 | 1.017596 | 1.1944 | [8 empty] | melt reaction at 1273 K in a rocking furnace and then quenched in an ice water bath, followed by hand milling in an agate mortar | Not mentioned | spark plasma sintering at 873 K for 30 min under axial compressive stress of 45 MPa in Ar | 873 | 20h | Polycrystalline | Bulk | [12 empty] | annealed in Ar
7792 | https://doi.org/10.1038/s41524-022-00897-2 | https://doi.org/10.1021/acsami.1c14236 | Pb0.99Tl0.005Na0.005Te |  |  | PbTe | PbTe | Tl0.005, Na0.005 | FALSE |  | Stoichiometric Formula |  | 2021 | 696 | 253.73 | 273.2 | 18.93796 | 1.340741 | 0.9831 | [8 empty] | melt reaction at 1273 K in a rocking furnace and then quenched in an ice water bath, followed by hand milling in an agate mortar | Not mentioned | spark plasma sintering at 873 K for 30 min under axial compressive stress of 45 MPa in Ar | 873 | 20h | Polycrystalline | Bulk | [12 empty] | annealed in Ar
7793 | https://doi.org/10.1038/s41524-022-00897-2 | https://doi.org/10.1021/acsami.1c14236 | Pb0.99Tl0.005Na0.005Te |  |  | PbTe | PbTe | Tl0.005, Na0.005 | FALSE |  | Stoichiometric Formula |  | 2021 | 798 | 212.38 | 278.1 | 16.42539 | 1.397086 | 0.9382 | [8 empty] | melt reaction at 1273 K in a rocking furnace and then quenched in an ice water bath, followed by hand milling in an agate mortar | Not mentioned | spark plasma sintering at 873 K for 30 min under axial compressive stress of 45 MPa in Ar | 873 | 20h | Polycrystalline | Bulk | [12 empty] | annealed in Ar
7794 | https://doi.org/10.1038/s41524-022-00897-2 | https://doi.org/10.1021/acsami.1c14236 | Pb0.99Tl0.01Te |  |  | PbTe | PbTe | Tl0.01 | FALSE |  | Stoichiometric Formula |  | 2021 | 301 | 590.76 | 119.81 | 8.480027 | 0.1131623 | 2.2556 | [8 empty] | melt reaction at 1273 K in a rocking furnace and then quenched in an ice water bath, followed by hand milling in an agate mortar | Not mentioned | spark plasma sintering at 873 K for 30 min under axial compressive stress of 45 MPa in Ar | 873 | 20h | Polycrystalline | Bulk | [12 empty] | annealed in Ar
7795 | https://doi.org/10.1038/s41524-022-00897-2 | https://doi.org/10.1021/acsami.1c14236 | Pb0.99Tl0.01Te |  |  | PbTe | PbTe | Tl0.01 | FALSE |  | Stoichiometric Formula |  | 2021 | 397 | 472.96 | 167.53 | 13.27424 | 0.2898401 | 1.8182 | [8 empty] | melt reaction at 1273 K in a rocking furnace and then quenched in an ice water bath, followed by hand milling in an agate mortar | Not mentioned | spark plasma sintering at 873 K for 30 min under axial compressive stress of 45 MPa in Ar | 873 | 20h | Polycrystalline | Bulk | [12 empty] | annealed in Ar
7796 | https://doi.org/10.1038/s41524-022-00897-2 | https://doi.org/10.1021/acsami.1c14236 | Pb0.99Tl0.01Te |  |  | PbTe | PbTe | Tl0.01 | FALSE |  | Stoichiometric Formula |  | 2021 | 497 | 366.22 | 217.53 | 17.32927 | 0.5894634 | 1.4611 | [8 empty] | melt reaction at 1273 K in a rocking furnace and then quenched in an ice water bath, followed by hand milling in an agate mortar | Not mentioned | spark plasma sintering at 873 K for 30 min under axial compressive stress of 45 MPa in Ar | 873 | 20h | Polycrystalline | Bulk | [12 empty] | annealed in Ar
7797 | https://doi.org/10.1038/s41524-022-00897-2 | https://doi.org/10.1021/acsami.1c14236 | Pb0.99Tl0.01Te |  |  | PbTe | PbTe | Tl0.01 | FALSE |  | Stoichiometric Formula |  | 2021 | 597 | 288.88 | 258.17 | 19.25436 | 0.9947085 | 1.1556 | [8 empty] | melt reaction at 1273 K in a rocking furnace and then quenched in an ice water bath, followed by hand milling in an agate mortar | Not mentioned | spark plasma sintering at 873 K for 30 min under axial compressive stress of 45 MPa in Ar | 873 | 20h | Polycrystalline | Bulk | [12 empty] | annealed in Ar
7798 | https://doi.org/10.1038/s41524-022-00897-2 | https://doi.org/10.1021/acsami.1c14236 | Pb0.99Tl0.01Te |  |  | PbTe | PbTe | Tl0.01 | FALSE |  | Stoichiometric Formula |  | 2021 | 696 | 238.24 | 273.53 | 17.8248 | 1.291356 | 0.9607 | [8 empty] | melt reaction at 1273 K in a rocking furnace and then quenched in an ice water bath, followed by hand milling in an agate mortar | Not mentioned | spark plasma sintering at 873 K for 30 min under axial compressive stress of 45 MPa in Ar | 873 | 20h | Polycrystalline | Bulk | [12 empty] | annealed in Ar
7799 | https://doi.org/10.1038/s41524-022-00897-2 | https://doi.org/10.1021/acsami.1c14236 | Pb0.99Tl0.01Te |  |  | PbTe | PbTe | Tl0.01 | FALSE |  | Stoichiometric Formula |  | 2021 | 798 | 205.41 | 276.8 | 15.73815 | 1.442242 | 0.8708 | [8 empty] | melt reaction at 1273 K in a rocking furnace and then quenched in an ice water bath, followed by hand milling in an agate mortar | Not mentioned | spark plasma sintering at 873 K for 30 min under axial compressive stress of 45 MPa in Ar | 873 | 20h | Polycrystalline | Bulk | [12 empty] | annealed in Ar
7800 | https://doi.org/10.1038/s41524-022-00897-2 | https://doi.org/10.1021/acsami.1c14723 | TiNiSn |  | TiZrxNiSn | TiNiSn | TiNiSn | None | TRUE |  | Stoichiometric Formula |  | 2021 | 323 | 604.7 | -82.8 | 4.145726448 | 0.03056957 | 4.3804 | [8 empty] | high temperature solid-state reaction, followed by milling in an agate mortar | Not mentioned | spark plasma sintering at 1173 K for 4 min under an axial pressure of 50 MPa in a vacuum | Not mentioned | Not mentioned | Polycrystalline | Bulk
7801 | https://doi.org/10.1038/s41524-022-00897-2 | https://doi.org/10.1021/acsami.1c14723 | TiNiSn |  | TiZrxNiSn | TiNiSn | TiNiSn | None | TRUE |  | Stoichiometric Formula |  | 2021 | 424 | 697.67 | -114.42 | 9.133851 | 0.1054 | 4.1033 | [8 empty] | high temperature solid-state reaction, followed by milling in an agate mortar | Not mentioned | spark plasma sintering at 1173 K for 4 min under an axial pressure of 50 MPa in a vacuum | Not mentioned | Not mentioned | Polycrystalline | Bulk
7802 | https://doi.org/10.1038/s41524-022-00897-2 | https://doi.org/10.1021/acsami.1c14723 | TiNiSn |  | TiZrxNiSn | TiNiSn | TiNiSn | None | TRUE |  | Stoichiometric Formula |  | 2021 | 526 | 719.38 | -145.12 | 15.15001 | 0.2173 | 4.0543 | [8 empty] | high temperature solid-state reaction, followed by milling in an agate mortar | Not mentioned | spark plasma sintering at 1173 K for 4 min under an axial pressure of 50 MPa in a vacuum | Not mentioned | Not mentioned | Polycrystalline | Bulk
7803 | https://doi.org/10.1038/s41524-022-00897-2 | https://doi.org/10.1021/acsami.1c14723 | TiNiSn |  | TiZrxNiSn | TiNiSn | TiNiSn | None | TRUE |  | Stoichiometric Formula |  | 2021 | 630 | 806.2 | -151 | 18.3821662 | 0.3227 | 4.0163 | [8 empty] | high temperature solid-state reaction, followed by milling in an agate mortar | Not mentioned | spark plasma sintering at 1173 K for 4 min under an axial pressure of 50 MPa in a vacuum | Not mentioned | Not mentioned | Polycrystalline | Bulk
7804 | https://doi.org/10.1038/s41524-022-00897-2 | https://doi.org/10.1021/acsami.1c14723 | TiNiSn |  | TiZrxNiSn | TiNiSn | TiNiSn | None | TRUE |  | Stoichiometric Formula |  | 2021 | 735 | 891.47 | -148.53 | 19.66686 | 0.3973 | 4.1413 | [8 empty] | high temperature solid-state reaction, followed by milling in an agate mortar | Not mentioned | spark plasma sintering at 1173 K for 4 min under an axial pressure of 50 MPa in a vacuum | Not mentioned | Not mentioned | Polycrystalline | Bulk
7805 | https://doi.org/10.1038/s41524-022-00897-2 | https://doi.org/10.1021/acsami.1c14723 | TiZr0.005NiSn |  | TiZrxNiSn | TiNiSn | TiNiSn | Zr0.005 | FALSE |  | Stoichiometric Formula |  | 2021 | 323 | 393.85 | -137.05 | 7.397567 | 0.08142769 | 2.9344 | [8 empty] | high temperature solid-state reaction, followed by milling in an agate mortar | Not mentioned | spark plasma sintering at 1173 K for 4 min under an axial pressure of 50 MPa in a vacuum | Not mentioned | Not mentioned | Polycrystalline | Bulk
7806 | https://doi.org/10.1038/s41524-022-00897-2 | https://doi.org/10.1021/acsami.1c14723 | TiZr0.005NiSn |  | TiZrxNiSn | TiNiSn | TiNiSn | Zr0.005 | FALSE |  | Stoichiometric Formula |  | 2021 | 423 | 510.77 | -160 | 13.075712 | 0.2189 | 2.67 | [8 empty] | high temperature solid-state reaction, followed by milling in an agate mortar | Not mentioned | spark plasma sintering at 1173 K for 4 min under an axial pressure of 50 MPa in a vacuum | Not mentioned | Not mentioned | Polycrystalline | Bulk
7807 | https://doi.org/10.1038/s41524-022-00897-2 | https://doi.org/10.1021/acsami.1c14723 | TiZr0.005NiSn |  | TiZrxNiSn | TiNiSn | TiNiSn | Zr0.005 | FALSE |  | Stoichiometric Formula |  | 2021 | 522 | 600 | -183 | 20.0934 | 0.4314 | 2.584 | [8 empty] | high temperature solid-state reaction, followed by milling in an agate mortar | Not mentioned | spark plasma sintering at 1173 K for 4 min under an axial pressure of 50 MPa in a vacuum | Not mentioned | Not mentioned | Polycrystalline | Bulk
7808 | https://doi.org/10.1038/s41524-022-00897-2 | https://doi.org/10.1021/acsami.1c14723 | TiZr0.005NiSn |  | TiZrxNiSn | TiNiSn | TiNiSn | Zr0.005 | FALSE |  | Stoichiometric Formula |  | 2021 | 626 | 718 | -189 | 25.647678 | 0.6178 | 2.677 | [8 empty] | high temperature solid-state reaction, followed by milling in an agate mortar | Not mentioned | spark plasma sintering at 1173 K for 4 min under an axial pressure of 50 MPa in a vacuum | Not mentioned | Not mentioned | Polycrystalline | Bulk
7809 | https://doi.org/10.1038/s41524-022-00897-2 | https://doi.org/10.1021/acsami.1c14723 | TiZr0.005NiSn |  | TiZrxNiSn | TiNiSn | TiNiSn | Zr0.005 | FALSE |  | Stoichiometric Formula |  | 2021 | 729 | 837.21 | -181.8 | 27.67083 | 0.6690559 | 3.015 | [8 empty] | high temperature solid-state reaction, followed by milling in an agate mortar | Not mentioned | spark plasma sintering at 1173 K for 4 min under an axial pressure of 50 MPa in a vacuum | Not mentioned | Not mentioned | Polycrystalline | Bulk
7810 | https://doi.org/10.1038/s41524-022-00897-2 | https://doi.org/10.1021/acsami.1c14723 | TiZr0.015NiSn |  | TiZrxNiSn | TiNiSn | TiNiSn | Zr0.015 | FALSE |  | Stoichiometric Formula |  | 2021 | 323 | 346.15 | -140 | 6.78454 | 0.08533514 | 2.568 | [8 empty] | high temperature solid-state reaction, followed by milling in an agate mortar | Not mentioned | spark plasma sintering at 1173 K for 4 min under an axial pressure of 50 MPa in a vacuum | Not mentioned | Not mentioned | Polycrystalline | Bulk
7811 | https://doi.org/10.1038/s41524-022-00897-2 | https://doi.org/10.1021/acsami.1c14723 | TiZr0.015NiSn |  | TiZrxNiSn | TiNiSn | TiNiSn | Zr0.015 | FALSE |  | Stoichiometric Formula |  | 2021 | 423 | 472.31 | -176.49 | 14.71185 | 0.2773 | 2.38 | [8 empty] | high temperature solid-state reaction, followed by milling in an agate mortar | Not mentioned | spark plasma sintering at 1173 K for 4 min under an axial pressure of 50 MPa in a vacuum | Not mentioned | Not mentioned | Polycrystalline | Bulk
7812 | https://doi.org/10.1038/s41524-022-00897-2 | https://doi.org/10.1021/acsami.1c14723 | TiZr0.015NiSn |  | TiZrxNiSn | TiNiSn | TiNiSn | Zr0.015 | FALSE |  | Stoichiometric Formula |  | 2021 | 522 | 570.77 | -203.05 | 23.53245 | 0.5546 | 2.3661 | [8 empty] | high temperature solid-state reaction, followed by milling in an agate mortar | Not mentioned | spark plasma sintering at 1173 K for 4 min under an axial pressure of 50 MPa in a vacuum | Not mentioned | Not mentioned | Polycrystalline | Bulk
7813 | https://doi.org/10.1038/s41524-022-00897-2 | https://doi.org/10.1021/acsami.1c14723 | TiZr0.015NiSn |  | TiZrxNiSn | TiNiSn | TiNiSn | Zr0.015 | FALSE |  | Stoichiometric Formula |  | 2021 | 626 | 691.47 | -207.94 | 29.8985 | 0.7784 | 2.4645 | [8 empty] | high temperature solid-state reaction, followed by milling in an agate mortar | Not mentioned | spark plasma sintering at 1173 K for 4 min under an axial pressure of 50 MPa in a vacuum | Not mentioned | Not mentioned | Polycrystalline | Bulk
7814 | https://doi.org/10.1038/s41524-022-00897-2 | https://doi.org/10.1021/acsami.1c14723 | TiZr0.015NiSn |  | TiZrxNiSn | TiNiSn | TiNiSn | Zr0.015 | FALSE |  | Stoichiometric Formula |  | 2021 | 729 | 810.85 | -200.92 | 32.73308 | 0.8854 | 2.7432 | [8 empty] | high temperature solid-state reaction, followed by milling in an agate mortar | Not mentioned | spark plasma sintering at 1173 K for 4 min under an axial pressure of 50 MPa in a vacuum | Not mentioned | Not mentioned | Polycrystalline | Bulk
7815 | https://doi.org/10.1038/s41524-022-00897-2 | https://doi.org/10.1021/acsami.1c14723 | TiZr0.025NiSn |  | TiZrxNiSn | TiNiSn | TiNiSn | Zr0.025 | FALSE |  | Stoichiometric Formula |  | 2021 | 323 | 273.85 | -155.66 | 6.635395 | 0.06954032 | 3.082 | [8 empty] | high temperature solid-state reaction, followed by milling in an agate mortar | Not mentioned | spark plasma sintering at 1173 K for 4 min under an axial pressure of 50 MPa in a vacuum | Not mentioned | Not mentioned | Polycrystalline | Bulk
7816 | https://doi.org/10.1038/s41524-022-00897-2 | https://doi.org/10.1021/acsami.1c14723 | TiZr0.025NiSn |  | TiZrxNiSn | TiNiSn | TiNiSn | Zr0.025 | FALSE |  | Stoichiometric Formula |  | 2021 | 424 | 406.3 | -180 | 13.16412 | 0.2108 | 2.7814 | [8 empty] | high temperature solid-state reaction, followed by milling in an agate mortar | Not mentioned | spark plasma sintering at 1173 K for 4 min under an axial pressure of 50 MPa in a vacuum | Not mentioned | Not mentioned | Polycrystalline | Bulk
7817 | https://doi.org/10.1038/s41524-022-00897-2 | https://doi.org/10.1021/acsami.1c14723 | TiZr0.025NiSn |  | TiZrxNiSn | TiNiSn | TiNiSn | Zr0.025 | FALSE |  | Stoichiometric Formula |  | 2021 | 526 | 546.2 | -191.2 | 19.96767 | 0.4086 | 2.6776 | [8 empty] | high temperature solid-state reaction, followed by milling in an agate mortar | Not mentioned | spark plasma sintering at 1173 K for 4 min under an axial pressure of 50 MPa in a vacuum | Not mentioned | Not mentioned | Polycrystalline | Bulk
7818 | https://doi.org/10.1038/s41524-022-00897-2 | https://doi.org/10.1021/acsami.1c14723 | TiZr0.025NiSn |  | TiZrxNiSn | TiNiSn | TiNiSn | Zr0.025 | FALSE |  | Stoichiometric Formula |  | 2021 | 630 | 658.46 | -193.28 | 24.59819 | 0.587 | 2.6885 | [8 empty] | high temperature solid-state reaction, followed by milling in an agate mortar | Not mentioned | spark plasma sintering at 1173 K for 4 min under an axial pressure of 50 MPa in a vacuum | Not mentioned | Not mentioned | Polycrystalline | Bulk
7819 | https://doi.org/10.1038/s41524-022-00897-2 | https://doi.org/10.1021/acsami.1c14723 | TiZr0.025NiSn |  | TiZrxNiSn | TiNiSn | TiNiSn | Zr0.025 | FALSE |  | Stoichiometric Formula |  | 2021 | 736 | 744.62 | -186.56 | 25.91623 | 0.6454 | 2.9891 | [8 empty] | high temperature solid-state reaction, followed by milling in an agate mortar | Not mentioned | spark plasma sintering at 1173 K for 4 min under an axial pressure of 50 MPa in a vacuum | Not mentioned | Not mentioned | Polycrystalline | Bulk
7820 | https://doi.org/10.1038/s41524-022-00897-2 | https://doi.org/10.1021/acsami.1c14801 | (GeTe)0.7(AgSnSe2)0.3 |  | Ge1–x–ySbyTe1–x(AgSnSe2)x | GeTe | (GeTe)0.7 | (AgSnSe2)0.3 | FALSE |  | Stoichiometric Formula |  | 2021 | 323 | 683.87 | 29.81 | 0.6077116 | 0.01594823 | 1.2308 | [8 empty] | high temperature solid-state reaction, followed by quenching. Then, the samples were ball-milled at 1200 rpm for 20 min in vacuum | Not mentioned | spark plasma spark plasma sintering at 773 K for 5min under the uniaxial pressure of 50 MPa | Not mentioned | Not mentioned | Polycrystalline | Bulk
7821 | https://doi.org/10.1038/s41524-022-00897-2 | https://doi.org/10.1021/acsami.1c14801 | (GeTe)0.7(AgSnSe2)0.3 |  | (GeTe)1–x(AgSnSe2)x | GeTe | (GeTe)0.7 | (AgSnSe2)0.3 | FALSE |  | Stoichiometric Formula |  | 2021 | 423 | 670.97 | 36.02 | 0.8705436 | 0.02678109 | 1.375 | [8 empty] | high temperature solid-state reaction, followed by quenching. Then, the samples were ball-milled at 1200 rpm for 20 min in vacuum | Not mentioned | spark plasma spark plasma sintering at 773 K for 5min under the uniaxial pressure of 50 MPa | Not mentioned | Not mentioned | Polycrystalline | Bulk
7822 | https://doi.org/10.1038/s41524-022-00897-2 | https://doi.org/10.1021/acsami.1c14801 | (GeTe)0.7(AgSnSe2)0.3 |  | (GeTe)1–x(AgSnSe2)x | GeTe | (GeTe)0.7 | (AgSnSe2)0.3 | FALSE |  | Stoichiometric Formula |  | 2021 | 523 | 619.35 | 44.1 | 1.204518 | 0.04549783 | 1.3846 | [8 empty] | high temperature solid-state reaction, followed by quenching. Then, the samples were ball-milled at 1200 rpm for 20 min in vacuum | Not mentioned | spark plasma spark plasma sintering at 773 K for 5min under the uniaxial pressure of 50 MPa | Not mentioned | Not mentioned | Polycrystalline | Bulk
7823 | https://doi.org/10.1038/s41524-022-00897-2 | https://doi.org/10.1021/acsami.1c14801 | (GeTe)0.7(AgSnSe2)0.3 |  | (GeTe)1–x(AgSnSe2)x | GeTe | (GeTe)0.7 | (AgSnSe2)0.3 | FALSE |  | Stoichiometric Formula |  | 2021 | 623 | 658 | 54 | 1.918728 | 0.0894067 | 1.337 | [8 empty] | high temperature solid-state reaction, followed by quenching. Then, the samples were ball-milled at 1200 rpm for 20 min in vacuum | Not mentioned | spark plasma spark plasma sintering at 773 K for 5min under the uniaxial pressure of 50 MPa | Not mentioned | Not mentioned | Polycrystalline | Bulk
7824 | https://doi.org/10.1038/s41524-022-00897-2 | https://doi.org/10.1021/acsami.1c14801 | (GeTe)0.8(AgSnSe2)0.2 |  | (GeTe)1–x(AgSnSe2)x | GeTe | (GeTe)0.8 | (AgSnSe2)0.2 | FALSE |  | Stoichiometric Formula |  | 2021 | 323 | 2232.26 | 30.43 | 2.067039 | 0.03290879 | 2.0288 | [8 empty] | high temperature solid-state reaction, followed by quenching. Then, the samples were ball-milled at 1200 rpm for 20 min in vacuum | Not mentioned | spark plasma spark plasma sintering at 773 K for 5min under the uniaxial pressure of 50 MPa | Not mentioned | Not mentioned | Polycrystalline | Bulk
7825 | https://doi.org/10.1038/s41524-022-00897-2 | https://doi.org/10.1021/acsami.1c14801 | (GeTe)0.8(AgSnSe2)0.2 |  | (GeTe)1–x(AgSnSe2)x | GeTe | (GeTe)0.8 | (AgSnSe2)0.2 | FALSE |  | Stoichiometric Formula |  | 2021 | 423 | 2232.2 | 37.27 | 3.100644 | 0.05683461 | 2.3077 | [8 empty] | high temperature solid-state reaction, followed by quenching. Then, the samples were ball-milled at 1200 rpm for 20 min in vacuum | Not mentioned | spark plasma spark plasma sintering at 773 K for 5min under the uniaxial pressure of 50 MPa | Not mentioned | Not mentioned | Polycrystalline | Bulk
7826 | https://doi.org/10.1038/s41524-022-00897-2 | https://doi.org/10.1021/acsami.1c14801 | (GeTe)0.8(AgSnSe2)0.2 |  | (GeTe)1–x(AgSnSe2)x | GeTe | (GeTe)0.8 | (AgSnSe2)0.2 | FALSE |  | Stoichiometric Formula |  | 2021 | 523 | 2167 | 44.7 | 4.32986103 | 0.08709682 | 2.6 | [8 empty] | high temperature solid-state reaction, followed by quenching. Then, the samples were ball-milled at 1200 rpm for 20 min in vacuum | Not mentioned | spark plasma spark plasma sintering at 773 K for 5min under the uniaxial pressure of 50 MPa | Not mentioned | Not mentioned | Polycrystalline | Bulk
7827 | https://doi.org/10.1038/s41524-022-00897-2 | https://doi.org/10.1021/acsami.1c14801 | (GeTe)0.8(AgSnSe2)0.2 |  | (GeTe)1–x(AgSnSe2)x | GeTe | (GeTe)0.8 | (AgSnSe2)0.2 | FALSE |  | Stoichiometric Formula |  | 2021 | 623 | 1858.06 | 55.9 | 5.806084 | 0.1441341 | 2.5096 | [8 empty] | high temperature solid-state reaction, followed by quenching. Then, the samples were ball-milled at 1200 rpm for 20 min in vacuum | Not mentioned | spark plasma spark plasma sintering at 773 K for 5min under the uniaxial pressure of 50 MPa | Not mentioned | Not mentioned | Polycrystalline | Bulk
7828 | https://doi.org/10.1038/s41524-022-00897-2 | https://doi.org/10.1021/acsami.1c14801 | (GeTe)0.9(AgSnSe2)0.1 |  | (GeTe)1–x(AgSnSe2)x | GeTe | (GeTe)0.9 | (AgSnSe2)0.1 | FALSE |  | Stoichiometric Formula |  | 2021 | 323 | 3019.35 | 34.7 | 3.635569 | 0.04330772 | 2.7115 | [8 empty] | high temperature solid-state reaction, followed by quenching. Then, the samples were ball-milled at 1200 rpm for 20 min in vacuum | Not mentioned | spark plasma spark plasma sintering at 773 K for 5min under the uniaxial pressure of 50 MPa | Not mentioned | Not mentioned | Polycrystalline | Bulk
7829 | https://doi.org/10.1038/s41524-022-00897-2 | https://doi.org/10.1021/acsami.1c14801 | (GeTe)0.9(AgSnSe2)0.1 |  | (GeTe)1–x(AgSnSe2)x | GeTe | (GeTe)0.9 | (AgSnSe2)0.1 | FALSE |  | Stoichiometric Formula |  | 2021 | 423 | 2761.29 | 46.58 | 5.991161 | 0.08474656 | 2.9904 | [8 empty] | high temperature solid-state reaction, followed by quenching. Then, the samples were ball-milled at 1200 rpm for 20 min in vacuum | Not mentioned | spark plasma spark plasma sintering at 773 K for 5min under the uniaxial pressure of 50 MPa | Not mentioned | Not mentioned | Polycrystalline | Bulk
7830 | https://doi.org/10.1038/s41524-022-00897-2 | https://doi.org/10.1021/acsami.1c14801 | (GeTe)0.9(AgSnSe2)0.1 |  | (GeTe)1–x(AgSnSe2)x | GeTe | (GeTe)0.9 | (AgSnSe2)0.1 | FALSE |  | Stoichiometric Formula |  | 2021 | 523 | 2916.13 | 53.4 | 8.31552 | 0.1237274 | 3.515 | [8 empty] | high temperature solid-state reaction, followed by quenching. Then, the samples were ball-milled at 1200 rpm for 20 min in vacuum | Not mentioned | spark plasma spark plasma sintering at 773 K for 5min under the uniaxial pressure of 50 MPa | Not mentioned | Not mentioned | Polycrystalline | Bulk
7831 | https://doi.org/10.1038/s41524-022-00897-2 | https://doi.org/10.1021/acsami.1c14801 | (GeTe)0.9(AgSnSe2)0.1 |  | (GeTe)1–x(AgSnSe2)x | GeTe | (GeTe)0.9 | (AgSnSe2)0.1 | FALSE |  | Stoichiometric Formula |  | 2021 | 623 | 2361.29 | 63.35 | 9.476382 | 0.1849383 | 3.1923 | [8 empty] | high temperature solid-state reaction, followed by quenching. Then, the samples were ball-milled at 1200 rpm for 20 min in vacuum | Not mentioned | spark plasma spark plasma sintering at 773 K for 5min under the uniaxial pressure of 50 MPa | Not mentioned | Not mentioned | Polycrystalline | Bulk
7832 | https://doi.org/10.1038/s41524-022-00897-2 | https://doi.org/10.1021/acsami.1c14801 | Ge0.55Sb0.25Te0.8(AgSnSe2)0.2 |  | Ge1–x–ySbyTe1–x(AgSnSe2)x | GeTe | Ge0.55Te0.8 | Sb0.25, (AgSnSe2)0.2 | FALSE |  | Stoichiometric Formula |  | 2021 | 323 | 348.39 | 167.7 | 10 | 0.4266843 | 0.757 | [8 empty] | high temperature solid-state reaction, followed by quenching. Then, the samples were ball-milled at 1200 rpm for 20 min in vacuum | Not mentioned | spark plasma spark plasma sintering at 773 K for 5min under the uniaxial pressure of 50 MPa | Not mentioned | Not mentioned | Polycrystalline | Bulk
7833 | https://doi.org/10.1038/s41524-022-00897-2 | https://doi.org/10.1021/acsami.1c14801 | Ge0.55Sb0.25Te0.8(AgSnSe2)0.2 |  | Ge1–x–ySbyTe1–x(AgSnSe2)x | GeTe | Ge0.55Te0.8 | Sb0.25, (AgSnSe2)0.2 | FALSE |  | Stoichiometric Formula |  | 2021 | 423 | 335.48 | 189 | 11.98368108 | 0.6696297 | 0.757 | [8 empty] | high temperature solid-state reaction, followed by quenching. Then, the samples were ball-milled at 1200 rpm for 20 min in vacuum | Not mentioned | spark plasma spark plasma sintering at 773 K for 5min under the uniaxial pressure of 50 MPa | Not mentioned | Not mentioned | Polycrystalline | Bulk
7834 | https://doi.org/10.1038/s41524-022-00897-2 | https://doi.org/10.1021/acsami.1c14801 | Ge0.55Sb0.25Te0.8(AgSnSe2)0.2 |  | Ge1–x–ySbyTe1–x(AgSnSe2)x | GeTe | Ge0.55Te0.8 | Sb0.25, (AgSnSe2)0.2 | FALSE |  | Stoichiometric Formula |  | 2021 | 523 | 277.5 | 215.53 | 12.89076 | 0.966 | 0.72 | [8 empty] | high temperature solid-state reaction, followed by quenching. Then, the samples were ball-milled at 1200 rpm for 20 min in vacuum | Not mentioned | spark plasma spark plasma sintering at 773 K for 5min under the uniaxial pressure of 50 MPa | Not mentioned | Not mentioned | Polycrystalline | Bulk
7835 | https://doi.org/10.1038/s41524-022-00897-2 | https://doi.org/10.1021/acsami.1c14801 | Ge0.55Sb0.25Te0.8(AgSnSe2)0.2 |  | Ge1–x–ySbyTe1–x(AgSnSe2)x | GeTe | Ge0.55Te0.8 | Sb0.25, (AgSnSe2)0.2 | FALSE |  | Stoichiometric Formula |  | 2021 | 623 | 258.06 | 209.94 | 12.8 | 1.09 | 0.7404 | [8 empty] | high temperature solid-state reaction, followed by quenching. Then, the samples were ball-milled at 1200 rpm for 20 min in vacuum | Not mentioned | spark plasma spark plasma sintering at 773 K for 5min under the uniaxial pressure of 50 MPa | Not mentioned | Not mentioned | Polycrystalline | Bulk
7836 | https://doi.org/10.1038/s41524-022-00897-2 | https://doi.org/10.1021/acsami.1c14801 | Ge0.55Sb0.25Te0.8(AgSnSe2)0.2 |  | Ge1–x–ySbyTe1–x(AgSnSe2)x | GeTe | Ge0.55Te0.8 | Sb0.25, (AgSnSe2)0.2 | FALSE |  | Stoichiometric Formula |  | 2021 | 723 | 374.19 | 191.3 | 14.2 | 1.19 | 0.875 | [8 empty] | high temperature solid-state reaction, followed by quenching. Then, the samples were ball-milled at 1200 rpm for 20 min in vacuum | Not mentioned | spark plasma spark plasma sintering at 773 K for 5min under the uniaxial pressure of 50 MPa | Not mentioned | Not mentioned | Polycrystalline | Bulk
7837 | https://doi.org/10.1038/s41524-022-00897-2 | https://doi.org/10.1021/acsami.1c14801 | Ge0.58Sb0.22Te0.8(AgSnSe2)0.2 |  | Ge1–x–ySbyTe1–x(AgSnSe2)x | GeTe | Ge0.58Te0.8 | Sb0.22, (AgSnSe2)0.2 | FALSE |  | Stoichiometric Formula |  | 2021 | 323 | 439 | 151.6 | 10.08934384 | 0.4403862 | 0.74 | [8 empty] | high temperature solid-state reaction, followed by quenching. Then, the samples were ball-milled at 1200 rpm for 20 min in vacuum | Not mentioned | spark plasma spark plasma sintering at 773 K for 5min under the uniaxial pressure of 50 MPa | Not mentioned | Not mentioned | Polycrystalline | Bulk
7838 | https://doi.org/10.1038/s41524-022-00897-2 | https://doi.org/10.1021/acsami.1c14801 | Ge0.58Sb0.22Te0.8(AgSnSe2)0.2 |  | Ge1–x–ySbyTe1–x(AgSnSe2)x | GeTe | Ge0.58Te0.8 | Sb0.22, (AgSnSe2)0.2 | FALSE |  | Stoichiometric Formula |  | 2021 | 423 | 412.9 | 178.88 | 13.212 | 0.774 | 0.74 | [8 empty] | high temperature solid-state reaction, followed by quenching. Then, the samples were ball-milled at 1200 rpm for 20 min in vacuum | Not mentioned | spark plasma spark plasma sintering at 773 K for 5min under the uniaxial pressure of 50 MPa | Not mentioned | Not mentioned | Polycrystalline | Bulk
7839 | https://doi.org/10.1038/s41524-022-00897-2 | https://doi.org/10.1021/acsami.1c14801 | Ge0.58Sb0.22Te0.8(AgSnSe2)0.2 |  | Ge1–x–ySbyTe1–x(AgSnSe2)x | GeTe | Ge0.58Te0.8 | Sb0.22, (AgSnSe2)0.2 | FALSE |  | Stoichiometric Formula |  | 2021 | 523 | 348 | 206.21 | 14.79785 | 1.134 | 0.69 | [8 empty] | high temperature solid-state reaction, followed by quenching. Then, the samples were ball-milled at 1200 rpm for 20 min in vacuum | Not mentioned | spark plasma spark plasma sintering at 773 K for 5min under the uniaxial pressure of 50 MPa | Not mentioned | Not mentioned | Polycrystalline | Bulk
7840 | https://doi.org/10.1038/s41524-022-00897-2 | https://doi.org/10.1021/acsami.1c14801 | Ge0.58Sb0.22Te0.8(AgSnSe2)0.2 |  | Ge1–x–ySbyTe1–x(AgSnSe2)x | GeTe | Ge0.58Te0.8 | Sb0.22, (AgSnSe2)0.2 | FALSE |  | Stoichiometric Formula |  | 2021 | 623 | 355 | 208.1 | 15.37349155 | 1.366 | 0.71 | [8 empty] | high temperature solid-state reaction, followed by quenching. Then, the samples were ball-milled at 1200 rpm for 20 min in vacuum | Not mentioned | spark plasma spark plasma sintering at 773 K for 5min under the uniaxial pressure of 50 MPa | Not mentioned | Not mentioned | Polycrystalline | Bulk
7841 | https://doi.org/10.1038/s41524-022-00897-2 | https://doi.org/10.1021/acsami.1c14801 | Ge0.58Sb0.22Te0.8(AgSnSe2)0.2 |  | Ge1–x–ySbyTe1–x(AgSnSe2)x | GeTe | Ge0.58Te0.8 | Sb0.22, (AgSnSe2)0.2 | FALSE |  | Stoichiometric Formula |  | 2021 | 723 | 516.2 | 181.4 | 16.98606 | 1.428014 | 0.86 | [8 empty] | high temperature solid-state reaction, followed by quenching. Then, the samples were ball-milled at 1200 rpm for 20 min in vacuum | Not mentioned | spark plasma spark plasma sintering at 773 K for 5min under the uniaxial pressure of 50 MPa | Not mentioned | Not mentioned | Polycrystalline | Bulk
7842 | https://doi.org/10.1038/s41524-022-00897-2 | https://doi.org/10.1021/acsami.1c14801 | Ge0.6Sb0.2Te0.8(AgSnSe2)0.2 |  | Ge1–x–ySbyTe1–x(AgSnSe2)x | GeTe | Ge0.6Te0.8 | Sb0.2, (AgSnSe2)0.2 | FALSE |  | Stoichiometric Formula |  | 2021 | 323 | 567.74 | 137.27 | 10.69795 | 0.4178788 | 0.8269 | [8 empty] | high temperature solid-state reaction, followed by quenching. Then, the samples were ball-milled at 1200 rpm for 20 min in vacuum | Not mentioned | spark plasma spark plasma sintering at 773 K for 5min under the uniaxial pressure of 50 MPa | Not mentioned | Not mentioned | Polycrystalline | Bulk
7843 | https://doi.org/10.1038/s41524-022-00897-2 | https://doi.org/10.1021/acsami.1c14801 | Ge0.6Sb0.2Te0.8(AgSnSe2)0.2 |  | Ge1–x–ySbyTe1–x(AgSnSe2)x | GeTe | Ge0.6Te0.8 | Sb0.2, (AgSnSe2)0.2 | FALSE |  | Stoichiometric Formula |  | 2021 | 423 | 541.94 | 159 | 13.70078514 | 0.6928191 | 0.8365 | [8 empty] | high temperature solid-state reaction, followed by quenching. Then, the samples were ball-milled at 1200 rpm for 20 min in vacuum | Not mentioned | spark plasma spark plasma sintering at 773 K for 5min under the uniaxial pressure of 50 MPa | Not mentioned | Not mentioned | Polycrystalline | Bulk
7844 | https://doi.org/10.1038/s41524-022-00897-2 | https://doi.org/10.1021/acsami.1c14801 | Ge0.6Sb0.2Te0.8(AgSnSe2)0.2 |  | Ge1–x–ySbyTe1–x(AgSnSe2)x | GeTe | Ge0.6Te0.8 | Sb0.2, (AgSnSe2)0.2 | FALSE |  | Stoichiometric Formula |  | 2021 | 523 | 426 | 187 | 15.283 | 1.011 | 0.805 | [8 empty] | high temperature solid-state reaction, followed by quenching. Then, the samples were ball-milled at 1200 rpm for 20 min in vacuum | Not mentioned | spark plasma spark plasma sintering at 773 K for 5min under the uniaxial pressure of 50 MPa | Not mentioned | Not mentioned | Polycrystalline | Bulk
7845 | https://doi.org/10.1038/s41524-022-00897-2 | https://doi.org/10.1021/acsami.1c14801 | Ge0.6Sb0.2Te0.8(AgSnSe2)0.2 |  | Ge1–x–ySbyTe1–x(AgSnSe2)x | GeTe | Ge0.6Te0.8 | Sb0.2, (AgSnSe2)0.2 | FALSE |  | Stoichiometric Formula |  | 2021 | 623 | 387.1 | 197.52 | 15.79 | 1.282 | 0.786 | [8 empty] | high temperature solid-state reaction, followed by quenching. Then, the samples were ball-milled at 1200 rpm for 20 min in vacuum | Not mentioned | spark plasma spark plasma sintering at 773 K for 5min under the uniaxial pressure of 50 MPa | Not mentioned | Not mentioned | Polycrystalline | Bulk
7846 | https://doi.org/10.1038/s41524-022-00897-2 | https://doi.org/10.1021/acsami.1c14801 | Ge0.6Sb0.2Te0.8(AgSnSe2)0.2 |  | Ge1–x–ySbyTe1–x(AgSnSe2)x | GeTe | Ge0.6Te0.8 | Sb0.2, (AgSnSe2)0.2 | FALSE |  | Stoichiometric Formula |  | 2021 | 723 | 554.84 | 175.78 | 17.14378 | 1.3687 | 0.93 | [8 empty] | high temperature solid-state reaction, followed by quenching. Then, the samples were ball-milled at 1200 rpm for 20 min in vacuum | Not mentioned | spark plasma spark plasma sintering at 773 K for 5min under the uniaxial pressure of 50 MPa | Not mentioned | Not mentioned | Polycrystalline | Bulk
7847 | https://doi.org/10.1038/s41524-022-00897-2 | https://doi.org/10.1021/acsami.1c14801 | GeTe |  | Ge1–x–ySbyTe1–x(AgSnSe2)x | GeTe | GeTe | None | TRUE |  | Stoichiometric Formula |  | 2021 | 323 | 6815.29 | 39.75 | 10.76858 | 0.05910772 | 5.8846 | [8 empty] | high temperature solid-state reaction, followed by quenching. Then, the samples were ball-milled at 1200 rpm for 20 min in vacuum | Not mentioned | spark plasma spark plasma sintering at 773 K for 5min under the uniaxial pressure of 50 MPa | Not mentioned | Not mentioned | Polycrystalline | Bulk
7848 | https://doi.org/10.1038/s41524-022-00897-2 | https://doi.org/10.1021/acsami.1c14801 | GeTe |  | Ge1–x–ySbyTe1–x(AgSnSe2)x | GeTe | GeTe | None | TRUE |  | Stoichiometric Formula |  | 2021 | 423 | 5128.21 | 53.42 | 14.63435 | 0.1224112 | 5.057 | [8 empty] | high temperature solid-state reaction, followed by quenching. Then, the samples were ball-milled at 1200 rpm for 20 min in vacuum | Not mentioned | spark plasma spark plasma sintering at 773 K for 5min under the uniaxial pressure of 50 MPa | Not mentioned | Not mentioned | Polycrystalline | Bulk
7849 | https://doi.org/10.1038/s41524-022-00897-2 | https://doi.org/10.1021/acsami.1c14801 | GeTe |  | Ge1–x–ySbyTe1–x(AgSnSe2)x | GeTe | GeTe | None | TRUE |  | Stoichiometric Formula |  | 2021 | 523 | 3716.13 | 80 | 23.783232 | 0.3029379 | 4.106 | [8 empty] | high temperature solid-state reaction, followed by quenching. Then, the samples were ball-milled at 1200 rpm for 20 min in vacuum | Not mentioned | spark plasma spark plasma sintering at 773 K for 5min under the uniaxial pressure of 50 MPa | Not mentioned | Not mentioned | Polycrystalline | Bulk
7850 | https://doi.org/10.1038/s41524-022-00897-2 | https://doi.org/10.1021/acsami.1c14801 | GeTe |  | Ge1–x–ySbyTe1–x(AgSnSe2)x | GeTe | GeTe | None | TRUE |  | Stoichiometric Formula |  | 2021 | 623 | 3200 | 102.4 | 33.554432 | 0.5315131 | 3.933 | [8 empty] | high temperature solid-state reaction, followed by quenching. Then, the samples were ball-milled at 1200 rpm for 20 min in vacuum | Not mentioned | spark plasma spark plasma sintering at 773 K for 5min under the uniaxial pressure of 50 MPa | Not mentioned | Not mentioned | Polycrystalline | Bulk
7851 | https://doi.org/10.1038/s41524-022-00897-2 | https://doi.org/10.1021/acsami.1c15595 | Sn0.91Mn0.09Te |  |  | SnTe | Sn0.91Te | Mn0.09 | FALSE |  | Stoichiometric Formula |  | 2021 | 331 | 3000 | 58.98 | 10.4359212 | 0.08780158 | 3.9342 | [8 empty] | melt reaction followed by hand-milling into powders | Not mentioned | spark plasma sintering at 823 K for 5 min with a uniaxial pressure of 50 MPa | Not mentioned | Not mentioned | Polycrystalline | Bulk
7852 | https://doi.org/10.1038/s41524-022-00897-2 | https://doi.org/10.1021/acsami.1c15595 | Sn0.91Mn0.09Te |  |  | SnTe | Sn0.91Te | Mn0.09 | FALSE |  | Stoichiometric Formula |  | 2021 | 424 | 2355.03 | 75 | 13.24704375 | 0.152999 | 3.6711 | [8 empty] | melt reaction followed by hand-milling into powders | Not mentioned | spark plasma sintering at 823 K for 5 min with a uniaxial pressure of 50 MPa | Not mentioned | Not mentioned | Polycrystalline | Bulk
7853 | https://doi.org/10.1038/s41524-022-00897-2 | https://doi.org/10.1021/acsami.1c15595 | Sn0.91Mn0.09Te |  |  | SnTe | Sn0.91Te | Mn0.09 | FALSE |  | Stoichiometric Formula |  | 2021 | 524 | 1751.48 | 94.53 | 15.65109 | 0.2493136 | 3.2895 | [8 empty] | melt reaction followed by hand-milling into powders | Not mentioned | spark plasma sintering at 823 K for 5 min with a uniaxial pressure of 50 MPa | Not mentioned | Not mentioned | Polycrystalline | Bulk
7854 | https://doi.org/10.1038/s41524-022-00897-2 | https://doi.org/10.1021/acsami.1c15595 | Sn0.91Mn0.09Te |  |  | SnTe | Sn0.91Te | Mn0.09 | FALSE |  | Stoichiometric Formula |  | 2021 | 622 | 1349.11 | 112.5 | 17.07467 | 0.3540149 | 3 | [8 empty] | melt reaction followed by hand-milling into powders | Not mentioned | spark plasma sintering at 823 K for 5 min with a uniaxial pressure of 50 MPa | Not mentioned | Not mentioned | Polycrystalline | Bulk
7855 | https://doi.org/10.1038/s41524-022-00897-2 | https://doi.org/10.1021/acsami.1c15595 | Sn0.91Mn0.09Te |  |  | SnTe | Sn0.91Te | Mn0.09 | FALSE |  | Stoichiometric Formula |  | 2021 | 720 | 1065.09 | 139.84 | 20.82808 | 0.5814965 | 2.5789 | [8 empty] | melt reaction followed by hand-milling into powders | Not mentioned | spark plasma sintering at 823 K for 5 min with a uniaxial pressure of 50 MPa | Not mentioned | Not mentioned | Polycrystalline | Bulk
7856 | https://doi.org/10.1038/s41524-022-00897-2 | https://doi.org/10.1021/acsami.1c15595 | Sn0.91Mn0.09Te |  |  | SnTe | Sn0.91Te | Mn0.09 | FALSE |  | Stoichiometric Formula |  | 2021 | 769 | 946.75 | 158.98 | 23.92877 | 0.7726411 | 2.3816 | [8 empty] | melt reaction followed by hand-milling into powders | Not mentioned | spark plasma sintering at 823 K for 5 min with a uniaxial pressure of 50 MPa | Not mentioned | Not mentioned | Polycrystalline | Bulk
7857 | https://doi.org/10.1038/s41524-022-00897-2 | https://doi.org/10.1021/acsami.1c15595 | Sn0.91Mn0.09Te0.97I0.03 |  |  | SnTe | Sn0.91Te | Mn0.09I0.03 | FALSE |  | Stoichiometric Formula |  | 2021 | 331 | 2338.46 | 56.7 | 7.517892 | 0.07055951 | 3.5267 | [8 empty] | melt reaction followed by hand-milling into powders | Not mentioned | spark plasma sintering at 823 K for 5 min with a uniaxial pressure of 50 MPa | Not mentioned | Not mentioned | Polycrystalline | Bulk
7858 | https://doi.org/10.1038/s41524-022-00897-2 | https://doi.org/10.1021/acsami.1c15595 | Sn0.91Mn0.09Te0.97I0.03 |  |  | SnTe | Sn0.91Te | Mn0.09I0.03 | FALSE |  | Stoichiometric Formula |  | 2021 | 424 | 1866.67 | 78.35 | 11.45897 | 0.1526327 | 3.1832 | [8 empty] | melt reaction followed by hand-milling into powders | Not mentioned | spark plasma sintering at 823 K for 5 min with a uniaxial pressure of 50 MPa | Not mentioned | Not mentioned | Polycrystalline | Bulk
7859 | https://doi.org/10.1038/s41524-022-00897-2 | https://doi.org/10.1021/acsami.1c15595 | Sn0.91Mn0.09Te0.97I0.03 |  |  | SnTe | Sn0.91Te | Mn0.09I0.03 | FALSE |  | Stoichiometric Formula |  | 2021 | 524 | 1379.49 | 106.19 | 15.55557 | 0.2964042 | 2.75 | [8 empty] | melt reaction followed by hand-milling into powders | Not mentioned | spark plasma sintering at 823 K for 5 min with a uniaxial pressure of 50 MPa | Not mentioned | Not mentioned | Polycrystalline | Bulk
7860 | https://doi.org/10.1038/s41524-022-00897-2 | https://doi.org/10.1021/acsami.1c15595 | Sn0.91Mn0.09Te0.97I0.03 |  |  | SnTe | Sn0.91Te | Mn0.09I0.03 | FALSE |  | Stoichiometric Formula |  | 2021 | 622 | 1046.15 | 138.66 | 20.1139 | 0.5193162 | 2.4091 | [8 empty] | melt reaction followed by hand-milling into powders | Not mentioned | spark plasma sintering at 823 K for 5 min with a uniaxial pressure of 50 MPa | Not mentioned | Not mentioned | Polycrystalline | Bulk
7861 | https://doi.org/10.1038/s41524-022-00897-2 | https://doi.org/10.1021/acsami.1c15595 | Sn0.91Mn0.09Te0.97I0.03 |  |  | SnTe | Sn0.91Te | Mn0.09I0.03 | FALSE |  | Stoichiometric Formula |  | 2021 | 720 | 764.1 | 174.23 | 23.19509 | 0.8698159 | 1.92 | [8 empty] | melt reaction followed by hand-milling into powders | Not mentioned | spark plasma sintering at 823 K for 5 min with a uniaxial pressure of 50 MPa | Not mentioned | Not mentioned | Polycrystalline | Bulk
7862 | https://doi.org/10.1038/s41524-022-00897-2 | https://doi.org/10.1021/acsami.1c15595 | Sn0.91Mn0.09Te0.97I0.03 |  |  | SnTe | Sn0.91Te | Mn0.09I0.03 | FALSE |  | Stoichiometric Formula |  | 2021 | 818 | 533.33 | 202.06 | 21.77493 | 1.138213 | 1.5649 | [8 empty] | melt reaction followed by hand-milling into powders | Not mentioned | spark plasma sintering at 823 K for 5 min with a uniaxial pressure of 50 MPa | Not mentioned | Not mentioned | Polycrystalline | Bulk
7863 | https://doi.org/10.1038/s41524-022-00897-2 | https://doi.org/10.1021/acsami.1c15595 | Sn0.91Mn0.09Te0.97I0.03 |  |  | SnTe | Sn0.91Te | Mn0.09I0.03 | FALSE |  | Stoichiometric Formula |  | 2021 | 867 | 471.79 | 213.92 | 21.58994 | 1.219922 | 1.5344 | [8 empty] | melt reaction followed by hand-milling into powders | Not mentioned | spark plasma sintering at 823 K for 5 min with a uniaxial pressure of 50 MPa | Not mentioned | Not mentioned | Polycrystalline | Bulk
7864 | https://doi.org/10.1038/s41524-022-00897-2 | https://doi.org/10.1021/acsami.1c15595 | Sn0.91Mn0.09Te0.97I0.03 |  |  | SnTe | Sn0.91Te | Mn0.09I0.03 | FALSE |  | Stoichiometric Formula |  | 2021 | 891 | 446.15 | 215.46 | 20.71163 | 1.188285 | 1.553 | [8 empty] | melt reaction followed by hand-milling into powders | Not mentioned | spark plasma sintering at 823 K for 5 min with a uniaxial pressure of 50 MPa | Not mentioned | Not mentioned | Polycrystalline | Bulk
7865 | https://doi.org/10.1038/s41524-022-00897-2 | https://doi.org/10.1021/acsami.1c15595 | Sn0.91Mn0.09Te0.98I0.02 |  |  | SnTe | Sn0.91Te | Mn0.09I0.02 | FALSE |  | Stoichiometric Formula |  | 2021 | 331 | 2235.9 | 59.28 | 7.857217 | 0.07708177 | 3.374 | [8 empty] | melt reaction followed by hand-milling into powders | Not mentioned | spark plasma sintering at 823 K for 5 min with a uniaxial pressure of 50 MPa | Not mentioned | Not mentioned | Polycrystalline | Bulk
7866 | https://doi.org/10.1038/s41524-022-00897-2 | https://doi.org/10.1021/acsami.1c15595 | Sn0.91Mn0.09Te0.98I0.02 |  |  | SnTe | Sn0.91Te | Mn0.09I0.02 | FALSE |  | Stoichiometric Formula |  | 2021 | 424 | 1789.74 | 80.93 | 11.7222 | 0.1644187 | 3.0229 | [8 empty] | melt reaction followed by hand-milling into powders | Not mentioned | spark plasma sintering at 823 K for 5 min with a uniaxial pressure of 50 MPa | Not mentioned | Not mentioned | Polycrystalline | Bulk
7867 | https://doi.org/10.1038/s41524-022-00897-2 | https://doi.org/10.1021/acsami.1c15595 | Sn0.91Mn0.09Te0.98I0.02 |  |  | SnTe | Sn0.91Te | Mn0.09I0.02 | FALSE |  | Stoichiometric Formula |  | 2021 | 524 | 1302.56 | 107.2 | 14.96881 | 0.3054146 | 2.5682 | [8 empty] | melt reaction followed by hand-milling into powders | Not mentioned | spark plasma sintering at 823 K for 5 min with a uniaxial pressure of 50 MPa | Not mentioned | Not mentioned | Polycrystalline | Bulk
7868 | https://doi.org/10.1038/s41524-022-00897-2 | https://doi.org/10.1021/acsami.1c15595 | Sn0.91Mn0.09Te0.98I0.02 |  |  | SnTe | Sn0.91Te | Mn0.09I0.02 | FALSE |  | Stoichiometric Formula |  | 2021 | 622 | 1030.77 | 133.51 | 18.37339 | 0.5011731 | 2.2803 | [8 empty] | melt reaction followed by hand-milling into powders | Not mentioned | spark plasma sintering at 823 K for 5 min with a uniaxial pressure of 50 MPa | Not mentioned | Not mentioned | Polycrystalline | Bulk
7869 | https://doi.org/10.1038/s41524-022-00897-2 | https://doi.org/10.1021/acsami.1c15595 | Sn0.91Mn0.09Te0.98I0.02 |  |  | SnTe | Sn0.91Te | Mn0.09I0.02 | FALSE |  | Stoichiometric Formula |  | 2021 | 720 | 789.74 | 164.95 | 21.48764 | 0.8587901 | 1.8015 | [8 empty] | melt reaction followed by hand-milling into powders | Not mentioned | spark plasma sintering at 823 K for 5 min with a uniaxial pressure of 50 MPa | Not mentioned | Not mentioned | Polycrystalline | Bulk
7870 | https://doi.org/10.1038/s41524-022-00897-2 | https://doi.org/10.1021/acsami.1c15595 | Sn0.91Mn0.09Te0.98I0.02 |  |  | SnTe | Sn0.91Te | Mn0.09I0.02 | FALSE |  | Stoichiometric Formula |  | 2021 | 818 | 548.72 | 202.06 | 22.40327 | 1.231164 | 1.4885 | [8 empty] | melt reaction followed by hand-milling into powders | Not mentioned | spark plasma sintering at 823 K for 5 min with a uniaxial pressure of 50 MPa | Not mentioned | Not mentioned | Polycrystalline | Bulk
7871 | https://doi.org/10.1038/s41524-022-00897-2 | https://doi.org/10.1021/acsami.1c15595 | Sn0.91Mn0.09Te0.98I0.02 |  |  | SnTe | Sn0.91Te | Mn0.09I0.02 | FALSE |  | Stoichiometric Formula |  | 2021 | 867 | 461.54 | 211.86 | 20.71607 | 1.219088 | 1.4733 | [8 empty] | melt reaction followed by hand-milling into powders | Not mentioned | spark plasma sintering at 823 K for 5 min with a uniaxial pressure of 50 MPa | Not mentioned | Not mentioned | Polycrystalline | Bulk
7872 | https://doi.org/10.1038/s41524-022-00897-2 | https://doi.org/10.1021/acsami.1c15595 | Sn0.91Mn0.09Te0.98I0.02 |  |  | SnTe | Sn0.91Te | Mn0.09I0.02 | FALSE |  | Stoichiometric Formula |  | 2021 | 891 | 430.77 | 213.92 | 19.7128 | 1.186042 | 1.4809 | [8 empty] | melt reaction followed by hand-milling into powders | Not mentioned | spark plasma sintering at 823 K for 5 min with a uniaxial pressure of 50 MPa | Not mentioned | Not mentioned | Polycrystalline | Bulk
7873 | https://doi.org/10.1038/s41524-022-00897-2 | https://doi.org/10.1021/acsami.1c15595 | Sn0.91Mn0.09Te0.99I0.01 |  |  | SnTe | Sn0.91Te | Mn0.09I0.01 | FALSE |  | Stoichiometric Formula |  | 2021 | 331 | 2415.38 | 61.86 | 9.242837 | 0.08145962 | 3.7557 | [8 empty] | melt reaction followed by hand-milling into powders | Not mentioned | spark plasma sintering at 823 K for 5 min with a uniaxial pressure of 50 MPa | Not mentioned | Not mentioned | Polycrystalline | Bulk
7874 | https://doi.org/10.1038/s41524-022-00897-2 | https://doi.org/10.1021/acsami.1c15595 | Sn0.91Mn0.09Te0.99I0.01 |  |  | SnTe | Sn0.91Te | Mn0.09I0.01 | FALSE |  | Stoichiometric Formula |  | 2021 | 424 | 1948.72 | 81.96 | 13.09041 | 0.1605071 | 3.458 | [8 empty] | melt reaction followed by hand-milling into powders | Not mentioned | spark plasma sintering at 823 K for 5 min with a uniaxial pressure of 50 MPa | Not mentioned | Not mentioned | Polycrystalline | Bulk
7875 | https://doi.org/10.1038/s41524-022-00897-2 | https://doi.org/10.1021/acsami.1c15595 | Sn0.91Mn0.09Te0.99I0.01 |  |  | SnTe | Sn0.91Te | Mn0.09I0.01 | FALSE |  | Stoichiometric Formula |  | 2021 | 524 | 1548.72 | 106.7 | 17.63201 | 0.3033414 | 3.0458 | [8 empty] | melt reaction followed by hand-milling into powders | Not mentioned | spark plasma sintering at 823 K for 5 min with a uniaxial pressure of 50 MPa | Not mentioned | Not mentioned | Polycrystalline | Bulk
7876 | https://doi.org/10.1038/s41524-022-00897-2 | https://doi.org/10.1021/acsami.1c15595 | Sn0.91Mn0.09Te0.99I0.01 |  |  | SnTe | Sn0.91Te | Mn0.09I0.01 | FALSE |  | Stoichiometric Formula |  | 2021 | 622 | 1225.64 | 132.47 | 21.5079 | 0.4660969 | 2.8702 | [8 empty] | melt reaction followed by hand-milling into powders | Not mentioned | spark plasma sintering at 823 K for 5 min with a uniaxial pressure of 50 MPa | Not mentioned | Not mentioned | Polycrystalline | Bulk
7877 | https://doi.org/10.1038/s41524-022-00897-2 | https://doi.org/10.1021/acsami.1c15595 | Sn0.91Mn0.09Te0.99I0.01 |  |  | SnTe | Sn0.91Te | Mn0.09I0.01 | FALSE |  | Stoichiometric Formula |  | 2021 | 720 | 917.95 | 161.86 | 24.04906 | 0.76118 | 2.2748 | [8 empty] | melt reaction followed by hand-milling into powders | Not mentioned | spark plasma sintering at 823 K for 5 min with a uniaxial pressure of 50 MPa | Not mentioned | Not mentioned | Polycrystalline | Bulk
7878 | https://doi.org/10.1038/s41524-022-00897-2 | https://doi.org/10.1021/acsami.1c15595 | Sn0.91Mn0.09Te0.99I0.01 |  |  | SnTe | Sn0.91Te | Mn0.09I0.01 | FALSE |  | Stoichiometric Formula |  | 2021 | 818 | 661.54 | 198.45 | 26.05303 | 1.186933 | 1.7955 | [8 empty] | melt reaction followed by hand-milling into powders | Not mentioned | spark plasma sintering at 823 K for 5 min with a uniaxial pressure of 50 MPa | Not mentioned | Not mentioned | Polycrystalline | Bulk
7879 | https://doi.org/10.1038/s41524-022-00897-2 | https://doi.org/10.1021/acsami.1c15595 | Sn0.91Mn0.09Te0.99I0.01 |  |  | SnTe | Sn0.91Te | Mn0.09I0.01 | FALSE |  | Stoichiometric Formula |  | 2021 | 867 | 564.1 | 214.43 | 25.93744 | 1.370203 | 1.6412 | [8 empty] | melt reaction followed by hand-milling into powders | Not mentioned | spark plasma sintering at 823 K for 5 min with a uniaxial pressure of 50 MPa | Not mentioned | Not mentioned | Polycrystalline | Bulk
7880 | https://doi.org/10.1038/s41524-022-00897-2 | https://doi.org/10.1021/acsami.1c15595 | Sn0.91Mn0.09Te0.99I0.01 |  |  | SnTe | Sn0.91Te | Mn0.09I0.01 | FALSE |  | Stoichiometric Formula |  | 2021 | 891 | 512.82 | 219.07 | 24.61109 | 1.374481 | 1.5954 | [8 empty] | melt reaction followed by hand-milling into powders | Not mentioned | spark plasma sintering at 823 K for 5 min with a uniaxial pressure of 50 MPa | Not mentioned | Not mentioned | Polycrystalline | Bulk
7881 | https://doi.org/10.1038/s41524-022-00897-2 | https://doi.org/10.1021/acsami.1c15595 | Sn0.95Mn0.05Te |  |  | SnTe | Sn0.95Te | Mn0.05 | FALSE |  | Stoichiometric Formula |  | 2021 | 332 | 4710.06 | 43.75 | 9.015349 | 0.05290118 | 5.6579 | [8 empty] | melt reaction followed by hand-milling into powders | Not mentioned | spark plasma sintering at 823 K for 5 min with a uniaxial pressure of 50 MPa | Not mentioned | Not mentioned | Polycrystalline | Bulk
7882 | https://doi.org/10.1038/s41524-022-00897-2 | https://doi.org/10.1021/acsami.1c15595 | Sn0.95Mn0.05Te |  |  | SnTe | Sn0.95Te | Mn0.05 | FALSE |  | Stoichiometric Formula |  | 2021 | 424 | 3751.48 | 55.47 | 11.54301 | 0.09206959 | 5.3158 | [8 empty] | melt reaction followed by hand-milling into powders | Not mentioned | spark plasma sintering at 823 K for 5 min with a uniaxial pressure of 50 MPa | Not mentioned | Not mentioned | Polycrystalline | Bulk
7883 | https://doi.org/10.1038/s41524-022-00897-2 | https://doi.org/10.1021/acsami.1c15595 | Sn0.95Mn0.05Te |  |  | SnTe | Sn0.95Te | Mn0.05 | FALSE |  | Stoichiometric Formula |  | 2021 | 524 | 2899.41 | 69.92 | 14.17465 | 0.1563688 | 4.75 | [8 empty] | melt reaction followed by hand-milling into powders | Not mentioned | spark plasma sintering at 823 K for 5 min with a uniaxial pressure of 50 MPa | Not mentioned | Not mentioned | Polycrystalline | Bulk
7884 | https://doi.org/10.1038/s41524-022-00897-2 | https://doi.org/10.1021/acsami.1c15595 | Sn0.95Mn0.05Te |  |  | SnTe | Sn0.95Te | Mn0.05 | FALSE |  | Stoichiometric Formula |  | 2021 | 622 | 2248.52 | 89.06 | 17.83455 | 0.2702139 | 4.1053 | [8 empty] | melt reaction followed by hand-milling into powders | Not mentioned | spark plasma sintering at 823 K for 5 min with a uniaxial pressure of 50 MPa | Not mentioned | Not mentioned | Polycrystalline | Bulk
7885 | https://doi.org/10.1038/s41524-022-00897-2 | https://doi.org/10.1021/acsami.1c15595 | Sn0.95Mn0.05Te |  |  | SnTe | Sn0.95Te | Mn0.05 | FALSE |  | Stoichiometric Formula |  | 2021 | 720 | 1692.31 | 112.7 | 21.49452 | 0.4472202 | 3.4605 | [8 empty] | melt reaction followed by hand-milling into powders | Not mentioned | spark plasma sintering at 823 K for 5 min with a uniaxial pressure of 50 MPa | Not mentioned | Not mentioned | Polycrystalline | Bulk
7886 | https://doi.org/10.1038/s41524-022-00897-2 | https://doi.org/10.1021/acsami.1c15595 | Sn0.95Mn0.05Te |  |  | SnTe | Sn0.95Te | Mn0.05 | FALSE |  | Stoichiometric Formula |  | 2021 | 769 | 1444 | 126.2 | 22.99777936 | 0.5578957 | 3.17 | [8 empty] | melt reaction followed by hand-milling into powders | Not mentioned | spark plasma sintering at 823 K for 5 min with a uniaxial pressure of 50 MPa | Not mentioned | Not mentioned | Polycrystalline | Bulk
7887 | https://doi.org/10.1038/s41524-022-00897-2 | https://doi.org/10.1021/acsami.1c15595 | Sn0.97Mn0.03Te |  |  | SnTe | Sn0.97Te | Mn0.03 | FALSE |  | Stoichiometric Formula |  | 2021 | 331 | 2650.89 | 41.8 | 4.631741 | 0.02417348 | 6.3421 | [8 empty] | melt reaction followed by hand-milling into powders | Not mentioned | spark plasma sintering at 823 K for 5 min with a uniaxial pressure of 50 MPa | Not mentioned | Not mentioned | Polycrystalline | Bulk
7888 | https://doi.org/10.1038/s41524-022-00897-2 | https://doi.org/10.1021/acsami.1c15595 | Sn0.97Mn0.03Te |  |  | SnTe | Sn0.97Te | Mn0.03 | FALSE |  | Stoichiometric Formula |  | 2021 | 426 | 3573.96 | 53.13 | 10.08856 | 0.07406556 | 5.8026 | [8 empty] | melt reaction followed by hand-milling into powders | Not mentioned | spark plasma sintering at 823 K for 5 min with a uniaxial pressure of 50 MPa | Not mentioned | Not mentioned | Polycrystalline | Bulk
7889 | https://doi.org/10.1038/s41524-022-00897-2 | https://doi.org/10.1021/acsami.1c15595 | Sn0.97Mn0.03Te |  |  | SnTe | Sn0.97Te | Mn0.03 | FALSE |  | Stoichiometric Formula |  | 2021 | 527 | 2686.39 | 69.92 | 13.13324 | 0.1377001 | 5.0263 | [8 empty] | melt reaction followed by hand-milling into powders | Not mentioned | spark plasma sintering at 823 K for 5 min with a uniaxial pressure of 50 MPa | Not mentioned | Not mentioned | Polycrystalline | Bulk
7890 | https://doi.org/10.1038/s41524-022-00897-2 | https://doi.org/10.1021/acsami.1c15595 | Sn0.97Mn0.03Te |  |  | SnTe | Sn0.97Te | Mn0.03 | FALSE |  | Stoichiometric Formula |  | 2021 | 625 | 2023.67 | 92.97 | 17.49143 | 0.2588286 | 4.2237 | [8 empty] | melt reaction followed by hand-milling into powders | Not mentioned | spark plasma sintering at 823 K for 5 min with a uniaxial pressure of 50 MPa | Not mentioned | Not mentioned | Polycrystalline | Bulk
7891 | https://doi.org/10.1038/s41524-022-00897-2 | https://doi.org/10.1021/acsami.1c15595 | Sn0.97Mn0.03Te |  |  | SnTe | Sn0.97Te | Mn0.03 | FALSE |  | Stoichiometric Formula |  | 2021 | 723 | 1467.46 | 120.24 | 21.21603 | 0.4483702 | 3.4211 | [8 empty] | melt reaction followed by hand-milling into powders | Not mentioned | spark plasma sintering at 823 K for 5 min with a uniaxial pressure of 50 MPa | Not mentioned | Not mentioned | Polycrystalline | Bulk
7892 | https://doi.org/10.1038/s41524-022-00897-2 | https://doi.org/10.1021/acsami.1c15595 | Sn0.97Mn0.03Te |  |  | SnTe | Sn0.97Te | Mn0.03 | FALSE |  | Stoichiometric Formula |  | 2021 | 772 | 1218.93 | 138.1 | 23.24696 | 0.5879136 | 3.0526 | [8 empty] | melt reaction followed by hand-milling into powders | Not mentioned | spark plasma sintering at 823 K for 5 min with a uniaxial pressure of 50 MPa | Not mentioned | Not mentioned | Polycrystalline | Bulk
7893 | https://doi.org/10.1038/s41524-022-00897-2 | https://doi.org/10.1021/acsami.1c15595 | Sn0.99Mn0.01Te |  |  | SnTe | Sn0.99Te | Mn0.01 | FALSE |  | Stoichiometric Formula |  | 2021 | 332 | 7017.75 | 30.08 | 6.349705 | 0.02491699 | 8.4605 | [8 empty] | melt reaction followed by hand-milling into powders | Not mentioned | spark plasma sintering at 823 K for 5 min with a uniaxial pressure of 50 MPa | Not mentioned | Not mentioned | Polycrystalline | Bulk
7894 | https://doi.org/10.1038/s41524-022-00897-2 | https://doi.org/10.1021/acsami.1c15595 | Sn0.99Mn0.01Te |  |  | SnTe | Sn0.99Te | Mn0.01 | FALSE |  | Stoichiometric Formula |  | 2021 | 424 | 5218.93 | 36.33 | 6.888303 | 0.03887346 | 7.5132 | [8 empty] | melt reaction followed by hand-milling into powders | Not mentioned | spark plasma sintering at 823 K for 5 min with a uniaxial pressure of 50 MPa | Not mentioned | Not mentioned | Polycrystalline | Bulk
7895 | https://doi.org/10.1038/s41524-022-00897-2 | https://doi.org/10.1021/acsami.1c15595 | Sn0.99Mn0.01Te |  |  | SnTe | Sn0.99Te | Mn0.01 | FALSE |  | Stoichiometric Formula |  | 2021 | 524 | 3834.32 | 48.44 | 8.996977 | 0.07433525 | 6.3421 | [8 empty] | melt reaction followed by hand-milling into powders | Not mentioned | spark plasma sintering at 823 K for 5 min with a uniaxial pressure of 50 MPa | Not mentioned | Not mentioned | Polycrystalline | Bulk
7896 | https://doi.org/10.1038/s41524-022-00897-2 | https://doi.org/10.1021/acsami.1c15595 | Sn0.99Mn0.01Te |  |  | SnTe | Sn0.99Te | Mn0.01 | FALSE |  | Stoichiometric Formula |  | 2021 | 621 | 2792.9 | 69.14 | 13.35101 | 0.1599278 | 5.1842 | [8 empty] | melt reaction followed by hand-milling into powders | Not mentioned | spark plasma sintering at 823 K for 5 min with a uniaxial pressure of 50 MPa | Not mentioned | Not mentioned | Polycrystalline | Bulk
7897 | https://doi.org/10.1038/s41524-022-00897-2 | https://doi.org/10.1021/acsami.1c15595 | Sn0.99Mn0.01Te |  |  | SnTe | Sn0.99Te | Mn0.01 | FALSE |  | Stoichiometric Formula |  | 2021 | 719 | 1917.16 | 96.48 | 17.84567 | 0.3125482 | 4.1053 | [8 empty] | melt reaction followed by hand-milling into powders | Not mentioned | spark plasma sintering at 823 K for 5 min with a uniaxial pressure of 50 MPa | Not mentioned | Not mentioned | Polycrystalline | Bulk
7898 | https://doi.org/10.1038/s41524-022-00897-2 | https://doi.org/10.1021/acsami.1c15595 | Sn0.99Mn0.01Te |  |  | SnTe | Sn0.99Te | Mn0.01 | FALSE |  | Stoichiometric Formula |  | 2021 | 768 | 1597.63 | 112.7 | 20.29196 | 0.4306939 | 3.6184 | [8 empty] | melt reaction followed by hand-milling into powders | Not mentioned | spark plasma sintering at 823 K for 5 min with a uniaxial pressure of 50 MPa | Not mentioned | Not mentioned | Polycrystalline | Bulk
7899 | https://doi.org/10.1038/s41524-022-00897-2 | https://doi.org/10.1021/acsami.1c15595 | SnTe |  |  | SnTe | SnTe | None | TRUE |  | Stoichiometric Formula |  | 2021 | 330 | 7420.12 | 11.33 | 0.9525126 | 0.003897061 | 8.0658 | [8 empty] | melt reaction followed by hand-milling into powders | Not mentioned | spark plasma sintering at 823 K for 5 min with a uniaxial pressure of 50 MPa | Not mentioned | Not mentioned | Polycrystalline | Bulk
7900 | https://doi.org/10.1038/s41524-022-00897-2 | https://doi.org/10.1021/acsami.1c15595 | SnTe |  |  | SnTe | SnTe | None | TRUE |  | Stoichiometric Formula |  | 2021 | 421 | 5538.46 | 20.7 | 2.373175 | 0.01438101 | 6.9474 | [8 empty] | melt reaction followed by hand-milling into powders | Not mentioned | spark plasma sintering at 823 K for 5 min with a uniaxial pressure of 50 MPa | Not mentioned | Not mentioned | Polycrystalline | Bulk
7901 | https://doi.org/10.1038/s41524-022-00897-2 | https://doi.org/10.1021/acsami.1c15595 | SnTe |  |  | SnTe | SnTe | None | TRUE |  | Stoichiometric Formula |  | 2021 | 519 | 3976.33 | 37.5 | 5.591714 | 0.05117349 | 5.6711 | [8 empty] | melt reaction followed by hand-milling into powders | Not mentioned | spark plasma sintering at 823 K for 5 min with a uniaxial pressure of 50 MPa | Not mentioned | Not mentioned | Polycrystalline | Bulk
7902 | https://doi.org/10.1038/s41524-022-00897-2 | https://doi.org/10.1021/acsami.1c15595 | SnTe |  |  | SnTe | SnTe | None | TRUE |  | Stoichiometric Formula |  | 2021 | 616 | 2698.22 | 63.28 | 10.80464 | 0.1500983 | 4.4342 | [8 empty] | melt reaction followed by hand-milling into powders | Not mentioned | spark plasma sintering at 823 K for 5 min with a uniaxial pressure of 50 MPa | Not mentioned | Not mentioned | Polycrystalline | Bulk
7903 | https://doi.org/10.1038/s41524-022-00897-2 | https://doi.org/10.1021/acsami.1c15595 | SnTe |  |  | SnTe | SnTe | None | TRUE |  | Stoichiometric Formula |  | 2021 | 714 | 1775.15 | 99 | 17.39824515 | 0.379 | 3.328 | [8 empty] | melt reaction followed by hand-milling into powders | Not mentioned | spark plasma sintering at 823 K for 5 min with a uniaxial pressure of 50 MPa | Not mentioned | Not mentioned | Polycrystalline | Bulk
7904 | https://doi.org/10.1038/s41524-022-00897-2 | https://doi.org/10.1021/acsami.1c15595 | SnTe |  |  | SnTe | SnTe | None | TRUE |  | Stoichiometric Formula |  | 2021 | 763 | 1408.28 | 120.24 | 20.36043 | 0.533 | 2.934 | [8 empty] | melt reaction followed by hand-milling into powders | Not mentioned | spark plasma sintering at 823 K for 5 min with a uniaxial pressure of 50 MPa | Not mentioned | Not mentioned | Polycrystalline | Bulk
7905 | https://doi.org/10.1038/s41524-022-00897-2 | https://doi.org/10.1021/acsami.1c15614 | (SnTe)0.84(CuSbTe2)0.16 |  |  | SnTe | (SnTe)0.84 | (CuSbTe2)0.16 | FALSE |  | Stoichiometric Formula |  | 2021 | 325 | 3475.93 | 35.99 | 4.502303 | 0.03715809 | 3.9379 | [8 empty] | melt reaction followed by grinding | Not mentioned | hot pressing at 873 K for 40 min at 55 Mpa | Not mentioned | Not mentioned | Polycrystalline | Bulk
7906 | https://doi.org/10.1038/s41524-022-00897-2 | https://doi.org/10.1021/acsami.1c15614 | (SnTe)0.84(CuSbTe2)0.16 |  |  | SnTe | (SnTe)0.84 | (CuSbTe2)0.16 | FALSE |  | Stoichiometric Formula |  | 2021 | 432 | 2595.89 | 51.92 | 6.997705 | 0.07978803 | 3.7888 | [8 empty] | melt reaction followed by grinding | Not mentioned | hot pressing at 873 K for 40 min at 55 Mpa | Not mentioned | Not mentioned | Polycrystalline | Bulk
7907 | https://doi.org/10.1038/s41524-022-00897-2 | https://doi.org/10.1021/acsami.1c15614 | (SnTe)0.84(CuSbTe2)0.16 |  |  | SnTe | (SnTe)0.84 | (CuSbTe2)0.16 | FALSE |  | Stoichiometric Formula |  | 2021 | 529 | 1962.71 | 73.9 | 10.71877 | 0.1855503 | 3.0559 | [8 empty] | melt reaction followed by grinding | Not mentioned | hot pressing at 873 K for 40 min at 55 Mpa | Not mentioned | Not mentioned | Polycrystalline | Bulk
7908 | https://doi.org/10.1038/s41524-022-00897-2 | https://doi.org/10.1021/acsami.1c15614 | (SnTe)0.84(CuSbTe2)0.16 |  |  | SnTe | (SnTe)0.84 | (CuSbTe2)0.16 | FALSE |  | Stoichiometric Formula |  | 2021 | 625 | 1412 | 105.4 | 15.68613392 | 0.3985298 | 2.46 | [8 empty] | melt reaction followed by grinding | Not mentioned | hot pressing at 873 K for 40 min at 55 Mpa | Not mentioned | Not mentioned | Polycrystalline | Bulk
7909 | https://doi.org/10.1038/s41524-022-00897-2 | https://doi.org/10.1021/acsami.1c15614 | (SnTe)0.84(CuSbTe2)0.16 |  |  | SnTe | (SnTe)0.84 | (CuSbTe2)0.16 | FALSE |  | Stoichiometric Formula |  | 2021 | 719 | 1072.4 | 139.29 | 20.80639 | 0.7168085 | 2.087 | [8 empty] | melt reaction followed by grinding | Not mentioned | hot pressing at 873 K for 40 min at 55 Mpa | Not mentioned | Not mentioned | Polycrystalline | Bulk
7910 | https://doi.org/10.1038/s41524-022-00897-2 | https://doi.org/10.1021/acsami.1c15614 | (SnTe)0.84(CuSbTe2)0.16 |  |  | SnTe | (SnTe)0.84 | (CuSbTe2)0.16 | FALSE |  | Stoichiometric Formula |  | 2021 | 818 | 913.51 | 157.14 | 22.55728 | 1.076349 | 1.7143 | [8 empty] | melt reaction followed by grinding | Not mentioned | hot pressing at 873 K for 40 min at 55 Mpa | Not mentioned | Not mentioned | Polycrystalline | Bulk
7911 | https://doi.org/10.1038/s41524-022-00897-2 | https://doi.org/10.1021/acsami.1c15614 | (SnTe)0.86(CuSbTe2)0.14 |  |  | SnTe | (SnTe)0.86 | (CuSbTe2)0.14 | FALSE |  | Stoichiometric Formula |  | 2021 | 324 | 2783.83 | 42.58 | 5.047241 | 0.04822062 | 3.3913 | [8 empty] | melt reaction followed by grinding | Not mentioned | hot pressing at 873 K for 40 min at 55 Mpa | Not mentioned | Not mentioned | Polycrystalline | Bulk
7912 | https://doi.org/10.1038/s41524-022-00897-2 | https://doi.org/10.1021/acsami.1c15614 | (SnTe)0.86(CuSbTe2)0.14 |  |  | SnTe | (SnTe)0.86 | (CuSbTe2)0.14 | FALSE |  | Stoichiometric Formula |  | 2021 | 432 | 2104 | 61.2 | 7.88040576 | 0.1077321 | 3.16 | [8 empty] | melt reaction followed by grinding | Not mentioned | hot pressing at 873 K for 40 min at 55 Mpa | Not mentioned | Not mentioned | Polycrystalline | Bulk
7913 | https://doi.org/10.1038/s41524-022-00897-2 | https://doi.org/10.1021/acsami.1c15614 | (SnTe)0.86(CuSbTe2)0.14 |  |  | SnTe | (SnTe)0.86 | (CuSbTe2)0.14 | FALSE |  | Stoichiometric Formula |  | 2021 | 524 | 1611 | 84.3 | 11.44855539 | 0.2134890756 | 2.81 | [8 empty] | melt reaction followed by grinding | Not mentioned | hot pressing at 873 K for 40 min at 55 Mpa | Not mentioned | Not mentioned | Polycrystalline | Bulk
7914 | https://doi.org/10.1038/s41524-022-00897-2 | https://doi.org/10.1021/acsami.1c15614 | (SnTe)0.86(CuSbTe2)0.14 |  |  | SnTe | (SnTe)0.86 | (CuSbTe2)0.14 | FALSE |  | Stoichiometric Formula |  | 2021 | 625 | 1169 | 118.6 | 16.44310724 | 0.4487748 | 2.29 | [8 empty] | melt reaction followed by grinding | Not mentioned | hot pressing at 873 K for 40 min at 55 Mpa | Not mentioned | Not mentioned | Polycrystalline | Bulk
7915 | https://doi.org/10.1038/s41524-022-00897-2 | https://doi.org/10.1021/acsami.1c15614 | (SnTe)0.86(CuSbTe2)0.14 |  |  | SnTe | (SnTe)0.86 | (CuSbTe2)0.14 | FALSE |  | Stoichiometric Formula |  | 2021 | 723 | 955.5 | 145.5 | 20.22817 | 0.6924702 | 2.112 | [8 empty] | melt reaction followed by grinding | Not mentioned | hot pressing at 873 K for 40 min at 55 Mpa | Not mentioned | Not mentioned | Polycrystalline | Bulk
7916 | https://doi.org/10.1038/s41524-022-00897-2 | https://doi.org/10.1021/acsami.1c15614 | (SnTe)0.86(CuSbTe2)0.14 |  |  | SnTe | (SnTe)0.86 | (CuSbTe2)0.14 | FALSE |  | Stoichiometric Formula |  | 2021 | 818 | 913 | 148 | 19.998352 | 0.8939154 | 1.83 | [8 empty] | melt reaction followed by grinding | Not mentioned | hot pressing at 873 K for 40 min at 55 Mpa | Not mentioned | Not mentioned | Polycrystalline | Bulk
7917 | https://doi.org/10.1038/s41524-022-00897-2 | https://doi.org/10.1021/acsami.1c15614 | (SnTe)0.88(CuSbTe2)0.12 |  |  | SnTe | (SnTe)0.88 | (CuSbTe2)0.12 | FALSE |  | Stoichiometric Formula |  | 2021 | 323 | 2991.53 | 40.11 | 4.81281 | 0.04421953 | 3.5155 | [8 empty] | melt reaction followed by grinding | Not mentioned | hot pressing at 873 K for 40 min at 55 Mpa | Not mentioned | Not mentioned | Polycrystalline | Bulk
7918 | https://doi.org/10.1038/s41524-022-00897-2 | https://doi.org/10.1021/acsami.1c15614 | (SnTe)0.88(CuSbTe2)0.12 |  |  | SnTe | (SnTe)0.88 | (CuSbTe2)0.12 | FALSE |  | Stoichiometric Formula |  | 2021 | 427 | 2266.51 | 58.24 | 7.68777 | 0.1024236 | 3.205 | [8 empty] | melt reaction followed by grinding | Not mentioned | hot pressing at 873 K for 40 min at 55 Mpa | Not mentioned | Not mentioned | Polycrystalline | Bulk
7919 | https://doi.org/10.1038/s41524-022-00897-2 | https://doi.org/10.1021/acsami.1c15614 | (SnTe)0.88(CuSbTe2)0.12 |  |  | SnTe | (SnTe)0.88 | (CuSbTe2)0.12 | FALSE |  | Stoichiometric Formula |  | 2021 | 525 | 1699.64 | 83.52 | 11.85599 | 0.2246912 | 2.7702 | [8 empty] | melt reaction followed by grinding | Not mentioned | hot pressing at 873 K for 40 min at 55 Mpa | Not mentioned | Not mentioned | Polycrystalline | Bulk
7920 | https://doi.org/10.1038/s41524-022-00897-2 | https://doi.org/10.1021/acsami.1c15614 | (SnTe)0.88(CuSbTe2)0.12 |  |  | SnTe | (SnTe)0.88 | (CuSbTe2)0.12 | FALSE |  | Stoichiometric Formula |  | 2021 | 622 | 1238.39 | 117.31 | 17.04227 | 0.4740739 | 2.236 | [8 empty] | melt reaction followed by grinding | Not mentioned | hot pressing at 873 K for 40 min at 55 Mpa | Not mentioned | Not mentioned | Polycrystalline | Bulk
7921 | https://doi.org/10.1038/s41524-022-00897-2 | https://doi.org/10.1021/acsami.1c15614 | (SnTe)0.88(CuSbTe2)0.12 |  |  | SnTe | (SnTe)0.88 | (CuSbTe2)0.12 | FALSE |  | Stoichiometric Formula |  | 2021 | 726 | 967.64 | 148.9 | 21.45375 | 0.7598879 | 2.0497 | [8 empty] | melt reaction followed by grinding | Not mentioned | hot pressing at 873 K for 40 min at 55 Mpa | Not mentioned | Not mentioned | Polycrystalline | Bulk
7922 | https://doi.org/10.1038/s41524-022-00897-2 | https://doi.org/10.1021/acsami.1c15614 | (SnTe)0.88(CuSbTe2)0.12 |  |  | SnTe | (SnTe)0.88 | (CuSbTe2)0.12 | FALSE |  | Stoichiometric Formula |  | 2021 | 818 | 924.85 | 151.1 | 21.11544 | 0.9723279 | 1.7764 | [8 empty] | melt reaction followed by grinding | Not mentioned | hot pressing at 873 K for 40 min at 55 Mpa | Not mentioned | Not mentioned | Polycrystalline | Bulk
7923 | https://doi.org/10.1038/s41524-022-00897-2 | https://doi.org/10.1021/acsami.1c15614 | (SnTe)0.9(CuSbTe2)0.1 |  |  | SnTe | (SnTe)0.9 | (CuSbTe2)0.1 | FALSE |  | Stoichiometric Formula |  | 2021 | 321 | 3295.01 | 39.01 | 5.014281 | 0.0431906 | 3.7267 | [8 empty] | melt reaction followed by grinding | Not mentioned | hot pressing at 873 K for 40 min at 55 Mpa | Not mentioned | Not mentioned | Polycrystalline | Bulk
7924 | https://doi.org/10.1038/s41524-022-00897-2 | https://doi.org/10.1021/acsami.1c15614 | (SnTe)0.9(CuSbTe2)0.1 |  |  | SnTe | (SnTe)0.9 | (CuSbTe2)0.1 | FALSE |  | Stoichiometric Formula |  | 2021 | 427 | 2501 | 55.7 | 7.75932749 | 0.09165236 | 3.615 | [8 empty] | melt reaction followed by grinding | Not mentioned | hot pressing at 873 K for 40 min at 55 Mpa | Not mentioned | Not mentioned | Polycrystalline | Bulk
7925 | https://doi.org/10.1038/s41524-022-00897-2 | https://doi.org/10.1021/acsami.1c15614 | (SnTe)0.9(CuSbTe2)0.1 |  |  | SnTe | (SnTe)0.9 | (CuSbTe2)0.1 | FALSE |  | Stoichiometric Formula |  | 2021 | 525 | 1860.56 | 79.67 | 11.80955 | 0.1996784 | 3.105 | [8 empty] | melt reaction followed by grinding | Not mentioned | hot pressing at 873 K for 40 min at 55 Mpa | Not mentioned | Not mentioned | Polycrystalline | Bulk
7926 | https://doi.org/10.1038/s41524-022-00897-2 | https://doi.org/10.1021/acsami.1c15614 | (SnTe)0.9(CuSbTe2)0.1 |  |  | SnTe | (SnTe)0.9 | (CuSbTe2)0.1 | FALSE |  | Stoichiometric Formula |  | 2021 | 622 | 1344 | 112.3 | 16.94957376 | 0.4490049 | 2.348 | [8 empty] | melt reaction followed by grinding | Not mentioned | hot pressing at 873 K for 40 min at 55 Mpa | Not mentioned | Not mentioned | Polycrystalline | Bulk
7927 | https://doi.org/10.1038/s41524-022-00897-2 | https://doi.org/10.1021/acsami.1c15614 | (SnTe)0.9(CuSbTe2)0.1 |  |  | SnTe | (SnTe)0.9 | (CuSbTe2)0.1 | FALSE |  | Stoichiometric Formula |  | 2021 | 723 | 1024.98 | 146.7 | 22.05848 | 0.7876473 | 2.0248 | [8 empty] | melt reaction followed by grinding | Not mentioned | hot pressing at 873 K for 40 min at 55 Mpa | Not mentioned | Not mentioned | Polycrystalline | Bulk
7928 | https://doi.org/10.1038/s41524-022-00897-2 | https://doi.org/10.1021/acsami.1c15614 | (SnTe)0.9(CuSbTe2)0.1 |  |  | SnTe | (SnTe)0.9 | (CuSbTe2)0.1 | FALSE |  | Stoichiometric Formula |  | 2021 | 824 | 983.5 | 155 | 23.6285875 | 1.2537 | 1.553 | [8 empty] | melt reaction followed by grinding | Not mentioned | hot pressing at 873 K for 40 min at 55 Mpa | Not mentioned | Not mentioned | Polycrystalline | Bulk
7929 | https://doi.org/10.1038/s41524-022-00897-2 | https://doi.org/10.1021/acsami.1c15614 | (SnTe)0.92(CuSbTe2)0.08 |  |  | SnTe | (SnTe)0.92 | (CuSbTe2)0.08 | FALSE |  | Stoichiometric Formula |  | 2021 | 323 | 3476 | 36 | 4.504896 | 0.03707214 | 3.925 | [8 empty] | melt reaction followed by grinding | Not mentioned | hot pressing at 873 K for 40 min at 55 Mpa | Not mentioned | Not mentioned | Polycrystalline | Bulk
7930 | https://doi.org/10.1038/s41524-022-00897-2 | https://doi.org/10.1021/acsami.1c15614 | (SnTe)0.92(CuSbTe2)0.08 |  |  | SnTe | (SnTe)0.92 | (CuSbTe2)0.08 | FALSE |  | Stoichiometric Formula |  | 2021 | 430 | 2595.89 | 51.37 | 6.850234 | 0.07776137 | 3.788 | [8 empty] | melt reaction followed by grinding | Not mentioned | hot pressing at 873 K for 40 min at 55 Mpa | Not mentioned | Not mentioned | Polycrystalline | Bulk
7931 | https://doi.org/10.1038/s41524-022-00897-2 | https://doi.org/10.1021/acsami.1c15614 | (SnTe)0.92(CuSbTe2)0.08 |  |  | SnTe | (SnTe)0.92 | (CuSbTe2)0.08 | FALSE |  | Stoichiometric Formula |  | 2021 | 526 | 1954.7 | 74 | 10.7039372 | 0.1849933 | 3.0435 | [8 empty] | melt reaction followed by grinding | Not mentioned | hot pressing at 873 K for 40 min at 55 Mpa | Not mentioned | Not mentioned | Polycrystalline | Bulk
7932 | https://doi.org/10.1038/s41524-022-00897-2 | https://doi.org/10.1021/acsami.1c15614 | (SnTe)0.92(CuSbTe2)0.08 |  |  | SnTe | (SnTe)0.92 | (CuSbTe2)0.08 | FALSE |  | Stoichiometric Formula |  | 2021 | 620 | 1412.54 | 105.49 | 15.71894 | 0.3982406 | 2.4472 | [8 empty] | melt reaction followed by grinding | Not mentioned | hot pressing at 873 K for 40 min at 55 Mpa | Not mentioned | Not mentioned | Polycrystalline | Bulk
7933 | https://doi.org/10.1038/s41524-022-00897-2 | https://doi.org/10.1021/acsami.1c15614 | (SnTe)0.92(CuSbTe2)0.08 |  |  | SnTe | (SnTe)0.92 | (CuSbTe2)0.08 | FALSE |  | Stoichiometric Formula |  | 2021 | 719 | 1068 | 139.29 | 20.72102 | 0.7138674 | 2.087 | [8 empty] | melt reaction followed by grinding | Not mentioned | hot pressing at 873 K for 40 min at 55 Mpa | Not mentioned | Not mentioned | Polycrystalline | Bulk
7934 | https://doi.org/10.1038/s41524-022-00897-2 | https://doi.org/10.1021/acsami.1c15614 | (SnTe)0.92(CuSbTe2)0.08 |  |  | SnTe | (SnTe)0.92 | (CuSbTe2)0.08 | FALSE |  | Stoichiometric Formula |  | 2021 | 818 | 925 | 157 | 22.800325 | 1.072432 | 1.7391 | [8 empty] | melt reaction followed by grinding | Not mentioned | hot pressing at 873 K for 40 min at 55 Mpa | Not mentioned | Not mentioned | Polycrystalline | Bulk
7935 | https://doi.org/10.1038/s41524-022-00897-2 | https://doi.org/10.1021/acsami.1c15614 | (SnTe)0.94(CuSbTe2)0.06 |  |  | SnTe | (SnTe)0.94 | (CuSbTe2)0.06 | FALSE |  | Stoichiometric Formula |  | 2021 | 320 | 4063 | 30.2 | 3.70561852 | 0.02673848 | 4.4348 | [8 empty] | melt reaction followed by grinding | Not mentioned | hot pressing at 873 K for 40 min at 55 Mpa | Not mentioned | Not mentioned | Polycrystalline | Bulk
7936 | https://doi.org/10.1038/s41524-022-00897-2 | https://doi.org/10.1021/acsami.1c15614 | (SnTe)0.94(CuSbTe2)0.06 |  |  | SnTe | (SnTe)0.94 | (CuSbTe2)0.06 | FALSE |  | Stoichiometric Formula |  | 2021 | 427 | 2973 | 44.2 | 5.80817172 | 0.05854791 | 4.236 | [8 empty] | melt reaction followed by grinding | Not mentioned | hot pressing at 873 K for 40 min at 55 Mpa | Not mentioned | Not mentioned | Polycrystalline | Bulk
7937 | https://doi.org/10.1038/s41524-022-00897-2 | https://doi.org/10.1021/acsami.1c15614 | (SnTe)0.94(CuSbTe2)0.06 |  |  | SnTe | (SnTe)0.94 | (CuSbTe2)0.06 | FALSE |  | Stoichiometric Formula |  | 2021 | 525 | 2220 | 64.5 | 9.235755 | 0.1271309 | 3.814 | [8 empty] | melt reaction followed by grinding | Not mentioned | hot pressing at 873 K for 40 min at 55 Mpa | Not mentioned | Not mentioned | Polycrystalline | Bulk
7938 | https://doi.org/10.1038/s41524-022-00897-2 | https://doi.org/10.1021/acsami.1c15614 | (SnTe)0.94(CuSbTe2)0.06 |  |  | SnTe | (SnTe)0.94 | (CuSbTe2)0.06 | FALSE |  | Stoichiometric Formula |  | 2021 | 621 | 1597.5 | 95 | 14.4174375 | 0.2929721 | 3.056 | [8 empty] | melt reaction followed by grinding | Not mentioned | hot pressing at 873 K for 40 min at 55 Mpa | Not mentioned | Not mentioned | Polycrystalline | Bulk
7939 | https://doi.org/10.1038/s41524-022-00897-2 | https://doi.org/10.1021/acsami.1c15614 | (SnTe)0.94(CuSbTe2)0.06 |  |  | SnTe | (SnTe)0.94 | (CuSbTe2)0.06 | FALSE |  | Stoichiometric Formula |  | 2021 | 722 | 1131 | 134.6 | 20.49050796 | 0.6075625 | 2.435 | [8 empty] | melt reaction followed by grinding | Not mentioned | hot pressing at 873 K for 40 min at 55 Mpa | Not mentioned | Not mentioned | Polycrystalline | Bulk
7940 | https://doi.org/10.1038/s41524-022-00897-2 | https://doi.org/10.1021/acsami.1c15614 | (SnTe)0.94(CuSbTe2)0.06 |  |  | SnTe | (SnTe)0.94 | (CuSbTe2)0.06 | FALSE |  | Stoichiometric Formula |  | 2021 | 818 | 917 | 158.4 | 23.00804352 | 0.96 | 1.95 | [8 empty] | melt reaction followed by grinding | Not mentioned | hot pressing at 873 K for 40 min at 55 Mpa | Not mentioned | Not mentioned | Polycrystalline | Bulk
7941 | https://doi.org/10.1038/s41524-022-00897-2 | https://doi.org/10.1021/acsami.1c15614 | (SnTe)0.96(CuSbTe2)0.04 |  |  | SnTe | (SnTe)0.96 | (CuSbTe2)0.04 | FALSE |  | Stoichiometric Formula |  | 2021 | 321 | 4412.07 | 28.57 | 3.60133 | 0.02054319 | 5.6273 | [8 empty] | melt reaction followed by grinding | Not mentioned | hot pressing at 873 K for 40 min at 55 Mpa | Not mentioned | Not mentioned | Polycrystalline | Bulk
7942 | https://doi.org/10.1038/s41524-022-00897-2 | https://doi.org/10.1021/acsami.1c15614 | (SnTe)0.96(CuSbTe2)0.04 |  |  | SnTe | (SnTe)0.96 | (CuSbTe2)0.04 | FALSE |  | Stoichiometric Formula |  | 2021 | 430 | 3268.03 | 40.66 | 5.402824 | 0.04617706 | 5.0311 | [8 empty] | melt reaction followed by grinding | Not mentioned | hot pressing at 873 K for 40 min at 55 Mpa | Not mentioned | Not mentioned | Polycrystalline | Bulk
7943 | https://doi.org/10.1038/s41524-022-00897-2 | https://doi.org/10.1021/acsami.1c15614 | (SnTe)0.96(CuSbTe2)0.04 |  |  | SnTe | (SnTe)0.96 | (CuSbTe2)0.04 | FALSE |  | Stoichiometric Formula |  | 2021 | 525 | 2460.77 | 59.34 | 8.664951 | 0.1037399 | 4.3851 | [8 empty] | melt reaction followed by grinding | Not mentioned | hot pressing at 873 K for 40 min at 55 Mpa | Not mentioned | Not mentioned | Polycrystalline | Bulk
7944 | https://doi.org/10.1038/s41524-022-00897-2 | https://doi.org/10.1021/acsami.1c15614 | (SnTe)0.96(CuSbTe2)0.04 |  |  | SnTe | (SnTe)0.96 | (CuSbTe2)0.04 | FALSE |  | Stoichiometric Formula |  | 2021 | 620 | 1778.28 | 88.19 | 13.83053 | 0.248304 | 3.4534 | [8 empty] | melt reaction followed by grinding | Not mentioned | hot pressing at 873 K for 40 min at 55 Mpa | Not mentioned | Not mentioned | Polycrystalline | Bulk
7945 | https://doi.org/10.1038/s41524-022-00897-2 | https://doi.org/10.1021/acsami.1c15614 | (SnTe)0.96(CuSbTe2)0.04 |  |  | SnTe | (SnTe)0.96 | (CuSbTe2)0.04 | FALSE |  | Stoichiometric Formula |  | 2021 | 722 | 1228 | 129.67 | 20.64797 | 0.5381501 | 2.7702 | [8 empty] | melt reaction followed by grinding | Not mentioned | hot pressing at 873 K for 40 min at 55 Mpa | Not mentioned | Not mentioned | Polycrystalline | Bulk
7946 | https://doi.org/10.1038/s41524-022-00897-2 | https://doi.org/10.1021/acsami.1c15614 | (SnTe)0.96(CuSbTe2)0.04 |  |  | SnTe | (SnTe)0.96 | (CuSbTe2)0.04 | FALSE |  | Stoichiometric Formula |  | 2021 | 818 | 932.49 | 164.2 | 25.14146 | 0.9625439 | 2.1366 | [8 empty] | melt reaction followed by grinding | Not mentioned | hot pressing at 873 K for 40 min at 55 Mpa | Not mentioned | Not mentioned | Polycrystalline | Bulk
7947 | https://doi.org/10.1038/s41524-022-00897-2 | https://doi.org/10.1021/acsami.1c15614 | (SnTe)0.98(CuSbTe2)0.02 |  |  | SnTe | (SnTe)0.98 | (CuSbTe2)0.02 | FALSE |  | Stoichiometric Formula |  | 2021 | 320 | 5137.06 | 25.55 | 3.353486 | 0.0153572 | 6.9877 | [8 empty] | melt reaction followed by grinding | Not mentioned | hot pressing at 873 K for 40 min at 55 Mpa | Not mentioned | Not mentioned | Polycrystalline | Bulk
7948 | https://doi.org/10.1038/s41524-022-00897-2 | https://doi.org/10.1021/acsami.1c15614 | (SnTe)0.98(CuSbTe2)0.02 |  |  | SnTe | (SnTe)0.98 | (CuSbTe2)0.02 | FALSE |  | Stoichiometric Formula |  | 2021 | 427 | 3758.37 | 35.16 | 4.646193 | 0.0318212 | 6.2346 | [8 empty] | melt reaction followed by grinding | Not mentioned | hot pressing at 873 K for 40 min at 55 Mpa | Not mentioned | Not mentioned | Polycrystalline | Bulk
7949 | https://doi.org/10.1038/s41524-022-00897-2 | https://doi.org/10.1021/acsami.1c15614 | (SnTe)0.98(CuSbTe2)0.02 |  |  | SnTe | (SnTe)0.98 | (CuSbTe2)0.02 | FALSE |  | Stoichiometric Formula |  | 2021 | 524 | 2783.83 | 52.47 | 7.664165 | 0.07726835 | 5.1975 | [8 empty] | melt reaction followed by grinding | Not mentioned | hot pressing at 873 K for 40 min at 55 Mpa | Not mentioned | Not mentioned | Polycrystalline | Bulk
7950 | https://doi.org/10.1038/s41524-022-00897-2 | https://doi.org/10.1021/acsami.1c15614 | (SnTe)0.98(CuSbTe2)0.02 |  |  | SnTe | (SnTe)0.98 | (CuSbTe2)0.02 | FALSE |  | Stoichiometric Formula |  | 2021 | 625 | 1987.08 | 79.95 | 12.70142 | 0.1972417 | 4.0247 | [8 empty] | melt reaction followed by grinding | Not mentioned | hot pressing at 873 K for 40 min at 55 Mpa | Not mentioned | Not mentioned | Polycrystalline | Bulk
7951 | https://doi.org/10.1038/s41524-022-00897-2 | https://doi.org/10.1021/acsami.1c15614 | (SnTe)0.98(CuSbTe2)0.02 |  |  | SnTe | (SnTe)0.98 | (CuSbTe2)0.02 | FALSE |  | Stoichiometric Formula |  | 2021 | 722 | 1350.07 | 120.33 | 19.54808 | 0.456282 | 3.0932 | [8 empty] | melt reaction followed by grinding | Not mentioned | hot pressing at 873 K for 40 min at 55 Mpa | Not mentioned | Not mentioned | Polycrystalline | Bulk
7952 | https://doi.org/10.1038/s41524-022-00897-2 | https://doi.org/10.1021/acsami.1c15614 | (SnTe)0.98(CuSbTe2)0.02 |  |  | SnTe | (SnTe)0.98 | (CuSbTe2)0.02 | FALSE |  | Stoichiometric Formula |  | 2021 | 818 | 983.69 | 158.52 | 24.71874 | 0.7750961 | 2.6087 | [8 empty] | melt reaction followed by grinding | Not mentioned | hot pressing at 873 K for 40 min at 55 Mpa | Not mentioned | Not mentioned | Polycrystalline | Bulk
7953 | https://doi.org/10.1038/s41524-022-00897-2 | https://doi.org/10.1021/acsami.1c16622 | Ce0.75Fe3CoSb12 |  |  | CoSb3 | CoSb12 | Ce0.75, Fe3 | FALSE |  | Stoichiometric Formula |  | 2021 | 333 | 1541.46 | 65.05 | 6.522692 | 0.02728371 | 7.961 | [8 empty] | Not mentioned | Not mentioned | induction melting at 1473 K for 30 min in vacuum | 923 | 48h | Polycrystalline | Bulk
7954 | https://doi.org/10.1038/s41524-022-00897-2 | https://doi.org/10.1021/acsami.1c16622 | Ce0.75Fe3CoSb12 |  |  | CoSb3 | CoSb12 | Ce0.75, Fe3 | FALSE |  | Stoichiometric Formula |  | 2021 | 423 | 1321.9 | 79.3 | 8.312754931 | 0.05005403 | 7.025 | [8 empty] | Not mentioned | Not mentioned | induction melting at 1473 K for 30 min in vacuum | 923 | 48h | Polycrystalline | Bulk
7955 | https://doi.org/10.1038/s41524-022-00897-2 | https://doi.org/10.1021/acsami.1c16622 | Ce0.75Fe3CoSb12 |  |  | CoSb3 | CoSb12 | Ce0.75, Fe3 | FALSE |  | Stoichiometric Formula |  | 2021 | 513 | 1102.44 | 88.6 | 8.65411 | 0.06873978 | 6.4585 | [8 empty] | Not mentioned | Not mentioned | induction melting at 1473 K for 30 min in vacuum | 923 | 48h | Polycrystalline | Bulk
7956 | https://doi.org/10.1038/s41524-022-00897-2 | https://doi.org/10.1021/acsami.1c16622 | Ce0.75Fe3CoSb12 |  |  | CoSb3 | CoSb12 | Ce0.75, Fe3 | FALSE |  | Stoichiometric Formula |  | 2021 | 603 | 970.73 | 95.4 | 8.834769 | 0.0880731 | 6.0488 | [8 empty] | Not mentioned | Not mentioned | induction melting at 1473 K for 30 min in vacuum | 923 | 48h | Polycrystalline | Bulk
7957 | https://doi.org/10.1038/s41524-022-00897-2 | https://doi.org/10.1021/acsami.1c16622 | Ce0.75Fe3CoSb12 |  |  | CoSb3 | CoSb12 | Ce0.75, Fe3 | FALSE |  | Stoichiometric Formula |  | 2021 | 693 | 917.07 | 95.6 | 8.381433 | 0.09216065 | 6.3024 | [8 empty] | Not mentioned | Not mentioned | induction melting at 1473 K for 30 min in vacuum | 923 | 48h | Polycrystalline | Bulk
7958 | https://doi.org/10.1038/s41524-022-00897-2 | https://doi.org/10.1021/acsami.1c16622 | Ce0.75Fe3CoSb12 |  |  | CoSb3 | CoSb12 | Ce0.75, Fe3 | FALSE |  | Stoichiometric Formula |  | 2021 | 783 | 965.85 | 90.2 | 7.858194234 | 0.08454199 | 7.278 | [8 empty] | Not mentioned | Not mentioned | induction melting at 1473 K for 30 min in vacuum | 923 | 48h | Polycrystalline | Bulk
7959 | https://doi.org/10.1038/s41524-022-00897-2 | https://doi.org/10.1021/acsami.1c17254 | (Cu0.001Pb0.999Te)(MnTe)0.03 |  |  | PbTe | Pb0.999Te | Cu0.001, MnTe0.03 | FALSE |  | Stoichiometric Formula |  | 2021 | 323 | 460.69 | -227.02 | 23.74308 | 0.4229314 | 1.8133 | [8 empty] | sealed in vacuum quartz tubes, slowly heated to 1373 K for 6 h, and then subjected to ice water quenching, followed by annealing. Then, the ingots were hand-milled | Not mentioned | hot press at 848 K for 30 min with a 55 MPa uniaxial pressure | 973 | 72h | Polycrystalline | Bulk
7960 | https://doi.org/10.1038/s41524-022-00897-2 | https://doi.org/10.1021/acsami.1c17254 | (Cu0.001Pb0.999Te)(MnTe)0.03 |  |  | PbTe | Pb0.999Te | Cu0.001, MnTe0.03 | FALSE |  | Stoichiometric Formula |  | 2021 | 423 | 557.24 | -208 | 24.10843136 | 0.6397658 | 1.594 | [8 empty] | sealed in vacuum quartz tubes, slowly heated to 1373 K for 6 h, and then subjected to ice water quenching, followed by annealing. Then, the ingots were hand-milled | Not mentioned | hot press at 848 K for 30 min with a 55 MPa uniaxial pressure | 973 | 72h | Polycrystalline | Bulk
7961 | https://doi.org/10.1038/s41524-022-00897-2 | https://doi.org/10.1021/acsami.1c17254 | (Cu0.001Pb0.999Te)(MnTe)0.03 |  |  | PbTe | Pb0.999Te | Cu0.001, MnTe0.03 | FALSE |  | Stoichiometric Formula |  | 2021 | 523 | 511.03 | -217.02 | 24.06833 | 0.8310382 | 1.5147 | [8 empty] | sealed in vacuum quartz tubes, slowly heated to 1373 K for 6 h, and then subjected to ice water quenching, followed by annealing. Then, the ingots were hand-milled | Not mentioned | hot press at 848 K for 30 min with a 55 MPa uniaxial pressure | 973 | 72h | Polycrystalline | Bulk
7962 | https://doi.org/10.1038/s41524-022-00897-2 | https://doi.org/10.1021/acsami.1c17254 | (Cu0.001Pb0.999Te)(MnTe)0.03 |  |  | PbTe | Pb0.999Te | Cu0.001, MnTe0.03 | FALSE |  | Stoichiometric Formula |  | 2021 | 623 | 373.97 | -228.25 | 19.48311 | 0.9704948 | 1.2507 | [8 empty] | sealed in vacuum quartz tubes, slowly heated to 1373 K for 6 h, and then subjected to ice water quenching, followed by annealing. Then, the ingots were hand-milled | Not mentioned | hot press at 848 K for 30 min with a 55 MPa uniaxial pressure | 973 | 72h | Polycrystalline | Bulk
7963 | https://doi.org/10.1038/s41524-022-00897-2 | https://doi.org/10.1021/acsami.1c17254 | (Cu0.001Pb0.999Te)(MnTe)0.03 |  |  | PbTe | Pb0.999Te | Cu0.001, MnTe0.03 | FALSE |  | Stoichiometric Formula |  | 2021 | 723 | 315.07 | -237.19 | 17.72555 | 1.115077 | 1.1493 | [8 empty] | sealed in vacuum quartz tubes, slowly heated to 1373 K for 6 h, and then subjected to ice water quenching, followed by annealing. Then, the ingots were hand-milled | Not mentioned | hot press at 848 K for 30 min with a 55 MPa uniaxial pressure | 973 | 72h | Polycrystalline | Bulk
7964 | https://doi.org/10.1038/s41524-022-00897-2 | https://doi.org/10.1021/acsami.1c17254 | (Cu0.001Pb0.999Te)(MnTe)0.03 |  |  | PbTe | Pb0.999Te | Cu0.001, MnTe0.03 | FALSE |  | Stoichiometric Formula |  | 2021 | 773 | 280.82 | -241.58 | 16.38891 | 1.115196 | 1.136 | [8 empty] | sealed in vacuum quartz tubes, slowly heated to 1373 K for 6 h, and then subjected to ice water quenching, followed by annealing. Then, the ingots were hand-milled | Not mentioned | hot press at 848 K for 30 min with a 55 MPa uniaxial pressure | 973 | 72h | Polycrystalline | Bulk
7965 | https://doi.org/10.1038/s41524-022-00897-2 | https://doi.org/10.1021/acsami.1c17254 | (Cu0.001Pb0.999Te)(MnTe)0.03 |  |  | PbTe | Pb0.999Te | Cu0.001, MnTe0.03 | FALSE |  | Stoichiometric Formula |  | 2021 | 823 | 262 | -247.36 | 16.03099 | 1.147261 | 1.15 | [8 empty] | sealed in vacuum quartz tubes, slowly heated to 1373 K for 6 h, and then subjected to ice water quenching, followed by annealing. Then, the ingots were hand-milled | Not mentioned | hot press at 848 K for 30 min with a 55 MPa uniaxial pressure | 973 | 72h | Polycrystalline | Bulk
7966 | https://doi.org/10.1038/s41524-022-00897-2 | https://doi.org/10.1021/acsami.1c17254 | (Cu0.002Pb0.998Te)(MnTe)0.03 |  |  | PbTe | Pb0.998Te | Cu0.002, MnTe0.03 | FALSE |  | Stoichiometric Formula |  | 2021 | 323 | 495.17 | -218.95 | 23.73801 | 0.4285126 | 1.7893 | [8 empty] | sealed in vacuum quartz tubes, slowly heated to 1373 K for 6 h, and then subjected to ice water quenching, followed by annealing. Then, the ingots were hand-milled | Not mentioned | hot press at 848 K for 30 min with a 55 MPa uniaxial pressure | 973 | 72h | Polycrystalline | Bulk
7967 | https://doi.org/10.1038/s41524-022-00897-2 | https://doi.org/10.1021/acsami.1c17254 | (Cu0.002Pb0.998Te)(MnTe)0.03 |  |  | PbTe | Pb0.998Te | Cu0.002, MnTe0.03 | FALSE |  | Stoichiometric Formula |  | 2021 | 423 | 620.69 | -207.72 | 26.78128 | 0.7045076 | 1.608 | [8 empty] | sealed in vacuum quartz tubes, slowly heated to 1373 K for 6 h, and then subjected to ice water quenching, followed by annealing. Then, the ingots were hand-milled | Not mentioned | hot press at 848 K for 30 min with a 55 MPa uniaxial pressure | 973 | 72h | Polycrystalline | Bulk
7968 | https://doi.org/10.1038/s41524-022-00897-2 | https://doi.org/10.1021/acsami.1c17254 | (Cu0.002Pb0.998Te)(MnTe)0.03 |  |  | PbTe | Pb0.998Te | Cu0.002, MnTe0.03 | FALSE |  | Stoichiometric Formula |  | 2021 | 523 | 842.47 | -168.95 | 24.04755 | 0.7644119 | 1.6453 | [8 empty] | sealed in vacuum quartz tubes, slowly heated to 1373 K for 6 h, and then subjected to ice water quenching, followed by annealing. Then, the ingots were hand-milled | Not mentioned | hot press at 848 K for 30 min with a 55 MPa uniaxial pressure | 973 | 72h | Polycrystalline | Bulk
7969 | https://doi.org/10.1038/s41524-022-00897-2 | https://doi.org/10.1021/acsami.1c17254 | (Cu0.002Pb0.998Te)(MnTe)0.03 |  |  | PbTe | Pb0.998Te | Cu0.002, MnTe0.03 | FALSE |  | Stoichiometric Formula |  | 2021 | 623 | 739.31 | -169.3 | 21.19047 | 0.9017527 | 1.464 | [8 empty] | sealed in vacuum quartz tubes, slowly heated to 1373 K for 6 h, and then subjected to ice water quenching, followed by annealing. Then, the ingots were hand-milled | Not mentioned | hot press at 848 K for 30 min with a 55 MPa uniaxial pressure | 973 | 72h | Polycrystalline | Bulk
7970 | https://doi.org/10.1038/s41524-022-00897-2 | https://doi.org/10.1021/acsami.1c17254 | (Cu0.002Pb0.998Te)(MnTe)0.03 |  |  | PbTe | Pb0.998Te | Cu0.002, MnTe0.03 | FALSE |  | Stoichiometric Formula |  | 2021 | 723 | 511.72 | -198.07 | 20.07566 | 1.133961 | 1.28 | [8 empty] | sealed in vacuum quartz tubes, slowly heated to 1373 K for 6 h, and then subjected to ice water quenching, followed by annealing. Then, the ingots were hand-milled | Not mentioned | hot press at 848 K for 30 min with a 55 MPa uniaxial pressure | 973 | 72h | Polycrystalline | Bulk
7971 | https://doi.org/10.1038/s41524-022-00897-2 | https://doi.org/10.1021/acsami.1c17254 | (Cu0.002Pb0.998Te)(MnTe)0.03 |  |  | PbTe | Pb0.998Te | Cu0.002, MnTe0.03 | FALSE |  | Stoichiometric Formula |  | 2021 | 773 | 435.86 | -206.14 | 18.5213 | 1.154594 | 1.24 | [8 empty] | sealed in vacuum quartz tubes, slowly heated to 1373 K for 6 h, and then subjected to ice water quenching, followed by annealing. Then, the ingots were hand-milled | Not mentioned | hot press at 848 K for 30 min with a 55 MPa uniaxial pressure | 973 | 72h | Polycrystalline | Bulk
7972 | https://doi.org/10.1038/s41524-022-00897-2 | https://doi.org/10.1021/acsami.1c17254 | (Cu0.002Pb0.998Te)(MnTe)0.03 |  |  | PbTe | Pb0.998Te | Cu0.002, MnTe0.03 | FALSE |  | Stoichiometric Formula |  | 2021 | 823 | 376.55 | -206.84 | 16.10986 | 1.092756 | 1.2133 | [8 empty] | sealed in vacuum quartz tubes, slowly heated to 1373 K for 6 h, and then subjected to ice water quenching, followed by annealing. Then, the ingots were hand-milled | Not mentioned | hot press at 848 K for 30 min with a 55 MPa uniaxial pressure | 973 | 72h | Polycrystalline | Bulk
7973 | https://doi.org/10.1038/s41524-022-00897-2 | https://doi.org/10.1021/acsami.1c17254 | (Cu0.003Pb0.997Te)(MnTe)0.03 |  |  | PbTe | Pb0.997Te | Cu0.003, MnTe0.03 | FALSE |  | Stoichiometric Formula |  | 2021 | 323 | 560 | -225.44 | 28.46099 | 0.5191675 | 1.7707 | [8 empty] | sealed in vacuum quartz tubes, slowly heated to 1373 K for 6 h, and then subjected to ice water quenching, followed by annealing. Then, the ingots were hand-milled | Not mentioned | hot press at 848 K for 30 min with a 55 MPa uniaxial pressure | 973 | 72h | Polycrystalline | Bulk
7974 | https://doi.org/10.1038/s41524-022-00897-2 | https://doi.org/10.1021/acsami.1c17254 | (Cu0.003Pb0.997Te)(MnTe)0.03 |  |  | PbTe | Pb0.997Te | Cu0.003, MnTe0.03 | FALSE |  | Stoichiometric Formula |  | 2021 | 423 | 595.86 | -202.81 | 24.50885 | 0.6611763 | 1.568 | [8 empty] | sealed in vacuum quartz tubes, slowly heated to 1373 K for 6 h, and then subjected to ice water quenching, followed by annealing. Then, the ingots were hand-milled | Not mentioned | hot press at 848 K for 30 min with a 55 MPa uniaxial pressure | 973 | 72h | Polycrystalline | Bulk
7975 | https://doi.org/10.1038/s41524-022-00897-2 | https://doi.org/10.1021/acsami.1c17254 | (Cu0.003Pb0.997Te)(MnTe)0.03 |  |  | PbTe | Pb0.997Te | Cu0.003, MnTe0.03 | FALSE |  | Stoichiometric Formula |  | 2021 | 523 | 836.99 | -173.16 | 25.09663 | 0.8286324 | 1.584 | [8 empty] | sealed in vacuum quartz tubes, slowly heated to 1373 K for 6 h, and then subjected to ice water quenching, followed by annealing. Then, the ingots were hand-milled | Not mentioned | hot press at 848 K for 30 min with a 55 MPa uniaxial pressure | 973 | 72h | Polycrystalline | Bulk
7976 | https://doi.org/10.1038/s41524-022-00897-2 | https://doi.org/10.1021/acsami.1c17254 | (Cu0.003Pb0.997Te)(MnTe)0.03 |  |  | PbTe | Pb0.997Te | Cu0.003, MnTe0.03 | FALSE |  | Stoichiometric Formula |  | 2021 | 623 | 908.22 | -151.4 | 20.81818 | 0.7769561 | 1.6693 | [8 empty] | sealed in vacuum quartz tubes, slowly heated to 1373 K for 6 h, and then subjected to ice water quenching, followed by annealing. Then, the ingots were hand-milled | Not mentioned | hot press at 848 K for 30 min with a 55 MPa uniaxial pressure | 973 | 72h | Polycrystalline | Bulk
7977 | https://doi.org/10.1038/s41524-022-00897-2 | https://doi.org/10.1021/acsami.1c17254 | (Cu0.003Pb0.997Te)(MnTe)0.03 |  |  | PbTe | Pb0.997Te | Cu0.003, MnTe0.03 | FALSE |  | Stoichiometric Formula |  | 2021 | 723 | 656.55 | -171.05 | 19.20941 | 1.013234 | 1.3707 | [8 empty] | sealed in vacuum quartz tubes, slowly heated to 1373 K for 6 h, and then subjected to ice water quenching, followed by annealing. Then, the ingots were hand-milled | Not mentioned | hot press at 848 K for 30 min with a 55 MPa uniaxial pressure | 973 | 72h | Polycrystalline | Bulk
7978 | https://doi.org/10.1038/s41524-022-00897-2 | https://doi.org/10.1021/acsami.1c17254 | (Cu0.003Pb0.997Te)(MnTe)0.03 |  |  | PbTe | Pb0.997Te | Cu0.003, MnTe0.03 | FALSE |  | Stoichiometric Formula |  | 2021 | 773 | 535.17 | -182.98 | 17.91839 | 1.040874 | 1.3307 | [8 empty] | sealed in vacuum quartz tubes, slowly heated to 1373 K for 6 h, and then subjected to ice water quenching, followed by annealing. Then, the ingots were hand-milled | Not mentioned | hot press at 848 K for 30 min with a 55 MPa uniaxial pressure | 973 | 72h | Polycrystalline | Bulk
7979 | https://doi.org/10.1038/s41524-022-00897-2 | https://doi.org/10.1021/acsami.1c17254 | (Cu0.003Pb0.997Te)(MnTe)0.03 |  |  | PbTe | Pb0.997Te | Cu0.003, MnTe0.03 | FALSE |  | Stoichiometric Formula |  | 2021 | 823 | 453.79 | -201.4 | 18.40661 | 1.188408 | 1.2747 | [8 empty] | sealed in vacuum quartz tubes, slowly heated to 1373 K for 6 h, and then subjected to ice water quenching, followed by annealing. Then, the ingots were hand-milled | Not mentioned | hot press at 848 K for 30 min with a 55 MPa uniaxial pressure | 973 | 72h | Polycrystalline | Bulk
7980 | https://doi.org/10.1038/s41524-022-00897-2 | https://doi.org/10.1021/acsami.1c17254 | (Cu0.004Pb0.996Te)(MnTe)0.03 |  |  | PbTe | Pb0.996Te | Cu0.004, MnTe0.03 | FALSE |  | Stoichiometric Formula |  | 2021 | 323 | 584.83 | -203.51 | 24.22151 | 0.435925 | 1.7947 | [8 empty] | sealed in vacuum quartz tubes, slowly heated to 1373 K for 6 h, and then subjected to ice water quenching, followed by annealing. Then, the ingots were hand-milled | Not mentioned | hot press at 848 K for 30 min with a 55 MPa uniaxial pressure | 973 | 72h | Polycrystalline | Bulk
7981 | https://doi.org/10.1038/s41524-022-00897-2 | https://doi.org/10.1021/acsami.1c17254 | (Cu0.004Pb0.996Te)(MnTe)0.03 |  |  | PbTe | Pb0.996Te | Cu0.004, MnTe0.03 | FALSE |  | Stoichiometric Formula |  | 2021 | 423 | 576.55 | -204.56 | 24.12562 | 0.6541754 | 1.56 | [8 empty] | sealed in vacuum quartz tubes, slowly heated to 1373 K for 6 h, and then subjected to ice water quenching, followed by annealing. Then, the ingots were hand-milled | Not mentioned | hot press at 848 K for 30 min with a 55 MPa uniaxial pressure | 973 | 72h | Polycrystalline | Bulk
7982 | https://doi.org/10.1038/s41524-022-00897-2 | https://doi.org/10.1021/acsami.1c17254 | (Cu0.004Pb0.996Te)(MnTe)0.03 |  |  | PbTe | Pb0.996Te | Cu0.004, MnTe0.03 | FALSE |  | Stoichiometric Formula |  | 2021 | 523 | 787.59 | -173.33 | 23.66179 | 0.7919062 | 1.5627 | [8 empty] | sealed in vacuum quartz tubes, slowly heated to 1373 K for 6 h, and then subjected to ice water quenching, followed by annealing. Then, the ingots were hand-milled | Not mentioned | hot press at 848 K for 30 min with a 55 MPa uniaxial pressure | 973 | 72h | Polycrystalline | Bulk
7983 | https://doi.org/10.1038/s41524-022-00897-2 | https://doi.org/10.1021/acsami.1c17254 | (Cu0.004Pb0.996Te)(MnTe)0.03 |  |  | PbTe | Pb0.996Te | Cu0.004, MnTe0.03 | FALSE |  | Stoichiometric Formula |  | 2021 | 623 | 909.59 | -146.14 | 19.42602 | 0.7226615 | 1.6747 | [8 empty] | sealed in vacuum quartz tubes, slowly heated to 1373 K for 6 h, and then subjected to ice water quenching, followed by annealing. Then, the ingots were hand-milled | Not mentioned | hot press at 848 K for 30 min with a 55 MPa uniaxial pressure | 973 | 72h | Polycrystalline | Bulk
7984 | https://doi.org/10.1038/s41524-022-00897-2 | https://doi.org/10.1021/acsami.1c17254 | (Cu0.004Pb0.996Te)(MnTe)0.03 |  |  | PbTe | Pb0.996Te | Cu0.004, MnTe0.03 | FALSE |  | Stoichiometric Formula |  | 2021 | 723 | 748.97 | -158.77 | 18.87997 | 0.8765311 | 1.5573 | [8 empty] | sealed in vacuum quartz tubes, slowly heated to 1373 K for 6 h, and then subjected to ice water quenching, followed by annealing. Then, the ingots were hand-milled | Not mentioned | hot press at 848 K for 30 min with a 55 MPa uniaxial pressure | 973 | 72h | Polycrystalline | Bulk
7985 | https://doi.org/10.1038/s41524-022-00897-2 | https://doi.org/10.1021/acsami.1c17254 | (Cu0.004Pb0.996Te)(MnTe)0.03 |  |  | PbTe | Pb0.996Te | Cu0.004, MnTe0.03 | FALSE |  | Stoichiometric Formula |  | 2021 | 773 | 602.76 | -173.68 | 18.1821 | 0.9741986 | 1.4427 | [8 empty] | sealed in vacuum quartz tubes, slowly heated to 1373 K for 6 h, and then subjected to ice water quenching, followed by annealing. Then, the ingots were hand-milled | Not mentioned | hot press at 848 K for 30 min with a 55 MPa uniaxial pressure | 973 | 72h | Polycrystalline | Bulk
7986 | https://doi.org/10.1038/s41524-022-00897-2 | https://doi.org/10.1021/acsami.1c17254 | (Cu0.004Pb0.996Te)(MnTe)0.03 |  |  | PbTe | Pb0.996Te | Cu0.004, MnTe0.03 | FALSE |  | Stoichiometric Formula |  | 2021 | 823 | 510.34 | -184.39 | 17.35139 | 1.035773 | 1.3787 | [8 empty] | sealed in vacuum quartz tubes, slowly heated to 1373 K for 6 h, and then subjected to ice water quenching, followed by annealing. Then, the ingots were hand-milled | Not mentioned | hot press at 848 K for 30 min with a 55 MPa uniaxial pressure | 973 | 72h | Polycrystalline | Bulk
7987 | https://doi.org/10.1038/s41524-022-00897-2 | https://doi.org/10.1021/acsami.1c17254 | (Cu0.005Pb0.995Te)(MnTe)0.03 |  |  | PbTe | Pb0.995Te | Cu0.005, MnTe0.03 | FALSE |  | Stoichiometric Formula |  | 2021 | 323 | 978.1 | -177.02 | 30.64982 | 0.5129478 | 1.93 | [8 empty] | sealed in vacuum quartz tubes, slowly heated to 1373 K for 6 h, and then subjected to ice water quenching, followed by annealing. Then, the ingots were hand-milled | Not mentioned | hot press at 848 K for 30 min with a 55 MPa uniaxial pressure | 973 | 72h | Polycrystalline | Bulk
7988 | https://doi.org/10.1038/s41524-022-00897-2 | https://doi.org/10.1021/acsami.1c17254 | (Cu0.005Pb0.995Te)(MnTe)0.03 |  |  | PbTe | Pb0.995Te | Cu0.005, MnTe0.03 | FALSE |  | Stoichiometric Formula |  | 2021 | 423 | 741.1 | -197.02 | 28.76719 | 0.750541 | 1.6213 | [8 empty] | sealed in vacuum quartz tubes, slowly heated to 1373 K for 6 h, and then subjected to ice water quenching, followed by annealing. Then, the ingots were hand-milled | Not mentioned | hot press at 848 K for 30 min with a 55 MPa uniaxial pressure | 973 | 72h | Polycrystalline | Bulk
7989 | https://doi.org/10.1038/s41524-022-00897-2 | https://doi.org/10.1021/acsami.1c17254 | (Cu0.005Pb0.995Te)(MnTe)0.03 |  |  | PbTe | Pb0.995Te | Cu0.005, MnTe0.03 | FALSE |  | Stoichiometric Formula |  | 2021 | 523 | 880.82 | -172.63 | 26.24942 | 0.8591018 | 1.598 | [8 empty] | sealed in vacuum quartz tubes, slowly heated to 1373 K for 6 h, and then subjected to ice water quenching, followed by annealing. Then, the ingots were hand-milled | Not mentioned | hot press at 848 K for 30 min with a 55 MPa uniaxial pressure | 973 | 72h | Polycrystalline | Bulk
7990 | https://doi.org/10.1038/s41524-022-00897-2 | https://doi.org/10.1021/acsami.1c17254 | (Cu0.005Pb0.995Te)(MnTe)0.03 |  |  | PbTe | Pb0.995Te | Cu0.005, MnTe0.03 | FALSE |  | Stoichiometric Formula |  | 2021 | 623 | 1076.71 | -145.09 | 22.66594 | 0.8291767 | 1.703 | [8 empty] | sealed in vacuum quartz tubes, slowly heated to 1373 K for 6 h, and then subjected to ice water quenching, followed by annealing. Then, the ingots were hand-milled | Not mentioned | hot press at 848 K for 30 min with a 55 MPa uniaxial pressure | 973 | 72h | Polycrystalline | Bulk
7991 | https://doi.org/10.1038/s41524-022-00897-2 | https://doi.org/10.1021/acsami.1c17254 | (Cu0.005Pb0.995Te)(MnTe)0.03 |  |  | PbTe | Pb0.995Te | Cu0.005, MnTe0.03 | FALSE |  | Stoichiometric Formula |  | 2021 | 723 | 891.78 | -147.02 | 19.27572 | 0.8483804 | 1.6427 | [8 empty] | sealed in vacuum quartz tubes, slowly heated to 1373 K for 6 h, and then subjected to ice water quenching, followed by annealing. Then, the ingots were hand-milled | Not mentioned | hot press at 848 K for 30 min with a 55 MPa uniaxial pressure | 973 | 72h | Polycrystalline | Bulk
7992 | https://doi.org/10.1038/s41524-022-00897-2 | https://doi.org/10.1021/acsami.1c17254 | (Cu0.005Pb0.995Te)(MnTe)0.03 |  |  | PbTe | Pb0.995Te | Cu0.005, MnTe0.03 | FALSE |  | Stoichiometric Formula |  | 2021 | 773 | 700 | -168.42 | 19.85570748 | 0.9855816 | 1.5573 | [8 empty] | sealed in vacuum quartz tubes, slowly heated to 1373 K for 6 h, and then subjected to ice water quenching, followed by annealing. Then, the ingots were hand-milled | Not mentioned | hot press at 848 K for 30 min with a 55 MPa uniaxial pressure | 973 | 72h | Polycrystalline | Bulk
7993 | https://doi.org/10.1038/s41524-022-00897-2 | https://doi.org/10.1021/acsami.1c17254 | (Cu0.005Pb0.995Te)(MnTe)0.03 |  |  | PbTe | Pb0.995Te | Cu0.005, MnTe0.03 | FALSE |  | Stoichiometric Formula |  | 2021 | 823 | 619.18 | -172.81 | 18.49076 | 1.03 | 1.4747 | [8 empty] | sealed in vacuum quartz tubes, slowly heated to 1373 K for 6 h, and then subjected to ice water quenching, followed by annealing. Then, the ingots were hand-milled | Not mentioned | hot press at 848 K for 30 min with a 55 MPa uniaxial pressure | 973 | 72h | Polycrystalline | Bulk
7994 | https://doi.org/10.1038/s41524-022-00897-2 | https://doi.org/10.1021/acsami.1c17254 | (PbTe)(MnTe)0.03 |  |  | PbTe | PbTe | MnTe0.03 | FALSE |  | Stoichiometric Formula |  | 2021 | 323 | 1036.99 | -165.09 | 28.26286 | 0.4377741 | 2.0853 | [8 empty] | sealed in vacuum quartz tubes, slowly heated to 1373 K for 6 h, and then subjected to ice water quenching, followed by annealing. Then, the ingots were hand-milled | Not mentioned | hot press at 848 K for 30 min with a 55 MPa uniaxial pressure | 973 | 72h | Polycrystalline | Bulk
7995 | https://doi.org/10.1038/s41524-022-00897-2 | https://doi.org/10.1021/acsami.1c17254 | (PbTe)(MnTe)0.03 |  |  | PbTe | PbTe | MnTe0.03 | FALSE |  | Stoichiometric Formula |  | 2021 | 423 | 584.83 | -212.3 | 26.35904 | 0.6832031 | 1.632 | [8 empty] | sealed in vacuum quartz tubes, slowly heated to 1373 K for 6 h, and then subjected to ice water quenching, followed by annealing. Then, the ingots were hand-milled | Not mentioned | hot press at 848 K for 30 min with a 55 MPa uniaxial pressure | 973 | 72h | Polycrystalline | Bulk
7996 | https://doi.org/10.1038/s41524-022-00897-2 | https://doi.org/10.1021/acsami.1c17254 | (PbTe)(MnTe)0.03 |  |  | PbTe | PbTe | MnTe0.03 | FALSE |  | Stoichiometric Formula |  | 2021 | 523 | 318.62 | -246.14 | 19.30356 | 0.7632692 | 1.3227 | [8 empty] | sealed in vacuum quartz tubes, slowly heated to 1373 K for 6 h, and then subjected to ice water quenching, followed by annealing. Then, the ingots were hand-milled | Not mentioned | hot press at 848 K for 30 min with a 55 MPa uniaxial pressure | 973 | 72h | Polycrystalline | Bulk
7997 | https://doi.org/10.1038/s41524-022-00897-2 | https://doi.org/10.1021/acsami.1c17254 | (PbTe)(MnTe)0.03 |  |  | PbTe | PbTe | MnTe0.03 | FALSE |  | Stoichiometric Formula |  | 2021 | 623 | 253.79 | -255.26 | 16.53636 | 0.8881168 | 1.16 | [8 empty] | sealed in vacuum quartz tubes, slowly heated to 1373 K for 6 h, and then subjected to ice water quenching, followed by annealing. Then, the ingots were hand-milled | Not mentioned | hot press at 848 K for 30 min with a 55 MPa uniaxial pressure | 973 | 72h | Polycrystalline | Bulk
7998 | https://doi.org/10.1038/s41524-022-00897-2 | https://doi.org/10.1021/acsami.1c17254 | (PbTe)(MnTe)0.03 |  |  | PbTe | PbTe | MnTe0.03 | FALSE |  | Stoichiometric Formula |  | 2021 | 723 | 228.97 | -262.28 | 15.75103 | 1.026593 | 1.1093 | [8 empty] | sealed in vacuum quartz tubes, slowly heated to 1373 K for 6 h, and then subjected to ice water quenching, followed by annealing. Then, the ingots were hand-milled | Not mentioned | hot press at 848 K for 30 min with a 55 MPa uniaxial pressure | 973 | 72h | Polycrystalline | Bulk
7999 | https://doi.org/10.1038/s41524-022-00897-2 | https://doi.org/10.1021/acsami.1c17254 | (PbTe)(MnTe)0.03 |  |  | PbTe | PbTe | MnTe0.03 | FALSE |  | Stoichiometric Formula |  | 2021 | 773 | 220.69 | -252.98 | 14.12391 | 0.970211 | 1.1253 | [8 empty] | sealed in vacuum quartz tubes, slowly heated to 1373 K for 6 h, and then subjected to ice water quenching, followed by annealing. Then, the ingots were hand-milled | Not mentioned | hot press at 848 K for 30 min with a 55 MPa uniaxial pressure | 973 | 72h | Polycrystalline | Bulk
8000 | https://doi.org/10.1038/s41524-022-00897-2 | https://doi.org/10.1021/acsami.1c17254 | (PbTe)(MnTe)0.03 |  |  | PbTe | PbTe | MnTe0.03 | FALSE |  | Stoichiometric Formula |  | 2021 | 823 | 209.66 | -237.19 | 11.79528 | 0.8292062 | 1.1707 | [8 empty] | sealed in vacuum quartz tubes, slowly heated to 1373 K for 6 h, and then subjected to ice water quenching, followed by annealing. Then, the ingots were hand-milled | Not mentioned | hot press at 848 K for 30 min with a 55 MPa uniaxial pressure | 973 | 72h | Polycrystalline | Bulk
8001 | https://doi.org/10.1038/s41524-022-00897-2 | https://doi.org/10.1021/acsami.1c17460 | Cu1.85Ag0.15SnSe3 |  |  | Cu2SnSe3 | Cu1.85SnSe3 | Ag0.15 | FALSE |  | Stoichiometric Formula |  | 2021 | 300 | 10.7 | 249 | 0.6634107 | 0.02022388 | 0.9841 | [8 empty] | hand-ground, cold-pressed, followed by self-propagating high-temperature synthesis, then hand-ground | Not mentioned | plasma-activated sintering under 50 MPa in vacuum at 773 K for 5 min | Not mentioned | Not mentioned | Polycrystalline | Bulk
8002 | https://doi.org/10.1038/s41524-022-00897-2 | https://doi.org/10.1021/acsami.1c17460 | Cu1.85Ag0.15SnSe3 |  |  | Cu2SnSe3 | Cu1.85SnSe3 | Ag0.15 | FALSE |  | Stoichiometric Formula |  | 2021 | 400 | 9.8 | 288.78 | 0.8172601 | 0.04702302 | 0.6952 | [8 empty] | hand-ground, cold-pressed, followed by self-propagating high-temperature synthesis, then hand-ground | Not mentioned | plasma-activated sintering under 50 MPa in vacuum at 773 K for 5 min | Not mentioned | Not mentioned | Polycrystalline | Bulk
8003 | https://doi.org/10.1038/s41524-022-00897-2 | https://doi.org/10.1021/acsami.1c17460 | Cu1.85Ag0.15SnSe3 |  |  | Cu2SnSe3 | Cu1.85SnSe3 | Ag0.15 | FALSE |  | Stoichiometric Formula |  | 2021 | 500 | 10.1 | 316.16 | 1.009567 | 0.09408827 | 0.5365 | [8 empty] | hand-ground, cold-pressed, followed by self-propagating high-temperature synthesis, then hand-ground | Not mentioned | plasma-activated sintering under 50 MPa in vacuum at 773 K for 5 min | Not mentioned | Not mentioned | Polycrystalline | Bulk
8004 | https://doi.org/10.1038/s41524-022-00897-2 | https://doi.org/10.1021/acsami.1c17460 | Cu1.85Ag0.15SnSe3 |  |  | Cu2SnSe3 | Cu1.85SnSe3 | Ag0.15 | FALSE |  | Stoichiometric Formula |  | 2021 | 600 | 13.16 | 342.42 | 1.543029 | 0.2260849 | 0.4095 | [8 empty] | hand-ground, cold-pressed, followed by self-propagating high-temperature synthesis, then hand-ground | Not mentioned | plasma-activated sintering under 50 MPa in vacuum at 773 K for 5 min | Not mentioned | Not mentioned | Polycrystalline | Bulk
8005 | https://doi.org/10.1038/s41524-022-00897-2 | https://doi.org/10.1021/acsami.1c17460 | Cu1.85Ag0.15SnSe3 |  |  | Cu2SnSe3 | Cu1.85SnSe3 | Ag0.15 | FALSE |  | Stoichiometric Formula |  | 2021 | 700 | 18.67 | 369.7 | 2.55178 | 0.5115252 | 0.3492 | [8 empty] | hand-ground, cold-pressed, followed by self-propagating high-temperature synthesis, then hand-ground | Not mentioned | plasma-activated sintering under 50 MPa in vacuum at 773 K for 5 min | Not mentioned | Not mentioned | Polycrystalline | Bulk
8006 | https://doi.org/10.1038/s41524-022-00897-2 | https://doi.org/10.1021/acsami.1c17460 | Cu1.85Ag0.15SnSe3 |  |  | Cu2SnSe3 | Cu1.85SnSe3 | Ag0.15 | FALSE |  | Stoichiometric Formula |  | 2021 | 800 | 25.41 | 401.01 | 4.086157 | 1.040065 | 0.3143 | [8 empty] | hand-ground, cold-pressed, followed by self-propagating high-temperature synthesis, then hand-ground | Not mentioned | plasma-activated sintering under 50 MPa in vacuum at 773 K for 5 min | Not mentioned | Not mentioned | Polycrystalline | Bulk
8007 | https://doi.org/10.1038/s41524-022-00897-2 | https://doi.org/10.1021/acsami.1c17460 | Cu1.875Ag0.125SnSe3 |  |  | Cu2SnSe3 | Cu1.875SnSe3 | Ag0.125 | FALSE |  | Stoichiometric Formula |  | 2021 | 300 | 31.84 | 173.74 | 0.9611091 | 0.026174 | 1.1016 | [8 empty] | hand-ground, cold-pressed, followed by self-propagating high-temperature synthesis, then hand-ground | Not mentioned | plasma-activated sintering under 50 MPa in vacuum at 773 K for 5 min | Not mentioned | Not mentioned | Polycrystalline | Bulk
8008 | https://doi.org/10.1038/s41524-022-00897-2 | https://doi.org/10.1021/acsami.1c17460 | Cu1.875Ag0.125SnSe3 |  |  | Cu2SnSe3 | Cu1.875SnSe3 | Ag0.125 | FALSE |  | Stoichiometric Formula |  | 2021 | 400 | 25.71 | 196.43 | 0.9920138 | 0.05101639 | 0.7778 | [8 empty] | hand-ground, cold-pressed, followed by self-propagating high-temperature synthesis, then hand-ground | Not mentioned | plasma-activated sintering under 50 MPa in vacuum at 773 K for 5 min | Not mentioned | Not mentioned | Polycrystalline | Bulk
8009 | https://doi.org/10.1038/s41524-022-00897-2 | https://doi.org/10.1021/acsami.1c17460 | Cu1.875Ag0.125SnSe3 |  |  | Cu2SnSe3 | Cu1.875SnSe3 | Ag0.125 | FALSE |  | Stoichiometric Formula |  | 2021 | 500 | 25.1 | 229.29 | 1.319605 | 0.1039223 | 0.6349 | [8 empty] | hand-ground, cold-pressed, followed by self-propagating high-temperature synthesis, then hand-ground | Not mentioned | plasma-activated sintering under 50 MPa in vacuum at 773 K for 5 min | Not mentioned | Not mentioned | Polycrystalline | Bulk
8010 | https://doi.org/10.1038/s41524-022-00897-2 | https://doi.org/10.1021/acsami.1c17460 | Cu1.875Ag0.125SnSe3 |  |  | Cu2SnSe3 | Cu1.875SnSe3 | Ag0.125 | FALSE |  | Stoichiometric Formula |  | 2021 | 600 | 27.24 | 268.69 | 1.966573 | 0.2309088 | 0.511 | [8 empty] | hand-ground, cold-pressed, followed by self-propagating high-temperature synthesis, then hand-ground | Not mentioned | plasma-activated sintering under 50 MPa in vacuum at 773 K for 5 min | Not mentioned | Not mentioned | Polycrystalline | Bulk
8011 | https://doi.org/10.1038/s41524-022-00897-2 | https://doi.org/10.1021/acsami.1c17460 | Cu1.875Ag0.125SnSe3 |  |  | Cu2SnSe3 | Cu1.875SnSe3 | Ag0.125 | FALSE |  | Stoichiometric Formula |  | 2021 | 700 | 28.47 | 312.24 | 2.775649 | 0.4636016 | 0.4191 | [8 empty] | hand-ground, cold-pressed, followed by self-propagating high-temperature synthesis, then hand-ground | Not mentioned | plasma-activated sintering under 50 MPa in vacuum at 773 K for 5 min | Not mentioned | Not mentioned | Polycrystalline | Bulk
8012 | https://doi.org/10.1038/s41524-022-00897-2 | https://doi.org/10.1021/acsami.1c17460 | Cu1.875Ag0.125SnSe3 |  |  | Cu2SnSe3 | Cu1.875SnSe3 | Ag0.125 | FALSE |  | Stoichiometric Formula |  | 2021 | 800 | 26.94 | 370.71 | 3.702254 | 0.9147014 | 0.3238 | [8 empty] | hand-ground, cold-pressed, followed by self-propagating high-temperature synthesis, then hand-ground | Not mentioned | plasma-activated sintering under 50 MPa in vacuum at 773 K for 5 min | Not mentioned | Not mentioned | Polycrystalline | Bulk
8013 | https://doi.org/10.1038/s41524-022-00897-2 | https://doi.org/10.1021/acsami.1c17460 | Cu1.925Ag0.075SnSe3 |  |  | Cu2SnSe3 | Cu1.925SnSe3 | Ag0.075 | FALSE |  | Stoichiometric Formula |  | 2021 | 300 | 133.64 | 100 | 1.3364 | 0.0249096 | 1.6095 | [8 empty] | hand-ground, cold-pressed, followed by self-propagating high-temperature synthesis, then hand-ground | Not mentioned | plasma-activated sintering under 50 MPa in vacuum at 773 K for 5 min | Not mentioned | Not mentioned | Polycrystalline | Bulk
8014 | https://doi.org/10.1038/s41524-022-00897-2 | https://doi.org/10.1021/acsami.1c17460 | Cu1.925Ag0.075SnSe3 |  |  | Cu2SnSe3 | Cu1.925SnSe3 | Ag0.075 | FALSE |  | Stoichiometric Formula |  | 2021 | 400 | 107.27 | 113.13 | 1.372884 | 0.05028879 | 1.092 | [8 empty] | hand-ground, cold-pressed, followed by self-propagating high-temperature synthesis, then hand-ground | Not mentioned | plasma-activated sintering under 50 MPa in vacuum at 773 K for 5 min | Not mentioned | Not mentioned | Polycrystalline | Bulk
8015 | https://doi.org/10.1038/s41524-022-00897-2 | https://doi.org/10.1021/acsami.1c17460 | Cu1.925Ag0.075SnSe3 |  |  | Cu2SnSe3 | Cu1.925SnSe3 | Ag0.075 | FALSE |  | Stoichiometric Formula |  | 2021 | 500 | 91.52 | 126.77 | 1.470784 | 0.08909525 | 0.8254 | [8 empty] | hand-ground, cold-pressed, followed by self-propagating high-temperature synthesis, then hand-ground | Not mentioned | plasma-activated sintering under 50 MPa in vacuum at 773 K for 5 min | Not mentioned | Not mentioned | Polycrystalline | Bulk
8016 | https://doi.org/10.1038/s41524-022-00897-2 | https://doi.org/10.1021/acsami.1c17460 | Cu1.925Ag0.075SnSe3 |  |  | Cu2SnSe3 | Cu1.925SnSe3 | Ag0.075 | FALSE |  | Stoichiometric Formula |  | 2021 | 600 | 85.76 | 142.42 | 1.739509 | 0.1543486 | 0.6762 | [8 empty] | hand-ground, cold-pressed, followed by self-propagating high-temperature synthesis, then hand-ground | Not mentioned | plasma-activated sintering under 50 MPa in vacuum at 773 K for 5 min | Not mentioned | Not mentioned | Polycrystalline | Bulk
8017 | https://doi.org/10.1038/s41524-022-00897-2 | https://doi.org/10.1021/acsami.1c17460 | Cu1.925Ag0.075SnSe3 |  |  | Cu2SnSe3 | Cu1.925SnSe3 | Ag0.075 | FALSE |  | Stoichiometric Formula |  | 2021 | 700 | 86.67 | 165.15 | 2.363883 | 0.2895901 | 0.5714 | [8 empty] | hand-ground, cold-pressed, followed by self-propagating high-temperature synthesis, then hand-ground | Not mentioned | plasma-activated sintering under 50 MPa in vacuum at 773 K for 5 min | Not mentioned | Not mentioned | Polycrystalline | Bulk
8018 | https://doi.org/10.1038/s41524-022-00897-2 | https://doi.org/10.1021/acsami.1c17460 | Cu1.925Ag0.075SnSe3 |  |  | Cu2SnSe3 | Cu1.925SnSe3 | Ag0.075 | FALSE |  | Stoichiometric Formula |  | 2021 | 800 | 87.88 | 209.09 | 3.841993 | 0.5596494 | 0.5492 | [8 empty] | hand-ground, cold-pressed, followed by self-propagating high-temperature synthesis, then hand-ground | Not mentioned | plasma-activated sintering under 50 MPa in vacuum at 773 K for 5 min | Not mentioned | Not mentioned | Polycrystalline | Bulk
8019 | https://doi.org/10.1038/s41524-022-00897-2 | https://doi.org/10.1021/acsami.1c17460 | Cu1.9Ag0.1SnSe3 |  |  | Cu2SnSe3 | Cu1.9SnSe3 | Ag0.1 | FALSE |  | Stoichiometric Formula |  | 2021 | 300 | 51.43 | 116.67 | 0.7000594 | 0.01768869 | 1.1873 | [8 empty] | hand-ground, cold-pressed, followed by self-propagating high-temperature synthesis, then hand-ground | Not mentioned | plasma-activated sintering under 50 MPa in vacuum at 773 K for 5 min | Not mentioned | Not mentioned | Polycrystalline | Bulk
8020 | https://doi.org/10.1038/s41524-022-00897-2 | https://doi.org/10.1021/acsami.1c17460 | Cu1.9Ag0.1SnSe3 |  |  | Cu2SnSe3 | Cu1.9SnSe3 | Ag0.1 | FALSE |  | Stoichiometric Formula |  | 2021 | 400 | 44.39 | 141.41 | 0.8876574 | 0.03666869 | 0.9683 | [8 empty] | hand-ground, cold-pressed, followed by self-propagating high-temperature synthesis, then hand-ground | Not mentioned | plasma-activated sintering under 50 MPa in vacuum at 773 K for 5 min | Not mentioned | Not mentioned | Polycrystalline | Bulk
8021 | https://doi.org/10.1038/s41524-022-00897-2 | https://doi.org/10.1021/acsami.1c17460 | Cu1.9Ag0.1SnSe3 |  |  | Cu2SnSe3 | Cu1.9SnSe3 | Ag0.1 | FALSE |  | Stoichiometric Formula |  | 2021 | 500 | 40.71 | 163.64 | 1.090134 | 0.07497486 | 0.727 | [8 empty] | hand-ground, cold-pressed, followed by self-propagating high-temperature synthesis, then hand-ground | Not mentioned | plasma-activated sintering under 50 MPa in vacuum at 773 K for 5 min | Not mentioned | Not mentioned | Polycrystalline | Bulk
8022 | https://doi.org/10.1038/s41524-022-00897-2 | https://doi.org/10.1021/acsami.1c17460 | Cu1.9Ag0.1SnSe3 |  |  | Cu2SnSe3 | Cu1.9SnSe3 | Ag0.1 | FALSE |  | Stoichiometric Formula |  | 2021 | 600 | 41.33 | 194.44 | 1.56256 | 0.1491467 | 0.6286 | [8 empty] | hand-ground, cold-pressed, followed by self-propagating high-temperature synthesis, then hand-ground | Not mentioned | plasma-activated sintering under 50 MPa in vacuum at 773 K for 5 min | Not mentioned | Not mentioned | Polycrystalline | Bulk
8023 | https://doi.org/10.1038/s41524-022-00897-2 | https://doi.org/10.1021/acsami.1c17460 | Cu1.9Ag0.1SnSe3 |  |  | Cu2SnSe3 | Cu1.9SnSe3 | Ag0.1 | FALSE |  | Stoichiometric Formula |  | 2021 | 700 | 39.8 | 236.87 | 2.233074 | 0.3002597 | 0.5206 | [8 empty] | hand-ground, cold-pressed, followed by self-propagating high-temperature synthesis, then hand-ground | Not mentioned | plasma-activated sintering under 50 MPa in vacuum at 773 K for 5 min | Not mentioned | Not mentioned | Polycrystalline | Bulk
8024 | https://doi.org/10.1038/s41524-022-00897-2 | https://doi.org/10.1021/acsami.1c17460 | Cu1.9Ag0.1SnSe3 |  |  | Cu2SnSe3 | Cu1.9SnSe3 | Ag0.1 | FALSE |  | Stoichiometric Formula |  | 2021 | 800 | 36.12 | 287.88 | 2.993441 | 0.5802648 | 0.4127 | [8 empty] | hand-ground, cold-pressed, followed by self-propagating high-temperature synthesis, then hand-ground | Not mentioned | plasma-activated sintering under 50 MPa in vacuum at 773 K for 5 min | Not mentioned | Not mentioned | Polycrystalline | Bulk
8025 | https://doi.org/10.1038/s41524-022-00897-2 | https://doi.org/10.1021/acsami.1c17460 | Cu2SnSe3 |  |  | Cu2SnSe3 | Cu2SnSe3 | None | TRUE |  | Stoichiometric Formula |  | 2021 | 300 | 199.7 | 96.4 | 1.855804112 | 0.02392528 | 2.327 | [8 empty] | hand-ground, cold-pressed, followed by self-propagating high-temperature synthesis, then hand-ground | Not mentioned | plasma-activated sintering under 50 MPa in vacuum at 773 K for 5 min | Not mentioned | Not mentioned | Polycrystalline | Bulk
8026 | https://doi.org/10.1038/s41524-022-00897-2 | https://doi.org/10.1021/acsami.1c17460 | Cu2SnSe3 |  |  | Cu2SnSe3 | Cu2SnSe3 | None | TRUE |  | Stoichiometric Formula |  | 2021 | 400 | 175.45 | 107.58 | 2.030563 | 0.05868255 | 1.3841 | [8 empty] | hand-ground, cold-pressed, followed by self-propagating high-temperature synthesis, then hand-ground | Not mentioned | plasma-activated sintering under 50 MPa in vacuum at 773 K for 5 min | Not mentioned | Not mentioned | Polycrystalline | Bulk
8027 | https://doi.org/10.1038/s41524-022-00897-2 | https://doi.org/10.1021/acsami.1c17460 | Cu2SnSe3 |  |  | Cu2SnSe3 | Cu2SnSe3 | None | TRUE |  | Stoichiometric Formula |  | 2021 | 500 | 159.09 | 125 | 2.48578125 | 0.1172207 | 1.0603 | [8 empty] | hand-ground, cold-pressed, followed by self-propagating high-temperature synthesis, then hand-ground | Not mentioned | plasma-activated sintering under 50 MPa in vacuum at 773 K for 5 min | Not mentioned | Not mentioned | Polycrystalline | Bulk
8028 | https://doi.org/10.1038/s41524-022-00897-2 | https://doi.org/10.1021/acsami.1c17460 | Cu2SnSe3 |  |  | Cu2SnSe3 | Cu2SnSe3 | None | TRUE |  | Stoichiometric Formula |  | 2021 | 600 | 136.97 | 148.48 | 3.019683 | 0.2016707 | 0.8984 | [8 empty] | hand-ground, cold-pressed, followed by self-propagating high-temperature synthesis, then hand-ground | Not mentioned | plasma-activated sintering under 50 MPa in vacuum at 773 K for 5 min | Not mentioned | Not mentioned | Polycrystalline | Bulk
8029 | https://doi.org/10.1038/s41524-022-00897-2 | https://doi.org/10.1021/acsami.1c17460 | Cu2SnSe3 |  |  | Cu2SnSe3 | Cu2SnSe3 | None | TRUE |  | Stoichiometric Formula |  | 2021 | 700 | 121.21 | 178.28 | 3.852509 | 0.3370946 | 0.8 | [8 empty] | hand-ground, cold-pressed, followed by self-propagating high-temperature synthesis, then hand-ground | Not mentioned | plasma-activated sintering under 50 MPa in vacuum at 773 K for 5 min | Not mentioned | Not mentioned | Polycrystalline | Bulk
8030 | https://doi.org/10.1038/s41524-022-00897-2 | https://doi.org/10.1021/acsami.1c17460 | Cu2SnSe3 |  |  | Cu2SnSe3 | Cu2SnSe3 | None | TRUE |  | Stoichiometric Formula |  | 2021 | 800 | 103.33 | 214.65 | 4.760891 | 0.5171368 | 0.7365 | [8 empty] | hand-ground, cold-pressed, followed by self-propagating high-temperature synthesis, then hand-ground | Not mentioned | plasma-activated sintering under 50 MPa in vacuum at 773 K for 5 min | Not mentioned | Not mentioned | Polycrystalline | Bulk
8031 | https://doi.org/10.1038/s41524-022-00897-2 | https://doi.org/10.1021/acsami.1c17548 | Ag8Sn0.4Ga0.6Se6 |  | Ag8Sn1–xGaxSe6 | Ag8SnSe6 | Ag8SnSe6 | Ga0.6 | FALSE |  | Stoichiometric Formula |  | 2021 | 328 | 0.33 | -552.34 | 0.1006762 | 0.01566499 | 0.2108 | [8 empty] | high temperature solid-state reaction in vacuum at 1273 K for 48 h, then quenching in cold water, and annealing. This is followed by ball milling for 5 h | Not mentioned | spark plasma sintering | 527 | 3 days | Polycrystalline | Bulk
8032 | https://doi.org/10.1038/s41524-022-00897-2 | https://doi.org/10.1021/acsami.1c17548 | Ag8Sn0.4Ga0.6Se6 |  | Ag8Sn1–xGaxSe6 | Ag8SnSe6 | Ag8SnSe6 | Ga0.6 | FALSE |  | Stoichiometric Formula |  | 2021 | 376 | 1.32 | -530 | 0.370788 | 0.067 | 0.225 | [8 empty] | high temperature solid-state reaction in vacuum at 1273 K for 48 h, then quenching in cold water, and annealing. This is followed by ball milling for 5 h | Not mentioned | spark plasma sintering | 527 | 3 days | Polycrystalline | Bulk
8033 | https://doi.org/10.1038/s41524-022-00897-2 | https://doi.org/10.1021/acsami.1c17548 | Ag8Sn0.4Ga0.6Se6 |  | Ag8Sn1–xGaxSe6 | Ag8SnSe6 | Ag8SnSe6 | Ga0.6 | FALSE |  | Stoichiometric Formula |  | 2021 | 474 | 2.95 | -442.9 | 0.5786732095 | 0.1001062 | 0.274 | [8 empty] | high temperature solid-state reaction in vacuum at 1273 K for 48 h, then quenching in cold water, and annealing. This is followed by ball milling for 5 h | Not mentioned | spark plasma sintering | 527 | 3 days | Polycrystalline | Bulk
8034 | https://doi.org/10.1038/s41524-022-00897-2 | https://doi.org/10.1021/acsami.1c17548 | Ag8Sn0.4Ga0.6Se6 |  | Ag8Sn1–xGaxSe6 | Ag8SnSe6 | Ag8SnSe6 | Ga0.6 | FALSE |  | Stoichiometric Formula |  | 2021 | 573 | 6.6 | -323.83 | 0.6921147 | 0.12 | 0.283 | [8 empty] | high temperature solid-state reaction in vacuum at 1273 K for 48 h, then quenching in cold water, and annealing. This is followed by ball milling for 5 h | Not mentioned | spark plasma sintering | 527 | 3 days | Polycrystalline | Bulk
8035 | https://doi.org/10.1038/s41524-022-00897-2 | https://doi.org/10.1021/acsami.1c17548 | Ag8Sn0.4Ga0.6Se6 |  | Ag8Sn1–xGaxSe6 | Ag8SnSe6 | Ag8SnSe6 | Ga0.6 | FALSE |  | Stoichiometric Formula |  | 2021 | 671 | 120.46 | -178.74 | 3.848455 | 0.8494451 | 0.304 | [8 empty] | high temperature solid-state reaction in vacuum at 1273 K for 48 h, then quenching in cold water, and annealing. This is followed by ball milling for 5 h | Not mentioned | spark plasma sintering | 527 | 3 days | Polycrystalline | Bulk
8036 | https://doi.org/10.1038/s41524-022-00897-2 | https://doi.org/10.1021/acsami.1c17548 | Ag8Sn0.4Ga0.6Se6 |  | Ag8Sn1–xGaxSe6 | Ag8SnSe6 | Ag8SnSe6 | Ga0.6 | FALSE |  | Stoichiometric Formula |  | 2021 | 710 | 180.2 | -151.4 | 4.130537192 | 1.015471 | 0.2888 | [8 empty] | high temperature solid-state reaction in vacuum at 1273 K for 48 h, then quenching in cold water, and annealing. This is followed by ball milling for 5 h | Not mentioned | spark plasma sintering | 527 | 3 days | Polycrystalline | Bulk
8037 | https://doi.org/10.1038/s41524-022-00897-2 | https://doi.org/10.1021/acsami.1c17548 | Ag8Sn0.4Ga0.6Se6 |  | Ag8Sn1–xGaxSe6 | Ag8SnSe6 | Ag8SnSe6 | Ga0.6 | FALSE |  | Stoichiometric Formula |  | 2021 | 720 | 196.7 | -143 | 4.0223183 | 0.9495309 | 0.305 | [8 empty] | high temperature solid-state reaction in vacuum at 1273 K for 48 h, then quenching in cold water, and annealing. This is followed by ball milling for 5 h | Not mentioned | spark plasma sintering | 527 | 3 days | Polycrystalline | Bulk
8038 | https://doi.org/10.1038/s41524-022-00897-2 | https://doi.org/10.1021/acsami.1c17548 | Ag8Sn0.5Ga0.5Se6 |  | Ag8Sn1–xGaxSe6 | Ag8SnSe6 | Ag8SnSe6 | Ga0.5 | FALSE |  | Stoichiometric Formula |  | 2021 | 313 | 0.17 | -566.36 | 0.05452982 | 0.005 | 0.21 | [8 empty] | high temperature solid-state reaction in vacuum at 1273 K for 48 h, then quenching in cold water, and annealing. This is followed by ball milling for 5 h | Not mentioned | spark plasma sintering | 527 | 3 days | Polycrystalline | Bulk
8039 | https://doi.org/10.1038/s41524-022-00897-2 | https://doi.org/10.1021/acsami.1c17548 | Ag8Sn0.5Ga0.5Se6 |  | Ag8Sn1–xGaxSe6 | Ag8SnSe6 | Ag8SnSe6 | Ga0.5 | FALSE |  | Stoichiometric Formula |  | 2021 | 388 | 0.66 | -520.79 | 0.1790067 | 0.0459 | 0.22 | [8 empty] | high temperature solid-state reaction in vacuum at 1273 K for 48 h, then quenching in cold water, and annealing. This is followed by ball milling for 5 h | Not mentioned | spark plasma sintering | 527 | 3 days | Polycrystalline | Bulk
8040 | https://doi.org/10.1038/s41524-022-00897-2 | https://doi.org/10.1021/acsami.1c17548 | Ag8Sn0.5Ga0.5Se6 |  | Ag8Sn1–xGaxSe6 | Ag8SnSe6 | Ag8SnSe6 | Ga0.5 | FALSE |  | Stoichiometric Formula |  | 2021 | 477 | 2.98 | -435.28 | 0.5646167 | 0.1087 | 0.2477665 | [8 empty] | high temperature solid-state reaction in vacuum at 1273 K for 48 h, then quenching in cold water, and annealing. This is followed by ball milling for 5 h | Not mentioned | spark plasma sintering | 527 | 3 days | Polycrystalline | Bulk
8041 | https://doi.org/10.1038/s41524-022-00897-2 | https://doi.org/10.1021/acsami.1c17548 | Ag8Sn0.5Ga0.5Se6 |  | Ag8Sn1–xGaxSe6 | Ag8SnSe6 | Ag8SnSe6 | Ga0.5 | FALSE |  | Stoichiometric Formula |  | 2021 | 576 | 20 | -363.7 | 2.6455538 | 0.54 | 0.27 | [8 empty] | high temperature solid-state reaction in vacuum at 1273 K for 48 h, then quenching in cold water, and annealing. This is followed by ball milling for 5 h | Not mentioned | spark plasma sintering | 527 | 3 days | Polycrystalline | Bulk
8042 | https://doi.org/10.1038/s41524-022-00897-2 | https://doi.org/10.1021/acsami.1c17548 | Ag8Sn0.5Ga0.5Se6 |  | Ag8Sn1–xGaxSe6 | Ag8SnSe6 | Ag8SnSe6 | Ga0.5 | FALSE |  | Stoichiometric Formula |  | 2021 | 673 | 131.68 | -175.93 | 4.075676 | 0.9022795 | 0.304 | [8 empty] | high temperature solid-state reaction in vacuum at 1273 K for 48 h, then quenching in cold water, and annealing. This is followed by ball milling for 5 h | Not mentioned | spark plasma sintering | 527 | 3 days | Polycrystalline | Bulk
8043 | https://doi.org/10.1038/s41524-022-00897-2 | https://doi.org/10.1021/acsami.1c17548 | Ag8Sn0.5Ga0.5Se6 |  | Ag8Sn1–xGaxSe6 | Ag8SnSe6 | Ag8SnSe6 | Ga0.5 | FALSE |  | Stoichiometric Formula |  | 2021 | 702 | 166.67 | -160.51 | 4.293996 | 1.136 | 0.286 | [8 empty] | high temperature solid-state reaction in vacuum at 1273 K for 48 h, then quenching in cold water, and annealing. This is followed by ball milling for 5 h | Not mentioned | spark plasma sintering | 527 | 3 days | Polycrystalline | Bulk
8044 | https://doi.org/10.1038/s41524-022-00897-2 | https://doi.org/10.1021/acsami.1c17548 | Ag8Sn0.5Ga0.5Se6 |  | Ag8Sn1–xGaxSe6 | Ag8SnSe6 | Ag8SnSe6 | Ga0.5 | FALSE |  | Stoichiometric Formula |  | 2021 | 732 | 235.31 | -130.37 | 3.999408 | 0.91 | 0.3 | [8 empty] | high temperature solid-state reaction in vacuum at 1273 K for 48 h, then quenching in cold water, and annealing. This is followed by ball milling for 5 h | Not mentioned | spark plasma sintering | 527 | 3 days | Polycrystalline | Bulk
8045 | https://doi.org/10.1038/s41524-022-00897-2 | https://doi.org/10.1021/acsami.1c17548 | Ag8Sn0.6Ga0.4Se6 |  | Ag8Sn1–xGaxSe6 | Ag8SnSe6 | Ag8SnSe6 | Ga0.4 | FALSE |  | Stoichiometric Formula |  | 2021 | 330 | 0.7 | -559.35 | 0.2190107 | 0.052 | 0.21 | [8 empty] | high temperature solid-state reaction in vacuum at 1273 K for 48 h, then quenching in cold water, and annealing. This is followed by ball milling for 5 h | Not mentioned | spark plasma sintering | 527 | 3 days | Polycrystalline | Bulk
8046 | https://doi.org/10.1038/s41524-022-00897-2 | https://doi.org/10.1021/acsami.1c17548 | Ag8Sn0.6Ga0.4Se6 |  | Ag8Sn1–xGaxSe6 | Ag8SnSe6 | Ag8SnSe6 | Ga0.4 | FALSE |  | Stoichiometric Formula |  | 2021 | 426 | 3.96 | -510.98 | 1.033958 | 0.1769 | 0.2489916 | [8 empty] | high temperature solid-state reaction in vacuum at 1273 K for 48 h, then quenching in cold water, and annealing. This is followed by ball milling for 5 h | Not mentioned | spark plasma sintering | 527 | 3 days | Polycrystalline | Bulk
8047 | https://doi.org/10.1038/s41524-022-00897-2 | https://doi.org/10.1021/acsami.1c17548 | Ag8Sn0.6Ga0.4Se6 |  | Ag8Sn1–xGaxSe6 | Ag8SnSe6 | Ag8SnSe6 | Ga0.4 | FALSE |  | Stoichiometric Formula |  | 2021 | 523 | 7.92 | -417.76 | 1.382225 | 0.2754 | 0.2624923 | [8 empty] | high temperature solid-state reaction in vacuum at 1273 K for 48 h, then quenching in cold water, and annealing. This is followed by ball milling for 5 h | Not mentioned | spark plasma sintering | 527 | 3 days | Polycrystalline | Bulk
8048 | https://doi.org/10.1038/s41524-022-00897-2 | https://doi.org/10.1021/acsami.1c17548 | Ag8Sn0.6Ga0.4Se6 |  | Ag8Sn1–xGaxSe6 | Ag8SnSe6 | Ag8SnSe6 | Ga0.4 | FALSE |  | Stoichiometric Formula |  | 2021 | 601 | 23.43 | -303.5 | 2.15819 | 0.4385 | 0.2957975 | [8 empty] | high temperature solid-state reaction in vacuum at 1273 K for 48 h, then quenching in cold water, and annealing. This is followed by ball milling for 5 h | Not mentioned | spark plasma sintering | 527 | 3 days | Polycrystalline | Bulk
8049 | https://doi.org/10.1038/s41524-022-00897-2 | https://doi.org/10.1021/acsami.1c17548 | Ag8Sn0.6Ga0.4Se6 |  | Ag8Sn1–xGaxSe6 | Ag8SnSe6 | Ag8SnSe6 | Ga0.4 | FALSE |  | Stoichiometric Formula |  | 2021 | 640 | 74.59 | -213.79 | 3.409223 | 0.7323 | 0.297952 | [8 empty] | high temperature solid-state reaction in vacuum at 1273 K for 48 h, then quenching in cold water, and annealing. This is followed by ball milling for 5 h | Not mentioned | spark plasma sintering | 527 | 3 days | Polycrystalline | Bulk
8050 | https://doi.org/10.1038/s41524-022-00897-2 | https://doi.org/10.1021/acsami.1c17548 | Ag8Sn0.6Ga0.4Se6 |  | Ag8Sn1–xGaxSe6 | Ag8SnSe6 | Ag8SnSe6 | Ga0.4 | FALSE |  | Stoichiometric Formula |  | 2021 | 691 | 165.68 | -159.11 | 4.194354 | 0.9738 | 0.2976277 | [8 empty] | high temperature solid-state reaction in vacuum at 1273 K for 48 h, then quenching in cold water, and annealing. This is followed by ball milling for 5 h | Not mentioned | spark plasma sintering | 527 | 3 days | Polycrystalline | Bulk
8051 | https://doi.org/10.1038/s41524-022-00897-2 | https://doi.org/10.1021/acsami.1c17548 | Ag8Sn0.7Ga0.3Se6 |  | Ag8Sn1–xGaxSe6 | Ag8SnSe6 | Ag8SnSe6 | Ga0.3 | FALSE |  | Stoichiometric Formula |  | 2021 | 313 | 0.33 | -549.53 | 0.09965446 | 0.01443399 | 0.2161 | [8 empty] | high temperature solid-state reaction in vacuum at 1273 K for 48 h, then quenching in cold water, and annealing. This is followed by ball milling for 5 h | Not mentioned | spark plasma sintering | 527 | 3 days | Polycrystalline | Bulk
8052 | https://doi.org/10.1038/s41524-022-00897-2 | https://doi.org/10.1021/acsami.1c17548 | Ag8Sn0.7Ga0.3Se6 |  | Ag8Sn1–xGaxSe6 | Ag8SnSe6 | Ag8SnSe6 | Ga0.3 | FALSE |  | Stoichiometric Formula |  | 2021 | 426 | 1.32 | -442.99 | 0.259037 | 0.069 | 0.243 | [8 empty] | high temperature solid-state reaction in vacuum at 1273 K for 48 h, then quenching in cold water, and annealing. This is followed by ball milling for 5 h | Not mentioned | spark plasma sintering | 527 | 3 days | Polycrystalline | Bulk
8053 | https://doi.org/10.1038/s41524-022-00897-2 | https://doi.org/10.1021/acsami.1c17548 | Ag8Sn0.7Ga0.3Se6 |  | Ag8Sn1–xGaxSe6 | Ag8SnSe6 | Ag8SnSe6 | Ga0.3 | FALSE |  | Stoichiometric Formula |  | 2021 | 474 | 4.3 | -421.9 | 0.765398323 | 0.142274 | 0.255 | [8 empty] | high temperature solid-state reaction in vacuum at 1273 K for 48 h, then quenching in cold water, and annealing. This is followed by ball milling for 5 h | Not mentioned | spark plasma sintering | 527 | 3 days | Polycrystalline | Bulk
8054 | https://doi.org/10.1038/s41524-022-00897-2 | https://doi.org/10.1021/acsami.1c17548 | Ag8Sn0.7Ga0.3Se6 |  | Ag8Sn1–xGaxSe6 | Ag8SnSe6 | Ag8SnSe6 | Ga0.3 | FALSE |  | Stoichiometric Formula |  | 2021 | 572 | 14.24 | -296.6 | 1.252715 | 0.2577529 | 0.278 | [8 empty] | high temperature solid-state reaction in vacuum at 1273 K for 48 h, then quenching in cold water, and annealing. This is followed by ball milling for 5 h | Not mentioned | spark plasma sintering | 527 | 3 days | Polycrystalline | Bulk
8055 | https://doi.org/10.1038/s41524-022-00897-2 | https://doi.org/10.1021/acsami.1c17548 | Ag8Sn0.7Ga0.3Se6 |  | Ag8Sn1–xGaxSe6 | Ag8SnSe6 | Ag8SnSe6 | Ga0.3 | FALSE |  | Stoichiometric Formula |  | 2021 | 640 | 79.8 | -192 | 2.9417472 | 0.5846951 | 0.322 | [8 empty] | high temperature solid-state reaction in vacuum at 1273 K for 48 h, then quenching in cold water, and annealing. This is followed by ball milling for 5 h | Not mentioned | spark plasma sintering | 527 | 3 days | Polycrystalline | Bulk
8056 | https://doi.org/10.1038/s41524-022-00897-2 | https://doi.org/10.1021/acsami.1c17548 | Ag8Sn0.7Ga0.3Se6 |  | Ag8Sn1–xGaxSe6 | Ag8SnSe6 | Ag8SnSe6 | Ga0.3 | FALSE |  | Stoichiometric Formula |  | 2021 | 673 | 163.04 | -158.41 | 4.091281 | 0.78 | 0.358 | [8 empty] | high temperature solid-state reaction in vacuum at 1273 K for 48 h, then quenching in cold water, and annealing. This is followed by ball milling for 5 h | Not mentioned | spark plasma sintering | 527 | 3 days | Polycrystalline | Bulk
8057 | https://doi.org/10.1038/s41524-022-00897-2 | https://doi.org/10.1021/acsami.1c17548 | Ag8Sn0.7Ga0.3Se6 |  | Ag8Sn1–xGaxSe6 | Ag8SnSe6 | Ag8SnSe6 | Ga0.3 | FALSE |  | Stoichiometric Formula |  | 2021 | 694 | 192.1 | -139.5 | 3.738314025 | 0.6747438 | 0.3845 | [8 empty] | high temperature solid-state reaction in vacuum at 1273 K for 48 h, then quenching in cold water, and annealing. This is followed by ball milling for 5 h | Not mentioned | spark plasma sintering | 527 | 3 days | Polycrystalline | Bulk
8058 | https://doi.org/10.1038/s41524-022-00897-2 | https://doi.org/10.1021/acsami.1c17548 | Ag8SnSe6 |  | Ag8Sn1–xGaxSe6 | Ag8SnSe6 | Ag8SnSe6 | None | TRUE |  | Stoichiometric Formula |  | 2021 | 330 | 0.99 | -543 | 0.29190051 | 0.04522402 | 0.213 | [8 empty] | high temperature solid-state reaction in vacuum at 1273 K for 48 h, then quenching in cold water, and annealing. This is followed by ball milling for 5 h | Not mentioned | spark plasma sintering | 527 | 3 days | Polycrystalline | Bulk
8059 | https://doi.org/10.1038/s41524-022-00897-2 | https://doi.org/10.1021/acsami.1c17548 | Ag8SnSe6 |  | Ag8Sn1–xGaxSe6 | Ag8SnSe6 | Ag8SnSe6 | None | TRUE |  | Stoichiometric Formula |  | 2021 | 426 | 4.95 | -440.8 | 0.961807968 | 0.14 | 0.262 | [8 empty] | high temperature solid-state reaction in vacuum at 1273 K for 48 h, then quenching in cold water, and annealing. This is followed by ball milling for 5 h | Not mentioned | spark plasma sintering | 527 | 3 days | Polycrystalline | Bulk
8060 | https://doi.org/10.1038/s41524-022-00897-2 | https://doi.org/10.1021/acsami.1c17548 | Ag8SnSe6 |  | Ag8Sn1–xGaxSe6 | Ag8SnSe6 | Ag8SnSe6 | None | TRUE |  | Stoichiometric Formula |  | 2021 | 523 | 12.54 | -342.7 | 1.472739 | 0.2467935 | 0.3121 | [8 empty] | high temperature solid-state reaction in vacuum at 1273 K for 48 h, then quenching in cold water, and annealing. This is followed by ball milling for 5 h | Not mentioned | spark plasma sintering | 527 | 3 days | Polycrystalline | Bulk
8061 | https://doi.org/10.1038/s41524-022-00897-2 | https://doi.org/10.1021/acsami.1c17548 | Ag8SnSe6 |  | Ag8Sn1–xGaxSe6 | Ag8SnSe6 | Ag8SnSe6 | None | TRUE |  | Stoichiometric Formula |  | 2021 | 601 | 106.93 | -181.54 | 3.524068 | 0.58314 | 0.3632 | [8 empty] | high temperature solid-state reaction in vacuum at 1273 K for 48 h, then quenching in cold water, and annealing. This is followed by ball milling for 5 h | Not mentioned | spark plasma sintering | 527 | 3 days | Polycrystalline | Bulk
8062 | https://doi.org/10.1038/s41524-022-00897-2 | https://doi.org/10.1021/acsami.1c17548 | Ag8SnSe6 |  | Ag8Sn1–xGaxSe6 | Ag8SnSe6 | Ag8SnSe6 | None | TRUE |  | Stoichiometric Formula |  | 2021 | 640 | 194.4 | -145.1 | 4.092899544 | 0.6467791872 | 0.405 | [8 empty] | high temperature solid-state reaction in vacuum at 1273 K for 48 h, then quenching in cold water, and annealing. This is followed by ball milling for 5 h | Not mentioned | spark plasma sintering | 527 | 3 days | Polycrystalline | Bulk
8063 | https://doi.org/10.1038/s41524-022-00897-2 | https://doi.org/10.1021/acsami.1c17548 | Ag8SnSe6 |  | Ag8Sn1–xGaxSe6 | Ag8SnSe6 | Ag8SnSe6 | None | TRUE |  | Stoichiometric Formula |  | 2021 | 650 | 218.9 | -136.7 | 4.090560221 | 0.6226848 | 0.427 | [8 empty] | high temperature solid-state reaction in vacuum at 1273 K for 48 h, then quenching in cold water, and annealing. This is followed by ball milling for 5 h | Not mentioned | spark plasma sintering | 527 | 3 days | Polycrystalline | Bulk
8064 | https://doi.org/10.1038/s41524-022-00897-2 | https://doi.org/10.1021/acsami.1c18483 | Ag2Se |  |  | Ag2Se | Ag2Se | None | TRUE |  | Stoichiometric Formula |  | 2021 | 309 | 1357.38 | -129.15 | 22.64072 | 0.69 | 1.041 | [8 empty] | melting, followed by annealing and grinding | Not mentioned | spark plasma sintering at 623 K for 5 min under a pressure of 50 MPa | 723 | 72h | Polycrystalline | Bulk
8065 | https://doi.org/10.1038/s41524-022-00897-2 | https://doi.org/10.1021/acsami.1c18483 | Ag2Se |  |  | Ag2Se | Ag2Se | None | TRUE |  | Stoichiometric Formula |  | 2021 | 334 | 1721.31 | -117.04 | 23.57913 | 0.7 | 1.137 | [8 empty] | melting, followed by annealing and grinding | Not mentioned | spark plasma sintering at 623 K for 5 min under a pressure of 50 MPa | 723 | 72h | Polycrystalline | Bulk
8066 | https://doi.org/10.1038/s41524-022-00897-2 | https://doi.org/10.1021/acsami.1c18483 | Ag2Se |  |  | Ag2Se | Ag2Se | None | TRUE |  | Stoichiometric Formula |  | 2021 | 362 | 2331.15 | -98.24 | 22.49816 | 0.6230365 | 1.3072 | [8 empty] | melting, followed by annealing and grinding | Not mentioned | spark plasma sintering at 623 K for 5 min under a pressure of 50 MPa | 723 | 72h | Polycrystalline | Bulk
8067 | https://doi.org/10.1038/s41524-022-00897-2 | https://doi.org/10.1021/acsami.1c18483 | Ag2Se |  |  | Ag2Se | Ag2Se | None | TRUE |  | Stoichiometric Formula |  | 2021 | 377 | 2675.41 | -90 | 21.670821 | 0.6127578 | 1.3333 | [8 empty] | melting, followed by annealing and grinding | Not mentioned | spark plasma sintering at 623 K for 5 min under a pressure of 50 MPa | 723 | 72h | Polycrystalline | Bulk
8068 | https://doi.org/10.1038/s41524-022-00897-2 | https://doi.org/10.1021/acsami.1c18483 | Ag2Se0.98 |  |  | Ag2Se | Ag2Se0.98 | None | TRUE |  | Stoichiometric Formula |  | 2021 | 307 | 1434 | -131 | 24.608874 | 0.711 | 1.074 | [8 empty] | melting, followed by annealing and grinding | Not mentioned | spark plasma sintering at 623 K for 5 min under a pressure of 50 MPa | 723 | 72h | Polycrystalline | Bulk
8069 | https://doi.org/10.1038/s41524-022-00897-2 | https://doi.org/10.1021/acsami.1c18483 | Ag2Se0.98 |  |  | Ag2Se | Ag2Se0.98 | None | TRUE |  | Stoichiometric Formula |  | 2021 | 332 | 1849.3 | -115.6 | 24.71286 | 0.6883112 | 1.192 | [8 empty] | melting, followed by annealing and grinding | Not mentioned | spark plasma sintering at 623 K for 5 min under a pressure of 50 MPa | 723 | 72h | Polycrystalline | Bulk
8070 | https://doi.org/10.1038/s41524-022-00897-2 | https://doi.org/10.1021/acsami.1c18483 | Ag2Se0.98 |  |  | Ag2Se | Ag2Se0.98 | None | TRUE |  | Stoichiometric Formula |  | 2021 | 361 | 2537.7 | -97.82 | 24.28262 | 0.5979554 | 1.466 | [8 empty] | melting, followed by annealing and grinding | Not mentioned | spark plasma sintering at 623 K for 5 min under a pressure of 50 MPa | 723 | 72h | Polycrystalline | Bulk
8071 | https://doi.org/10.1038/s41524-022-00897-2 | https://doi.org/10.1021/acsami.1c18483 | Ag2Se0.98 |  |  | Ag2Se | Ag2Se0.98 | None | TRUE |  | Stoichiometric Formula |  | 2021 | 376 | 2931 | -92.5 | 25.07836875 | 0.579918 | 1.626 | [8 empty] | melting, followed by annealing and grinding | Not mentioned | spark plasma sintering at 623 K for 5 min under a pressure of 50 MPa | 723 | 72h | Polycrystalline | Bulk
8072 | https://doi.org/10.1038/s41524-022-00897-2 | https://doi.org/10.1021/acsami.1c18483 | Ag2Se1.0025 |  |  | Ag2Se | Ag2Se1.0025 | None | TRUE |  | Stoichiometric Formula |  | 2021 | 305 | 1180.33 | -139.79 | 23.06512 | 0.7710281 | 0.9124 | [8 empty] | melting, followed by annealing and grinding | Not mentioned | spark plasma sintering at 623 K for 5 min under a pressure of 50 MPa | 723 | 72h | Polycrystalline | Bulk
8073 | https://doi.org/10.1038/s41524-022-00897-2 | https://doi.org/10.1021/acsami.1c18483 | Ag2Se1.0025 |  |  | Ag2Se | Ag2Se1.0025 | None | TRUE |  | Stoichiometric Formula |  | 2021 | 332 | 1465.6 | -127.3 | 23.75047 | 0.7885157 | 1 | [8 empty] | melting, followed by annealing and grinding | Not mentioned | spark plasma sintering at 623 K for 5 min under a pressure of 50 MPa | 723 | 72h | Polycrystalline | Bulk
8074 | https://doi.org/10.1038/s41524-022-00897-2 | https://doi.org/10.1021/acsami.1c18483 | Ag2Se1.0025 |  |  | Ag2Se | Ag2Se1.0025 | None | TRUE |  | Stoichiometric Formula |  | 2021 | 361 | 1628 | -126 | 25.846128 | 0.894 | 1.048 | [8 empty] | melting, followed by annealing and grinding | Not mentioned | spark plasma sintering at 623 K for 5 min under a pressure of 50 MPa | 723 | 72h | Polycrystalline | Bulk
8075 | https://doi.org/10.1038/s41524-022-00897-2 | https://doi.org/10.1021/acsami.1c18483 | Ag2Se1.0025 |  |  | Ag2Se | Ag2Se1.0025 | None | TRUE |  | Stoichiometric Formula |  | 2021 | 376 | 1672.13 | -124.26 | 25.8186 | 0.89046 | 1.0902 | [8 empty] | melting, followed by annealing and grinding | Not mentioned | spark plasma sintering at 623 K for 5 min under a pressure of 50 MPa | 723 | 72h | Polycrystalline | Bulk
8076 | https://doi.org/10.1038/s41524-022-00897-2 | https://doi.org/10.1021/acsami.1c18483 | Ag2Se1.01 |  |  | Ag2Se | Ag2Se1.01 | None | TRUE |  | Stoichiometric Formula |  | 2021 | 312 | 1185.25 | -142 | 23.899381 | 0.7310399 | 1.02 | [8 empty] | melting, followed by annealing and grinding | Not mentioned | spark plasma sintering at 623 K for 5 min under a pressure of 50 MPa | 723 | 72h | Polycrystalline | Bulk
8077 | https://doi.org/10.1038/s41524-022-00897-2 | https://doi.org/10.1021/acsami.1c18483 | Ag2Se1.01 |  |  | Ag2Se | Ag2Se1.01 | None | TRUE |  | Stoichiometric Formula |  | 2021 | 334 | 1259.02 | -138.72 | 24.22762 | 0.7591019 | 1.066 | [8 empty] | melting, followed by annealing and grinding | Not mentioned | spark plasma sintering at 623 K for 5 min under a pressure of 50 MPa | 723 | 72h | Polycrystalline | Bulk
8078 | https://doi.org/10.1038/s41524-022-00897-2 | https://doi.org/10.1021/acsami.1c18483 | Ag2Se1.01 |  |  | Ag2Se | Ag2Se1.01 | None | TRUE |  | Stoichiometric Formula |  | 2021 | 362 | 1357.38 | -137.23 | 25.56228 | 0.8230495 | 1.1243 | [8 empty] | melting, followed by annealing and grinding | Not mentioned | spark plasma sintering at 623 K for 5 min under a pressure of 50 MPa | 723 | 72h | Polycrystalline | Bulk
8079 | https://doi.org/10.1038/s41524-022-00897-2 | https://doi.org/10.1021/acsami.1c18483 | Ag2Se1.01 |  |  | Ag2Se | Ag2Se1.01 | None | TRUE |  | Stoichiometric Formula |  | 2021 | 377 | 1412 | -134.47 | 25.53204 | 0.84 | 1.14 | [8 empty] | melting, followed by annealing and grinding | Not mentioned | spark plasma sintering at 623 K for 5 min under a pressure of 50 MPa | 723 | 72h | Polycrystalline | Bulk
8080 | https://doi.org/10.1038/s41524-022-00897-2 | https://doi.org/10.1021/acsami.1c18483 | Ag2Se1.02 |  |  | Ag2Se | Ag2Se1.02 | None | TRUE |  | Stoichiometric Formula |  | 2021 | 308 | 1254.1 | -141 | 24.9327621 | 0.8 | 0.975 | [8 empty] | melting, followed by annealing and grinding | Not mentioned | spark plasma sintering at 623 K for 5 min under a pressure of 50 MPa | 723 | 72h | Polycrystalline | Bulk
8081 | https://doi.org/10.1038/s41524-022-00897-2 | https://doi.org/10.1021/acsami.1c18483 | Ag2Se1.02 |  |  | Ag2Se | Ag2Se1.02 | None | TRUE |  | Stoichiometric Formula |  | 2021 | 334 | 1342 | -139 | 25.928782 | 0.82 | 1.064 | [8 empty] | melting, followed by annealing and grinding | Not mentioned | spark plasma sintering at 623 K for 5 min under a pressure of 50 MPa | 723 | 72h | Polycrystalline | Bulk
8082 | https://doi.org/10.1038/s41524-022-00897-2 | https://doi.org/10.1021/acsami.1c18483 | Ag2Se1.02 |  |  | Ag2Se | Ag2Se1.02 | None | TRUE |  | Stoichiometric Formula |  | 2021 | 362 | 1445.9 | -135.53 | 26.55884 | 0.8382128 | 1.147 | [8 empty] | melting, followed by annealing and grinding | Not mentioned | spark plasma sintering at 623 K for 5 min under a pressure of 50 MPa | 723 | 72h | Polycrystalline | Bulk
8083 | https://doi.org/10.1038/s41524-022-00897-2 | https://doi.org/10.1021/acsami.1c18483 | Ag2Se1.02 |  |  | Ag2Se | Ag2Se1.02 | None | TRUE |  | Stoichiometric Formula |  | 2021 | 377 | 1480.33 | -132.98 | 26.17768 | 0.8349396 | 1.182 | [8 empty] | melting, followed by annealing and grinding | Not mentioned | spark plasma sintering at 623 K for 5 min under a pressure of 50 MPa | 723 | 72h | Polycrystalline | Bulk
8084 | https://doi.org/10.1038/s41524-022-00897-2 | https://doi.org/10.1021/acsami.1c18483 | Ag2Se1.03 |  |  | Ag2Se | Ag2Se1.03 | None | TRUE |  | Stoichiometric Formula |  | 2021 | 310 | 1087 | -143.2 | 22.29028288 | 0.6993915 | 0.988 | [8 empty] | melting, followed by annealing and grinding | Not mentioned | spark plasma sintering at 623 K for 5 min under a pressure of 50 MPa | 723 | 72h | Polycrystalline | Bulk
8085 | https://doi.org/10.1038/s41524-022-00897-2 | https://doi.org/10.1021/acsami.1c18483 | Ag2Se1.03 |  |  | Ag2Se | Ag2Se1.03 | None | TRUE |  | Stoichiometric Formula |  | 2021 | 332 | 1185.3 | -140.43 | 23.37481 | 0.7279959 | 1.066 | [8 empty] | melting, followed by annealing and grinding | Not mentioned | spark plasma sintering at 623 K for 5 min under a pressure of 50 MPa | 723 | 72h | Polycrystalline | Bulk
8086 | https://doi.org/10.1038/s41524-022-00897-2 | https://doi.org/10.1021/acsami.1c18483 | Ag2Se1.03 |  |  | Ag2Se | Ag2Se1.03 | None | TRUE |  | Stoichiometric Formula |  | 2021 | 362 | 1313.11 | -137.23 | 24.72858 | 0.7677313 | 1.166 | [8 empty] | melting, followed by annealing and grinding | Not mentioned | spark plasma sintering at 623 K for 5 min under a pressure of 50 MPa | 723 | 72h | Polycrystalline | Bulk
8087 | https://doi.org/10.1038/s41524-022-00897-2 | https://doi.org/10.1021/acsami.1c18483 | Ag2Se1.03 |  |  | Ag2Se | Ag2Se1.03 | None | TRUE |  | Stoichiometric Formula |  | 2021 | 377 | 1368 | -135.32 | 25.05014 | 0.8044209 | 1.174 | [8 empty] | melting, followed by annealing and grinding | Not mentioned | spark plasma sintering at 623 K for 5 min under a pressure of 50 MPa | 723 | 72h | Polycrystalline | Bulk
8088 | https://doi.org/10.1038/s41524-022-00897-2 | https://doi.org/10.1021/acsami.1c18483 | Ag2Se1.04 |  |  | Ag2Se | Ag2Se1.04 | None | TRUE |  | Stoichiometric Formula |  | 2021 | 311 | 1067.21 | -145.32 | 22.53724 | 0.767 | 0.9438 | [8 empty] | melting, followed by annealing and grinding | Not mentioned | spark plasma sintering at 623 K for 5 min under a pressure of 50 MPa | 723 | 72h | Polycrystalline | Bulk
8089 | https://doi.org/10.1038/s41524-022-00897-2 | https://doi.org/10.1021/acsami.1c18483 | Ag2Se1.04 |  |  | Ag2Se | Ag2Se1.04 | None | TRUE |  | Stoichiometric Formula |  | 2021 | 334 | 1160.66 | -141.91 | 23.37389 | 0.7653804 | 1.02 | [8 empty] | melting, followed by annealing and grinding | Not mentioned | spark plasma sintering at 623 K for 5 min under a pressure of 50 MPa | 723 | 72h | Polycrystalline | Bulk
8090 | https://doi.org/10.1038/s41524-022-00897-2 | https://doi.org/10.1021/acsami.1c18483 | Ag2Se1.04 |  |  | Ag2Se | Ag2Se1.04 | None | TRUE |  | Stoichiometric Formula |  | 2021 | 362 | 1263 | -141.4 | 25.25237148 | 0.8466573 | 1.0797 | [8 empty] | melting, followed by annealing and grinding | Not mentioned | spark plasma sintering at 623 K for 5 min under a pressure of 50 MPa | 723 | 72h | Polycrystalline | Bulk
8091 | https://doi.org/10.1038/s41524-022-00897-2 | https://doi.org/10.1021/acsami.1c18483 | Ag2Se1.04 |  |  | Ag2Se | Ag2Se1.04 | None | TRUE |  | Stoichiometric Formula |  | 2021 | 377 | 1313.11 | -137.02 | 24.65296 | 0.8343057 | 1.114 | [8 empty] | melting, followed by annealing and grinding | Not mentioned | spark plasma sintering at 623 K for 5 min under a pressure of 50 MPa | 723 | 72h | Polycrystalline | Bulk
8092 | https://doi.org/10.1038/s41524-022-00897-2 | https://doi.org/10.1021/acsami.1c18483 | Ag2Se1.06 |  |  | Ag2Se | Ag2Se1.06 | None | TRUE |  | Stoichiometric Formula |  | 2021 | 309 | 1106 | -142.98 | 22.61027 | 0.793 | 0.9072 | [8 empty] | melting, followed by annealing and grinding | Not mentioned | spark plasma sintering at 623 K for 5 min under a pressure of 50 MPa | 723 | 72h | Polycrystalline | Bulk
8093 | https://doi.org/10.1038/s41524-022-00897-2 | https://doi.org/10.1021/acsami.1c18483 | Ag2Se1.06 |  |  | Ag2Se | Ag2Se1.06 | None | TRUE |  | Stoichiometric Formula |  | 2021 | 334 | 1190.16 | -141.2 | 23.72874 | 0.7957229 | 0.996 | [8 empty] | melting, followed by annealing and grinding | Not mentioned | spark plasma sintering at 623 K for 5 min under a pressure of 50 MPa | 723 | 72h | Polycrystalline | Bulk
8094 | https://doi.org/10.1038/s41524-022-00897-2 | https://doi.org/10.1021/acsami.1c18483 | Ag2Se1.06 |  |  | Ag2Se | Ag2Se1.06 | None | TRUE |  | Stoichiometric Formula |  | 2021 | 362 | 1298 | -137.8 | 24.64751432 | 0.8385714 | 1.064 | [8 empty] | melting, followed by annealing and grinding | Not mentioned | spark plasma sintering at 623 K for 5 min under a pressure of 50 MPa | 723 | 72h | Polycrystalline | Bulk
8095 | https://doi.org/10.1038/s41524-022-00897-2 | https://doi.org/10.1021/acsami.1c18483 | Ag2Se1.06 |  |  | Ag2Se | Ag2Se1.06 | None | TRUE |  | Stoichiometric Formula |  | 2021 | 377 | 1343 | -135.96 | 24.82552 | 0.8544112 | 1.0954 | [8 empty] | melting, followed by annealing and grinding | Not mentioned | spark plasma sintering at 623 K for 5 min under a pressure of 50 MPa | 723 | 72h | Polycrystalline | Bulk
8096 | https://doi.org/10.1038/s41524-022-00897-2 | https://doi.org/10.1021/acsami.1c18818 | Cu1.7Se |  | Cu2+x–yInySe | Cu2Se | Cu1.7Se | None | TRUE |  | Stoichiometric Formula |  | 2021 | 295 | 9797.3 | 15.35 | 2.308464 | 0.009265265 | 7.35 | [8 empty] | melting, followed by annealing and grinding | Not mentioned | spark plasma sintering for 5 min under a pressure of 50 MPa at 873 K | 923 | 5 days | Polycrystalline | Bulk
8097 | https://doi.org/10.1038/s41524-022-00897-2 | https://doi.org/10.1021/acsami.1c18818 | Cu1.7Se |  | Cu2+x–yInySe | Cu2Se | Cu1.7Se | None | TRUE |  | Stoichiometric Formula |  | 2021 | 374 | 7635.14 | 20.3 | 3.146365 | 0.01973569 | 5.9625 | [8 empty] | melting, followed by annealing and grinding | Not mentioned | spark plasma sintering for 5 min under a pressure of 50 MPa at 873 K | 923 | 5 days | Polycrystalline | Bulk
8098 | https://doi.org/10.1038/s41524-022-00897-2 | https://doi.org/10.1021/acsami.1c18818 | Cu1.7Se |  | Cu2+x–yInySe | Cu2Se | Cu1.7Se | None | TRUE |  | Stoichiometric Formula |  | 2021 | 473 | 5472.97 | 29.7 | 4.827652 | 0.04216095 | 5.4161 | [8 empty] | melting, followed by annealing and grinding | Not mentioned | spark plasma sintering for 5 min under a pressure of 50 MPa at 873 K | 923 | 5 days | Polycrystalline | Bulk