6819 | https://doi.org/10.1038/s41524-022-00897-2 | https://doi.org/10.1021/acs.inorgchem.6b02930 | As2Te2.6Se0.4 |  | As2Te3–xSex | Ag2Te3 | As2Te2.6 | Se0.4 | FALSE |  | Stoichiometric Formula |  | 2017 | 523 | 24.205 | 265.5 | 1.706217 | 0.1784702 | 0.5 | [8 empty] | direct heating reaction in a sealed tube, followed by air quenching | Not mentioned | spark plasma sintering between 553 and 593 K under a pressure of 50 MPa for 2 min | 573 | 3 days | Polycrystalline |  | Bulk
6820 | https://doi.org/10.1038/s41524-022-00897-2 | https://doi.org/10.1021/acs.inorgchem.6b02930 | As2Te2.8Se0.2 |  | As2Te3–xSex | Ag2Te3 | As2Te2.8 | Se0.2 | FALSE |  | Stoichiometric Formula |  | 2017 | 298 | 6.494 | 181.19 | 0.2131968 | 0.00967748 | 0.6565 | [8 empty] | direct heating reaction in a sealed tube, followed by air quenching | Not mentioned | spark plasma sintering between 553 and 593 K under a pressure of 50 MPa for 2 min | 573 | 3 days | Polycrystalline |  | Bulk
6821 | https://doi.org/10.1038/s41524-022-00897-2 | https://doi.org/10.1021/acs.inorgchem.6b02930 | As2Te2.8Se0.2 |  | As2Te3–xSex | Ag2Te3 | As2Te2.8 | Se0.2 | FALSE |  | Stoichiometric Formula |  | 2017 | 323 | 9.2106 | 192.08 | 0.3398226 | 0.01772367 | 0.6193 | [8 empty] | direct heating reaction in a sealed tube, followed by air quenching | Not mentioned | spark plasma sintering between 553 and 593 K under a pressure of 50 MPa for 2 min | 573 | 3 days | Polycrystalline |  | Bulk
6822 | https://doi.org/10.1038/s41524-022-00897-2 | https://doi.org/10.1021/acs.inorgchem.6b02930 | As2Te2.8Se0.2 |  | As2Te3–xSex | Ag2Te3 | As2Te2.8 | Se0.2 | FALSE |  | Stoichiometric Formula |  | 2017 | 373 | 12.798 | 206.93 | 0.5480107 | 0.03378644 | 0.605 | [8 empty] | direct heating reaction in a sealed tube, followed by air quenching | Not mentioned | spark plasma sintering between 553 and 593 K under a pressure of 50 MPa for 2 min | 573 | 3 days | Polycrystalline |  | Bulk
6823 | https://doi.org/10.1038/s41524-022-00897-2 | https://doi.org/10.1021/acs.inorgchem.6b02930 | As2Te2.8Se0.2 |  | As2Te3–xSex | Ag2Te3 | As2Te2.8 | Se0.2 | FALSE |  | Stoichiometric Formula |  | 2017 | 423 | 16.719 | 221.21 | 0.8181253 | 0.06064967 | 0.5706 | [8 empty] | direct heating reaction in a sealed tube, followed by air quenching | Not mentioned | spark plasma sintering between 553 and 593 K under a pressure of 50 MPa for 2 min | 573 | 3 days | Polycrystalline |  | Bulk
6824 | https://doi.org/10.1038/s41524-022-00897-2 | https://doi.org/10.1021/acs.inorgchem.6b02930 | As2Te2.8Se0.2 |  | As2Te3–xSex | Ag2Te3 | As2Te2.8 | Se0.2 | FALSE |  | Stoichiometric Formula |  | 2017 | 473 | 20.117 | 226.26 | 1.029861 | 0.08840734 | 0.551 | [8 empty] | direct heating reaction in a sealed tube, followed by air quenching | Not mentioned | spark plasma sintering between 553 and 593 K under a pressure of 50 MPa for 2 min | 573 | 3 days | Polycrystalline |  | Bulk
6825 | https://doi.org/10.1038/s41524-022-00897-2 | https://doi.org/10.1021/acs.inorgchem.6b02930 | As2Te2.8Se0.2 |  | As2Te3–xSex | Ag2Te3 | As2Te2.8 | Se0.2 | FALSE |  | Stoichiometric Formula |  | 2017 | 523 | 22.758 | 217.17 | 1.073331 | 0.1055173 | 0.532 | [8 empty] | direct heating reaction in a sealed tube, followed by air quenching | Not mentioned | spark plasma sintering between 553 and 593 K under a pressure of 50 MPa for 2 min | 573 | 3 days | Polycrystalline |  | Bulk
6826 | https://doi.org/10.1038/s41524-022-00897-2 | https://doi.org/10.1021/acs.inorgchem.6b02930 | As2Te2.9Se0.1 |  | As2Te3–xSex | Ag2Te3 | As2Te2.9 | Se0.1 | FALSE |  | Stoichiometric Formula |  | 2017 | 298 | 5.0741 | 161.39 | 0.1321637 | 0.0176 | 0.7209 | [8 empty] | direct heating reaction in a sealed tube, followed by air quenching | Not mentioned | spark plasma sintering between 553 and 593 K under a pressure of 50 MPa for 2 min | 573 | 3 days | Polycrystalline |  | Bulk
6827 | https://doi.org/10.1038/s41524-022-00897-2 | https://doi.org/10.1021/acs.inorgchem.6b02930 | As2Te2.9Se0.1 |  | As2Te3–xSex | Ag2Te3 | As2Te2.9 | Se0.1 | FALSE |  | Stoichiometric Formula |  | 2017 | 323 | 6.9069 | 160.89 | 0.1787892 | 0.0196 | 0.68 | [8 empty] | direct heating reaction in a sealed tube, followed by air quenching | Not mentioned | spark plasma sintering between 553 and 593 K under a pressure of 50 MPa for 2 min | 573 | 3 days | Polycrystalline |  | Bulk
6828 | https://doi.org/10.1038/s41524-022-00897-2 | https://doi.org/10.1021/acs.inorgchem.6b02930 | As2Te2.9Se0.1 |  | As2Te3–xSex | Ag2Te3 | As2Te2.9 | Se0.1 | FALSE |  | Stoichiometric Formula |  | 2017 | 373 | 10.6362 | 159.41 | 0.2702823 | 0.0226 | 0.6339 | [8 empty] | direct heating reaction in a sealed tube, followed by air quenching | Not mentioned | spark plasma sintering between 553 and 593 K under a pressure of 50 MPa for 2 min | 573 | 3 days | Polycrystalline |  | Bulk
6829 | https://doi.org/10.1038/s41524-022-00897-2 | https://doi.org/10.1021/acs.inorgchem.6b02930 | As2Te2.9Se0.1 |  | As2Te3–xSex | Ag2Te3 | As2Te2.9 | Se0.1 | FALSE |  | Stoichiometric Formula |  | 2017 | 423 | 15.0859 | 158.42 | 0.3786093 | 0.02613 | 0.6 | [8 empty] | direct heating reaction in a sealed tube, followed by air quenching | Not mentioned | spark plasma sintering between 553 and 593 K under a pressure of 50 MPa for 2 min | 573 | 3 days | Polycrystalline |  | Bulk
6830 | https://doi.org/10.1038/s41524-022-00897-2 | https://doi.org/10.1021/acs.inorgchem.6b02930 | As2Te2.9Se0.1 |  | As2Te3–xSex | Ag2Te3 | As2Te2.9 | Se0.1 | FALSE |  | Stoichiometric Formula |  | 2017 | 473 | 19.307 | 155.45 | 0.4665479 | 0.02663 | 0.6193 | [8 empty] | direct heating reaction in a sealed tube, followed by air quenching | Not mentioned | spark plasma sintering between 553 and 593 K under a pressure of 50 MPa for 2 min | 573 | 3 days | Polycrystalline |  | Bulk
6831 | https://doi.org/10.1038/s41524-022-00897-2 | https://doi.org/10.1021/acs.inorgchem.6b02930 | As2Te2.9Se0.1 |  | As2Te3–xSex | Ag2Te3 | As2Te2.9 | Se0.1 | FALSE |  | Stoichiometric Formula |  | 2017 | 523 | 22.3 | 143.56 | 0.4595913 | 0.02889 | 0.6014 | [8 empty] | direct heating reaction in a sealed tube, followed by air quenching | Not mentioned | spark plasma sintering between 553 and 593 K under a pressure of 50 MPa for 2 min | 573 | 3 days | Polycrystalline |  | Bulk
6832 | https://doi.org/10.1038/s41524-022-00897-2 | https://doi.org/10.1021/acs.inorgchem.6b02930 | As2Te2Se |  | As2Te3–xSex | Ag2Te3 | As2Te2 | Se | FALSE |  | Stoichiometric Formula |  | 2017 | 298 | 0.0623 | 224.24 | 0.003132667 | 0.0001972395 | 0.4733 | [8 empty] | direct heating reaction in a sealed tube, followed by air quenching | Not mentioned | spark plasma sintering between 553 and 593 K under a pressure of 50 MPa for 2 min | 573 | 3 days | Polycrystalline |  | Bulk
6833 | https://doi.org/10.1038/s41524-022-00897-2 | https://doi.org/10.1021/acs.inorgchem.6b02930 | As2Te2Se |  | As2Te3–xSex | Ag2Te3 | As2Te2 | Se | FALSE |  | Stoichiometric Formula |  | 2017 | 323 | 0.0921 | 242.42 | 0.005412483 | 0.0003802984 | 0.4597 | [8 empty] | direct heating reaction in a sealed tube, followed by air quenching | Not mentioned | spark plasma sintering between 553 and 593 K under a pressure of 50 MPa for 2 min | 573 | 3 days | Polycrystalline |  | Bulk
6834 | https://doi.org/10.1038/s41524-022-00897-2 | https://doi.org/10.1021/acs.inorgchem.6b02930 | As2Te2Se |  | As2Te3–xSex | Ag2Te3 | As2Te2 | Se | FALSE |  | Stoichiometric Formula |  | 2017 | 373 | 0.2054 | 248.48 | 0.01268187 | 0.001053527 | 0.449 | [8 empty] | direct heating reaction in a sealed tube, followed by air quenching | Not mentioned | spark plasma sintering between 553 and 593 K under a pressure of 50 MPa for 2 min | 573 | 3 days | Polycrystalline |  | Bulk
6835 | https://doi.org/10.1038/s41524-022-00897-2 | https://doi.org/10.1021/acs.inorgchem.6b02930 | As2Te2Se |  | As2Te3–xSex | Ag2Te3 | As2Te2 | Se | FALSE |  | Stoichiometric Formula |  | 2017 | 423 | 0.4485 | 246.46 | 0.02724303 | 0.002792971 | 0.4126 | [8 empty] | direct heating reaction in a sealed tube, followed by air quenching | Not mentioned | spark plasma sintering between 553 and 593 K under a pressure of 50 MPa for 2 min | 573 | 3 days | Polycrystalline |  | Bulk
6836 | https://doi.org/10.1038/s41524-022-00897-2 | https://doi.org/10.1021/acs.inorgchem.6b02930 | As2Te2Se |  | As2Te3–xSex | Ag2Te3 | As2Te2 | Se | FALSE |  | Stoichiometric Formula |  | 2017 | 473 | 0.866 | 228.28 | 0.04512878 | 0.005188603 | 0.4114 | [8 empty] | direct heating reaction in a sealed tube, followed by air quenching | Not mentioned | spark plasma sintering between 553 and 593 K under a pressure of 50 MPa for 2 min | 573 | 3 days | Polycrystalline |  | Bulk
6837 | https://doi.org/10.1038/s41524-022-00897-2 | https://doi.org/10.1021/acs.inorgchem.6b02930 | As2Te2Se |  | As2Te3–xSex | Ag2Te3 | As2Te2 | Se | FALSE |  | Stoichiometric Formula |  | 2017 | 523 | 1.5399 | 171.29 | 0.04518107 | 0.005710416 | 0.4138 | [8 empty] | direct heating reaction in a sealed tube, followed by air quenching | Not mentioned | spark plasma sintering between 553 and 593 K under a pressure of 50 MPa for 2 min | 573 | 3 days | Polycrystalline |  | Bulk
6838 | https://doi.org/10.1038/s41524-022-00897-2 | https://doi.org/10.1021/acs.inorgchem.6b02930 | As2Te3 |  | As2Te3–xSex | Ag2Te3 | As2Te3 | None | TRUE |  | Stoichiometric Formula |  | 2017 | 298 | 1.8529 | 118.81 | 0.0261552 | 0.0009126754 | 0.854 | [8 empty] | direct heating reaction in a sealed tube, followed by air quenching | Not mentioned | spark plasma sintering between 553 and 593 K under a pressure of 50 MPa for 2 min | 573 | 3 days | Polycrystalline |  | Bulk
6839 | https://doi.org/10.1038/s41524-022-00897-2 | https://doi.org/10.1021/acs.inorgchem.6b02930 | As2Te3 |  | As2Te3–xSex | Ag2Te3 | As2Te3 | None | TRUE |  | Stoichiometric Formula |  | 2017 | 323 | 3.0979 | 79.21 | 0.01943692 | 0.000788511 | 0.7962 | [8 empty] | direct heating reaction in a sealed tube, followed by air quenching | Not mentioned | spark plasma sintering between 553 and 593 K under a pressure of 50 MPa for 2 min | 573 | 3 days | Polycrystalline |  | Bulk
6840 | https://doi.org/10.1038/s41524-022-00897-2 | https://doi.org/10.1021/acs.inorgchem.6b02930 | As2Te3 |  | As2Te3–xSex | Ag2Te3 | As2Te3 | None | TRUE |  | Stoichiometric Formula |  | 2017 | 373 | 5.8595 | 47.52 | 0.01323163 | 0.0006806508 | 0.7251 | [8 empty] | direct heating reaction in a sealed tube, followed by air quenching | Not mentioned | spark plasma sintering between 553 and 593 K under a pressure of 50 MPa for 2 min | 573 | 3 days | Polycrystalline |  | Bulk
6841 | https://doi.org/10.1038/s41524-022-00897-2 | https://doi.org/10.1021/acs.inorgchem.6b02930 | As2Te3 |  | As2Te3–xSex | Ag2Te3 | As2Te3 | None | TRUE |  | Stoichiometric Formula |  | 2017 | 423 | 8.6596 | 40.59 | 0.01426711 | 0.000882308 | 0.684 | [8 empty] | direct heating reaction in a sealed tube, followed by air quenching | Not mentioned | spark plasma sintering between 553 and 593 K under a pressure of 50 MPa for 2 min | 573 | 3 days | Polycrystalline |  | Bulk
6842 | https://doi.org/10.1038/s41524-022-00897-2 | https://doi.org/10.1021/acs.inorgchem.6b02930 | As2Te3 |  | As2Te3–xSex | Ag2Te3 | As2Te3 | None | TRUE |  | Stoichiometric Formula |  | 2017 | 473 | 11.5478 | 36.63 | 0.01549434 | 0.001090436 | 0.6721 | [8 empty] | direct heating reaction in a sealed tube, followed by air quenching | Not mentioned | spark plasma sintering between 553 and 593 K under a pressure of 50 MPa for 2 min | 573 | 3 days | Polycrystalline |  | Bulk
6843 | https://doi.org/10.1038/s41524-022-00897-2 | https://doi.org/10.1021/acs.inorgchem.6b02930 | As2Te3 |  | As2Te3–xSex | Ag2Te3 | As2Te3 | None | TRUE |  | Stoichiometric Formula |  | 2017 | 523 | 16.3789 | 5.94 | 0.0005779066 | 4.418788e-05 | 0.684 | [8 empty] | direct heating reaction in a sealed tube, followed by air quenching | Not mentioned | spark plasma sintering between 553 and 593 K under a pressure of 50 MPa for 2 min | 573 | 3 days | Polycrystalline |  | Bulk
6844 | https://doi.org/10.1038/s41524-022-00897-2 | https://doi.org/10.1021/acs.inorgchem.7b00049 | BaGd2NiO5 |  | CaxBaGd2-xNiO5 | BaGd2NiO5 | BaGd2NiO5 | None | TRUE |  | Stoichiometric Formula |  | 2017 | 426 | 0.04669388 | 525 | 0.01287 | 0.0002301688 | 2.382 | [8 empty] | mixed in ethanol solvent in a mortar, dried in an oven at 353 K for 30 min and then pressed uniaxially at a pressure of 40 Mpa | calcined at 1673 K for 6 h in ambient air | sintered at 1273 K for 10 h with a heating/cooling rate of 4 K min–1 in air | Not mentioned | Not mentioned | Polycrystalline |  | Bulk
6845 | https://doi.org/10.1038/s41524-022-00897-2 | https://doi.org/10.1021/acs.inorgchem.7b00049 | BaGd2NiO5 |  | CaxBaGd2-xNiO5 | BaGd2NiO5 | BaGd2NiO5 | None | TRUE |  | Stoichiometric Formula |  | 2017 | 532 | 0.1007627 | 463.97 | 0.021691 | 0.000568104 | 2.03125 | [8 empty] | mixed in ethanol solvent in a mortar, dried in an oven at 353 K for 30 min and then pressed uniaxially at a pressure of 40 Mpa | calcined at 1673 K for 6 h in ambient air | sintered at 1273 K for 10 h with a heating/cooling rate of 4 K min–1 in air | Not mentioned | Not mentioned | Polycrystalline |  | Bulk
6846 | https://doi.org/10.1038/s41524-022-00897-2 | https://doi.org/10.1021/acs.inorgchem.7b00049 | BaGd2NiO5 |  | CaxBaGd2-xNiO5 | BaGd2NiO5 | BaGd2NiO5 | None | TRUE |  | Stoichiometric Formula |  | 2017 | 638 | 0.1589696 | 453.68 | 0.03272 | 0.001158777 | 1.8015 | [8 empty] | mixed in ethanol solvent in a mortar, dried in an oven at 353 K for 30 min and then pressed uniaxially at a pressure of 40 Mpa | calcined at 1673 K for 6 h in ambient air | sintered at 1273 K for 10 h with a heating/cooling rate of 4 K min–1 in air | Not mentioned | Not mentioned | Polycrystalline |  | Bulk
6847 | https://doi.org/10.1038/s41524-022-00897-2 | https://doi.org/10.1021/acs.inorgchem.7b00049 | BaGd2NiO5 |  | CaxBaGd2-xNiO5 | BaGd2NiO5 | BaGd2NiO5 | None | TRUE |  | Stoichiometric Formula |  | 2017 | 750 | 0.2095 | 427.2 | 0.042647 | 0.001931476 | 1.656 | [8 empty] | mixed in ethanol solvent in a mortar, dried in an oven at 353 K for 30 min and then pressed uniaxially at a pressure of 40 Mpa | calcined at 1673 K for 6 h in ambient air | sintered at 1273 K for 10 h with a heating/cooling rate of 4 K min–1 in air | Not mentioned | Not mentioned | Polycrystalline |  | Bulk
6848 | https://doi.org/10.1038/s41524-022-00897-2 | https://doi.org/10.1021/acs.inorgchem.7b00049 | BaGd2NiO5 |  | CaxBaGd2-xNiO5 | BaGd2NiO5 | BaGd2NiO5 | None | TRUE |  | Stoichiometric Formula |  | 2017 | 862 | 0.2539535 | 433.82 | 0.047794 | 0.002634171 | 1.564 | [8 empty] | mixed in ethanol solvent in a mortar, dried in an oven at 353 K for 30 min and then pressed uniaxially at a pressure of 40 Mpa | calcined at 1673 K for 6 h in ambient air | sintered at 1273 K for 10 h with a heating/cooling rate of 4 K min–1 in air | Not mentioned | Not mentioned | Polycrystalline |  | Bulk
6849 | https://doi.org/10.1038/s41524-022-00897-2 | https://doi.org/10.1021/acs.inorgchem.7b00049 | BaGd2NiO5 |  | CaxBaGd2-xNiO5 | BaGd2NiO5 | BaGd2NiO5 | None | TRUE |  | Stoichiometric Formula |  | 2017 | 975 | 0.2911689 | 453.68 | 0.05993 | 0.003900651 | 1.498 | [8 empty] | mixed in ethanol solvent in a mortar, dried in an oven at 353 K for 30 min and then pressed uniaxially at a pressure of 40 Mpa | calcined at 1673 K for 6 h in ambient air | sintered at 1273 K for 10 h with a heating/cooling rate of 4 K min–1 in air | Not mentioned | Not mentioned | Polycrystalline |  | Bulk
6850 | https://doi.org/10.1038/s41524-022-00897-2 | https://doi.org/10.1021/acs.inorgchem.7b00049 | BaGd2NiO5 |  | CaxBaGd2-xNiO5 | BaGd2NiO5 | BaGd2NiO5 | None | TRUE |  | Stoichiometric Formula |  | 2017 | 1074 | 0.3209988 | 484.56 | 0.07537 | 0.005638182 | 1.4357 | [8 empty] | mixed in ethanol solvent in a mortar, dried in an oven at 353 K for 30 min and then pressed uniaxially at a pressure of 40 Mpa | calcined at 1673 K for 6 h in ambient air | sintered at 1273 K for 10 h with a heating/cooling rate of 4 K min–1 in air | Not mentioned | Not mentioned | Polycrystalline |  | Bulk
6851 | https://doi.org/10.1038/s41524-022-00897-2 | https://doi.org/10.1021/acs.inorgchem.7b00049 | BaGd2NiO5 |  | CaxBaGd2-xNiO5 | BaGd2NiO5 | BaGd2NiO5 | None | TRUE |  | Stoichiometric Formula |  | 2017 | 1179 | 0.3469087 | 519.85 | 0.09375 | 0.007798719 | 1.4173 | [8 empty] | mixed in ethanol solvent in a mortar, dried in an oven at 353 K for 30 min and then pressed uniaxially at a pressure of 40 Mpa | calcined at 1673 K for 6 h in ambient air | sintered at 1273 K for 10 h with a heating/cooling rate of 4 K min–1 in air | Not mentioned | Not mentioned | Polycrystalline |  | Bulk
6852 | https://doi.org/10.1038/s41524-022-00897-2 | https://doi.org/10.1021/acs.inorgchem.7b00049 | BaGd2NiO5 |  | CaxBaGd2-xNiO5 | BaGd2NiO5 | BaGd2NiO5 | None | TRUE |  | Stoichiometric Formula |  | 2017 | 1272 | 0.3785511 | 527.94 | 0.10551 | 0.009695761 | 1.3842 | [8 empty] | mixed in ethanol solvent in a mortar, dried in an oven at 353 K for 30 min and then pressed uniaxially at a pressure of 40 Mpa | calcined at 1673 K for 6 h in ambient air | sintered at 1273 K for 10 h with a heating/cooling rate of 4 K min–1 in air | Not mentioned | Not mentioned | Polycrystalline |  | Bulk
6853 | https://doi.org/10.1038/s41524-022-00897-2 | https://doi.org/10.1021/acs.inorgchem.7b00049 | Ca0.05BaGd1.95NiO5 |  | CaxBaGd2-xNiO5 | BaGd2NiO5 | BaGd1.95NiO5 | Ca0.05 | FALSE |  | Stoichiometric Formula |  | 2017 | 526 | 0.3001274 | 259.56 | 0.02022 | 0.0005722744 | 1.8585 | [8 empty] | mixed in ethanol solvent in a mortar, dried in an oven at 353 K for 30 min and then pressed uniaxially at a pressure of 40 Mpa | calcined at 1673 K for 6 h in ambient air | sintered at 1273 K for 10 h with a heating/cooling rate of 4 K min–1 in air | Not mentioned | Not mentioned | Polycrystalline |  | Bulk
6854 | https://doi.org/10.1038/s41524-022-00897-2 | https://doi.org/10.1021/acs.inorgchem.7b00049 | Ca0.05BaGd1.95NiO5 |  | CaxBaGd2-xNiO5 | BaGd2NiO5 | BaGd1.95NiO5 | Ca0.05 | FALSE |  | Stoichiometric Formula |  | 2017 | 632 | 0.4811118 | 234.56 | 0.02647 | 0.0009935289 | 1.6838 | [8 empty] | mixed in ethanol solvent in a mortar, dried in an oven at 353 K for 30 min and then pressed uniaxially at a pressure of 40 Mpa | calcined at 1673 K for 6 h in ambient air | sintered at 1273 K for 10 h with a heating/cooling rate of 4 K min–1 in air | Not mentioned | Not mentioned | Polycrystalline |  | Bulk
6855 | https://doi.org/10.1038/s41524-022-00897-2 | https://doi.org/10.1021/acs.inorgchem.7b00049 | Ca0.05BaGd1.95NiO5 |  | CaxBaGd2-xNiO5 | BaGd2NiO5 | BaGd1.95NiO5 | Ca0.05 | FALSE |  | Stoichiometric Formula |  | 2017 | 736 | 0.6590151 | 226.47 | 0.0338 | 0.001586531 | 1.568 | [8 empty] | mixed in ethanol solvent in a mortar, dried in an oven at 353 K for 30 min and then pressed uniaxially at a pressure of 40 Mpa | calcined at 1673 K for 6 h in ambient air | sintered at 1273 K for 10 h with a heating/cooling rate of 4 K min–1 in air | Not mentioned | Not mentioned | Polycrystalline |  | Bulk
6856 | https://doi.org/10.1038/s41524-022-00897-2 | https://doi.org/10.1021/acs.inorgchem.7b00049 | Ca0.05BaGd1.95NiO5 |  | CaxBaGd2-xNiO5 | BaGd2NiO5 | BaGd1.95NiO5 | Ca0.05 | FALSE |  | Stoichiometric Formula |  | 2017 | 839 | 0.8207397 | 230.88 | 0.04375 | 0.002453134 | 1.4963 | [8 empty] | mixed in ethanol solvent in a mortar, dried in an oven at 353 K for 30 min and then pressed uniaxially at a pressure of 40 Mpa | calcined at 1673 K for 6 h in ambient air | sintered at 1273 K for 10 h with a heating/cooling rate of 4 K min–1 in air | Not mentioned | Not mentioned | Polycrystalline |  | Bulk
6857 | https://doi.org/10.1038/s41524-022-00897-2 | https://doi.org/10.1021/acs.inorgchem.7b00049 | Ca0.05BaGd1.95NiO5 |  | CaxBaGd2-xNiO5 | BaGd2NiO5 | BaGd1.95NiO5 | Ca0.05 | FALSE |  | Stoichiometric Formula |  | 2017 | 939 | 0.9506014 | 244.85 | 0.05699 | 0.00371803 | 1.4393 | [8 empty] | mixed in ethanol solvent in a mortar, dried in an oven at 353 K for 30 min and then pressed uniaxially at a pressure of 40 Mpa | calcined at 1673 K for 6 h in ambient air | sintered at 1273 K for 10 h with a heating/cooling rate of 4 K min–1 in air | Not mentioned | Not mentioned | Polycrystalline |  | Bulk
6858 | https://doi.org/10.1038/s41524-022-00897-2 | https://doi.org/10.1021/acs.inorgchem.7b00049 | Ca0.05BaGd1.95NiO5 |  | CaxBaGd2-xNiO5 | BaGd2NiO5 | BaGd1.95NiO5 | Ca0.05 | FALSE |  | Stoichiometric Formula |  | 2017 | 1037 | 1.07192 | 256.62 | 0.07059 | 0.005288385 | 1.3842 | [8 empty] | mixed in ethanol solvent in a mortar, dried in an oven at 353 K for 30 min and then pressed uniaxially at a pressure of 40 Mpa | calcined at 1673 K for 6 h in ambient air | sintered at 1273 K for 10 h with a heating/cooling rate of 4 K min–1 in air | Not mentioned | Not mentioned | Polycrystalline |  | Bulk
6859 | https://doi.org/10.1038/s41524-022-00897-2 | https://doi.org/10.1021/acs.inorgchem.7b00049 | Ca0.05BaGd1.95NiO5 |  | CaxBaGd2-xNiO5 | BaGd2NiO5 | BaGd1.95NiO5 | Ca0.05 | FALSE |  | Stoichiometric Formula |  | 2017 | 1134 | 1.188324 | 260.29 | 0.08051 | 0.007014855 | 1.3015 | [8 empty] | mixed in ethanol solvent in a mortar, dried in an oven at 353 K for 30 min and then pressed uniaxially at a pressure of 40 Mpa | calcined at 1673 K for 6 h in ambient air | sintered at 1273 K for 10 h with a heating/cooling rate of 4 K min–1 in air | Not mentioned | Not mentioned | Polycrystalline |  | Bulk
6860 | https://doi.org/10.1038/s41524-022-00897-2 | https://doi.org/10.1021/acs.inorgchem.7b00049 | Ca0.05BaGd1.95NiO5 |  | CaxBaGd2-xNiO5 | BaGd2NiO5 | BaGd1.95NiO5 | Ca0.05 | FALSE |  | Stoichiometric Formula |  | 2017 | 1230 | 1.305437 | 285.29 | 0.10625 | 0.0101996 | 1.2813 | [8 empty] | mixed in ethanol solvent in a mortar, dried in an oven at 353 K for 30 min and then pressed uniaxially at a pressure of 40 Mpa | calcined at 1673 K for 6 h in ambient air | sintered at 1273 K for 10 h with a heating/cooling rate of 4 K min–1 in air | Not mentioned | Not mentioned | Polycrystalline |  | Bulk
6861 | https://doi.org/10.1038/s41524-022-00897-2 | https://doi.org/10.1021/acs.inorgchem.7b00049 | Ca0.15BaGd1.85NiO5 |  | CaxBaGd2-xNiO5 | BaGd2NiO5 | BaGd1.85NiO5 | Ca0.15 | FALSE |  | Stoichiometric Formula |  | 2017 | 392 | 0.4516504 | 285.29 | 0.03676 | 0.0006276098 | 2.296 | [8 empty] | mixed in ethanol solvent in a mortar, dried in an oven at 353 K for 30 min and then pressed uniaxially at a pressure of 40 Mpa | calcined at 1673 K for 6 h in ambient air | sintered at 1273 K for 10 h with a heating/cooling rate of 4 K min–1 in air | Not mentioned | Not mentioned | Polycrystalline |  | Bulk
6862 | https://doi.org/10.1038/s41524-022-00897-2 | https://doi.org/10.1021/acs.inorgchem.7b00049 | Ca0.15BaGd1.85NiO5 |  | CaxBaGd2-xNiO5 | BaGd2NiO5 | BaGd1.85NiO5 | Ca0.15 | FALSE |  | Stoichiometric Formula |  | 2017 | 513 | 1.235372 | 224.26 | 0.06213 | 0.00156208 | 2.0404 | [8 empty] | mixed in ethanol solvent in a mortar, dried in an oven at 353 K for 30 min and then pressed uniaxially at a pressure of 40 Mpa | calcined at 1673 K for 6 h in ambient air | sintered at 1273 K for 10 h with a heating/cooling rate of 4 K min–1 in air | Not mentioned | Not mentioned | Polycrystalline |  | Bulk
6863 | https://doi.org/10.1038/s41524-022-00897-2 | https://doi.org/10.1021/acs.inorgchem.7b00049 | Ca0.15BaGd1.85NiO5 |  | CaxBaGd2-xNiO5 | BaGd2NiO5 | BaGd1.85NiO5 | Ca0.15 | FALSE |  | Stoichiometric Formula |  | 2017 | 611 | 2.0208 | 192.65 | 0.075 | 0.002347352 | 1.9522 | [8 empty] | mixed in ethanol solvent in a mortar, dried in an oven at 353 K for 30 min and then pressed uniaxially at a pressure of 40 Mpa | calcined at 1673 K for 6 h in ambient air | sintered at 1273 K for 10 h with a heating/cooling rate of 4 K min–1 in air | Not mentioned | Not mentioned | Polycrystalline |  | Bulk
6864 | https://doi.org/10.1038/s41524-022-00897-2 | https://doi.org/10.1021/acs.inorgchem.7b00049 | Ca0.15BaGd1.85NiO5 |  | CaxBaGd2-xNiO5 | BaGd2NiO5 | BaGd1.85NiO5 | Ca0.15 | FALSE |  | Stoichiometric Formula |  | 2017 | 716 | 2.713331 | 175.74 | 0.0838 | 0.003234544 | 1.855 | [8 empty] | mixed in ethanol solvent in a mortar, dried in an oven at 353 K for 30 min and then pressed uniaxially at a pressure of 40 Mpa | calcined at 1673 K for 6 h in ambient air | sintered at 1273 K for 10 h with a heating/cooling rate of 4 K min–1 in air | Not mentioned | Not mentioned | Polycrystalline |  | Bulk
6865 | https://doi.org/10.1038/s41524-022-00897-2 | https://doi.org/10.1021/acs.inorgchem.7b00049 | Ca0.15BaGd1.85NiO5 |  | CaxBaGd2-xNiO5 | BaGd2NiO5 | BaGd1.85NiO5 | Ca0.15 | FALSE |  | Stoichiometric Formula |  | 2017 | 811 | 3.32236 | 167.65 | 0.09338 | 0.004255995 | 1.7794 | [8 empty] | mixed in ethanol solvent in a mortar, dried in an oven at 353 K for 30 min and then pressed uniaxially at a pressure of 40 Mpa | calcined at 1673 K for 6 h in ambient air | sintered at 1273 K for 10 h with a heating/cooling rate of 4 K min–1 in air | Not mentioned | Not mentioned | Polycrystalline |  | Bulk
6866 | https://doi.org/10.1038/s41524-022-00897-2 | https://doi.org/10.1021/acs.inorgchem.7b00049 | Ca0.15BaGd1.85NiO5 |  | CaxBaGd2-xNiO5 | BaGd2NiO5 | BaGd1.85NiO5 | Ca0.15 | FALSE |  | Stoichiometric Formula |  | 2017 | 907 | 3.807766 | 171.32 | 0.11176 | 0.005904032 | 1.7169 | [8 empty] | mixed in ethanol solvent in a mortar, dried in an oven at 353 K for 30 min and then pressed uniaxially at a pressure of 40 Mpa | calcined at 1673 K for 6 h in ambient air | sintered at 1273 K for 10 h with a heating/cooling rate of 4 K min–1 in air | Not mentioned | Not mentioned | Polycrystalline |  | Bulk
6867 | https://doi.org/10.1038/s41524-022-00897-2 | https://doi.org/10.1021/acs.inorgchem.7b00049 | Ca0.15BaGd1.85NiO5 |  | CaxBaGd2-xNiO5 | BaGd2NiO5 | BaGd1.85NiO5 | Ca0.15 | FALSE |  | Stoichiometric Formula |  | 2017 | 1000 | 4.250704 | 173.53 | 0.128 | 0.007694157 | 1.6636 | [8 empty] | mixed in ethanol solvent in a mortar, dried in an oven at 353 K for 30 min and then pressed uniaxially at a pressure of 40 Mpa | calcined at 1673 K for 6 h in ambient air | sintered at 1273 K for 10 h with a heating/cooling rate of 4 K min–1 in air | Not mentioned | Not mentioned | Polycrystalline |  | Bulk
6868 | https://doi.org/10.1038/s41524-022-00897-2 | https://doi.org/10.1021/acs.inorgchem.7b00049 | Ca0.15BaGd1.85NiO5 |  | CaxBaGd2-xNiO5 | BaGd2NiO5 | BaGd1.85NiO5 | Ca0.15 | FALSE |  | Stoichiometric Formula |  | 2017 | 1084 | 4.567098 | 194.12 | 0.1721 | 0.01150659 | 1.6213 | [8 empty] | mixed in ethanol solvent in a mortar, dried in an oven at 353 K for 30 min and then pressed uniaxially at a pressure of 40 Mpa | calcined at 1673 K for 6 h in ambient air | sintered at 1273 K for 10 h with a heating/cooling rate of 4 K min–1 in air | Not mentioned | Not mentioned | Polycrystalline |  | Bulk
6869 | https://doi.org/10.1038/s41524-022-00897-2 | https://doi.org/10.1021/acs.inorgchem.7b00049 | Ca0.15BaGd1.85NiO5 |  | CaxBaGd2-xNiO5 | BaGd2NiO5 | BaGd1.85NiO5 | Ca0.15 | FALSE |  | Stoichiometric Formula |  | 2017 | 1179 | 5.004651 | 205.88 | 0.21213 | 0.01562059 | 1.6011 | [8 empty] | mixed in ethanol solvent in a mortar, dried in an oven at 353 K for 30 min and then pressed uniaxially at a pressure of 40 Mpa | calcined at 1673 K for 6 h in ambient air | sintered at 1273 K for 10 h with a heating/cooling rate of 4 K min–1 in air | Not mentioned | Not mentioned | Polycrystalline |  | Bulk
6870 | https://doi.org/10.1038/s41524-022-00897-2 | https://doi.org/10.1021/acs.inorgchem.7b00049 | Ca0.15BaGd1.85NiO5 |  | CaxBaGd2-xNiO5 | BaGd2NiO5 | BaGd1.85NiO5 | Ca0.15 | FALSE |  | Stoichiometric Formula |  | 2017 | 1275 | 5.465212 | 221.32 | 0.2677 | 0.02173997 | 1.57 | [8 empty] | mixed in ethanol solvent in a mortar, dried in an oven at 353 K for 30 min and then pressed uniaxially at a pressure of 40 Mpa | calcined at 1673 K for 6 h in ambient air | sintered at 1273 K for 10 h with a heating/cooling rate of 4 K min–1 in air | Not mentioned | Not mentioned | Polycrystalline |  | Bulk
6871 | https://doi.org/10.1038/s41524-022-00897-2 | https://doi.org/10.1021/acs.inorgchem.7b00049 | Ca0.1BaGd1.9NiO5 |  | CaxBaGd2-xNiO5 | BaGd2NiO5 | BaGd1.9NiO5 | Ca0.1 | FALSE |  | Stoichiometric Formula |  | 2017 | 421 | 0.2759561 | 230.88 | 0.01471 | 0.0002556096 | 2.4228 | [8 empty] | mixed in ethanol solvent in a mortar, dried in an oven at 353 K for 30 min and then pressed uniaxially at a pressure of 40 Mpa | calcined at 1673 K for 6 h in ambient air | sintered at 1273 K for 10 h with a heating/cooling rate of 4 K min–1 in air | Not mentioned | Not mentioned | Polycrystalline |  | Bulk
6872 | https://doi.org/10.1038/s41524-022-00897-2 | https://doi.org/10.1021/acs.inorgchem.7b00049 | Ca0.1BaGd1.9NiO5 |  | CaxBaGd2-xNiO5 | BaGd2NiO5 | BaGd1.9NiO5 | Ca0.1 | FALSE |  | Stoichiometric Formula |  | 2017 | 532 | 0.6512148 | 204.41 | 0.02721 | 0.0006578677 | 2.2004 | [8 empty] | mixed in ethanol solvent in a mortar, dried in an oven at 353 K for 30 min and then pressed uniaxially at a pressure of 40 Mpa | calcined at 1673 K for 6 h in ambient air | sintered at 1273 K for 10 h with a heating/cooling rate of 4 K min–1 in air | Not mentioned | Not mentioned | Polycrystalline |  | Bulk
6873 | https://doi.org/10.1038/s41524-022-00897-2 | https://doi.org/10.1021/acs.inorgchem.7b00049 | Ca0.1BaGd1.9NiO5 |  | CaxBaGd2-xNiO5 | BaGd2NiO5 | BaGd1.9NiO5 | Ca0.1 | FALSE |  | Stoichiometric Formula |  | 2017 | 636 | 1.044571 | 175 | 0.03199 | 0.0009873169 | 2.0607 | [8 empty] | mixed in ethanol solvent in a mortar, dried in an oven at 353 K for 30 min and then pressed uniaxially at a pressure of 40 Mpa | calcined at 1673 K for 6 h in ambient air | sintered at 1273 K for 10 h with a heating/cooling rate of 4 K min–1 in air | Not mentioned | Not mentioned | Polycrystalline |  | Bulk
6874 | https://doi.org/10.1038/s41524-022-00897-2 | https://doi.org/10.1021/acs.inorgchem.7b00049 | Ca0.1BaGd1.9NiO5 |  | CaxBaGd2-xNiO5 | BaGd2NiO5 | BaGd1.9NiO5 | Ca0.1 | FALSE |  | Stoichiometric Formula |  | 2017 | 736 | 1.400615 | 168.38 | 0.03971 | 0.001476089 | 1.98 | [8 empty] | mixed in ethanol solvent in a mortar, dried in an oven at 353 K for 30 min and then pressed uniaxially at a pressure of 40 Mpa | calcined at 1673 K for 6 h in ambient air | sintered at 1273 K for 10 h with a heating/cooling rate of 4 K min–1 in air | Not mentioned | Not mentioned | Polycrystalline |  | Bulk
6875 | https://doi.org/10.1038/s41524-022-00897-2 | https://doi.org/10.1021/acs.inorgchem.7b00049 | Ca0.1BaGd1.9NiO5 |  | CaxBaGd2-xNiO5 | BaGd2NiO5 | BaGd1.9NiO5 | Ca0.1 | FALSE |  | Stoichiometric Formula |  | 2017 | 839 | 1.687509 | 167.65 | 0.04743 | 0.002073672 | 1.919 | [8 empty] | mixed in ethanol solvent in a mortar, dried in an oven at 353 K for 30 min and then pressed uniaxially at a pressure of 40 Mpa | calcined at 1673 K for 6 h in ambient air | sintered at 1273 K for 10 h with a heating/cooling rate of 4 K min–1 in air | Not mentioned | Not mentioned | Polycrystalline |  | Bulk
6876 | https://doi.org/10.1038/s41524-022-00897-2 | https://doi.org/10.1021/acs.inorgchem.7b00049 | Ca0.1BaGd1.9NiO5 |  | CaxBaGd2-xNiO5 | BaGd2NiO5 | BaGd1.9NiO5 | Ca0.1 | FALSE |  | Stoichiometric Formula |  | 2017 | 939 | 1.92813 | 163.97 | 0.05184 | 0.0025961472 | 1.875 | [8 empty] | mixed in ethanol solvent in a mortar, dried in an oven at 353 K for 30 min and then pressed uniaxially at a pressure of 40 Mpa | calcined at 1673 K for 6 h in ambient air | sintered at 1273 K for 10 h with a heating/cooling rate of 4 K min–1 in air | Not mentioned | Not mentioned | Polycrystalline |  | Bulk
6877 | https://doi.org/10.1038/s41524-022-00897-2 | https://doi.org/10.1021/acs.inorgchem.7b00049 | Ca0.1BaGd1.9NiO5 |  | CaxBaGd2-xNiO5 | BaGd2NiO5 | BaGd1.9NiO5 | Ca0.1 | FALSE |  | Stoichiometric Formula |  | 2017 | 1037 | 2.175077 | 180.15 | 0.07059 | 0.00399007 | 1.8346 | [8 empty] | mixed in ethanol solvent in a mortar, dried in an oven at 353 K for 30 min and then pressed uniaxially at a pressure of 40 Mpa | calcined at 1673 K for 6 h in ambient air | sintered at 1273 K for 10 h with a heating/cooling rate of 4 K min–1 in air | Not mentioned | Not mentioned | Polycrystalline |  | Bulk
6878 | https://doi.org/10.1038/s41524-022-00897-2 | https://doi.org/10.1021/acs.inorgchem.7b00049 | Ca0.1BaGd1.9NiO5 |  | CaxBaGd2-xNiO5 | BaGd2NiO5 | BaGd1.9NiO5 | Ca0.1 | FALSE |  | Stoichiometric Formula |  | 2017 | 1134 | 2.388124 | 185.29 | 0.08199 | 0.00529058 | 1.7574 | [8 empty] | mixed in ethanol solvent in a mortar, dried in an oven at 353 K for 30 min and then pressed uniaxially at a pressure of 40 Mpa | calcined at 1673 K for 6 h in ambient air | sintered at 1273 K for 10 h with a heating/cooling rate of 4 K min–1 in air | Not mentioned | Not mentioned | Polycrystalline |  | Bulk
6879 | https://doi.org/10.1038/s41524-022-00897-2 | https://doi.org/10.1021/acs.inorgchem.7b00049 | Ca0.25BaGd1.75NiO5 |  | CaxBaGd2-xNiO5 | BaGd2NiO5 | BaGd1.75NiO5 | Ca0.25 | FALSE |  | Stoichiometric Formula |  | 2017 | 486 | 0.7246173 | 212.5 | 0.032721 | 0.001248325 | 1.2739 | [8 empty] | mixed in ethanol solvent in a mortar, dried in an oven at 353 K for 30 min and then pressed uniaxially at a pressure of 40 Mpa | calcined at 1673 K for 6 h in ambient air | sintered at 1273 K for 10 h with a heating/cooling rate of 4 K min–1 in air | Not mentioned | Not mentioned | Polycrystalline |  | Bulk
6880 | https://doi.org/10.1038/s41524-022-00897-2 | https://doi.org/10.1021/acs.inorgchem.7b00049 | Ca0.25BaGd1.75NiO5 |  | CaxBaGd2-xNiO5 | BaGd2NiO5 | BaGd1.75NiO5 | Ca0.25 | FALSE |  | Stoichiometric Formula |  | 2017 | 579 | 1.31272 | 163.97 | 0.035294 | 0.001572424 | 1.2996 | [8 empty] | mixed in ethanol solvent in a mortar, dried in an oven at 353 K for 30 min and then pressed uniaxially at a pressure of 40 Mpa | calcined at 1673 K for 6 h in ambient air | sintered at 1273 K for 10 h with a heating/cooling rate of 4 K min–1 in air | Not mentioned | Not mentioned | Polycrystalline |  | Bulk
6881 | https://doi.org/10.1038/s41524-022-00897-2 | https://doi.org/10.1021/acs.inorgchem.7b00049 | Ca0.25BaGd1.75NiO5 |  | CaxBaGd2-xNiO5 | BaGd2NiO5 | BaGd1.75NiO5 | Ca0.25 | FALSE |  | Stoichiometric Formula |  | 2017 | 687 | 2.122965 | 155.15 | 0.051103 | 0.00264525 | 1.3272 | [8 empty] | mixed in ethanol solvent in a mortar, dried in an oven at 353 K for 30 min and then pressed uniaxially at a pressure of 40 Mpa | calcined at 1673 K for 6 h in ambient air | sintered at 1273 K for 10 h with a heating/cooling rate of 4 K min–1 in air | Not mentioned | Not mentioned | Polycrystalline |  | Bulk
6882 | https://doi.org/10.1038/s41524-022-00897-2 | https://doi.org/10.1021/acs.inorgchem.7b00049 | Ca0.25BaGd1.75NiO5 |  | CaxBaGd2-xNiO5 | BaGd2NiO5 | BaGd1.75NiO5 | Ca0.25 | FALSE |  | Stoichiometric Formula |  | 2017 | 791 | 2.95359 | 146.32 | 0.063235 | 0.003702086 | 1.3511 | [8 empty] | mixed in ethanol solvent in a mortar, dried in an oven at 353 K for 30 min and then pressed uniaxially at a pressure of 40 Mpa | calcined at 1673 K for 6 h in ambient air | sintered at 1273 K for 10 h with a heating/cooling rate of 4 K min–1 in air | Not mentioned | Not mentioned | Polycrystalline |  | Bulk
6883 | https://doi.org/10.1038/s41524-022-00897-2 | https://doi.org/10.1021/acs.inorgchem.7b00049 | Ca0.25BaGd1.75NiO5 |  | CaxBaGd2-xNiO5 | BaGd2NiO5 | BaGd1.75NiO5 | Ca0.25 | FALSE |  | Stoichiometric Formula |  | 2017 | 891 | 3.450365 | 141.91 | 0.069485 | 0.004710579 | 1.3143 | [8 empty] | mixed in ethanol solvent in a mortar, dried in an oven at 353 K for 30 min and then pressed uniaxially at a pressure of 40 Mpa | calcined at 1673 K for 6 h in ambient air | sintered at 1273 K for 10 h with a heating/cooling rate of 4 K min–1 in air | Not mentioned | Not mentioned | Polycrystalline |  | Bulk
6884 | https://doi.org/10.1038/s41524-022-00897-2 | https://doi.org/10.1021/acs.inorgchem.7b00049 | Ca0.25BaGd1.75NiO5 |  | CaxBaGd2-xNiO5 | BaGd2NiO5 | BaGd1.75NiO5 | Ca0.25 | FALSE |  | Stoichiometric Formula |  | 2017 | 987 | 3.941959 | 151.47 | 0.090441 | 0.006947254 | 1.2849 | [8 empty] | mixed in ethanol solvent in a mortar, dried in an oven at 353 K for 30 min and then pressed uniaxially at a pressure of 40 Mpa | calcined at 1673 K for 6 h in ambient air | sintered at 1273 K for 10 h with a heating/cooling rate of 4 K min–1 in air | Not mentioned | Not mentioned | Polycrystalline |  | Bulk
6885 | https://doi.org/10.1038/s41524-022-00897-2 | https://doi.org/10.1021/acs.inorgchem.7b00049 | Ca0.25BaGd1.75NiO5 |  | CaxBaGd2-xNiO5 | BaGd2NiO5 | BaGd1.75NiO5 | Ca0.25 | FALSE |  | Stoichiometric Formula |  | 2017 | 1087 | 4.427361 | 162.5 | 0.11691 | 0.01006265 | 1.2629 | [8 empty] | mixed in ethanol solvent in a mortar, dried in an oven at 353 K for 30 min and then pressed uniaxially at a pressure of 40 Mpa | calcined at 1673 K for 6 h in ambient air | sintered at 1273 K for 10 h with a heating/cooling rate of 4 K min–1 in air | Not mentioned | Not mentioned | Polycrystalline |  | Bulk
6886 | https://doi.org/10.1038/s41524-022-00897-2 | https://doi.org/10.1021/acs.inorgchem.7b00049 | Ca0.25BaGd1.75NiO5 |  | CaxBaGd2-xNiO5 | BaGd2NiO5 | BaGd1.75NiO5 | Ca0.25 | FALSE |  | Stoichiometric Formula |  | 2017 | 1179 | 4.809201 | 175.74 | 0.14853 | 0.01370671 | 1.2776 | [8 empty] | mixed in ethanol solvent in a mortar, dried in an oven at 353 K for 30 min and then pressed uniaxially at a pressure of 40 Mpa | calcined at 1673 K for 6 h in ambient air | sintered at 1273 K for 10 h with a heating/cooling rate of 4 K min–1 in air | Not mentioned | Not mentioned | Polycrystalline |  | Bulk
6887 | https://doi.org/10.1038/s41524-022-00897-2 | https://doi.org/10.1021/acs.inorgchem.7b00049 | Ca0.25BaGd1.75NiO5 |  | CaxBaGd2-xNiO5 | BaGd2NiO5 | BaGd1.75NiO5 | Ca0.25 | FALSE |  | Stoichiometric Formula |  | 2017 | 1275 | 5.127051 | 181.62 | 0.16912 | 0.01727512 | 1.2482 | [8 empty] | mixed in ethanol solvent in a mortar, dried in an oven at 353 K for 30 min and then pressed uniaxially at a pressure of 40 Mpa | calcined at 1673 K for 6 h in ambient air | sintered at 1273 K for 10 h with a heating/cooling rate of 4 K min–1 in air | Not mentioned | Not mentioned | Polycrystalline |  | Bulk
6888 | https://doi.org/10.1038/s41524-022-00897-2 | https://doi.org/10.1021/acs.inorgchem.7b00049 | Ca0.2BaGd1.8NiO5 |  | CaxBaGd2-xNiO5 | BaGd2NiO5 | BaGd1.8NiO5 | Ca0.2 | FALSE |  | Stoichiometric Formula |  | 2017 | 489 | 0.7347251 | 211.03 | 0.03272 | 0.0009671228 | 1.6544 | [8 empty] | mixed in ethanol solvent in a mortar, dried in an oven at 353 K for 30 min and then pressed uniaxially at a pressure of 40 Mpa | calcined at 1673 K for 6 h in ambient air | sintered at 1273 K for 10 h with a heating/cooling rate of 4 K min–1 in air | Not mentioned | Not mentioned | Polycrystalline |  | Bulk
6889 | https://doi.org/10.1038/s41524-022-00897-2 | https://doi.org/10.1021/acs.inorgchem.7b00049 | Ca0.2BaGd1.8NiO5 |  | CaxBaGd2-xNiO5 | BaGd2NiO5 | BaGd1.8NiO5 | Ca0.2 | FALSE |  | Stoichiometric Formula |  | 2017 | 587 | 1.293301 | 166.91 | 0.03603 | 0.001279778 | 1.6526 | [8 empty] | mixed in ethanol solvent in a mortar, dried in an oven at 353 K for 30 min and then pressed uniaxially at a pressure of 40 Mpa | calcined at 1673 K for 6 h in ambient air | sintered at 1273 K for 10 h with a heating/cooling rate of 4 K min–1 in air | Not mentioned | Not mentioned | Polycrystalline |  | Bulk
6890 | https://doi.org/10.1038/s41524-022-00897-2 | https://doi.org/10.1021/acs.inorgchem.7b00049 | Ca0.2BaGd1.8NiO5 |  | CaxBaGd2-xNiO5 | BaGd2NiO5 | BaGd1.8NiO5 | Ca0.2 | FALSE |  | Stoichiometric Formula |  | 2017 | 693 | 2.069713 | 158.82 | 0.052206 | 0.002179575 | 1.6599 | [8 empty] | mixed in ethanol solvent in a mortar, dried in an oven at 353 K for 30 min and then pressed uniaxially at a pressure of 40 Mpa | calcined at 1673 K for 6 h in ambient air | sintered at 1273 K for 10 h with a heating/cooling rate of 4 K min–1 in air | Not mentioned | Not mentioned | Polycrystalline |  | Bulk
6891 | https://doi.org/10.1038/s41524-022-00897-2 | https://doi.org/10.1021/acs.inorgchem.7b00049 | Ca0.2BaGd1.8NiO5 |  | CaxBaGd2-xNiO5 | BaGd2NiO5 | BaGd1.8NiO5 | Ca0.2 | FALSE |  | Stoichiometric Formula |  | 2017 | 796 | 2.728756 | 150 | 0.061397 | 0.003000676 | 1.6287 | [8 empty] | mixed in ethanol solvent in a mortar, dried in an oven at 353 K for 30 min and then pressed uniaxially at a pressure of 40 Mpa | calcined at 1673 K for 6 h in ambient air | sintered at 1273 K for 10 h with a heating/cooling rate of 4 K min–1 in air | Not mentioned | Not mentioned | Polycrystalline |  | Bulk
6892 | https://doi.org/10.1038/s41524-022-00897-2 | https://doi.org/10.1021/acs.inorgchem.7b00049 | Ca0.2BaGd1.8NiO5 |  | CaxBaGd2-xNiO5 | BaGd2NiO5 | BaGd1.8NiO5 | Ca0.2 | FALSE |  | Stoichiometric Formula |  | 2017 | 897 | 3.234457 | 149.26 | 0.072059 | 0.004093535 | 1.579 | [8 empty] | mixed in ethanol solvent in a mortar, dried in an oven at 353 K for 30 min and then pressed uniaxially at a pressure of 40 Mpa | calcined at 1673 K for 6 h in ambient air | sintered at 1273 K for 10 h with a heating/cooling rate of 4 K min–1 in air | Not mentioned | Not mentioned | Polycrystalline |  | Bulk
6893 | https://doi.org/10.1038/s41524-022-00897-2 | https://doi.org/10.1021/acs.inorgchem.7b00049 | Ca0.2BaGd1.8NiO5 |  | CaxBaGd2-xNiO5 | BaGd2NiO5 | BaGd1.8NiO5 | Ca0.2 | FALSE |  | Stoichiometric Formula |  | 2017 | 999 | 3.746949 | 156.62 | 0.091912 | 0.005982154 | 1.5349 | [8 empty] | mixed in ethanol solvent in a mortar, dried in an oven at 353 K for 30 min and then pressed uniaxially at a pressure of 40 Mpa | calcined at 1673 K for 6 h in ambient air | sintered at 1273 K for 10 h with a heating/cooling rate of 4 K min–1 in air | Not mentioned | Not mentioned | Polycrystalline |  | Bulk
6894 | https://doi.org/10.1038/s41524-022-00897-2 | https://doi.org/10.1021/acs.inorgchem.7b00049 | Ca0.2BaGd1.8NiO5 |  | CaxBaGd2-xNiO5 | BaGd2NiO5 | BaGd1.8NiO5 | Ca0.2 | FALSE |  | Stoichiometric Formula |  | 2017 | 1095 | 4.181651 | 170.59 | 0.12169 | 0.0088187 | 1.511 | [8 empty] | mixed in ethanol solvent in a mortar, dried in an oven at 353 K for 30 min and then pressed uniaxially at a pressure of 40 Mpa | calcined at 1673 K for 6 h in ambient air | sintered at 1273 K for 10 h with a heating/cooling rate of 4 K min–1 in air | Not mentioned | Not mentioned | Polycrystalline |  | Bulk
6895 | https://doi.org/10.1038/s41524-022-00897-2 | https://doi.org/10.1021/acs.inorgchem.7b00049 | Ca0.2BaGd1.8NiO5 |  | CaxBaGd2-xNiO5 | BaGd2NiO5 | BaGd1.8NiO5 | Ca0.2 | FALSE |  | Stoichiometric Formula |  | 2017 | 1188 | 4.57551 | 188.24 | 0.16213 | 0.01251855 | 1.5386 | [8 empty] | mixed in ethanol solvent in a mortar, dried in an oven at 353 K for 30 min and then pressed uniaxially at a pressure of 40 Mpa | calcined at 1673 K for 6 h in ambient air | sintered at 1273 K for 10 h with a heating/cooling rate of 4 K min–1 in air | Not mentioned | Not mentioned | Polycrystalline |  | Bulk
6896 | https://doi.org/10.1038/s41524-022-00897-2 | https://doi.org/10.1021/acs.inorgchem.7b00049 | Ca0.2BaGd1.8NiO5 |  | CaxBaGd2-xNiO5 | BaGd2NiO5 | BaGd1.8NiO5 | Ca0.2 | FALSE |  | Stoichiometric Formula |  | 2017 | 1275 | 4.831247 | 205.88 | 0.20478 | 0.0159769 | 1.6342 | [8 empty] | mixed in ethanol solvent in a mortar, dried in an oven at 353 K for 30 min and then pressed uniaxially at a pressure of 40 Mpa | calcined at 1673 K for 6 h in ambient air | sintered at 1273 K for 10 h with a heating/cooling rate of 4 K min–1 in air | Not mentioned | Not mentioned | Polycrystalline |  | Bulk
6897 | https://doi.org/10.1038/s41524-022-00897-2 | https://doi.org/10.1021/acs.inorgchem.7b00232 | Ba0.95K0.05Zn2As2 |  | Ba1–xKxZn2As2 | BaZn2As2 |  |  | FALSE |  | Stoichiometric Formula |  | 2017 | 323 | 2133.33 | 31 | 2.05013013 | 0.01773887 | 3.733 | [8 empty] | solid state reaction under heating in a sealed container | Not mentioned | hot pressedat 900 °C for about 10 min at a uniaxial pressure of 70 MPa under Ar | Not mentioned | Not mentioned | Polycrystalline |  | Bulk
6898 | https://doi.org/10.1038/s41524-022-00897-2 | https://doi.org/10.1021/acs.inorgchem.7b00232 | Ba0.95K0.05Zn2As2 |  | Ba1–xKxZn2As2 | BaZn2As2 |  |  | FALSE |  | Stoichiometric Formula |  | 2017 | 423 | 1600 | 39.51 | 2.49766416 | 0.03167287 | 3.3357 | [8 empty] | solid state reaction under heating in a sealed container | Not mentioned | hot pressedat 900 °C for about 10 min at a uniaxial pressure of 70 MPa under Ar | Not mentioned | Not mentioned | Polycrystalline |  | Bulk
6899 | https://doi.org/10.1038/s41524-022-00897-2 | https://doi.org/10.1021/acs.inorgchem.7b00232 | Ba0.95K0.05Zn2As2 |  | Ba1–xKxZn2As2 | BaZn2As2 |  |  | FALSE |  | Stoichiometric Formula |  | 2017 | 523 | 1142.86 | 52.47 | 3.146409 | 0.05564252 | 2.9574 | [8 empty] | solid state reaction under heating in a sealed container | Not mentioned | hot pressedat 900 °C for about 10 min at a uniaxial pressure of 70 MPa under Ar | Not mentioned | Not mentioned | Polycrystalline |  | Bulk
6900 | https://doi.org/10.1038/s41524-022-00897-2 | https://doi.org/10.1021/acs.inorgchem.7b00232 | Ba0.95K0.05Zn2As2 |  | Ba1–xKxZn2As2 | BaZn2As2 |  |  | FALSE |  | Stoichiometric Formula |  | 2017 | 623 | 901.41 | 70 | 4.416909 | 0.1034642 | 2.6596 | [8 empty] | solid state reaction under heating in a sealed container | Not mentioned | hot pressedat 900 °C for about 10 min at a uniaxial pressure of 70 MPa under Ar | Not mentioned | Not mentioned | Polycrystalline |  | Bulk
6901 | https://doi.org/10.1038/s41524-022-00897-2 | https://doi.org/10.1021/acs.inorgchem.7b00232 | Ba0.95K0.05Zn2As2 |  | Ba1–xKxZn2As2 | BaZn2As2 |  |  | FALSE |  | Stoichiometric Formula |  | 2017 | 723 | 727 | 86 | 5.376892 | 0.1617363 | 2.4036 | [8 empty] | solid state reaction under heating in a sealed container | Not mentioned | hot pressedat 900 °C for about 10 min at a uniaxial pressure of 70 MPa under Ar | Not mentioned | Not mentioned | Polycrystalline |  | Bulk
6902 | https://doi.org/10.1038/s41524-022-00897-2 | https://doi.org/10.1021/acs.inorgchem.7b00232 | Ba0.96K0.04Zn2As2 |  | Ba1–xKxZn2As2 | BaZn2As2 |  |  | FALSE |  | Stoichiometric Formula |  | 2017 | 323 | 1454.55 | 45.06 | 2.953324 | 0.03233639 | 2.95 | [8 empty] | solid state reaction under heating in a sealed container | Not mentioned | hot pressedat 900 °C for about 10 min at a uniaxial pressure of 70 MPa under Ar | Not mentioned | Not mentioned | Polycrystalline |  | Bulk
6903 | https://doi.org/10.1038/s41524-022-00897-2 | https://doi.org/10.1021/acs.inorgchem.7b00232 | Ba0.96K0.04Zn2As2 |  | Ba1–xKxZn2As2 | BaZn2As2 |  |  | FALSE |  | Stoichiometric Formula |  | 2017 | 423 | 1000 | 55.56 | 3.0869136 | 0.05424637 | 2.4071 | [8 empty] | solid state reaction under heating in a sealed container | Not mentioned | hot pressedat 900 °C for about 10 min at a uniaxial pressure of 70 MPa under Ar | Not mentioned | Not mentioned | Polycrystalline |  | Bulk
6904 | https://doi.org/10.1038/s41524-022-00897-2 | https://doi.org/10.1021/acs.inorgchem.7b00232 | Ba0.96K0.04Zn2As2 |  | Ba1–xKxZn2As2 | BaZn2As2 |  |  | FALSE |  | Stoichiometric Formula |  | 2017 | 523 | 727.27 | 72.22 | 3.793243 | 0.09577416 | 2.0714 | [8 empty] | solid state reaction under heating in a sealed container | Not mentioned | hot pressedat 900 °C for about 10 min at a uniaxial pressure of 70 MPa under Ar | Not mentioned | Not mentioned | Polycrystalline |  | Bulk
6905 | https://doi.org/10.1038/s41524-022-00897-2 | https://doi.org/10.1021/acs.inorgchem.7b00232 | Ba0.96K0.04Zn2As2 |  | Ba1–xKxZn2As2 | BaZn2As2 |  |  | FALSE |  | Stoichiometric Formula |  | 2017 | 623 | 542.37 | 90.74 | 4.465738 | 0.154444 | 1.8014 | [8 empty] | solid state reaction under heating in a sealed container | Not mentioned | hot pressedat 900 °C for about 10 min at a uniaxial pressure of 70 MPa under Ar | Not mentioned | Not mentioned | Polycrystalline |  | Bulk
6906 | https://doi.org/10.1038/s41524-022-00897-2 | https://doi.org/10.1021/acs.inorgchem.7b00232 | Ba0.96K0.04Zn2As2 |  | Ba1–xKxZn2As2 | BaZn2As2 |  |  | FALSE |  | Stoichiometric Formula |  | 2017 | 723 | 405.06 | 113.7 | 5.23649 | 0.2363285 | 1.602 | [8 empty] | solid state reaction under heating in a sealed container | Not mentioned | hot pressedat 900 °C for about 10 min at a uniaxial pressure of 70 MPa under Ar | Not mentioned | Not mentioned | Polycrystalline |  | Bulk
6907 | https://doi.org/10.1038/s41524-022-00897-2 | https://doi.org/10.1021/acs.inorgchem.7b00232 | Ba0.97K0.03Zn2As2 |  | Ba1–xKxZn2As2 | BaZn2As2 |  |  | FALSE |  | Stoichiometric Formula |  | 2017 | 323 | 1641.03 | 47.53 | 3.707252 | 0.03551766 | 3.3714 | [8 empty] | solid state reaction under heating in a sealed container | Not mentioned | hot pressedat 900 °C for about 10 min at a uniaxial pressure of 70 MPa under Ar | Not mentioned | Not mentioned | Polycrystalline |  | Bulk
6908 | https://doi.org/10.1038/s41524-022-00897-2 | https://doi.org/10.1021/acs.inorgchem.7b00232 | Ba0.97K0.03Zn2As2 |  | Ba1–xKxZn2As2 | BaZn2As2 |  |  | FALSE |  | Stoichiometric Formula |  | 2017 | 423 | 1185.19 | 59.88 | 4.249634 | 0.06181977 | 2.9078 | [8 empty] | solid state reaction under heating in a sealed container | Not mentioned | hot pressedat 900 °C for about 10 min at a uniaxial pressure of 70 MPa under Ar | Not mentioned | Not mentioned | Polycrystalline |  | Bulk
6909 | https://doi.org/10.1038/s41524-022-00897-2 | https://doi.org/10.1021/acs.inorgchem.7b00232 | Ba0.97K0.03Zn2As2 |  | Ba1–xKxZn2As2 | BaZn2As2 |  |  | FALSE |  | Stoichiometric Formula |  | 2017 | 523 | 941.18 | 71.6 | 4.825016 | 0.09785115 | 2.5789 | [8 empty] | solid state reaction under heating in a sealed container | Not mentioned | hot pressedat 900 °C for about 10 min at a uniaxial pressure of 70 MPa under Ar | Not mentioned | Not mentioned | Polycrystalline |  | Bulk
6910 | https://doi.org/10.1038/s41524-022-00897-2 | https://doi.org/10.1021/acs.inorgchem.7b00232 | Ba0.97K0.03Zn2As2 |  | Ba1–xKxZn2As2 | BaZn2As2 |  |  | FALSE |  | Stoichiometric Formula |  | 2017 | 623 | 727.27 | 86 | 5.37888892 | 0.1456977 | 2.3 | [8 empty] | solid state reaction under heating in a sealed container | Not mentioned | hot pressedat 900 °C for about 10 min at a uniaxial pressure of 70 MPa under Ar | Not mentioned | Not mentioned | Polycrystalline |  | Bulk
6911 | https://doi.org/10.1038/s41524-022-00897-2 | https://doi.org/10.1021/acs.inorgchem.7b00232 | Ba0.97K0.03Zn2As2 |  | Ba1–xKxZn2As2 | BaZn2As2 |  |  | FALSE |  | Stoichiometric Formula |  | 2017 | 723 | 581.82 | 101.85 | 6.035465 | 0.2084973 | 2.0929 | [8 empty] | solid state reaction under heating in a sealed container | Not mentioned | hot pressedat 900 °C for about 10 min at a uniaxial pressure of 70 MPa under Ar | Not mentioned | Not mentioned | Polycrystalline |  | Bulk
6912 | https://doi.org/10.1038/s41524-022-00897-2 | https://doi.org/10.1021/acs.inorgchem.7b00232 | Ba0.98K0.02Zn2As2 |  | Ba1–xKxZn2As2 | BaZn2As2 |  |  | FALSE |  | Stoichiometric Formula |  | 2017 | 323 | 1391.3 | 76.54 | 8.150752 | 0.09257008 | 2.844 | [8 empty] | solid state reaction under heating in a sealed container | Not mentioned | hot pressedat 900 °C for about 10 min at a uniaxial pressure of 70 MPa under Ar | Not mentioned | Not mentioned | Polycrystalline |  | Bulk
6913 | https://doi.org/10.1038/s41524-022-00897-2 | https://doi.org/10.1021/acs.inorgchem.7b00232 | Ba0.98K0.02Zn2As2 |  | Ba1–xKxZn2As2 | BaZn2As2 |  |  | FALSE |  | Stoichiometric Formula |  | 2017 | 423 | 1032.26 | 94.4 | 9.19884 | 0.1632862 | 2.383 | [8 empty] | solid state reaction under heating in a sealed container | Not mentioned | hot pressedat 900 °C for about 10 min at a uniaxial pressure of 70 MPa under Ar | Not mentioned | Not mentioned | Polycrystalline |  | Bulk
6914 | https://doi.org/10.1038/s41524-022-00897-2 | https://doi.org/10.1021/acs.inorgchem.7b00232 | Ba0.98K0.02Zn2As2 |  | Ba1–xKxZn2As2 | BaZn2As2 |  |  | FALSE |  | Stoichiometric Formula |  | 2017 | 523 | 800 | 113.58 | 10.32033312 | 0.2597466 | 2.078 | [8 empty] | solid state reaction under heating in a sealed container | Not mentioned | hot pressedat 900 °C for about 10 min at a uniaxial pressure of 70 MPa under Ar | Not mentioned | Not mentioned | Polycrystalline |  | Bulk
6915 | https://doi.org/10.1038/s41524-022-00897-2 | https://doi.org/10.1021/acs.inorgchem.7b00232 | Ba0.98K0.02Zn2As2 |  | Ba1–xKxZn2As2 | BaZn2As2 |  |  | FALSE |  | Stoichiometric Formula |  | 2017 | 623 | 627.45 | 130 | 10.603905 | 0.3568815 | 1.8511 | [8 empty] | solid state reaction under heating in a sealed container | Not mentioned | hot pressedat 900 °C for about 10 min at a uniaxial pressure of 70 MPa under Ar | Not mentioned | Not mentioned | Polycrystalline |  | Bulk
6916 | https://doi.org/10.1038/s41524-022-00897-2 | https://doi.org/10.1021/acs.inorgchem.7b00232 | Ba0.98K0.02Zn2As2 |  | Ba1–xKxZn2As2 | BaZn2As2 |  |  | FALSE |  | Stoichiometric Formula |  | 2017 | 723 | 500 | 148 | 10.952 | 0.4752879 | 1.666 | [8 empty] | solid state reaction under heating in a sealed container | Not mentioned | hot pressedat 900 °C for about 10 min at a uniaxial pressure of 70 MPa under Ar | Not mentioned | Not mentioned | Polycrystalline |  | Bulk
6917 | https://doi.org/10.1038/s41524-022-00897-2 | https://doi.org/10.1021/acs.inorgchem.7b00232 | Ba0.98K0.02Zn2As2 |  | Ba1–xKxZn2As2 | BaZn2As2 |  |  | FALSE |  | Stoichiometric Formula |  | 2017 | 823 | 395.3 | 166.2 | 10.91915 | 0.5908258 | 1.521 | [8 empty] | solid state reaction under heating in a sealed container | Not mentioned | hot pressedat 900 °C for about 10 min at a uniaxial pressure of 70 MPa under Ar | Not mentioned | Not mentioned | Polycrystalline |  | Bulk
6918 | https://doi.org/10.1038/s41524-022-00897-2 | https://doi.org/10.1021/acs.inorgchem.7b00232 | Ba0.99K0.01Zn2As2 |  | Ba1–xKxZn2As2 | BaZn2As2 |  |  | FALSE |  | Stoichiometric Formula |  | 2017 | 323 | 477.61 | 108.7 | 5.643292 | 0.07603801 | 2.3972 | [8 empty] | solid state reaction under heating in a sealed container | Not mentioned | hot pressedat 900 °C for about 10 min at a uniaxial pressure of 70 MPa under Ar | Not mentioned | Not mentioned | Polycrystalline |  | Bulk
6919 | https://doi.org/10.1038/s41524-022-00897-2 | https://doi.org/10.1021/acs.inorgchem.7b00232 | Ba0.99K0.01Zn2As2 |  | Ba1–xKxZn2As2 | BaZn2As2 |  |  | FALSE |  | Stoichiometric Formula |  | 2017 | 423 | 372.09 | 134.6 | 6.741214 | 0.1472747 | 1.9362 | [8 empty] | solid state reaction under heating in a sealed container | Not mentioned | hot pressedat 900 °C for about 10 min at a uniaxial pressure of 70 MPa under Ar | Not mentioned | Not mentioned | Polycrystalline |  | Bulk
6920 | https://doi.org/10.1038/s41524-022-00897-2 | https://doi.org/10.1021/acs.inorgchem.7b00232 | Ba0.99K0.01Zn2As2 |  | Ba1–xKxZn2As2 | BaZn2As2 |  |  | FALSE |  | Stoichiometric Formula |  | 2017 | 523 | 293.58 | 158.64 | 7.388425 | 0.2298856 | 1.6809 | [8 empty] | solid state reaction under heating in a sealed container | Not mentioned | hot pressedat 900 °C for about 10 min at a uniaxial pressure of 70 MPa under Ar | Not mentioned | Not mentioned | Polycrystalline |  | Bulk
6921 | https://doi.org/10.1038/s41524-022-00897-2 | https://doi.org/10.1021/acs.inorgchem.7b00232 | Ba0.99K0.01Zn2As2 |  | Ba1–xKxZn2As2 | BaZn2As2 |  |  | FALSE |  | Stoichiometric Formula |  | 2017 | 623 | 233.58 | 191.36 | 8.553384 | 0.3612228 | 1.4752 | [8 empty] | solid state reaction under heating in a sealed container | Not mentioned | hot pressedat 900 °C for about 10 min at a uniaxial pressure of 70 MPa under Ar | Not mentioned | Not mentioned | Polycrystalline |  | Bulk
6922 | https://doi.org/10.1038/s41524-022-00897-2 | https://doi.org/10.1021/acs.inorgchem.7b00232 | Ba0.99K0.01Zn2As2 |  | Ba1–xKxZn2As2 | BaZn2As2 |  |  | FALSE |  | Stoichiometric Formula |  | 2017 | 723 | 190.48 | 210.49 | 8.439415 | 0.4600887 | 1.3262 | [8 empty] | solid state reaction under heating in a sealed container | Not mentioned | hot pressedat 900 °C for about 10 min at a uniaxial pressure of 70 MPa under Ar | Not mentioned | Not mentioned | Polycrystalline |  | Bulk
6923 | https://doi.org/10.1038/s41524-022-00897-2 | https://doi.org/10.1021/acs.inorgchem.7b00232 | Ba0.9K0.1Zn2As2 |  | Ba1–xKxZn2As2 | BaZn2As2 |  |  | FALSE |  | Stoichiometric Formula |  | 2017 | 323 | 2133.33 | 27.16 | 1.573684 | 0.01295098 | 3.9248 | [8 empty] | solid state reaction under heating in a sealed container | Not mentioned | hot pressedat 900 °C for about 10 min at a uniaxial pressure of 70 MPa under Ar | Not mentioned | Not mentioned | Polycrystalline |  | Bulk
6924 | https://doi.org/10.1038/s41524-022-00897-2 | https://doi.org/10.1021/acs.inorgchem.7b00232 | Ba0.9K0.1Zn2As2 |  | Ba1–xKxZn2As2 | BaZn2As2 |  |  | FALSE |  | Stoichiometric Formula |  | 2017 | 423 | 1684.21 | 37.04 | 2.310671 | 0.02821797 | 3.4638 | [8 empty] | solid state reaction under heating in a sealed container | Not mentioned | hot pressedat 900 °C for about 10 min at a uniaxial pressure of 70 MPa under Ar | Not mentioned | Not mentioned | Polycrystalline |  | Bulk
6925 | https://doi.org/10.1038/s41524-022-00897-2 | https://doi.org/10.1021/acs.inorgchem.7b00232 | Ba0.9K0.1Zn2As2 |  | Ba1–xKxZn2As2 | BaZn2As2 |  |  | FALSE |  | Stoichiometric Formula |  | 2017 | 523 | 1280 | 51.85 | 3.4411808 | 0.05659374 | 3.1801 | [8 empty] | solid state reaction under heating in a sealed container | Not mentioned | hot pressedat 900 °C for about 10 min at a uniaxial pressure of 70 MPa under Ar | Not mentioned | Not mentioned | Polycrystalline |  | Bulk
6926 | https://doi.org/10.1038/s41524-022-00897-2 | https://doi.org/10.1021/acs.inorgchem.7b00232 | Ba0.9K0.1Zn2As2 |  | Ba1–xKxZn2As2 | BaZn2As2 |  |  | FALSE |  | Stoichiometric Formula |  | 2017 | 623 | 1066.7 | 71 | 5.3772347 | 0.11549 | 2.9007 | [8 empty] | solid state reaction under heating in a sealed container | Not mentioned | hot pressedat 900 °C for about 10 min at a uniaxial pressure of 70 MPa under Ar | Not mentioned | Not mentioned | Polycrystalline |  | Bulk
6927 | https://doi.org/10.1038/s41524-022-00897-2 | https://doi.org/10.1021/acs.inorgchem.7b00232 | Ba0.9K0.1Zn2As2 |  | Ba1–xKxZn2As2 | BaZn2As2 |  |  | FALSE |  | Stoichiometric Formula |  | 2017 | 723 | 927.54 | 87.7 | 7.133979 | 0.1923931 | 2.6809 | [8 empty] | solid state reaction under heating in a sealed container | Not mentioned | hot pressedat 900 °C for about 10 min at a uniaxial pressure of 70 MPa under Ar | Not mentioned | Not mentioned | Polycrystalline |  | Bulk
6928 | https://doi.org/10.1038/s41524-022-00897-2 | https://doi.org/10.1021/acs.inorgchem.7b00232 | BaZn2As2 |  | Ba1–xKxZn2As2 | BaZn2As2 |  |  | FALSE |  | Stoichiometric Formula |  | 2017 | 323 | 69.42 | 203 | 2.74 | 0.04916545 | 1.8794 | [8 empty] | solid state reaction under heating in a sealed container | Not mentioned | hot pressedat 900 °C for about 10 min at a uniaxial pressure of 70 MPa under Ar | Not mentioned | Not mentioned | Polycrystalline |  | Bulk
6929 | https://doi.org/10.1038/s41524-022-00897-2 | https://doi.org/10.1021/acs.inorgchem.7b00232 | BaZn2As2 |  | Ba1–xKxZn2As2 | BaZn2As2 |  |  | FALSE |  | Stoichiometric Formula |  | 2017 | 423 | 56.77 | 230 | 2.89 | 0.08569961 | 1.4823 | [8 empty] | solid state reaction under heating in a sealed container | Not mentioned | hot pressedat 900 °C for about 10 min at a uniaxial pressure of 70 MPa under Ar | Not mentioned | Not mentioned | Polycrystalline |  | Bulk
6930 | https://doi.org/10.1038/s41524-022-00897-2 | https://doi.org/10.1021/acs.inorgchem.7b00232 | BaZn2As2 |  | Ba1–xKxZn2As2 | BaZn2As2 |  |  | FALSE |  | Stoichiometric Formula |  | 2017 | 523 | 45.57 | 250 | 2.76 | 0.1186624 | 1.2553 | [8 empty] | solid state reaction under heating in a sealed container | Not mentioned | hot pressedat 900 °C for about 10 min at a uniaxial pressure of 70 MPa under Ar | Not mentioned | Not mentioned | Polycrystalline |  | Bulk
6931 | https://doi.org/10.1038/s41524-022-00897-2 | https://doi.org/10.1021/acs.inorgchem.7b00232 | BaZn2As2 |  | Ba1–xKxZn2As2 | BaZn2As2 |  |  | FALSE |  | Stoichiometric Formula |  | 2017 | 623 | 36.36 | 267.9 | 2.609572 | 0.1508129 | 1.078 | [8 empty] | solid state reaction under heating in a sealed container | Not mentioned | hot pressedat 900 °C for about 10 min at a uniaxial pressure of 70 MPa under Ar | Not mentioned | Not mentioned | Polycrystalline |  | Bulk
6932 | https://doi.org/10.1038/s41524-022-00897-2 | https://doi.org/10.1021/acs.inorgchem.7b00232 | BaZn2As2 |  | Ba1–xKxZn2As2 | BaZn2As2 |  |  | FALSE |  | Stoichiometric Formula |  | 2017 | 723 | 30.03 | 283.9 | 2.420394 | 0.1897988 | 0.922 | [8 empty] | solid state reaction under heating in a sealed container | Not mentioned | hot pressedat 900 °C for about 10 min at a uniaxial pressure of 70 MPa under Ar | Not mentioned | Not mentioned | Polycrystalline |  | Bulk
6933 | https://doi.org/10.1038/s41524-022-00897-2 | https://doi.org/10.1021/acs.inorgchem.7b00476 | Li1.01Co0.85Ni0.15O2 |  | Li1+yCo1–xNixO2 | LiCoO2 | Li1.01Co0.85O2 | Ni0.15 | FALSE |  | Stoichiometric Formula |  | 2017 | 323 | 0.0003836 | 244.5 | 2.29317039e-05 | 2.345453e-06 | 0.3158 | [8 empty] | LiCO3, Co2O3, and NiO were mixed in required quantities in an agate mortar for ∼30 min | calcined at 1073 K for 12 h in air | sintered at 1123 K for 12 h in ambient air | Not mentioned | Not mentioned | Polycrystalline |  | Bulk
6934 | https://doi.org/10.1038/s41524-022-00897-2 | https://doi.org/10.1021/acs.inorgchem.7b00476 | Li1.01Co0.85Ni0.15O2 |  | Li1+yCo1–xNixO2 | LiCoO2 | Li1.01Co0.85O2 | Ni0.15 | FALSE |  | Stoichiometric Formula |  | 2017 | 423 | 0.002607 | 269.5 | 0.0001893471 | 8.174506e-06 | 0.9798 | [8 empty] | LiCO3, Co2O3, and NiO were mixed in required quantities in an agate mortar for ∼30 min | calcined at 1073 K for 12 h in air | sintered at 1123 K for 12 h in ambient air | Not mentioned | Not mentioned | Polycrystalline |  | Bulk
6935 | https://doi.org/10.1038/s41524-022-00897-2 | https://doi.org/10.1021/acs.inorgchem.7b00476 | Li1.01Co0.85Ni0.15O2 |  | Li1+yCo1–xNixO2 | LiCoO2 | Li1.01Co0.85O2 | Ni0.15 | FALSE |  | Stoichiometric Formula |  | 2017 | 523 | 0.01799 | 291 | 0.00152341119 | 6.169137e-05 | 1.2915 | [8 empty] | LiCO3, Co2O3, and NiO were mixed in required quantities in an agate mortar for ∼30 min | calcined at 1073 K for 12 h in air | sintered at 1123 K for 12 h in ambient air | Not mentioned | Not mentioned | Polycrystalline |  | Bulk
6936 | https://doi.org/10.1038/s41524-022-00897-2 | https://doi.org/10.1021/acs.inorgchem.7b00476 | Li1.01Co0.85Ni0.15O2 |  | Li1+yCo1–xNixO2 | LiCoO2 | Li1.01Co0.85O2 | Ni0.15 | FALSE |  | Stoichiometric Formula |  | 2017 | 623 | 0.074556 | 306 | 0.006981125616 | 0.00037173 | 1.17 | [8 empty] | LiCO3, Co2O3, and NiO were mixed in required quantities in an agate mortar for ∼30 min | calcined at 1073 K for 12 h in air | sintered at 1123 K for 12 h in ambient air | Not mentioned | Not mentioned | Polycrystalline |  | Bulk
6937 | https://doi.org/10.1038/s41524-022-00897-2 | https://doi.org/10.1021/acs.inorgchem.7b00476 | Li1.01Co0.85Ni0.15O2 |  | Li1+yCo1–xNixO2 | LiCoO2 | Li1.01Co0.85O2 | Ni0.15 | FALSE |  | Stoichiometric Formula |  | 2017 | 723 | 0.203575 | 321 | 0.02097657 | 0.001522697 | 0.996 | [8 empty] | LiCO3, Co2O3, and NiO were mixed in required quantities in an agate mortar for ∼30 min | calcined at 1073 K for 12 h in air | sintered at 1123 K for 12 h in ambient air | Not mentioned | Not mentioned | Polycrystalline |  | Bulk
6938 | https://doi.org/10.1038/s41524-022-00897-2 | https://doi.org/10.1021/acs.inorgchem.7b00476 | Li1.01Co0.85Ni0.15O2 |  | Li1+yCo1–xNixO2 | LiCoO2 | Li1.01Co0.85O2 | Ni0.15 | FALSE |  | Stoichiometric Formula |  | 2017 | 823 | 0.67954 | 303 | 0.06238788786 | 0.005611501 | 0.915 | [8 empty] | LiCO3, Co2O3, and NiO were mixed in required quantities in an agate mortar for ∼30 min | calcined at 1073 K for 12 h in air | sintered at 1123 K for 12 h in ambient air | Not mentioned | Not mentioned | Polycrystalline |  | Bulk
6939 | https://doi.org/10.1038/s41524-022-00897-2 | https://doi.org/10.1021/acs.inorgchem.7b00476 | Li1.01Co0.85Ni0.15O2 |  | Li1+yCo1–xNixO2 | LiCoO2 | Li1.01Co0.85O2 | Ni0.15 | FALSE |  | Stoichiometric Formula |  | 2017 | 923 | 1.5414 | 269 | 0.1115372454 | 0.01077435 | 0.9555 | [8 empty] | LiCO3, Co2O3, and NiO were mixed in required quantities in an agate mortar for ∼30 min | calcined at 1073 K for 12 h in air | sintered at 1123 K for 12 h in ambient air | Not mentioned | Not mentioned | Polycrystalline |  | Bulk
6940 | https://doi.org/10.1038/s41524-022-00897-2 | https://doi.org/10.1021/acs.inorgchem.7b00476 | Li1.01Co0.85Ni0.15O2 |  | Li1+yCo1–xNixO2 | LiCoO2 | Li1.01Co0.85O2 | Ni0.15 | FALSE |  | Stoichiometric Formula |  | 2017 | 1023 | 3.7194 | 255 | 0.241853985 | 0.02869264 | 0.8623 | [8 empty] | LiCO3, Co2O3, and NiO were mixed in required quantities in an agate mortar for ∼30 min | calcined at 1073 K for 12 h in air | sintered at 1123 K for 12 h in ambient air | Not mentioned | Not mentioned | Polycrystalline |  | Bulk
6941 | https://doi.org/10.1038/s41524-022-00897-2 | https://doi.org/10.1021/acs.inorgchem.7b00476 | Li1.04Co0.85Ni0.15O2 |  | Li1+yCo1–xNixO2 | LiCoO2 | Li1.04Co0.85O2 | Ni0.15 | FALSE |  | Stoichiometric Formula |  | 2017 | 323 | 0.0009114 | 218 | 4.33133736e-05 | 7.305598e-07 | 1.915 | [8 empty] | LiCO3, Co2O3, and NiO were mixed in required quantities in an agate mortar for ∼30 min | calcined at 1073 K for 12 h in air | sintered at 1123 K for 12 h in ambient air | Not mentioned | Not mentioned | Polycrystalline |  | Bulk
6942 | https://doi.org/10.1038/s41524-022-00897-2 | https://doi.org/10.1021/acs.inorgchem.7b00476 | Li1.04Co0.85Ni0.15O2 |  | Li1+yCo1–xNixO2 | LiCoO2 | Li1.04Co0.85O2 | Ni0.15 | FALSE |  | Stoichiometric Formula |  | 2017 | 423 | 0.004763 | 249 | 0.000295310763 | 6.220629e-06 | 2.0081 | [8 empty] | LiCO3, Co2O3, and NiO were mixed in required quantities in an agate mortar for ∼30 min | calcined at 1073 K for 12 h in air | sintered at 1123 K for 12 h in ambient air | Not mentioned | Not mentioned | Polycrystalline |  | Bulk
6943 | https://doi.org/10.1038/s41524-022-00897-2 | https://doi.org/10.1021/acs.inorgchem.7b00476 | Li1.04Co0.85Ni0.15O2 |  | Li1+yCo1–xNixO2 | LiCoO2 | Li1.04Co0.85O2 | Ni0.15 | FALSE |  | Stoichiometric Formula |  | 2017 | 523 | 0.026886 | 282 | 0.002138082264 | 5.851782e-05 | 1.9109 | [8 empty] | LiCO3, Co2O3, and NiO were mixed in required quantities in an agate mortar for ∼30 min | calcined at 1073 K for 12 h in air | sintered at 1123 K for 12 h in ambient air | Not mentioned | Not mentioned | Polycrystalline |  | Bulk
6944 | https://doi.org/10.1038/s41524-022-00897-2 | https://doi.org/10.1021/acs.inorgchem.7b00476 | Li1.04Co0.85Ni0.15O2 |  | Li1+yCo1–xNixO2 | LiCoO2 | Li1.04Co0.85O2 | Ni0.15 | FALSE |  | Stoichiometric Formula |  | 2017 | 623 | 0.091145 | 308 | 0.00864637928 | 0.0003190603 | 1.6883 | [8 empty] | LiCO3, Co2O3, and NiO were mixed in required quantities in an agate mortar for ∼30 min | calcined at 1073 K for 12 h in air | sintered at 1123 K for 12 h in ambient air | Not mentioned | Not mentioned | Polycrystalline |  | Bulk
6945 | https://doi.org/10.1038/s41524-022-00897-2 | https://doi.org/10.1021/acs.inorgchem.7b00476 | Li1.04Co0.85Ni0.15O2 |  | Li1+yCo1–xNixO2 | LiCoO2 | Li1.04Co0.85O2 | Ni0.15 | FALSE |  | Stoichiometric Formula |  | 2017 | 723 | 0.309 | 319.5 | 0.03154279725 | 0.001604887 | 1.421 | [8 empty] | LiCO3, Co2O3, and NiO were mixed in required quantities in an agate mortar for ∼30 min | calcined at 1073 K for 12 h in air | sintered at 1123 K for 12 h in ambient air | Not mentioned | Not mentioned | Polycrystalline |  | Bulk
6946 | https://doi.org/10.1038/s41524-022-00897-2 | https://doi.org/10.1021/acs.inorgchem.7b00476 | Li1.04Co0.85Ni0.15O2 |  | Li1+yCo1–xNixO2 | LiCoO2 | Li1.04Co0.85O2 | Ni0.15 | FALSE |  | Stoichiometric Formula |  | 2017 | 823 | 0.87016 | 297 | 0.07675594344 | 0.004742503 | 1.332 | [8 empty] | LiCO3, Co2O3, and NiO were mixed in required quantities in an agate mortar for ∼30 min | calcined at 1073 K for 12 h in air | sintered at 1123 K for 12 h in ambient air | Not mentioned | Not mentioned | Polycrystalline |  | Bulk
6947 | https://doi.org/10.1038/s41524-022-00897-2 | https://doi.org/10.1021/acs.inorgchem.7b00476 | Li1.04Co0.85Ni0.15O2 |  | Li1+yCo1–xNixO2 | LiCoO2 | Li1.04Co0.85O2 | Ni0.15 | FALSE |  | Stoichiometric Formula |  | 2017 | 923 | 2 | 280.5 | 0.1573605 | 0.01220228 | 1.1903 | [8 empty] | LiCO3, Co2O3, and NiO were mixed in required quantities in an agate mortar for ∼30 min | calcined at 1073 K for 12 h in air | sintered at 1123 K for 12 h in ambient air | Not mentioned | Not mentioned | Polycrystalline |  | Bulk
6948 | https://doi.org/10.1038/s41524-022-00897-2 | https://doi.org/10.1021/acs.inorgchem.7b00476 | Li1.04Co0.85Ni0.15O2 |  | Li1+yCo1–xNixO2 | LiCoO2 | Li1.04Co0.85O2 | Ni0.15 | FALSE |  | Stoichiometric Formula |  | 2017 | 1023 | 5.0664 | 246 | 0.3065982624 | 0.03586621 | 0.8745 | [8 empty] | LiCO3, Co2O3, and NiO were mixed in required quantities in an agate mortar for ∼30 min | calcined at 1073 K for 12 h in air | sintered at 1123 K for 12 h in ambient air | Not mentioned | Not mentioned | Polycrystalline |  | Bulk
6949 | https://doi.org/10.1038/s41524-022-00897-2 | https://doi.org/10.1021/acs.inorgchem.7b00476 | Li1.1Co0.85Ni0.15O2 |  | Li1+yCo1–xNixO2 | LiCoO2 | Li1.1Co0.85O2 | Ni0.15 | FALSE |  | Stoichiometric Formula |  | 2017 | 323 | 0.007809 | 146 | 0.000166456644 | 2.772418e-06 | 1.9393 | [8 empty] | LiCO3, Co2O3, and NiO were mixed in required quantities in an agate mortar for ∼30 min | calcined at 1073 K for 12 h in air | sintered at 1123 K for 12 h in ambient air | Not mentioned | Not mentioned | Polycrystalline |  | Bulk
6950 | https://doi.org/10.1038/s41524-022-00897-2 | https://doi.org/10.1021/acs.inorgchem.7b00476 | Li1.1Co0.85Ni0.15O2 |  | Li1+yCo1–xNixO2 | LiCoO2 | Li1.1Co0.85O2 | Ni0.15 | FALSE |  | Stoichiometric Formula |  | 2017 | 423 | 0.020675 | 183 | 0.000692385075 | 1.045996e-05 | 2.8 | [8 empty] | LiCO3, Co2O3, and NiO were mixed in required quantities in an agate mortar for ∼30 min | calcined at 1073 K for 12 h in air | sintered at 1123 K for 12 h in ambient air | Not mentioned | Not mentioned | Polycrystalline |  | Bulk
6951 | https://doi.org/10.1038/s41524-022-00897-2 | https://doi.org/10.1021/acs.inorgchem.7b00476 | Li1.1Co0.85Ni0.15O2 |  | Li1+yCo1–xNixO2 | LiCoO2 | Li1.1Co0.85O2 | Ni0.15 | FALSE |  | Stoichiometric Formula |  | 2017 | 523 | 0.094 | 228.5 | 0.0049079515 | 9.434899e-05 | 2.7206 | [8 empty] | LiCO3, Co2O3, and NiO were mixed in required quantities in an agate mortar for ∼30 min | calcined at 1073 K for 12 h in air | sintered at 1123 K for 12 h in ambient air | Not mentioned | Not mentioned | Polycrystalline |  | Bulk
6952 | https://doi.org/10.1038/s41524-022-00897-2 | https://doi.org/10.1021/acs.inorgchem.7b00476 | Li1.1Co0.85Ni0.15O2 |  | Li1+yCo1–xNixO2 | LiCoO2 | Li1.1Co0.85O2 | Ni0.15 | FALSE |  | Stoichiometric Formula |  | 2017 | 623 | 0.34428 | 269 | 0.02491244508 | 0.0006347055 | 2.4453 | [8 empty] | LiCO3, Co2O3, and NiO were mixed in required quantities in an agate mortar for ∼30 min | calcined at 1073 K for 12 h in air | sintered at 1123 K for 12 h in ambient air | Not mentioned | Not mentioned | Polycrystalline |  | Bulk
6953 | https://doi.org/10.1038/s41524-022-00897-2 | https://doi.org/10.1021/acs.inorgchem.7b00476 | Li1.1Co0.85Ni0.15O2 |  | Li1+yCo1–xNixO2 | LiCoO2 | Li1.1Co0.85O2 | Ni0.15 | FALSE |  | Stoichiometric Formula |  | 2017 | 723 | 1 | 293 | 0.085849 | 0.002839119 | 2.1862 | [8 empty] | LiCO3, Co2O3, and NiO were mixed in required quantities in an agate mortar for ∼30 min | calcined at 1073 K for 12 h in air | sintered at 1123 K for 12 h in ambient air | Not mentioned | Not mentioned | Polycrystalline |  | Bulk
6954 | https://doi.org/10.1038/s41524-022-00897-2 | https://doi.org/10.1021/acs.inorgchem.7b00476 | Li1.1Co0.85Ni0.15O2 |  | Li1+yCo1–xNixO2 | LiCoO2 | Li1.1Co0.85O2 | Ni0.15 | FALSE |  | Stoichiometric Formula |  | 2017 | 823 | 2.2335 | 304.5 | 0.2070907 | 0.008919129 | 1.9109 | [8 empty] | LiCO3, Co2O3, and NiO were mixed in required quantities in an agate mortar for ∼30 min | calcined at 1073 K for 12 h in air | sintered at 1123 K for 12 h in ambient air | Not mentioned | Not mentioned | Polycrystalline |  | Bulk
6955 | https://doi.org/10.1038/s41524-022-00897-2 | https://doi.org/10.1021/acs.inorgchem.7b00476 | Li1.1Co0.85Ni0.15O2 |  | Li1+yCo1–xNixO2 | LiCoO2 | Li1.1Co0.85O2 | Ni0.15 | FALSE |  | Stoichiometric Formula |  | 2017 | 923 | 4.8369 | 298 | 0.4295360676 | 0.02466632 | 1.6073 | [8 empty] | LiCO3, Co2O3, and NiO were mixed in required quantities in an agate mortar for ∼30 min | calcined at 1073 K for 12 h in air | sintered at 1123 K for 12 h in ambient air | Not mentioned | Not mentioned | Polycrystalline |  | Bulk
6956 | https://doi.org/10.1038/s41524-022-00897-2 | https://doi.org/10.1021/acs.inorgchem.7b00476 | Li1.1Co0.85Ni0.15O2 |  | Li1+yCo1–xNixO2 | LiCoO2 | Li1.1Co0.85O2 | Ni0.15 | FALSE |  | Stoichiometric Formula |  | 2017 | 1023 | 11.1424 | 284.5 | 0.9018686416 | 0.07011792 | 1.3158 | [8 empty] | LiCO3, Co2O3, and NiO were mixed in required quantities in an agate mortar for ∼30 min | calcined at 1073 K for 12 h in air | sintered at 1123 K for 12 h in ambient air | Not mentioned | Not mentioned | Polycrystalline |  | Bulk
6957 | https://doi.org/10.1038/s41524-022-00897-2 | https://doi.org/10.1021/acs.inorgchem.7b00476 | LiCo0.85Ni0.15O2 |  | Li1+yCo1–xNixO2 | LiCoO2 | LiCo0.85O2 | Ni0.15 | FALSE |  | Stoichiometric Formula |  | 2017 | 323 | 0.0003162 | 200 | 1.2648e-05 | 2.412771e-07 | 1.6932 | [8 empty] | LiCO3, Co2O3, and NiO were mixed in required quantities in an agate mortar for ∼30 min | calcined at 1073 K for 12 h in air | sintered at 1123 K for 12 h in ambient air | Not mentioned | Not mentioned | Polycrystalline |  | Bulk
6958 | https://doi.org/10.1038/s41524-022-00897-2 | https://doi.org/10.1021/acs.inorgchem.7b00476 | LiCo0.85Ni0.15O2 |  | Li1+yCo1–xNixO2 | LiCoO2 | LiCo0.85O2 | Ni0.15 | FALSE |  | Stoichiometric Formula |  | 2017 | 423 | 0.002126 | 211.03 | 9.467856e-05 | 1.968882e-06 | 2.0341 | [8 empty] | LiCO3, Co2O3, and NiO were mixed in required quantities in an agate mortar for ∼30 min | calcined at 1073 K for 12 h in air | sintered at 1123 K for 12 h in ambient air | Not mentioned | Not mentioned | Polycrystalline |  | Bulk
6959 | https://doi.org/10.1038/s41524-022-00897-2 | https://doi.org/10.1021/acs.inorgchem.7b00476 | LiCo0.85Ni0.15O2 |  | Li1+yCo1–xNixO2 | LiCoO2 | LiCo0.85O2 | Ni0.15 | FALSE |  | Stoichiometric Formula |  | 2017 | 523 | 0.012944 | 308.97 | 0.001235666 | 3.160163e-05 | 2.045 | [8 empty] | LiCO3, Co2O3, and NiO were mixed in required quantities in an agate mortar for ∼30 min | calcined at 1073 K for 12 h in air | sintered at 1123 K for 12 h in ambient air | Not mentioned | Not mentioned | Polycrystalline |  | Bulk
6960 | https://doi.org/10.1038/s41524-022-00897-2 | https://doi.org/10.1021/acs.inorgchem.7b00476 | LiCo0.85Ni0.15O2 |  | Li1+yCo1–xNixO2 | LiCoO2 | LiCo0.85O2 | Ni0.15 | FALSE |  | Stoichiometric Formula |  | 2017 | 623 | 0.054045 | 398.62 | 0.008587637 | 0.0002753241 | 1.9432 | [8 empty] | LiCO3, Co2O3, and NiO were mixed in required quantities in an agate mortar for ∼30 min | calcined at 1073 K for 12 h in air | sintered at 1123 K for 12 h in ambient air | Not mentioned | Not mentioned | Polycrystalline |  | Bulk
6961 | https://doi.org/10.1038/s41524-022-00897-2 | https://doi.org/10.1021/acs.inorgchem.7b00476 | LiCo0.85Ni0.15O2 |  | Li1+yCo1–xNixO2 | LiCoO2 | LiCo0.85O2 | Ni0.15 | FALSE |  | Stoichiometric Formula |  | 2017 | 723 | 0.2443 | 432.88 | 0.04577818 | 0.0019813 | 1.6705 | [8 empty] | LiCO3, Co2O3, and NiO were mixed in required quantities in an agate mortar for ∼30 min | calcined at 1073 K for 12 h in air | sintered at 1123 K for 12 h in ambient air | Not mentioned | Not mentioned | Polycrystalline |  | Bulk
6962 | https://doi.org/10.1038/s41524-022-00897-2 | https://doi.org/10.1021/acs.inorgchem.7b00476 | LiCo0.85Ni0.15O2 |  | Li1+yCo1–xNixO2 | LiCoO2 | LiCo0.85O2 | Ni0.15 | FALSE |  | Stoichiometric Formula |  | 2017 | 823 | 0.9611 | 406.85 | 0.1590879 | 0.008862747 | 1.4773 | [8 empty] | LiCO3, Co2O3, and NiO were mixed in required quantities in an agate mortar for ∼30 min | calcined at 1073 K for 12 h in air | sintered at 1123 K for 12 h in ambient air | Not mentioned | Not mentioned | Polycrystalline |  | Bulk
6963 | https://doi.org/10.1038/s41524-022-00897-2 | https://doi.org/10.1021/acs.inorgchem.7b00476 | LiCo0.85Ni0.15O2 |  | Li1+yCo1–xNixO2 | LiCoO2 | LiCo0.85O2 | Ni0.15 | FALSE |  | Stoichiometric Formula |  | 2017 | 923 | 1.8874 | 389.04 | 0.285662 | 0.01812761 | 1.4545 | [8 empty] | LiCO3, Co2O3, and NiO were mixed in required quantities in an agate mortar for ∼30 min | calcined at 1073 K for 12 h in air | sintered at 1123 K for 12 h in ambient air | Not mentioned | Not mentioned | Polycrystalline |  | Bulk
6964 | https://doi.org/10.1038/s41524-022-00897-2 | https://doi.org/10.1021/acs.inorgchem.7b00476 | LiCo0.85Ni0.15O2 |  | Li1+yCo1–xNixO2 | LiCoO2 | LiCo0.85O2 | Ni0.15 | FALSE |  | Stoichiometric Formula |  | 2017 | 1023 | 4.01 | 343.8 | 0.4739757444 | 0.03469108 | 1.3977 | [8 empty] | LiCO3, Co2O3, and NiO were mixed in required quantities in an agate mortar for ∼30 min | calcined at 1073 K for 12 h in air | sintered at 1123 K for 12 h in ambient air | Not mentioned | Not mentioned | Polycrystalline |  | Bulk
6965 | https://doi.org/10.1038/s41524-022-00897-2 | https://doi.org/10.1021/acs.inorgchem.7b00476 | LiCo0.92Ni0.08O2 |  | Li1+yCo1–xNixO2 | LiCoO2 | LiCo0.92O2 | Ni0.08 | FALSE |  | Stoichiometric Formula |  | 2017 | 423 | 8.703e-05 | 302.07 | 7.941164e-06 | 2.383871e-07 | 1.4091 | [8 empty] | LiCO3, Co2O3, and NiO were mixed in required quantities in an agate mortar for ∼30 min | calcined at 1073 K for 12 h in air | sintered at 1123 K for 12 h in ambient air | Not mentioned | Not mentioned | Polycrystalline |  | Bulk
6966 | https://doi.org/10.1038/s41524-022-00897-2 | https://doi.org/10.1021/acs.inorgchem.7b00476 | LiCo0.92Ni0.08O2 |  | Li1+yCo1–xNixO2 | LiCoO2 | LiCo0.92O2 | Ni0.08 | FALSE |  | Stoichiometric Formula |  | 2017 | 523 | 0.0009611 | 554.79 | 0.0002958188 | 9.865658e-06 | 1.5682 | [8 empty] | LiCO3, Co2O3, and NiO were mixed in required quantities in an agate mortar for ∼30 min | calcined at 1073 K for 12 h in air | sintered at 1123 K for 12 h in ambient air | Not mentioned | Not mentioned | Polycrystalline |  | Bulk
6967 | https://doi.org/10.1038/s41524-022-00897-2 | https://doi.org/10.1021/acs.inorgchem.7b00476 | LiCo0.92Ni0.08O2 |  | Li1+yCo1–xNixO2 | LiCoO2 | LiCo0.92O2 | Ni0.08 | FALSE |  | Stoichiometric Formula |  | 2017 | 623 | 0.006591 | 804.11 | 0.004261694 | 0.0001797221 | 1.4773 | [8 empty] | LiCO3, Co2O3, and NiO were mixed in required quantities in an agate mortar for ∼30 min | calcined at 1073 K for 12 h in air | sintered at 1123 K for 12 h in ambient air | Not mentioned | Not mentioned | Polycrystalline |  | Bulk
6968 | https://doi.org/10.1038/s41524-022-00897-2 | https://doi.org/10.1021/acs.inorgchem.7b00476 | LiCo0.92Ni0.08O2 |  | Li1+yCo1–xNixO2 | LiCoO2 | LiCo0.92O2 | Ni0.08 | FALSE |  | Stoichiometric Formula |  | 2017 | 723 | 0.03333 | 776.71 | 0.02010727 | 0.001031691 | 1.4091 | [8 empty] | LiCO3, Co2O3, and NiO were mixed in required quantities in an agate mortar for ∼30 min | calcined at 1073 K for 12 h in air | sintered at 1123 K for 12 h in ambient air | Not mentioned | Not mentioned | Polycrystalline |  | Bulk
6969 | https://doi.org/10.1038/s41524-022-00897-2 | https://doi.org/10.1021/acs.inorgchem.7b00476 | LiCo0.92Ni0.08O2 |  | Li1+yCo1–xNixO2 | LiCoO2 | LiCo0.92O2 | Ni0.08 | FALSE |  | Stoichiometric Formula |  | 2017 | 823 | 0.1269 | 619.18 | 0.04865141 | 0.003336676 | 1.2 | [8 empty] | LiCO3, Co2O3, and NiO were mixed in required quantities in an agate mortar for ∼30 min | calcined at 1073 K for 12 h in air | sintered at 1123 K for 12 h in ambient air | Not mentioned | Not mentioned | Polycrystalline |  | Bulk
6970 | https://doi.org/10.1038/s41524-022-00897-2 | https://doi.org/10.1021/acs.inorgchem.7b00476 | LiCo0.92Ni0.08O2 |  | Li1+yCo1–xNixO2 | LiCoO2 | LiCo0.92O2 | Ni0.08 | FALSE |  | Stoichiometric Formula |  | 2017 | 923 | 0.4 | 561.6 | 0.126157824 | 0.009487792 | 1.2273 | [8 empty] | LiCO3, Co2O3, and NiO were mixed in required quantities in an agate mortar for ∼30 min | calcined at 1073 K for 12 h in air | sintered at 1123 K for 12 h in ambient air | Not mentioned | Not mentioned | Polycrystalline |  | Bulk
6971 | https://doi.org/10.1038/s41524-022-00897-2 | https://doi.org/10.1021/acs.inorgchem.7b00476 | LiCo0.92Ni0.08O2 |  | Li1+yCo1–xNixO2 | LiCoO2 | LiCo0.92O2 | Ni0.08 | FALSE |  | Stoichiometric Formula |  | 2017 | 1023 | 1.195 | 509.5 | 0.3102103 | 0.02266751 | 1.4 | [8 empty] | LiCO3, Co2O3, and NiO were mixed in required quantities in an agate mortar for ∼30 min | calcined at 1073 K for 12 h in air | sintered at 1123 K for 12 h in ambient air | Not mentioned | Not mentioned | Polycrystalline |  | Bulk
6972 | https://doi.org/10.1038/s41524-022-00897-2 | https://doi.org/10.1021/acs.inorgchem.7b00476 | LiCo0.96Ni0.04O2 |  | Li1+yCo1–xNixO2 | LiCoO2 | LiCo0.96O2 | Ni0.04 | FALSE |  | Stoichiometric Formula |  | 2017 | 323 | 4.259e-06 | 390.34 | 6.489239e-07 | 1.030443e-08 | 2.0341 | [8 empty] | LiCO3, Co2O3, and NiO were mixed in required quantities in an agate mortar for ∼30 min | calcined at 1073 K for 12 h in air | sintered at 1123 K for 12 h in ambient air | Not mentioned | Not mentioned | Polycrystalline |  | Bulk
6973 | https://doi.org/10.1038/s41524-022-00897-2 | https://doi.org/10.1021/acs.inorgchem.7b00476 | LiCo0.96Ni0.04O2 |  | Li1+yCo1–xNixO2 | LiCoO2 | LiCo0.96O2 | Ni0.04 | FALSE |  | Stoichiometric Formula |  | 2017 | 423 | 7.726e-05 | 571.23 | 2.521022e-05 | 4.787826e-07 | 2.2273 | [8 empty] | LiCO3, Co2O3, and NiO were mixed in required quantities in an agate mortar for ∼30 min | calcined at 1073 K for 12 h in air | sintered at 1123 K for 12 h in ambient air | Not mentioned | Not mentioned | Polycrystalline |  | Bulk
6974 | https://doi.org/10.1038/s41524-022-00897-2 | https://doi.org/10.1021/acs.inorgchem.7b00476 | LiCo0.96Ni0.04O2 |  | Li1+yCo1–xNixO2 | LiCoO2 | LiCo0.96O2 | Ni0.04 | FALSE |  | Stoichiometric Formula |  | 2017 | 523 | 0.0006462 | 884.14 | 0.0005051368 | 1.336098e-05 | 1.9773 | [8 empty] | LiCO3, Co2O3, and NiO were mixed in required quantities in an agate mortar for ∼30 min | calcined at 1073 K for 12 h in air | sintered at 1123 K for 12 h in ambient air | Not mentioned | Not mentioned | Polycrystalline |  | Bulk
6975 | https://doi.org/10.1038/s41524-022-00897-2 | https://doi.org/10.1021/acs.inorgchem.7b00476 | LiCo0.96Ni0.04O2 |  | Li1+yCo1–xNixO2 | LiCoO2 | LiCo0.96O2 | Ni0.04 | FALSE |  | Stoichiometric Formula |  | 2017 | 623 | 0.006462 | 926.9 | 0.005551786 | 0.0001951127 | 1.7727 | [8 empty] | LiCO3, Co2O3, and NiO were mixed in required quantities in an agate mortar for ∼30 min | calcined at 1073 K for 12 h in air | sintered at 1123 K for 12 h in ambient air | Not mentioned | Not mentioned | Polycrystalline |  | Bulk
6976 | https://doi.org/10.1038/s41524-022-00897-2 | https://doi.org/10.1021/acs.inorgchem.7b00476 | LiCo0.96Ni0.04O2 |  | Li1+yCo1–xNixO2 | LiCoO2 | LiCo0.96O2 | Ni0.04 | FALSE |  | Stoichiometric Formula |  | 2017 | 723 | 0.043444 | 816.55 | 0.02896646 | 0.001188983 | 1.7614 | [8 empty] | LiCO3, Co2O3, and NiO were mixed in required quantities in an agate mortar for ∼30 min | calcined at 1073 K for 12 h in air | sintered at 1123 K for 12 h in ambient air | Not mentioned | Not mentioned | Polycrystalline |  | Bulk
6977 | https://doi.org/10.1038/s41524-022-00897-2 | https://doi.org/10.1021/acs.inorgchem.7b00476 | LiCo0.96Ni0.04O2 |  | Li1+yCo1–xNixO2 | LiCoO2 | LiCo0.96O2 | Ni0.04 | FALSE |  | Stoichiometric Formula |  | 2017 | 823 | 0.17783 | 718.62 | 0.09183403 | 0.004786536 | 1.579 | [8 empty] | LiCO3, Co2O3, and NiO were mixed in required quantities in an agate mortar for ∼30 min | calcined at 1073 K for 12 h in air | sintered at 1123 K for 12 h in ambient air | Not mentioned | Not mentioned | Polycrystalline |  | Bulk
6978 | https://doi.org/10.1038/s41524-022-00897-2 | https://doi.org/10.1021/acs.inorgchem.7b00476 | LiCo0.96Ni0.04O2 |  | Li1+yCo1–xNixO2 | LiCoO2 | LiCo0.96O2 | Ni0.04 | FALSE |  | Stoichiometric Formula |  | 2017 | 923 | 0.47 | 652.4 | 0.2000441072 | 0.01259572 | 1.4659 | [8 empty] | LiCO3, Co2O3, and NiO were mixed in required quantities in an agate mortar for ∼30 min | calcined at 1073 K for 12 h in air | sintered at 1123 K for 12 h in ambient air | Not mentioned | Not mentioned | Polycrystalline |  | Bulk
6979 | https://doi.org/10.1038/s41524-022-00897-2 | https://doi.org/10.1021/acs.inorgchem.7b00476 | LiCo0.96Ni0.04O2 |  | Li1+yCo1–xNixO2 | LiCoO2 | LiCo0.96O2 | Ni0.04 | FALSE |  | Stoichiometric Formula |  | 2017 | 1023 | 0.9611 | 544.83 | 0.2852927 | 0.01808716 | 1.6136 | [8 empty] | LiCO3, Co2O3, and NiO were mixed in required quantities in an agate mortar for ∼30 min | calcined at 1073 K for 12 h in air | sintered at 1123 K for 12 h in ambient air | Not mentioned | Not mentioned | Polycrystalline |  | Bulk
6980 | https://doi.org/10.1038/s41524-022-00897-2 | https://doi.org/10.1021/acs.inorgchem.7b00476 | LiCo0.98Ni0.02O2 |  | Li1+yCo1–xNixO2 | LiCoO2 | LiCo0.98O2 | Ni0.02 | FALSE |  | Stoichiometric Formula |  | 2017 | 323 | 9.055e-06 | 342.07 | 1.059543e-06 | 1.521032e-08 | 2.25 | [8 empty] | LiCO3, Co2O3, and NiO were mixed in required quantities in an agate mortar for ∼30 min | calcined at 1073 K for 12 h in air | sintered at 1123 K for 12 h in ambient air | Not mentioned | Not mentioned | Polycrystalline |  | Bulk
6981 | https://doi.org/10.1038/s41524-022-00897-2 | https://doi.org/10.1021/acs.inorgchem.7b00476 | LiCo0.98Ni0.02O2 |  | Li1+yCo1–xNixO2 | LiCoO2 | LiCo0.98O2 | Ni0.02 | FALSE |  | Stoichiometric Formula |  | 2017 | 423 | 9.237e-06 | 546.58 | 2.759551e-06 | 4.690549e-08 | 2.4886 | [8 empty] | LiCO3, Co2O3, and NiO were mixed in required quantities in an agate mortar for ∼30 min | calcined at 1073 K for 12 h in air | sintered at 1123 K for 12 h in ambient air | Not mentioned | Not mentioned | Polycrystalline |  | Bulk
6982 | https://doi.org/10.1038/s41524-022-00897-2 | https://doi.org/10.1021/acs.inorgchem.7b00476 | LiCo0.98Ni0.02O2 |  | Li1+yCo1–xNixO2 | LiCoO2 | LiCo0.98O2 | Ni0.02 | FALSE |  | Stoichiometric Formula |  | 2017 | 523 | 0.00104 | 995.86 | 0.001031407 | 2.239117e-05 | 2.4091 | [8 empty] | LiCO3, Co2O3, and NiO were mixed in required quantities in an agate mortar for ∼30 min | calcined at 1073 K for 12 h in air | sintered at 1123 K for 12 h in ambient air | Not mentioned | Not mentioned | Polycrystalline |  | Bulk
6983 | https://doi.org/10.1038/s41524-022-00897-2 | https://doi.org/10.1021/acs.inorgchem.7b00476 | LiCo0.98Ni0.02O2 |  | Li1+yCo1–xNixO2 | LiCoO2 | LiCo0.98O2 | Ni0.02 | FALSE |  | Stoichiometric Formula |  | 2017 | 623 | 0.011265 | 944.83 | 0.01005631 | 0.0002729288 | 2.2955 | [8 empty] | LiCO3, Co2O3, and NiO were mixed in required quantities in an agate mortar for ∼30 min | calcined at 1073 K for 12 h in air | sintered at 1123 K for 12 h in ambient air | Not mentioned | Not mentioned | Polycrystalline |  | Bulk
6984 | https://doi.org/10.1038/s41524-022-00897-2 | https://doi.org/10.1021/acs.inorgchem.7b00476 | LiCo0.98Ni0.02O2 |  | Li1+yCo1–xNixO2 | LiCoO2 | LiCo0.98O2 | Ni0.02 | FALSE |  | Stoichiometric Formula |  | 2017 | 723 | 0.067234 | 800 | 0.04302976 | 0.001504232 | 2.0682 | [8 empty] | LiCO3, Co2O3, and NiO were mixed in required quantities in an agate mortar for ∼30 min | calcined at 1073 K for 12 h in air | sintered at 1123 K for 12 h in ambient air | Not mentioned | Not mentioned | Polycrystalline |  | Bulk
6985 | https://doi.org/10.1038/s41524-022-00897-2 | https://doi.org/10.1021/acs.inorgchem.7b00476 | LiCo0.98Ni0.02O2 |  | Li1+yCo1–xNixO2 | LiCoO2 | LiCo0.98O2 | Ni0.02 | FALSE |  | Stoichiometric Formula |  | 2017 | 823 | 0.244304 | 713.7 | 0.1244406 | 0.005209552 | 1.9659 | [8 empty] | LiCO3, Co2O3, and NiO were mixed in required quantities in an agate mortar for ∼30 min | calcined at 1073 K for 12 h in air | sintered at 1123 K for 12 h in ambient air | Not mentioned | Not mentioned | Polycrystalline |  | Bulk
6986 | https://doi.org/10.1038/s41524-022-00897-2 | https://doi.org/10.1021/acs.inorgchem.7b00476 | LiCo0.98Ni0.02O2 |  | Li1+yCo1–xNixO2 | LiCoO2 | LiCo0.98O2 | Ni0.02 | FALSE |  | Stoichiometric Formula |  | 2017 | 923 | 0.596846 | 641.1 | 0.2453092 | 0.01433494 | 1.5795 | [8 empty] | LiCO3, Co2O3, and NiO were mixed in required quantities in an agate mortar for ∼30 min | calcined at 1073 K for 12 h in air | sintered at 1123 K for 12 h in ambient air | Not mentioned | Not mentioned | Polycrystalline |  | Bulk
6987 | https://doi.org/10.1038/s41524-022-00897-2 | https://doi.org/10.1021/acs.inorgchem.7b00476 | LiCo0.98Ni0.02O2 |  | Li1+yCo1–xNixO2 | LiCoO2 | LiCo0.98O2 | Ni0.02 | FALSE |  | Stoichiometric Formula |  | 2017 | 1023 | 1.578614 | 527.4 | 0.4390927 | 0.03187792 | 1.4091 | [8 empty] | LiCO3, Co2O3, and NiO were mixed in required quantities in an agate mortar for ∼30 min | calcined at 1073 K for 12 h in air | sintered at 1123 K for 12 h in ambient air | Not mentioned | Not mentioned | Polycrystalline |  | Bulk
6988 | https://doi.org/10.1038/s41524-022-00897-2 | https://doi.org/10.1021/acs.inorgchem.7b00476 | LiCoO2 |  | Li1+yCo1–xNixO2 | LiCoO2 | LiCoO2 | None | TRUE |  | Stoichiometric Formula |  | 2017 | 423 | 0.001925 | 1052.4 | 0.002132025588 | 1.188063e-05 | 7.5909 | [8 empty] | LiCO3, Co2O3, and NiO were mixed in required quantities in an agate mortar for ∼30 min | calcined at 1073 K for 12 h in air | sintered at 1123 K for 12 h in ambient air | Not mentioned | Not mentioned | Polycrystalline |  | Bulk
6989 | https://doi.org/10.1038/s41524-022-00897-2 | https://doi.org/10.1021/acs.inorgchem.7b00476 | LiCoO2 |  | Li1+yCo1–xNixO2 | LiCoO2 | LiCoO2 | None | TRUE |  | Stoichiometric Formula |  | 2017 | 523 | 0.004013 | 962.76 | 0.003719677 | 3.298559e-05 | 5.8977 | [8 empty] | LiCO3, Co2O3, and NiO were mixed in required quantities in an agate mortar for ∼30 min | calcined at 1073 K for 12 h in air | sintered at 1123 K for 12 h in ambient air | Not mentioned | Not mentioned | Polycrystalline |  | Bulk
6990 | https://doi.org/10.1038/s41524-022-00897-2 | https://doi.org/10.1021/acs.inorgchem.7b00476 | LiCoO2 |  | Li1+yCo1–xNixO2 | LiCoO2 | LiCoO2 | None | TRUE |  | Stoichiometric Formula |  | 2017 | 623 | 0.01458 | 851.03 | 0.0105596 | 0.0001447284 | 4.5455 | [8 empty] | LiCO3, Co2O3, and NiO were mixed in required quantities in an agate mortar for ∼30 min | calcined at 1073 K for 12 h in air | sintered at 1123 K for 12 h in ambient air | Not mentioned | Not mentioned | Polycrystalline |  | Bulk
6991 | https://doi.org/10.1038/s41524-022-00897-2 | https://doi.org/10.1021/acs.inorgchem.7b00476 | LiCoO2 |  | Li1+yCo1–xNixO2 | LiCoO2 | LiCoO2 | None | TRUE |  | Stoichiometric Formula |  | 2017 | 723 | 0.04344 | 768.28 | 0.02564064 | 0.0004627951 | 4.0057 | [8 empty] | LiCO3, Co2O3, and NiO were mixed in required quantities in an agate mortar for ∼30 min | calcined at 1073 K for 12 h in air | sintered at 1123 K for 12 h in ambient air | Not mentioned | Not mentioned | Polycrystalline |  | Bulk
6992 | https://doi.org/10.1038/s41524-022-00897-2 | https://doi.org/10.1021/acs.inorgchem.7b00476 | LiCoO2 |  | Li1+yCo1–xNixO2 | LiCoO2 | LiCoO2 | None | TRUE |  | Stoichiometric Formula |  | 2017 | 823 | 0.13738 | 788.97 | 0.08551543 | 0.002121005 | 3.3182 | [8 empty] | LiCO3, Co2O3, and NiO were mixed in required quantities in an agate mortar for ∼30 min | calcined at 1073 K for 12 h in air | sintered at 1123 K for 12 h in ambient air | Not mentioned | Not mentioned | Polycrystalline |  | Bulk
6993 | https://doi.org/10.1038/s41524-022-00897-2 | https://doi.org/10.1021/acs.inorgchem.7b00476 | LiCoO2 |  | Li1+yCo1–xNixO2 | LiCoO2 | LiCoO2 | None | TRUE |  | Stoichiometric Formula |  | 2017 | 923 | 0.2752 | 742.07 | 0.1515438 | 0.005237781 | 2.6705 | [8 empty] | LiCO3, Co2O3, and NiO were mixed in required quantities in an agate mortar for ∼30 min | calcined at 1073 K for 12 h in air | sintered at 1123 K for 12 h in ambient air | Not mentioned | Not mentioned | Polycrystalline |  | Bulk
6994 | https://doi.org/10.1038/s41524-022-00897-2 | https://doi.org/10.1021/acs.inorgchem.7b00476 | LiCoO2 |  | Li1+yCo1–xNixO2 | LiCoO2 | LiCoO2 | None | TRUE |  | Stoichiometric Formula |  | 2017 | 1023 | 0.5736 | 653.79 | 0.2451804 | 0.009235226 | 2.7159 | [8 empty] | LiCO3, Co2O3, and NiO were mixed in required quantities in an agate mortar for ∼30 min | calcined at 1073 K for 12 h in air | sintered at 1123 K for 12 h in ambient air | Not mentioned | Not mentioned | Polycrystalline |  | Bulk
6995 | https://doi.org/10.1038/s41524-022-00897-2 | https://doi.org/10.1021/acs.inorgchem.7b00617 | Ca11Sb10 |  | Ca11−xYbxSb10−yGey | Ca11Sb10 | Ca11Sb10 | None | TRUE |  | Stoichiometric Formula |  | 2017 | 327 | 8.247 | 19.56 | 0.003155249 | 0.0001320577 | 0.7813 | [8 empty] | Not mentioned | Not mentioned | Arc melting followed by annealing | 1023 | 2 weeks | Polycrystalline |  | Bulk
6996 | https://doi.org/10.1038/s41524-022-00897-2 | https://doi.org/10.1021/acs.inorgchem.7b00617 | Ca11Sb10 |  | Ca11−xYbxSb10−yGey | Ca11Sb10 | Ca11Sb10 | None | TRUE |  | Stoichiometric Formula |  | 2017 | 419 | 21.65 | 15.85 | 0.005438967125 | 0.0002741402 | 0.8313 | [8 empty] | Not mentioned | Not mentioned | Arc melting followed by annealing | 1023 | 2 weeks | Polycrystalline |  | Bulk
6997 | https://doi.org/10.1038/s41524-022-00897-2 | https://doi.org/10.1021/acs.inorgchem.7b00617 | Ca11Sb10 |  | Ca11−xYbxSb10−yGey | Ca11Sb10 | Ca11Sb10 | None | TRUE |  | Stoichiometric Formula |  | 2017 | 513 | 20.6 | 16 | 0.0052736 | 0.0002934545 | 0.9219 | [8 empty] | Not mentioned | Not mentioned | Arc melting followed by annealing | 1023 | 2 weeks | Polycrystalline |  | Bulk
6998 | https://doi.org/10.1038/s41524-022-00897-2 | https://doi.org/10.1021/acs.inorgchem.7b00617 | Ca11Sb10 |  | Ca11−xYbxSb10−yGey | Ca11Sb10 | Ca11Sb10 | None | TRUE |  | Stoichiometric Formula |  | 2017 | 608 | 22.68 | 15.1 | 0.0051712668 | 0.0003114851 | 1.0094 | [8 empty] | Not mentioned | Not mentioned | Arc melting followed by annealing | 1023 | 2 weeks | Polycrystalline |  | Bulk
6999 | https://doi.org/10.1038/s41524-022-00897-2 | https://doi.org/10.1021/acs.inorgchem.7b00617 | Ca11Sb10 |  | Ca11−xYbxSb10−yGey | Ca11Sb10 | Ca11Sb10 | None | TRUE |  | Stoichiometric Formula |  | 2017 | 701 | 21 | 14.96 | 0.0046998336 | 0.0003109858 | 1.0594 | [8 empty] | Not mentioned | Not mentioned | Arc melting followed by annealing | 1023 | 2 weeks | Polycrystalline |  | Bulk
7000 | https://doi.org/10.1038/s41524-022-00897-2 | https://doi.org/10.1021/acs.inorgchem.7b00617 | Ca2Yb9Sb10 |  | Ca11−xYbxSb10−yGey | Ca11Sb10 | Ca2Sb10 | Yb9 | FALSE |  | Stoichiometric Formula |  | 2017 | 327 | 1502.04 | 1.63 | 0.003990770076 | 7.333418e-05 | 1.7795 | [8 empty] | Not mentioned | Not mentioned | Arc melting followed by annealing | 1023 | 2 weeks | Polycrystalline |  | Bulk
7001 | https://doi.org/10.1038/s41524-022-00897-2 | https://doi.org/10.1021/acs.inorgchem.7b00617 | Ca2Yb9Sb10 |  | Ca11−xYbxSb10−yGey | Ca11Sb10 | Ca2Sb10 | Yb9 | FALSE |  | Stoichiometric Formula |  | 2017 | 419 | 1326.53 | 4.89 | 0.03172012 | 0.0006836443 | 1.9441 | [8 empty] | Not mentioned | Not mentioned | Arc melting followed by annealing | 1023 | 2 weeks | Polycrystalline |  | Bulk
7002 | https://doi.org/10.1038/s41524-022-00897-2 | https://doi.org/10.1021/acs.inorgchem.7b00617 | Ca2Yb9Sb10 |  | Ca11−xYbxSb10−yGey | Ca11Sb10 | Ca2Sb10 | Yb9 | FALSE |  | Stoichiometric Formula |  | 2017 | 513 | 1255.1 | 8 | 0.0803264 | 0.001920198 | 2.146 | [8 empty] | Not mentioned | Not mentioned | Arc melting followed by annealing | 1023 | 2 weeks | Polycrystalline |  | Bulk
7003 | https://doi.org/10.1038/s41524-022-00897-2 | https://doi.org/10.1021/acs.inorgchem.7b00617 | Ca2Yb9Sb10 |  | Ca11−xYbxSb10−yGey | Ca11Sb10 | Ca2Sb10 | Yb9 | FALSE |  | Stoichiometric Formula |  | 2017 | 608 | 1179.17 | 10.67 | 0.1342472 | 0.003590476 | 2.2733 | [8 empty] | Not mentioned | Not mentioned | Arc melting followed by annealing | 1023 | 2 weeks | Polycrystalline |  | Bulk
7004 | https://doi.org/10.1038/s41524-022-00897-2 | https://doi.org/10.1021/acs.inorgchem.7b00617 | Ca2Yb9Sb10 |  | Ca11−xYbxSb10−yGey | Ca11Sb10 | Ca2Sb10 | Yb9 | FALSE |  | Stoichiometric Formula |  | 2017 | 701 | 1072.92 | 13.48 | 0.1949607 | 0.005821086 | 2.3478 | [8 empty] | Not mentioned | Not mentioned | Arc melting followed by annealing | 1023 | 2 weeks | Polycrystalline |  | Bulk
7005 | https://doi.org/10.1038/s41524-022-00897-2 | https://doi.org/10.1021/acs.inorgchem.7b00617 | Ca2Yb9Sb9Ge |  | Ca11−xYbxSb10−yGey | Ca11Sb10 | Ca2Sb9 | Yb9, Ge | FALSE |  | Stoichiometric Formula |  | 2017 | 327 | 8.898 | 17.04 | 0.002583638 | 5.162223e-05 | 1.6366 | [8 empty] | Not mentioned | Not mentioned | Arc melting followed by annealing | 1023 | 2 weeks | Polycrystalline |  | Bulk
7006 | https://doi.org/10.1038/s41524-022-00897-2 | https://doi.org/10.1021/acs.inorgchem.7b00617 | Ca2Yb9Sb9Ge |  | Ca11−xYbxSb10−yGey | Ca11Sb10 | Ca2Sb9 | Yb9, Ge | FALSE |  | Stoichiometric Formula |  | 2017 | 419 | 8.7347 | 19.56 | 0.00334184 | 7.590563e-05 | 1.8447 | [8 empty] | Not mentioned | Not mentioned | Arc melting followed by annealing | 1023 | 2 weeks | Polycrystalline |  | Bulk
7007 | https://doi.org/10.1038/s41524-022-00897-2 | https://doi.org/10.1021/acs.inorgchem.7b00617 | Ca2Yb9Sb9Ge |  | Ca11−xYbxSb10−yGey | Ca11Sb10 | Ca2Sb9 | Yb9, Ge | FALSE |  | Stoichiometric Formula |  | 2017 | 513 | 8.7755 | 20.44 | 0.003666348 | 9.246983e-05 | 2.034 | [8 empty] | Not mentioned | Not mentioned | Arc melting followed by annealing | 1023 | 2 weeks | Polycrystalline |  | Bulk
7008 | https://doi.org/10.1038/s41524-022-00897-2 | https://doi.org/10.1021/acs.inorgchem.7b00617 | Ca2Yb9Sb9Ge |  | Ca11−xYbxSb10−yGey | Ca11Sb10 | Ca2Sb9 | Yb9, Ge | FALSE |  | Stoichiometric Formula |  | 2017 | 608 | 8.4286 | 21.48 | 0.003888875 | 0.0001063337 | 2.2236 | [8 empty] | Not mentioned | Not mentioned | Arc melting followed by annealing | 1023 | 2 weeks | Polycrystalline |  | Bulk
7009 | https://doi.org/10.1038/s41524-022-00897-2 | https://doi.org/10.1021/acs.inorgchem.7b00617 | Ca2Yb9Sb9Ge |  | Ca11−xYbxSb10−yGey | Ca11Sb10 | Ca2Sb9 | Yb9, Ge | FALSE |  | Stoichiometric Formula |  | 2017 | 701 | 8.856 | 21.1 | 0.00394277976 | 0.0001185048 | 2.3323 | [8 empty] | Not mentioned | Not mentioned | Arc melting followed by annealing | 1023 | 2 weeks | Polycrystalline |  | Bulk
7010 | https://doi.org/10.1038/s41524-022-00897-2 | https://doi.org/10.1021/acs.inorgchem.7b00617 | Ca6Yb5Sb10 |  | Ca11−xYbxSb10−yGey | Ca11Sb10 | Ca6Sb10 | Yb5 | FALSE |  | Stoichiometric Formula |  | 2017 | 327 | 506.12 | 6.22 | 0.01958097 | 0.0006026332 | 1.0625 | [8 empty] | Not mentioned | Not mentioned | Arc melting followed by annealing | 1023 | 2 weeks | Polycrystalline |  | Bulk
7011 | https://doi.org/10.1038/s41524-022-00897-2 | https://doi.org/10.1021/acs.inorgchem.7b00617 | Ca6Yb5Sb10 |  | Ca11−xYbxSb10−yGey | Ca11Sb10 | Ca6Sb10 | Yb5 | FALSE |  | Stoichiometric Formula |  | 2017 | 419 | 514.29 | 8.296 | 0.0353953 | 0.001213735 | 1.2219 | [8 empty] | Not mentioned | Not mentioned | Arc melting followed by annealing | 1023 | 2 weeks | Polycrystalline |  | Bulk
7012 | https://doi.org/10.1038/s41524-022-00897-2 | https://doi.org/10.1021/acs.inorgchem.7b00617 | Ca6Yb5Sb10 |  | Ca11−xYbxSb10−yGey | Ca11Sb10 | Ca6Sb10 | Yb5 | FALSE |  | Stoichiometric Formula |  | 2017 | 513 | 512.24 | 11.26 | 0.06494568 | 0.002385077 | 1.3969 | [8 empty] | Not mentioned | Not mentioned | Arc melting followed by annealing | 1023 | 2 weeks | Polycrystalline |  | Bulk
7013 | https://doi.org/10.1038/s41524-022-00897-2 | https://doi.org/10.1021/acs.inorgchem.7b00617 | Ca6Yb5Sb10 |  | Ca11−xYbxSb10−yGey | Ca11Sb10 | Ca6Sb10 | Yb5 | FALSE |  | Stoichiometric Formula |  | 2017 | 608 | 485.71 | 14.22 | 0.09821464 | 0.003852549 | 1.55 | [8 empty] | Not mentioned | Not mentioned | Arc melting followed by annealing | 1023 | 2 weeks | Polycrystalline |  | Bulk
7014 | https://doi.org/10.1038/s41524-022-00897-2 | https://doi.org/10.1021/acs.inorgchem.7b00617 | Ca6Yb5Sb10 |  | Ca11−xYbxSb10−yGey | Ca11Sb10 | Ca6Sb10 | Yb5 | FALSE |  | Stoichiometric Formula |  | 2017 | 701 | 459.18 | 16.74 | 0.1286749 | 0.005296601 | 1.703 | [8 empty] | Not mentioned | Not mentioned | Arc melting followed by annealing | 1023 | 2 weeks | Polycrystalline |  | Bulk
7015 | https://doi.org/10.1038/s41524-022-00897-2 | https://doi.org/10.1021/acs.inorgchem.7b00617 | Ca9Yb2Sb10 |  | Ca11−xYbxSb10−yGey | Ca11Sb10 | Ca9Sb10 | Yb2 | FALSE |  | Stoichiometric Formula |  | 2017 | 327 | 424.9 | 14.81 | 0.09319590889 | 0.004733623 | 0.6438 | [8 empty] | Not mentioned | Not mentioned | Arc melting followed by annealing | 1023 | 2 weeks | Polycrystalline |  | Bulk
7016 | https://doi.org/10.1038/s41524-022-00897-2 | https://doi.org/10.1021/acs.inorgchem.7b00617 | Ca9Yb2Sb10 |  | Ca11−xYbxSb10−yGey | Ca11Sb10 | Ca9Sb10 | Yb2 | FALSE |  | Stoichiometric Formula |  | 2017 | 419 | 522.45 | 14.96 | 0.1169251 | 0.006532218 | 0.75 | [8 empty] | Not mentioned | Not mentioned | Arc melting followed by annealing | 1023 | 2 weeks | Polycrystalline |  | Bulk
7017 | https://doi.org/10.1038/s41524-022-00897-2 | https://doi.org/10.1021/acs.inorgchem.7b00617 | Ca9Yb2Sb10 |  | Ca11−xYbxSb10−yGey | Ca11Sb10 | Ca9Sb10 | Yb2 | FALSE |  | Stoichiometric Formula |  | 2017 | 513 | 563.27 | 14.37 | 0.1163135 | 0.007045558 | 0.8469 | [8 empty] | Not mentioned | Not mentioned | Arc melting followed by annealing | 1023 | 2 weeks | Polycrystalline |  | Bulk
7018 | https://doi.org/10.1038/s41524-022-00897-2 | https://doi.org/10.1021/acs.inorgchem.7b00617 | Ca9Yb2Sb10 |  | Ca11−xYbxSb10−yGey | Ca11Sb10 | Ca9Sb10 | Yb2 | FALSE |  | Stoichiometric Formula |  | 2017 | 608 | 506.12 | 15.3 | 0.1184776308 | 0.007558699 | 0.953 | [8 empty] | Not mentioned | Not mentioned | Arc melting followed by annealing | 1023 | 2 weeks | Polycrystalline |  | Bulk
7019 | https://doi.org/10.1038/s41524-022-00897-2 | https://doi.org/10.1021/acs.inorgchem.7b00617 | Ca9Yb2Sb10 |  | Ca11−xYbxSb10−yGey | Ca11Sb10 | Ca9Sb10 | Yb2 | FALSE |  | Stoichiometric Formula |  | 2017 | 701 | 502.04 | 15.1 | 0.1144701404 | 0.007606025 | 1.055 | [8 empty] | Not mentioned | Not mentioned | Arc melting followed by annealing | 1023 | 2 weeks | Polycrystalline |  | Bulk
7020 | https://doi.org/10.1038/s41524-022-00897-2 | https://doi.org/10.1021/acs.inorgchem.7b00617 | Ca9Yb2Sb7Ge3 |  | Ca11−xYbxSb10−yGey | Ca11Sb10 | Ca9Sb7 | Yb2, Ge3 | FALSE |  | Stoichiometric Formula |  | 2017 | 327 | 3.09 | 20.74 | 0.001329156084 | 4.266137e-05 | 1.0188 | [8 empty] | Not mentioned | Not mentioned | Arc melting followed by annealing | 1023 | 2 weeks | Polycrystalline |  | Bulk
7021 | https://doi.org/10.1038/s41524-022-00897-2 | https://doi.org/10.1021/acs.inorgchem.7b00617 | Ca9Yb2Sb7Ge3 |  | Ca11−xYbxSb10−yGey | Ca11Sb10 | Ca9Sb7 | Yb2, Ge3 | FALSE |  | Stoichiometric Formula |  | 2017 | 419 | 2.06 | 52 | 0.00557024 | 0.0002341188 | 0.9969 | [8 empty] | Not mentioned | Not mentioned | Arc melting followed by annealing | 1023 | 2 weeks | Polycrystalline |  | Bulk
7022 | https://doi.org/10.1038/s41524-022-00897-2 | https://doi.org/10.1021/acs.inorgchem.7b00617 | Ca9Yb2Sb7Ge3 |  | Ca11−xYbxSb10−yGey | Ca11Sb10 | Ca9Sb7 | Yb2, Ge3 | FALSE |  | Stoichiometric Formula |  | 2017 | 513 | 2.06 | 64.4 | 0.0085435616 | 0.0004382847 | 1 | [8 empty] | Not mentioned | Not mentioned | Arc melting followed by annealing | 1023 | 2 weeks | Polycrystalline |  | Bulk
7023 | https://doi.org/10.1038/s41524-022-00897-2 | https://doi.org/10.1021/acs.inorgchem.7b00617 | Ca9Yb2Sb7Ge3 |  | Ca11−xYbxSb10−yGey | Ca11Sb10 | Ca9Sb7 | Yb2, Ge3 | FALSE |  | Stoichiometric Formula |  | 2017 | 608 | 6.19 | 75.56 | 0.03534065 | 0.002102663 | 1.0219 | [8 empty] | Not mentioned | Not mentioned | Arc melting followed by annealing | 1023 | 2 weeks | Polycrystalline |  | Bulk
7024 | https://doi.org/10.1038/s41524-022-00897-2 | https://doi.org/10.1021/acs.inorgchem.7b00617 | Ca9Yb2Sb7Ge3 |  | Ca11−xYbxSb10−yGey | Ca11Sb10 | Ca9Sb7 | Yb2, Ge3 | FALSE |  | Stoichiometric Formula |  | 2017 | 701 | 8.25 | 78.07 | 0.05028313 | 0.004 | 1.1156 | [8 empty] | Not mentioned | Not mentioned | Arc melting followed by annealing | 1023 | 2 weeks | Polycrystalline |  | Bulk
7025 | https://doi.org/10.1038/s41524-022-00897-2 | https://doi.org/10.1021/acs.inorgchem.7b00617 | Ca9Yb2Sb9Ge |  | Ca11−xYbxSb10−yGey | Ca11Sb10 | Ca9Sb9 | Yb2, Ge | FALSE |  | Stoichiometric Formula |  | 2017 | 327 | 100 | -5.48 | 0.00300304 | 0.000138426 | 0.7094 | [8 empty] | Not mentioned | Not mentioned | Arc melting followed by annealing | 1023 | 2 weeks | Polycrystalline |  | Bulk
7026 | https://doi.org/10.1038/s41524-022-00897-2 | https://doi.org/10.1021/acs.inorgchem.7b00617 | Ca9Yb2Sb9Ge |  | Ca11−xYbxSb10−yGey | Ca11Sb10 | Ca9Sb9 | Yb2, Ge | FALSE |  | Stoichiometric Formula |  | 2017 | 419 | 123.71 | -3.56 | 0.001567851056 | 8.341963e-05 | 0.7875 | [8 empty] | Not mentioned | Not mentioned | Arc melting followed by annealing | 1023 | 2 weeks | Polycrystalline |  | Bulk
7027 | https://doi.org/10.1038/s41524-022-00897-2 | https://doi.org/10.1021/acs.inorgchem.7b00617 | Ca9Yb2Sb9Ge |  | Ca11−xYbxSb10−yGey | Ca11Sb10 | Ca9Sb9 | Yb2, Ge | FALSE |  | Stoichiometric Formula |  | 2017 | 513 | 146.39 | -1.33 | 0.000258949271 | 1.502046e-05 | 0.8844 | [8 empty] | Not mentioned | Not mentioned | Arc melting followed by annealing | 1023 | 2 weeks | Polycrystalline |  | Bulk
7028 | https://doi.org/10.1038/s41524-022-00897-2 | https://doi.org/10.1021/acs.inorgchem.7b00617 | Ca9Yb2Sb9Ge |  | Ca11−xYbxSb10−yGey | Ca11Sb10 | Ca9Sb9 | Yb2, Ge | FALSE |  | Stoichiometric Formula |  | 2017 | 608 | 169.07 | 7.11 | 0.008546843547 | 0.0005262259 | 0.9875 | [8 empty] | Not mentioned | Not mentioned | Arc melting followed by annealing | 1023 | 2 weeks | Polycrystalline |  | Bulk
7029 | https://doi.org/10.1038/s41524-022-00897-2 | https://doi.org/10.1021/acs.inorgchem.7b00617 | Ca9Yb2Sb9Ge |  | Ca11−xYbxSb10−yGey | Ca11Sb10 | Ca9Sb9 | Yb2, Ge | FALSE |  | Stoichiometric Formula |  | 2017 | 701 | 187.63 | 15.11 | 0.0428382 | 0.002699288 | 1.1125 | [8 empty] | Not mentioned | Not mentioned | Arc melting followed by annealing | 1023 | 2 weeks | Polycrystalline |  | Bulk
7030 | https://doi.org/10.1038/s41524-022-00897-2 | https://doi.org/10.1021/acs.inorgchem.7b01200 | Ag3RbMo9Se11 |  | A14MgBi11 | Ag3RbMo9Se11 | Ag3RbMo9Se11 | None | TRUE |  | Stoichiometric Formula |  | 2017 | 324 | 42.67 | 71.15 | 0.2160093 | 0.01028465 | 0.6805 | [8 empty] | solid state heating reactions | heated under H2 flowing gas at 1273 K for 10 h to eliminate possible traces of oxygen | hot uniaxial pressing in Ar | Not mentioned | Not mentioned | Polycrystalline |  | Bulk
7031 | https://doi.org/10.1038/s41524-022-00897-2 | https://doi.org/10.1021/acs.inorgchem.7b01200 | Ag3RbMo9Se11 |  | A14MgBi11 | Ag3RbMo9Se11 | Ag3RbMo9Se11 | None | TRUE |  | Stoichiometric Formula |  | 2017 | 421 | 59.26 | 96.04 | 0.5465954 | 0.03224729 | 0.7136 | [8 empty] | solid state heating reactions | heated under H2 flowing gas at 1273 K for 10 h to eliminate possible traces of oxygen | hot uniaxial pressing in Ar | Not mentioned | Not mentioned | Polycrystalline |  | Bulk
7032 | https://doi.org/10.1038/s41524-022-00897-2 | https://doi.org/10.1021/acs.inorgchem.7b01200 | Ag3RbMo9Se11 |  | A14MgBi11 | Ag3RbMo9Se11 | Ag3RbMo9Se11 | None | TRUE |  | Stoichiometric Formula |  | 2017 | 520 | 80.5 | 128.54 | 1.330064 | 0.09022087 | 0.7666 | [8 empty] | solid state heating reactions | heated under H2 flowing gas at 1273 K for 10 h to eliminate possible traces of oxygen | hot uniaxial pressing in Ar | Not mentioned | Not mentioned | Polycrystalline |  | Bulk
7033 | https://doi.org/10.1038/s41524-022-00897-2 | https://doi.org/10.1021/acs.inorgchem.7b01200 | Ag3RbMo9Se11 |  | A14MgBi11 | Ag3RbMo9Se11 | Ag3RbMo9Se11 | None | TRUE |  | Stoichiometric Formula |  | 2017 | 618 | 106.67 | 142.7 | 2.172152 | 0.1599226 | 0.8394 | [8 empty] | solid state heating reactions | heated under H2 flowing gas at 1273 K for 10 h to eliminate possible traces of oxygen | hot uniaxial pressing in Ar | Not mentioned | Not mentioned | Polycrystalline |  | Bulk
7034 | https://doi.org/10.1038/s41524-022-00897-2 | https://doi.org/10.1021/acs.inorgchem.7b01200 | Ag3RbMo9Se11 |  | A14MgBi11 | Ag3RbMo9Se11 | Ag3RbMo9Se11 | None | TRUE |  | Stoichiometric Formula |  | 2017 | 717 | 166.23 | 146.02 | 3.54433 | 0.2858266 | 0.8891 | [8 empty] | solid state heating reactions | heated under H2 flowing gas at 1273 K for 10 h to eliminate possible traces of oxygen | hot uniaxial pressing in Ar | Not mentioned | Not mentioned | Polycrystalline |  | Bulk
7035 | https://doi.org/10.1038/s41524-022-00897-2 | https://doi.org/10.1021/acs.inorgchem.7b01548 | Ca14MgBi11 |  | A14MgBi11 | Ag3RbMo9Se11 | Ag3RbMo9Se11 | None | TRUE |  | Stoichiometric Formula |  | 2017 | 326 | 198.35 | 56.42 | 0.631391 | 0.02734602 | 0.7527 | [8 empty] | high-temperature solid-state reactions | Not mentioned | sintered between 1350 and 1500 °C for 4 min followed by quenching. Repeated process to ensure homogenity | Not mentioned | Not mentioned | Polycrystalline |  | Bulk
7036 | https://doi.org/10.1038/s41524-022-00897-2 | https://doi.org/10.1021/acs.inorgchem.7b01548 | Ca14MgBi11 |  | A14MgBi11 | Ca14MgBi11 | Ca14MgBi11 | None | TRUE |  | Stoichiometric Formula |  | 2017 | 424 | 220.52 | 61.57 | 0.8359615 | 0.04226156 | 0.8387 | [8 empty] | high-temperature solid-state reactions | Not mentioned | sintered between 1350 and 1500 °C for 4 min followed by quenching. Repeated process to ensure homogenity | Not mentioned | Not mentioned | Polycrystalline |  | Bulk
7037 | https://doi.org/10.1038/s41524-022-00897-2 | https://doi.org/10.1021/acs.inorgchem.7b01548 | Ca14MgBi11 |  | A14MgBi11 | Ca14MgBi11 | Ca14MgBi11 | None | TRUE |  | Stoichiometric Formula |  | 2017 | 521 | 248.28 | 66.94 | 1.112534 | 0.0607706 | 0.9538 | [8 empty] | high-temperature solid-state reactions | Not mentioned | sintered between 1350 and 1500 °C for 4 min followed by quenching. Repeated process to ensure homogenity | Not mentioned | Not mentioned | Polycrystalline |  | Bulk
7038 | https://doi.org/10.1038/s41524-022-00897-2 | https://doi.org/10.1021/acs.inorgchem.7b01548 | Ca14MgBi11 |  | A14MgBi11 | Ca14MgBi11 | Ca14MgBi11 | None | TRUE |  | Stoichiometric Formula |  | 2017 | 621 | 276.52 | 69.85 | 1.349147 | 0.08009756 | 1.046 | [8 empty] | high-temperature solid-state reactions | Not mentioned | sintered between 1350 and 1500 °C for 4 min followed by quenching. Repeated process to ensure homogenity | Not mentioned | Not mentioned | Polycrystalline |  | Bulk
7039 | https://doi.org/10.1038/s41524-022-00897-2 | https://doi.org/10.1021/acs.inorgchem.7b01548 | Ca14MgBi11 |  | A14MgBi11 | Ca14MgBi11 | Ca14MgBi11 | None | TRUE |  | Stoichiometric Formula |  | 2017 | 717 | 300.41 | 74.55 | 1.669589 | 0.1076525 | 1.112 | [8 empty] | high-temperature solid-state reactions | Not mentioned | sintered between 1350 and 1500 °C for 4 min followed by quenching. Repeated process to ensure homogenity | Not mentioned | Not mentioned | Polycrystalline |  | Bulk
7040 | https://doi.org/10.1038/s41524-022-00897-2 | https://doi.org/10.1021/acs.inorgchem.7b01548 | Ca14MgBi11 |  | A14MgBi11 | Ca14MgBi11 | Ca14MgBi11 | None | TRUE |  | Stoichiometric Formula |  | 2017 | 817 | 320.88 | 79.25 | 2.015306895 | 0.1240306 | 1.3275 | [8 empty] | high-temperature solid-state reactions | Not mentioned | sintered between 1350 and 1500 °C for 4 min followed by quenching. Repeated process to ensure homogenity | Not mentioned | Not mentioned | Polycrystalline |  | Bulk
7041 | https://doi.org/10.1038/s41524-022-00897-2 | https://doi.org/10.1021/acs.inorgchem.7b01548 | Ca14MgBi11 |  | A14MgBi11 | Ca14MgBi11 | Ca14MgBi11 | None | TRUE |  | Stoichiometric Formula |  | 2017 | 914 | 333.33 | 85.97 | 2.463589 | 0.1608372 | 1.4 | [8 empty] | high-temperature solid-state reactions | Not mentioned | sintered between 1350 and 1500 °C for 4 min followed by quenching. Repeated process to ensure homogenity | Not mentioned | Not mentioned | Polycrystalline |  | Bulk
7042 | https://doi.org/10.1038/s41524-022-00897-2 | https://doi.org/10.1021/acs.inorgchem.7b01548 | Ca14MgBi11 |  | A14MgBi11 | Ca14MgBi11 | Ca14MgBi11 | None | TRUE |  | Stoichiometric Formula |  | 2017 | 1013 | 336.41 | 91.79 | 2.83439 | 0.1921203 | 1.4945 | [8 empty] | high-temperature solid-state reactions | Not mentioned | sintered between 1350 and 1500 °C for 4 min followed by quenching. Repeated process to ensure homogenity | Not mentioned | Not mentioned | Polycrystalline |  | Bulk
7043 | https://doi.org/10.1038/s41524-022-00897-2 | https://doi.org/10.1021/acs.inorgchem.7b01548 | Eu14MgBi11 |  | A14MgBi11 | Ca14MgBi11 | Ca14MgBi11 | None | TRUE |  | Stoichiometric Formula |  | 2017 | 326 | 570.31 | 27.95 | 0.4455276 | 0.009605952 | 1.512 | [8 empty] | high-temperature solid-state reactions | Not mentioned | sintered between 1350 and 1500 °C for 4 min followed by quenching. Repeated process to ensure homogenity | Not mentioned | Not mentioned | Polycrystalline |  | Bulk
7044 | https://doi.org/10.1038/s41524-022-00897-2 | https://doi.org/10.1021/acs.inorgchem.7b01548 | Eu14MgBi11 |  | A14MgBi11 | Eu14MgBi11 | Eu14MgBi11 | None | TRUE |  | Stoichiometric Formula |  | 2017 | 424 | 548.87 | 34.77 | 0.663558 | 0.01823387 | 1.543 | [8 empty] | high-temperature solid-state reactions | Not mentioned | sintered between 1350 and 1500 °C for 4 min followed by quenching. Repeated process to ensure homogenity | Not mentioned | Not mentioned | Polycrystalline |  | Bulk
7045 | https://doi.org/10.1038/s41524-022-00897-2 | https://doi.org/10.1021/acs.inorgchem.7b01548 | Eu14MgBi11 |  | A14MgBi11 | Eu14MgBi11 | Eu14MgBi11 | None | TRUE |  | Stoichiometric Formula |  | 2017 | 521 | 521.43 | 42.5 | 0.9418329375 | 0.03017804 | 1.626 | [8 empty] | high-temperature solid-state reactions | Not mentioned | sintered between 1350 and 1500 °C for 4 min followed by quenching. Repeated process to ensure homogenity | Not mentioned | Not mentioned | Polycrystalline |  | Bulk
7046 | https://doi.org/10.1038/s41524-022-00897-2 | https://doi.org/10.1021/acs.inorgchem.7b01548 | Eu14MgBi11 |  | A14MgBi11 | Eu14MgBi11 | Eu14MgBi11 | None | TRUE |  | Stoichiometric Formula |  | 2017 | 621 | 496.6 | 57.5 | 1.64188375 | 0.06243783 | 1.633 | [8 empty] | high-temperature solid-state reactions | Not mentioned | sintered between 1350 and 1500 °C for 4 min followed by quenching. Repeated process to ensure homogenity | Not mentioned | Not mentioned | Polycrystalline |  | Bulk
7047 | https://doi.org/10.1038/s41524-022-00897-2 | https://doi.org/10.1021/acs.inorgchem.7b01548 | Eu14MgBi11 |  | A14MgBi11 | Eu14MgBi11 | Eu14MgBi11 | None | TRUE |  | Stoichiometric Formula |  | 2017 | 717 | 489.93 | 70.3 | 2.421278 | 0.1064412 | 1.631 | [8 empty] | high-temperature solid-state reactions | Not mentioned | sintered between 1350 and 1500 °C for 4 min followed by quenching. Repeated process to ensure homogenity | Not mentioned | Not mentioned | Polycrystalline |  | Bulk
7048 | https://doi.org/10.1038/s41524-022-00897-2 | https://doi.org/10.1021/acs.inorgchem.7b01548 | Eu14MgBi11 |  | A14MgBi11 | Eu14MgBi11 | Eu14MgBi11 | None | TRUE |  | Stoichiometric Formula |  | 2017 | 817 | 483.44 | 84.85 | 3.480537 | 0.174561 | 1.629 | [8 empty] | high-temperature solid-state reactions | Not mentioned | sintered between 1350 and 1500 °C for 4 min followed by quenching. Repeated process to ensure homogenity | Not mentioned | Not mentioned | Polycrystalline |  | Bulk
7049 | https://doi.org/10.1038/s41524-022-00897-2 | https://doi.org/10.1021/acs.inorgchem.7b01548 | Eu14MgBi11 |  | A14MgBi11 | Eu14MgBi11 | Eu14MgBi11 | None | TRUE |  | Stoichiometric Formula |  | 2017 | 914 | 477 | 99.32 | 4.705349 | 0.267 | 1.63 | [8 empty] | high-temperature solid-state reactions | Not mentioned | sintered between 1350 and 1500 °C for 4 min followed by quenching. Repeated process to ensure homogenity | Not mentioned | Not mentioned | Polycrystalline |  | Bulk
7050 | https://doi.org/10.1038/s41524-022-00897-2 | https://doi.org/10.1021/acs.inorgchem.7b01548 | Sr14MgBi11 |  | A14MgBi11 | Eu14MgBi11 | Eu14MgBi11 | None | TRUE |  | Stoichiometric Formula |  | 2017 | 326 | 632.03 | 32.5 | 0.6675816875 | 0.017373 | 1.2527 | [8 empty] | high-temperature solid-state reactions | Not mentioned | sintered between 1350 and 1500 °C for 4 min followed by quenching. Repeated process to ensure homogenity | Not mentioned | Not mentioned | Polycrystalline |  | Bulk
7051 | https://doi.org/10.1038/s41524-022-00897-2 | https://doi.org/10.1021/acs.inorgchem.7b01548 | Sr14MgBi11 |  | A14MgBi11 | Sr14MgBi11 | Sr14MgBi11 | None | TRUE |  | Stoichiometric Formula |  | 2017 | 424 | 595.92 | 41.59 | 1.03078 | 0.03452216 | 1.266 | [8 empty] | high-temperature solid-state reactions | Not mentioned | sintered between 1350 and 1500 °C for 4 min followed by quenching. Repeated process to ensure homogenity | Not mentioned | Not mentioned | Polycrystalline |  | Bulk
7052 | https://doi.org/10.1038/s41524-022-00897-2 | https://doi.org/10.1021/acs.inorgchem.7b01548 | Sr14MgBi11 |  | A14MgBi11 | Sr14MgBi11 | Sr14MgBi11 | None | TRUE |  | Stoichiometric Formula |  | 2017 | 521 | 557.25 | 56.82 | 1.799089 | 0.0706083 | 1.3275 | [8 empty] | high-temperature solid-state reactions | Not mentioned | sintered between 1350 and 1500 °C for 4 min followed by quenching. Repeated process to ensure homogenity | Not mentioned | Not mentioned | Polycrystalline |  | Bulk
7053 | https://doi.org/10.1038/s41524-022-00897-2 | https://doi.org/10.1021/acs.inorgchem.7b01548 | Sr14MgBi11 |  | A14MgBi11 | Sr14MgBi11 | Sr14MgBi11 | None | TRUE |  | Stoichiometric Formula |  | 2017 | 621 | 534.8 | 72.99 | 2.849168 | 0.1319709 | 1.3407 | [8 empty] | high-temperature solid-state reactions | Not mentioned | sintered between 1350 and 1500 °C for 4 min followed by quenching. Repeated process to ensure homogenity | Not mentioned | Not mentioned | Polycrystalline |  | Bulk
7054 | https://doi.org/10.1038/s41524-022-00897-2 | https://doi.org/10.1021/acs.inorgchem.7b01548 | Sr14MgBi11 |  | A14MgBi11 | Sr14MgBi11 | Sr14MgBi11 | None | TRUE |  | Stoichiometric Formula |  | 2017 | 717 | 525.18 | 87.54 | 4.024586 | 0.2159417 | 1.3363 | [8 empty] | high-temperature solid-state reactions | Not mentioned | sintered between 1350 and 1500 °C for 4 min followed by quenching. Repeated process to ensure homogenity | Not mentioned | Not mentioned | Polycrystalline |  | Bulk
7055 | https://doi.org/10.1038/s41524-022-00897-2 | https://doi.org/10.1021/acs.inorgchem.7b01548 | Sr14MgBi11 |  | A14MgBi11 | Sr14MgBi11 | Sr14MgBi11 | None | TRUE |  | Stoichiometric Formula |  | 2017 | 817 | 517.73 | 106.59 | 5.882152 | 0.3608168 | 1.3319 | [8 empty] | high-temperature solid-state reactions | Not mentioned | sintered between 1350 and 1500 °C for 4 min followed by quenching. Repeated process to ensure homogenity | Not mentioned | Not mentioned | Polycrystalline |  | Bulk
7056 | https://doi.org/10.1038/s41524-022-00897-2 | https://doi.org/10.1021/acs.inorgchem.7b01548 | Sr14MgBi11 |  | A14MgBi11 | Sr14MgBi11 | Sr14MgBi11 | None | TRUE |  | Stoichiometric Formula |  | 2017 | 914 | 506.94 | 127.84 | 8.284954 | 0.5611299 | 1.3495 | [8 empty] | high-temperature solid-state reactions | Not mentioned | sintered between 1350 and 1500 °C for 4 min followed by quenching. Repeated process to ensure homogenity | Not mentioned | Not mentioned | Polycrystalline |  | Bulk
7057 | https://doi.org/10.1038/s41524-022-00897-2 | https://doi.org/10.1021/acs.inorgchem.7b01548 | Sr14MgBi11 |  | A14MgBi11 | Sr14MgBi11 | Sr14MgBi11 | None | TRUE |  | Stoichiometric Formula |  | 2017 | 1013 | 503.5 | 138 | 9.588654 | 0.6938076 | 1.4 | [8 empty] | high-temperature solid-state reactions | Not mentioned | sintered between 1350 and 1500 °C for 4 min followed by quenching. Repeated process to ensure homogenity | Not mentioned | Not mentioned | Polycrystalline |  | Bulk
7058 | https://doi.org/10.1038/s41524-022-00897-2 | https://doi.org/10.1021/acs.inorgchem.7b01548 | Yb14MgBi11 |  | A14MgBi11 | Sr14MgBi11 | Sr14MgBi11 | None | TRUE |  | Stoichiometric Formula |  | 2017 | 326 | 741.12 | 24.32 | 0.4383446 | 0.00928829 | 1.5385 | [8 empty] | high-temperature solid-state reactions | Not mentioned | sintered between 1350 and 1500 °C for 4 min followed by quenching. Repeated process to ensure homogenity | Not mentioned | Not mentioned | Polycrystalline |  | Bulk
7059 | https://doi.org/10.1038/s41524-022-00897-2 | https://doi.org/10.1021/acs.inorgchem.7b01548 | Yb14MgBi11 |  | A14MgBi11 | Yb14MgBi11 | Yb14MgBi11 | None | TRUE |  | Stoichiometric Formula |  | 2017 | 424 | 701.92 | 36.14 | 0.9167774 | 0.0231515 | 1.679 | [8 empty] | high-temperature solid-state reactions | Not mentioned | sintered between 1350 and 1500 °C for 4 min followed by quenching. Repeated process to ensure homogenity | Not mentioned | Not mentioned | Polycrystalline |  | Bulk
7060 | https://doi.org/10.1038/s41524-022-00897-2 | https://doi.org/10.1021/acs.inorgchem.7b01548 | Yb14MgBi11 |  | A14MgBi11 | Yb14MgBi11 | Yb14MgBi11 | None | TRUE |  | Stoichiometric Formula |  | 2017 | 521 | 682.24 | 47.95 | 1.568608 | 0.04490356 | 1.82 | [8 empty] | high-temperature solid-state reactions | Not mentioned | sintered between 1350 and 1500 °C for 4 min followed by quenching. Repeated process to ensure homogenity | Not mentioned | Not mentioned | Polycrystalline |  | Bulk
7061 | https://doi.org/10.1038/s41524-022-00897-2 | https://doi.org/10.1021/acs.inorgchem.7b01548 | Yb14MgBi11 |  | A14MgBi11 | Yb14MgBi11 | Yb14MgBi11 | None | TRUE |  | Stoichiometric Formula |  | 2017 | 621 | 660.63 | 61.59 | 2.505986 | 0.08252731 | 1.8857 | [8 empty] | high-temperature solid-state reactions | Not mentioned | sintered between 1350 and 1500 °C for 4 min followed by quenching. Repeated process to ensure homogenity | Not mentioned | Not mentioned | Polycrystalline |  | Bulk
7062 | https://doi.org/10.1038/s41524-022-00897-2 | https://doi.org/10.1021/acs.inorgchem.7b01548 | Yb14MgBi11 |  | A14MgBi11 | Yb14MgBi11 | Yb14MgBi11 | None | TRUE |  | Stoichiometric Formula |  | 2017 | 717 | 623.93 | 78.64 | 3.858539 | 0.1509314 | 1.833 | [8 empty] | high-temperature solid-state reactions | Not mentioned | sintered between 1350 and 1500 °C for 4 min followed by quenching. Repeated process to ensure homogenity | Not mentioned | Not mentioned | Polycrystalline |  | Bulk
7063 | https://doi.org/10.1038/s41524-022-00897-2 | https://doi.org/10.1021/acs.inorgchem.7b01548 | Yb14MgBi11 |  | A14MgBi11 | Yb14MgBi11 | Yb14MgBi11 | None | TRUE |  | Stoichiometric Formula |  | 2017 | 817 | 595.92 | 88.64 | 4.682173 | 0.2214376 | 1.7275 | [8 empty] | high-temperature solid-state reactions | Not mentioned | sintered between 1350 and 1500 °C for 4 min followed by quenching. Repeated process to ensure homogenity | Not mentioned | Not mentioned | Polycrystalline |  | Bulk
7064 | https://doi.org/10.1038/s41524-022-00897-2 | https://doi.org/10.1021/acs.inorgchem.7b01548 | Yb14MgBi11 |  | A14MgBi11 | Yb14MgBi11 | Yb14MgBi11 | None | TRUE |  | Stoichiometric Formula |  | 2017 | 914 | 570.31 | 97.95 | 5.47167 | 0.3125691 | 1.6 | [8 empty] | high-temperature solid-state reactions | Not mentioned | sintered between 1350 and 1500 °C for 4 min followed by quenching. Repeated process to ensure homogenity | Not mentioned | Not mentioned | Polycrystalline |  | Bulk
7065 | https://doi.org/10.1038/s41524-022-00897-2 | https://doi.org/10.1021/acs.inorgchem.7b01548 | Yb14MgBi11 |  | A14MgBi11 | Yb14MgBi11 | Yb14MgBi11 | None | TRUE |  | Stoichiometric Formula |  | 2017 | 1013 | 546.7 | 108 | 6.3767088 | 0.3972697 | 1.626 | [8 empty] | high-temperature solid-state reactions | Not mentioned | sintered between 1350 and 1500 °C for 4 min followed by quenching. Repeated process to ensure homogenity | Not mentioned | Not mentioned | Polycrystalline |  | Bulk
7066 | https://doi.org/10.1038/s41524-022-00897-2 | https://doi.org/10.1021/acs.inorgchem.8b01704 | Ag0.01Cr1.99Se3 |  | Ag2xCr2–2xSe3 | Cr2Se3 | Cr1.99Se3 | Ag0.01 | FALSE |  | Stoichiometric Formula |  | 2018 | 300 | 396.07 | 88.86 | 3.127408 | 0.05738364 | 1.635 | [8 empty] | elemental powders were mixed, cold-pressed and heated for solid state reaction | Not mentioned | spark plasma sintering at 40 MPa at 823 K for 10 min in a vacuum | Not mentioned | Not mentioned | Polycrystalline |  | Bulk
7067 | https://doi.org/10.1038/s41524-022-00897-2 | https://doi.org/10.1021/acs.inorgchem.8b01704 | Ag0.01Cr1.99Se3 |  | Ag2xCr2–2xSe3 | Cr2Se3 | Cr1.99Se3 | Ag0.01 | FALSE |  | Stoichiometric Formula |  | 2018 | 405 | 340 | 119.58 | 4.861787976 | 0.1216724 | 1.6183 | [8 empty] | elemental powders were mixed, cold-pressed and heated for solid state reaction | Not mentioned | spark plasma sintering at 40 MPa at 823 K for 10 min in a vacuum | Not mentioned | Not mentioned | Polycrystalline |  | Bulk
7068 | https://doi.org/10.1038/s41524-022-00897-2 | https://doi.org/10.1021/acs.inorgchem.8b01704 | Ag0.01Cr1.99Se3 |  | Ag2xCr2–2xSe3 | Cr2Se3 | Cr1.99Se3 | Ag0.01 | FALSE |  | Stoichiometric Formula |  | 2018 | 512 | 286 | 143.2 | 5.86478464 | 0.1868905 | 1.6067 | [8 empty] | elemental powders were mixed, cold-pressed and heated for solid state reaction | Not mentioned | spark plasma sintering at 40 MPa at 823 K for 10 min in a vacuum | Not mentioned | Not mentioned | Polycrystalline |  | Bulk
7069 | https://doi.org/10.1038/s41524-022-00897-2 | https://doi.org/10.1021/acs.inorgchem.8b01704 | Ag0.01Cr1.99Se3 |  | Ag2xCr2–2xSe3 | Cr2Se3 | Cr1.99Se3 | Ag0.01 | FALSE |  | Stoichiometric Formula |  | 2018 | 566 | 265 | 152.4 | 6.217 | 0.2158117 | 1.6142 | [8 empty] | elemental powders were mixed, cold-pressed and heated for solid state reaction | Not mentioned | spark plasma sintering at 40 MPa at 823 K for 10 min in a vacuum | Not mentioned | Not mentioned | Polycrystalline |  | Bulk
7070 | https://doi.org/10.1038/s41524-022-00897-2 | https://doi.org/10.1021/acs.inorgchem.8b01704 | Ag0.01Cr1.99Se3 |  | Ag2xCr2–2xSe3 | Cr2Se3 | Cr1.99Se3 | Ag0.01 | FALSE |  | Stoichiometric Formula |  | 2018 | 619 | 244.64 | 161.14 | 6.352347 | 0.2400111 | 1.6383 | [8 empty] | elemental powders were mixed, cold-pressed and heated for solid state reaction | Not mentioned | spark plasma sintering at 40 MPa at 823 K for 10 min in a vacuum | Not mentioned | Not mentioned | Polycrystalline |  | Bulk
7071 | https://doi.org/10.1038/s41524-022-00897-2 | https://doi.org/10.1021/acs.inorgchem.8b01704 | Ag0.01Cr1.99Se3 |  | Ag2xCr2–2xSe3 | Cr2Se3 | Cr1.99Se3 | Ag0.01 | FALSE |  | Stoichiometric Formula |  | 2018 | 671 | 232.9 | 162 | 6.1122276 | 0.2441253 | 1.68 | [8 empty] | elemental powders were mixed, cold-pressed and heated for solid state reaction | Not mentioned | spark plasma sintering at 40 MPa at 823 K for 10 min in a vacuum | Not mentioned | Not mentioned | Polycrystalline |  | Bulk
7072 | https://doi.org/10.1038/s41524-022-00897-2 | https://doi.org/10.1021/acs.inorgchem.8b01704 | Ag0.01Cr1.99Se3 |  | Ag2xCr2–2xSe3 | Cr2Se3 | Cr1.99Se3 | Ag0.01 | FALSE |  | Stoichiometric Formula |  | 2018 | 725 | 227.86 | 159.29 | 5.781561 | 0.2395218 | 1.75 | [8 empty] | elemental powders were mixed, cold-pressed and heated for solid state reaction | Not mentioned | spark plasma sintering at 40 MPa at 823 K for 10 min in a vacuum | Not mentioned | Not mentioned | Polycrystalline |  | Bulk
7073 | https://doi.org/10.1038/s41524-022-00897-2 | https://doi.org/10.1021/acs.inorgchem.8b01704 | Ag0.02Cr1.98Se3 |  | Ag2xCr2–2xSe3 | Cr2Se3 | Cr1.98Se3 | Ag0.02 | FALSE |  | Stoichiometric Formula |  | 2018 | 300 | 376.43 | 85.43 | 2.747293 | 0.05290039 | 1.558 | [8 empty] | elemental powders were mixed, cold-pressed and heated for solid state reaction | Not mentioned | spark plasma sintering at 40 MPa at 823 K for 10 min in a vacuum | Not mentioned | Not mentioned | Polycrystalline |  | Bulk
7074 | https://doi.org/10.1038/s41524-022-00897-2 | https://doi.org/10.1021/acs.inorgchem.8b01704 | Ag0.02Cr1.98Se3 |  | Ag2xCr2–2xSe3 | Cr2Se3 | Cr1.98Se3 | Ag0.02 | FALSE |  | Stoichiometric Formula |  | 2018 | 405 | 329.79 | 118.14 | 4.602899 | 0.1209874 | 1.5408 | [8 empty] | elemental powders were mixed, cold-pressed and heated for solid state reaction | Not mentioned | spark plasma sintering at 40 MPa at 823 K for 10 min in a vacuum | Not mentioned | Not mentioned | Polycrystalline |  | Bulk
7075 | https://doi.org/10.1038/s41524-022-00897-2 | https://doi.org/10.1021/acs.inorgchem.8b01704 | Ag0.02Cr1.98Se3 |  | Ag2xCr2–2xSe3 | Cr2Se3 | Cr1.98Se3 | Ag0.02 | FALSE |  | Stoichiometric Formula |  | 2018 | 512 | 285.71 | 142.8 | 5.826153 | 0.2 | 1.525 | [8 empty] | elemental powders were mixed, cold-pressed and heated for solid state reaction | Not mentioned | spark plasma sintering at 40 MPa at 823 K for 10 min in a vacuum | Not mentioned | Not mentioned | Polycrystalline |  | Bulk
7076 | https://doi.org/10.1038/s41524-022-00897-2 | https://doi.org/10.1021/acs.inorgchem.8b01704 | Ag0.02Cr1.98Se3 |  | Ag2xCr2–2xSe3 | Cr2Se3 | Cr1.98Se3 | Ag0.02 | FALSE |  | Stoichiometric Formula |  | 2018 | 566 | 267.5 | 152.43 | 6.34 | 0.234 | 1.53 | [8 empty] | elemental powders were mixed, cold-pressed and heated for solid state reaction | Not mentioned | spark plasma sintering at 40 MPa at 823 K for 10 min in a vacuum | Not mentioned | Not mentioned | Polycrystalline |  | Bulk
7077 | https://doi.org/10.1038/s41524-022-00897-2 | https://doi.org/10.1021/acs.inorgchem.8b01704 | Ag0.02Cr1.98Se3 |  | Ag2xCr2–2xSe3 | Cr2Se3 | Cr1.98Se3 | Ag0.02 | FALSE |  | Stoichiometric Formula |  | 2018 | 619 | 248 | 161.87 | 6.49807 | 0.2593697 | 1.5508 | [8 empty] | elemental powders were mixed, cold-pressed and heated for solid state reaction | Not mentioned | spark plasma sintering at 40 MPa at 823 K for 10 min in a vacuum | Not mentioned | Not mentioned | Polycrystalline |  | Bulk
7078 | https://doi.org/10.1038/s41524-022-00897-2 | https://doi.org/10.1021/acs.inorgchem.8b01704 | Ag0.02Cr1.98Se3 |  | Ag2xCr2–2xSe3 | Cr2Se3 | Cr1.98Se3 | Ag0.02 | FALSE |  | Stoichiometric Formula |  | 2018 | 671 | 237.23 | 163.4 | 6.333937 | 0.2675862 | 1.5883 | [8 empty] | elemental powders were mixed, cold-pressed and heated for solid state reaction | Not mentioned | spark plasma sintering at 40 MPa at 823 K for 10 min in a vacuum | Not mentioned | Not mentioned | Polycrystalline |  | Bulk
7079 | https://doi.org/10.1038/s41524-022-00897-2 | https://doi.org/10.1021/acs.inorgchem.8b01704 | Ag0.02Cr1.98Se3 |  | Ag2xCr2–2xSe3 | Cr2Se3 | Cr1.98Se3 | Ag0.02 | FALSE |  | Stoichiometric Formula |  | 2018 | 725 | 233 | 157.2 | 5.75785872 | 0.2531195 | 1.6492 | [8 empty] | elemental powders were mixed, cold-pressed and heated for solid state reaction | Not mentioned | spark plasma sintering at 40 MPa at 823 K for 10 min in a vacuum | Not mentioned | Not mentioned | Polycrystalline |  | Bulk
7080 | https://doi.org/10.1038/s41524-022-00897-2 | https://doi.org/10.1021/acs.inorgchem.8b01704 | Ag0.03Cr1.97Se3 |  | Ag2xCr2–2xSe3 | Cr2Se3 | Cr1.97Se3 | Ag0.03 | FALSE |  | Stoichiometric Formula |  | 2018 | 300 | 393.93 | 82 | 2.64878532 | 0.05180154 | 1.534 | [8 empty] | elemental powders were mixed, cold-pressed and heated for solid state reaction | Not mentioned | spark plasma sintering at 40 MPa at 823 K for 10 min in a vacuum | Not mentioned | Not mentioned | Polycrystalline |  | Bulk
7081 | https://doi.org/10.1038/s41524-022-00897-2 | https://doi.org/10.1021/acs.inorgchem.8b01704 | Ag0.03Cr1.97Se3 |  | Ag2xCr2–2xSe3 | Cr2Se3 | Cr1.97Se3 | Ag0.03 | FALSE |  | Stoichiometric Formula |  | 2018 | 405 | 348.21 | 114 | 4.52533716 | 0.124 | 1.514 | [8 empty] | elemental powders were mixed, cold-pressed and heated for solid state reaction | Not mentioned | spark plasma sintering at 40 MPa at 823 K for 10 min in a vacuum | Not mentioned | Not mentioned | Polycrystalline |  | Bulk
7082 | https://doi.org/10.1038/s41524-022-00897-2 | https://doi.org/10.1021/acs.inorgchem.8b01704 | Ag0.03Cr1.97Se3 |  | Ag2xCr2–2xSe3 | Cr2Se3 | Cr1.97Se3 | Ag0.03 | FALSE |  | Stoichiometric Formula |  | 2018 | 512 | 303.19 | 139.44 | 5.895079 | 0.2009909 | 1.5017 | [8 empty] | elemental powders were mixed, cold-pressed and heated for solid state reaction | Not mentioned | spark plasma sintering at 40 MPa at 823 K for 10 min in a vacuum | Not mentioned | Not mentioned | Polycrystalline |  | Bulk
7083 | https://doi.org/10.1038/s41524-022-00897-2 | https://doi.org/10.1021/acs.inorgchem.8b01704 | Ag0.03Cr1.97Se3 |  | Ag2xCr2–2xSe3 | Cr2Se3 | Cr1.97Se3 | Ag0.03 | FALSE |  | Stoichiometric Formula |  | 2018 | 566 | 284 | 148.4 | 6.25440704 | 0.2350594 | 1.506 | [8 empty] | elemental powders were mixed, cold-pressed and heated for solid state reaction | Not mentioned | spark plasma sintering at 40 MPa at 823 K for 10 min in a vacuum | Not mentioned | Not mentioned | Polycrystalline |  | Bulk
7084 | https://doi.org/10.1038/s41524-022-00897-2 | https://doi.org/10.1021/acs.inorgchem.8b01704 | Ag0.03Cr1.97Se3 |  | Ag2xCr2–2xSe3 | Cr2Se3 | Cr1.97Se3 | Ag0.03 | FALSE |  | Stoichiometric Formula |  | 2018 | 619 | 267 | 154.3 | 6.35686683 | 0.2575197 | 1.528 | [8 empty] | elemental powders were mixed, cold-pressed and heated for solid state reaction | Not mentioned | spark plasma sintering at 40 MPa at 823 K for 10 min in a vacuum | Not mentioned | Not mentioned | Polycrystalline |  | Bulk
7085 | https://doi.org/10.1038/s41524-022-00897-2 | https://doi.org/10.1021/acs.inorgchem.8b01704 | Ag0.03Cr1.97Se3 |  | Ag2xCr2–2xSe3 | Cr2Se3 | Cr1.97Se3 | Ag0.03 | FALSE |  | Stoichiometric Formula |  | 2018 | 671 | 255.36 | 155.3 | 6.2 | 0.2642297 | 1.564 | [8 empty] | elemental powders were mixed, cold-pressed and heated for solid state reaction | Not mentioned | spark plasma sintering at 40 MPa at 823 K for 10 min in a vacuum | Not mentioned | Not mentioned | Polycrystalline |  | Bulk
7086 | https://doi.org/10.1038/s41524-022-00897-2 | https://doi.org/10.1021/acs.inorgchem.8b01704 | Ag0.03Cr1.97Se3 |  | Ag2xCr2–2xSe3 | Cr2Se3 | Cr1.97Se3 | Ag0.03 | FALSE |  | Stoichiometric Formula |  | 2018 | 725 | 250 | 152.11 | 5.784363025 | 0.2583418 | 1.6233 | [8 empty] | elemental powders were mixed, cold-pressed and heated for solid state reaction | Not mentioned | spark plasma sintering at 40 MPa at 823 K for 10 min in a vacuum | Not mentioned | Not mentioned | Polycrystalline |  | Bulk
7087 | https://doi.org/10.1038/s41524-022-00897-2 | https://doi.org/10.1021/acs.inorgchem.8b01704 | Ag0.04Cr1.96Se3 |  | Ag2xCr2–2xSe3 | Cr2Se3 | Cr1.96Se3 | Ag0.04 | FALSE |  | Stoichiometric Formula |  | 2018 | 300 | 381.07 | 80 | 2.438848 | 0.04821446 | 1.5175 | [8 empty] | elemental powders were mixed, cold-pressed and heated for solid state reaction | Not mentioned | spark plasma sintering at 40 MPa at 823 K for 10 min in a vacuum | Not mentioned | Not mentioned | Polycrystalline |  | Bulk
7088 | https://doi.org/10.1038/s41524-022-00897-2 | https://doi.org/10.1021/acs.inorgchem.8b01704 | Ag0.04Cr1.96Se3 |  | Ag2xCr2–2xSe3 | Cr2Se3 | Cr1.96Se3 | Ag0.04 | FALSE |  | Stoichiometric Formula |  | 2018 | 405 | 341.1 | 110.39 | 4.156628 | 0.1123038 | 1.499 | [8 empty] | elemental powders were mixed, cold-pressed and heated for solid state reaction | Not mentioned | spark plasma sintering at 40 MPa at 823 K for 10 min in a vacuum | Not mentioned | Not mentioned | Polycrystalline |  | Bulk
7089 | https://doi.org/10.1038/s41524-022-00897-2 | https://doi.org/10.1021/acs.inorgchem.8b01704 | Ag0.04Cr1.96Se3 |  | Ag2xCr2–2xSe3 | Cr2Se3 | Cr1.96Se3 | Ag0.04 | FALSE |  | Stoichiometric Formula |  | 2018 | 512 | 302 | 135.1 | 5.51210702 | 0.1898297 | 1.4867 | [8 empty] | elemental powders were mixed, cold-pressed and heated for solid state reaction | Not mentioned | spark plasma sintering at 40 MPa at 823 K for 10 min in a vacuum | Not mentioned | Not mentioned | Polycrystalline |  | Bulk
7090 | https://doi.org/10.1038/s41524-022-00897-2 | https://doi.org/10.1021/acs.inorgchem.8b01704 | Ag0.04Cr1.96Se3 |  | Ag2xCr2–2xSe3 | Cr2Se3 | Cr1.96Se3 | Ag0.04 | FALSE |  | Stoichiometric Formula |  | 2018 | 566 | 282.86 | 145 | 5.9471315 | 0.2256537 | 1.4917 | [8 empty] | elemental powders were mixed, cold-pressed and heated for solid state reaction | Not mentioned | spark plasma sintering at 40 MPa at 823 K for 10 min in a vacuum | Not mentioned | Not mentioned | Polycrystalline |  | Bulk
7091 | https://doi.org/10.1038/s41524-022-00897-2 | https://doi.org/10.1021/acs.inorgchem.8b01704 | Ag0.04Cr1.96Se3 |  | Ag2xCr2–2xSe3 | Cr2Se3 | Cr1.96Se3 | Ag0.04 | FALSE |  | Stoichiometric Formula |  | 2018 | 619 | 267.38 | 152.11 | 6.186492 | 0.2537396 | 1.5092 | [8 empty] | elemental powders were mixed, cold-pressed and heated for solid state reaction | Not mentioned | spark plasma sintering at 40 MPa at 823 K for 10 min in a vacuum | Not mentioned | Not mentioned | Polycrystalline |  | Bulk
7092 | https://doi.org/10.1038/s41524-022-00897-2 | https://doi.org/10.1021/acs.inorgchem.8b01704 | Ag0.04Cr1.96Se3 |  | Ag2xCr2–2xSe3 | Cr2Se3 | Cr1.96Se3 | Ag0.04 | FALSE |  | Stoichiometric Formula |  | 2018 | 671 | 259.14 | 154.12 | 6.155346 | 0.2674678 | 1.5442 | [8 empty] | elemental powders were mixed, cold-pressed and heated for solid state reaction | Not mentioned | spark plasma sintering at 40 MPa at 823 K for 10 min in a vacuum | Not mentioned | Not mentioned | Polycrystalline |  | Bulk
7093 | https://doi.org/10.1038/s41524-022-00897-2 | https://doi.org/10.1021/acs.inorgchem.8b01704 | Ag0.04Cr1.96Se3 |  | Ag2xCr2–2xSe3 | Cr2Se3 | Cr1.96Se3 | Ag0.04 | FALSE |  | Stoichiometric Formula |  | 2018 | 725 | 254.12 | 151.4 | 5.824928 | 0.2639421 | 1.6 | [8 empty] | elemental powders were mixed, cold-pressed and heated for solid state reaction | Not mentioned | spark plasma sintering at 40 MPa at 823 K for 10 min in a vacuum | Not mentioned | Not mentioned | Polycrystalline |  | Bulk
7094 | https://doi.org/10.1038/s41524-022-00897-2 | https://doi.org/10.1021/acs.inorgchem.8b01704 | CrSe3 |  | Ag2xCr2–2xSe3 | Cr2Se3 | CrSe3 | None | TRUE |  | Stoichiometric Formula |  | 2018 | 300 | 406.79 | 89.43 | 3.253395 | 0.05412401 | 1.8033 | [8 empty] | elemental powders were mixed, cold-pressed and heated for solid state reaction | Not mentioned | spark plasma sintering at 40 MPa at 823 K for 10 min in a vacuum | Not mentioned | Not mentioned | Polycrystalline |  | Bulk
7095 | https://doi.org/10.1038/s41524-022-00897-2 | https://doi.org/10.1021/acs.inorgchem.8b01704 | CrSe3 |  | Ag2xCr2–2xSe3 | Cr2Se3 | CrSe3 | None | TRUE |  | Stoichiometric Formula |  | 2018 | 405 | 329 | 124.7 | 5.11597961 | 0.1170077 | 1.7708 | [8 empty] | elemental powders were mixed, cold-pressed and heated for solid state reaction | Not mentioned | spark plasma sintering at 40 MPa at 823 K for 10 min in a vacuum | Not mentioned | Not mentioned | Polycrystalline |  | Bulk
7096 | https://doi.org/10.1038/s41524-022-00897-2 | https://doi.org/10.1021/acs.inorgchem.8b01704 | CrSe3 |  | Ag2xCr2–2xSe3 | Cr2Se3 | CrSe3 | None | TRUE |  | Stoichiometric Formula |  | 2018 | 512 | 273.5 | 149 | 6.0719735 | 0.1774762 | 1.7517 | [8 empty] | elemental powders were mixed, cold-pressed and heated for solid state reaction | Not mentioned | spark plasma sintering at 40 MPa at 823 K for 10 min in a vacuum | Not mentioned | Not mentioned | Polycrystalline |  | Bulk
7097 | https://doi.org/10.1038/s41524-022-00897-2 | https://doi.org/10.1021/acs.inorgchem.8b01704 | CrSe3 |  | Ag2xCr2–2xSe3 | Cr2Se3 | CrSe3 | None | TRUE |  | Stoichiometric Formula |  | 2018 | 566 | 247.86 | 159.86 | 6.334117 | 0.2038964 | 1.7583 | [8 empty] | elemental powders were mixed, cold-pressed and heated for solid state reaction | Not mentioned | spark plasma sintering at 40 MPa at 823 K for 10 min in a vacuum | Not mentioned | Not mentioned | Polycrystalline |  | Bulk
7098 | https://doi.org/10.1038/s41524-022-00897-2 | https://doi.org/10.1021/acs.inorgchem.8b01704 | CrSe3 |  | Ag2xCr2–2xSe3 | Cr2Se3 | CrSe3 | None | TRUE |  | Stoichiometric Formula |  | 2018 | 619 | 230.36 | 165.6 | 6.317245 | 0.2176 | 1.781 | [8 empty] | elemental powders were mixed, cold-pressed and heated for solid state reaction | Not mentioned | spark plasma sintering at 40 MPa at 823 K for 10 min in a vacuum | Not mentioned | Not mentioned | Polycrystalline |  | Bulk
7099 | https://doi.org/10.1038/s41524-022-00897-2 | https://doi.org/10.1021/acs.inorgchem.8b01704 | CrSe3 |  | Ag2xCr2–2xSe3 | Cr2Se3 | CrSe3 | None | TRUE |  | Stoichiometric Formula |  | 2018 | 671 | 220 | 164.3 | 5.9387878 | 0.2182565 | 1.8258 | [8 empty] | elemental powders were mixed, cold-pressed and heated for solid state reaction | Not mentioned | spark plasma sintering at 40 MPa at 823 K for 10 min in a vacuum | Not mentioned | Not mentioned | Polycrystalline |  | Bulk
7100 | https://doi.org/10.1038/s41524-022-00897-2 | https://doi.org/10.1021/acs.inorgchem.8b01704 | CrSe3 |  | Ag2xCr2–2xSe3 | Cr2Se3 | CrSe3 | None | TRUE |  | Stoichiometric Formula |  | 2018 | 725 | 214.64 | 159.15 | 5.436557 | 0.2077209 | 1.8975 | [8 empty] | elemental powders were mixed, cold-pressed and heated for solid state reaction | Not mentioned | spark plasma sintering at 40 MPa at 823 K for 10 min in a vacuum | Not mentioned | Not mentioned | Polycrystalline |  | Bulk
7101 | https://doi.org/10.1038/s41524-022-00897-2 | https://doi.org/10.1021/acs.inorgchem.8b02977 | K8Al8Ge38 |  | K8E8Ge38 | K8Al8Ge38 | K8Al8Ge38 | None | TRUE |  | Stoichiometric Formula |  | 2019 | 50 | 491.39 | -2.8 | 0.0038524976 | 2.721844e-05 | 0.7077 | [8 empty] | Arc melting, followed by ball milling and then high temperature solid state reaction | Not mentioned | spark plasma sintering at 500 °C | 973 | 40h | Polycrystalline |  | Bulk
7102 | https://doi.org/10.1038/s41524-022-00897-2 | https://doi.org/10.1021/acs.inorgchem.8b02977 | K8Al8Ge38 |  | K8E8Ge38 | K8Al8Ge38 | K8Al8Ge38 | None | TRUE |  | Stoichiometric Formula |  | 2019 | 100 | 478.63 | -7.424 | 0.02638006 | 0.0002982483 | 0.8845 | [8 empty] | Arc melting, followed by ball milling and then high temperature solid state reaction | Not mentioned | spark plasma sintering at 500 °C | 973 | 40h | Polycrystalline |  | Bulk
7103 | https://doi.org/10.1038/s41524-022-00897-2 | https://doi.org/10.1021/acs.inorgchem.8b02977 | K8Al8Ge38 |  | K8E8Ge38 | K8Al8Ge38 | K8Al8Ge38 | None | TRUE |  | Stoichiometric Formula |  | 2019 | 150 | 460 | -12.8 | 0.0753664 | 0.001206506 | 0.937 | [8 empty] | Arc melting, followed by ball milling and then high temperature solid state reaction | Not mentioned | spark plasma sintering at 500 °C | 973 | 40h | Polycrystalline |  | Bulk
7104 | https://doi.org/10.1038/s41524-022-00897-2 | https://doi.org/10.1021/acs.inorgchem.8b02977 | K8Al8Ge38 |  | K8E8Ge38 | K8Al8Ge38 | K8Al8Ge38 | None | TRUE |  | Stoichiometric Formula |  | 2019 | 200 | 436.5 | -19.8 | 0.17112546 | 0.003306772 | 1.035 | [8 empty] | Arc melting, followed by ball milling and then high temperature solid state reaction | Not mentioned | spark plasma sintering at 500 °C | 973 | 40h | Polycrystalline |  | Bulk
7105 | https://doi.org/10.1038/s41524-022-00897-2 | https://doi.org/10.1021/acs.inorgchem.8b02977 | K8Al8Ge38 |  | K8E8Ge38 | K8Al8Ge38 | K8Al8Ge38 | None | TRUE |  | Stoichiometric Formula |  | 2019 | 250 | 414 | -27 | 0.301806 | 0.006335139 | 1.191 | [8 empty] | Arc melting, followed by ball milling and then high temperature solid state reaction | Not mentioned | spark plasma sintering at 500 °C | 973 | 40h | Polycrystalline |  | Bulk
7106 | https://doi.org/10.1038/s41524-022-00897-2 | https://doi.org/10.1021/acs.inorgchem.8b02977 | K8Ga8Ge38 |  | K8E8Ge38 | K8Ga8Ge38 | K8Ga8Ge38 | None | TRUE |  | Stoichiometric Formula |  | 2019 | 50 | 2.3101 | 0.3 | 2.07909e-07 | 1.03355e-09 | 1.0058 | [8 empty] | Arc melting, followed by ball milling and then high temperature solid state reaction | Not mentioned | spark plasma sintering at 500 °C | 973 | 40h | Polycrystalline |  | Bulk
7107 | https://doi.org/10.1038/s41524-022-00897-2 | https://doi.org/10.1021/acs.inorgchem.8b02977 | K8Ga8Ge38 |  | K8E8Ge38 | K8Ga8Ge38 | K8Ga8Ge38 | None | TRUE |  | Stoichiometric Formula |  | 2019 | 100 | 1.7098 | 0.68 | 7.9061152e-07 | 6.683107e-09 | 1.183 | [8 empty] | Arc melting, followed by ball milling and then high temperature solid state reaction | Not mentioned | spark plasma sintering at 500 °C | 973 | 40h | Polycrystalline |  | Bulk
7108 | https://doi.org/10.1038/s41524-022-00897-2 | https://doi.org/10.1021/acs.inorgchem.8b02977 | K8Ga8Ge38 |  | K8E8Ge38 | K8Ga8Ge38 | K8Ga8Ge38 | None | TRUE |  | Stoichiometric Formula |  | 2019 | 150 | 1.3689 | 1.06 | 1.53809604e-06 | 1.966875e-08 | 1.173 | [8 empty] | Arc melting, followed by ball milling and then high temperature solid state reaction | Not mentioned | spark plasma sintering at 500 °C | 973 | 40h | Polycrystalline |  | Bulk
7109 | https://doi.org/10.1038/s41524-022-00897-2 | https://doi.org/10.1021/acs.inorgchem.8b02977 | K8Ga8Ge38 |  | K8E8Ge38 | K8Ga8Ge38 | K8Ga8Ge38 | None | TRUE |  | Stoichiometric Formula |  | 2019 | 200 | 1.17 | 1.59 | 2.957877e-06 | 5.17021e-08 | 1.1442 | [8 empty] | Arc melting, followed by ball milling and then high temperature solid state reaction | Not mentioned | spark plasma sintering at 500 °C | 973 | 40h | Polycrystalline |  | Bulk
7110 | https://doi.org/10.1038/s41524-022-00897-2 | https://doi.org/10.1021/acs.inorgchem.8b02977 | K8Ga8Ge38 |  | K8E8Ge38 | K8Ga8Ge38 | K8Ga8Ge38 | None | TRUE |  | Stoichiometric Formula |  | 2019 | 250 | 0.949 | 2.5 | 5.93125e-06 | 1.331668e-07 | 1.1135 | [8 empty] | Arc melting, followed by ball milling and then high temperature solid state reaction | Not mentioned | spark plasma sintering at 500 °C | 973 | 40h | Polycrystalline |  | Bulk
7111 | https://doi.org/10.1038/s41524-022-00897-2 | https://doi.org/10.1021/acs.inorgchem.9b00181 | Ca0.99Yb4.01Al2Sb5.84Ge0.16 |  | CaYb4Al2Sb6–xGex | CaYb4Al2Sb6 | Ca0.99Yb4.01Al2Sb5.84 | Ge0.16 | FALSE |  | Stoichiometric Formula |  | 2019 | 304 | 6.07 | 180.3 | 0.1973241063 | 0.004798922 | 1.25 | [8 empty] | solid state reaction | Not mentioned | arc melting | 1023 | 1 week | Polycrystalline |  | Bulk
7112 | https://doi.org/10.1038/s41524-022-00897-2 | https://doi.org/10.1021/acs.inorgchem.9b00181 | Ca0.99Yb4.01Al2Sb5.84Ge0.16 |  | CaYb4Al2Sb6–xGex | CaYb4Al2Sb6 | Ca0.99Yb4.01Al2Sb5.84 | Ge0.16 | FALSE |  | Stoichiometric Formula |  | 2019 | 373 | 10.75 | 218.87 | 0.5149688 | 0.01752586 | 1.096 | [8 empty] | solid state reaction | Not mentioned | arc melting | 1023 | 1 week | Polycrystalline |  | Bulk
7113 | https://doi.org/10.1038/s41524-022-00897-2 | https://doi.org/10.1021/acs.inorgchem.9b00181 | Ca0.99Yb4.01Al2Sb5.84Ge0.16 |  | CaYb4Al2Sb6–xGex | CaYb4Al2Sb6 | Ca0.99Yb4.01Al2Sb5.84 | Ge0.16 | FALSE |  | Stoichiometric Formula |  | 2019 | 421 | 13.08 | 242.92 | 0.7718525 | 0.03133557 | 1.037 | [8 empty] | solid state reaction | Not mentioned | arc melting | 1023 | 1 week | Polycrystalline |  | Bulk
7114 | https://doi.org/10.1038/s41524-022-00897-2 | https://doi.org/10.1021/acs.inorgchem.9b00181 | Ca0.99Yb4.01Al2Sb5.84Ge0.16 |  | CaYb4Al2Sb6–xGex | CaYb4Al2Sb6 | Ca0.99Yb4.01Al2Sb5.84 | Ge0.16 | FALSE |  | Stoichiometric Formula |  | 2019 | 517 | 20.56 | 212.74 | 0.9305108 | 0.04957482 | 0.9704 | [8 empty] | solid state reaction | Not mentioned | arc melting | 1023 | 1 week | Polycrystalline |  | Bulk
7115 | https://doi.org/10.1038/s41524-022-00897-2 | https://doi.org/10.1021/acs.inorgchem.9b00181 | Ca0.99Yb4.01Al2Sb5.84Ge0.16 |  | CaYb4Al2Sb6–xGex | CaYb4Al2Sb6 | Ca0.99Yb4.01Al2Sb5.84 | Ge0.16 | FALSE |  | Stoichiometric Formula |  | 2019 | 565 | 25.7 | 198.58 | 1.013454 | 0.05854822 | 0.978 | [8 empty] | solid state reaction | Not mentioned | arc melting | 1023 | 1 week | Polycrystalline |  | Bulk
7116 | https://doi.org/10.1038/s41524-022-00897-2 | https://doi.org/10.1021/acs.inorgchem.9b00181 | Ca0.99Yb4.01Al2Sb5.84Ge0.16 |  | CaYb4Al2Sb6–xGex | CaYb4Al2Sb6 | Ca0.99Yb4.01Al2Sb5.84 | Ge0.16 | FALSE |  | Stoichiometric Formula |  | 2019 | 613 | 30.84 | 183.64 | 1.040037 | 0.06375429 | 1 | [8 empty] | solid state reaction | Not mentioned | arc melting | 1023 | 1 week | Polycrystalline |  | Bulk
7117 | https://doi.org/10.1038/s41524-022-00897-2 | https://doi.org/10.1021/acs.inorgchem.9b00181 | Ca0.99Yb4.01Al2Sb5.84Ge0.16 |  | CaYb4Al2Sb6–xGex | CaYb4Al2Sb6 | Ca0.99Yb4.01Al2Sb5.84 | Ge0.16 | FALSE |  | Stoichiometric Formula |  | 2019 | 661 | 37.85 | 159.35 | 0.9611032 | 0.0897 | 1.02 | [8 empty] | solid state reaction | Not mentioned | arc melting | 1023 | 1 week | Polycrystalline |  | Bulk
7118 | https://doi.org/10.1038/s41524-022-00897-2 | https://doi.org/10.1021/acs.inorgchem.9b00181 | Ca1.11Yb3.89Al2Sb5.77Ge0.23 |  | CaYb4Al2Sb6–xGex | CaYb4Al2Sb6 | Ca1.11Yb3.89Al2Sb5.77 | Ge0.23 | FALSE |  | Stoichiometric Formula |  | 2019 | 304 | 213.08 | 33.02 | 0.2323255 | 0.003017343 | 2.3407 | [8 empty] | solid state reaction | Not mentioned | arc melting | 1023 | 1 week | Polycrystalline |  | Bulk
7119 | https://doi.org/10.1038/s41524-022-00897-2 | https://doi.org/10.1021/acs.inorgchem.9b00181 | Ca1.11Yb3.89Al2Sb5.77Ge0.23 |  | CaYb4Al2Sb6–xGex | CaYb4Al2Sb6 | Ca1.11Yb3.89Al2Sb5.77 | Ge0.23 | FALSE |  | Stoichiometric Formula |  | 2019 | 373 | 193.46 | 39 | 0.29425266 | 0.004826572 | 2.274 | [8 empty] | solid state reaction | Not mentioned | arc melting | 1023 | 1 week | Polycrystalline |  | Bulk
7120 | https://doi.org/10.1038/s41524-022-00897-2 | https://doi.org/10.1021/acs.inorgchem.9b00181 | Ca1.11Yb3.89Al2Sb5.77Ge0.23 |  | CaYb4Al2Sb6–xGex | CaYb4Al2Sb6 | Ca1.11Yb3.89Al2Sb5.77 | Ge0.23 | FALSE |  | Stoichiometric Formula |  | 2019 | 422 | 179.44 | 44.81 | 0.3603041 | 0.006933348 | 2.193 | [8 empty] | solid state reaction | Not mentioned | arc melting | 1023 | 1 week | Polycrystalline |  | Bulk
7121 | https://doi.org/10.1038/s41524-022-00897-2 | https://doi.org/10.1021/acs.inorgchem.9b00181 | Ca1.11Yb3.89Al2Sb5.77Ge0.23 |  | CaYb4Al2Sb6–xGex | CaYb4Al2Sb6 | Ca1.11Yb3.89Al2Sb5.77 | Ge0.23 | FALSE |  | Stoichiometric Formula |  | 2019 | 520 | 165 | 54.3 | 0.48650085 | 0.01241927 | 2.037 | [8 empty] | solid state reaction | Not mentioned | arc melting | 1023 | 1 week | Polycrystalline |  | Bulk
7122 | https://doi.org/10.1038/s41524-022-00897-2 | https://doi.org/10.1021/acs.inorgchem.9b00181 | Ca1.11Yb3.89Al2Sb5.77Ge0.23 |  | CaYb4Al2Sb6–xGex | CaYb4Al2Sb6 | Ca1.11Yb3.89Al2Sb5.77 | Ge0.23 | FALSE |  | Stoichiometric Formula |  | 2019 | 567 | 214.02 | 56.13 | 0.6742865 | 0.01947633 | 1.963 | [8 empty] | solid state reaction | Not mentioned | arc melting | 1023 | 1 week | Polycrystalline |  | Bulk
7123 | https://doi.org/10.1038/s41524-022-00897-2 | https://doi.org/10.1021/acs.inorgchem.9b00181 | Ca1.11Yb3.89Al2Sb5.77Ge0.23 |  | CaYb4Al2Sb6–xGex | CaYb4Al2Sb6 | Ca1.11Yb3.89Al2Sb5.77 | Ge0.23 | FALSE |  | Stoichiometric Formula |  | 2019 | 614 | 236.92 | 59.9 | 0.8500713292 | 0.02752868 | 1.896 | [8 empty] | solid state reaction | Not mentioned | arc melting | 1023 | 1 week | Polycrystalline |  | Bulk
7124 | https://doi.org/10.1038/s41524-022-00897-2 | https://doi.org/10.1021/acs.inorgchem.9b00181 | Ca1.11Yb3.89Al2Sb5.77Ge0.23 |  | CaYb4Al2Sb6–xGex | CaYb4Al2Sb6 | Ca1.11Yb3.89Al2Sb5.77 | Ge0.23 | FALSE |  | Stoichiometric Formula |  | 2019 | 661 | 226 | 63.3 | 0.90555714 | 0.0326198 | 1.835 | [8 empty] | solid state reaction | Not mentioned | arc melting | 1023 | 1 week | Polycrystalline |  | Bulk
7125 | https://doi.org/10.1038/s41524-022-00897-2 | https://doi.org/10.1021/acs.inorgchem.9b00852 | AgSb0.93Mn0.07Te2 |  |  | AgSbTe2 | AgSb0.93Te2 | Mn0.07 | FALSE |  | Stoichiometric Formula |  | 2019 | 302 | 1217.45 | 58.43 | 4.156453 | 0.1091521 | 1.15 | [8 empty] | high-temperature solid-state reactions in a sealed tube, followed by quenching | Not mentioned | spark plasma sintering (SPS) at 573 K for 5 min with a heating rate of 50 K min^–1 and axial compressive stress of 50 MPa | Not mentioned | Not mentioned | Polycrystalline |  | Bulk
7126 | https://doi.org/10.1038/s41524-022-00897-2 | https://doi.org/10.1021/acs.inorgchem.9b00852 | AgSb0.93Mn0.07Te2 |  |  | AgSbTe2 | AgSb0.93Te2 | Mn0.07 | FALSE |  | Stoichiometric Formula |  | 2019 | 344 | 1111.41 | 71.3 | 5.650064 | 0.1727203 | 1.1253 | [8 empty] | high-temperature solid-state reactions in a sealed tube, followed by quenching | Not mentioned | spark plasma sintering (SPS) at 573 K for 5 min with a heating rate of 50 K min^–1 and axial compressive stress of 50 MPa | Not mentioned | Not mentioned | Polycrystalline |  | Bulk
7127 | https://doi.org/10.1038/s41524-022-00897-2 | https://doi.org/10.1021/acs.inorgchem.9b00852 | AgSb0.93Mn0.07Te2 |  |  | AgSbTe2 | AgSb0.93Te2 | Mn0.07 | FALSE |  | Stoichiometric Formula |  | 2019 | 394 | 998.65 | 88.35 | 7.795185 | 0.2658446 | 1.1553 | [8 empty] | high-temperature solid-state reactions in a sealed tube, followed by quenching | Not mentioned | spark plasma sintering (SPS) at 573 K for 5 min with a heating rate of 50 K min^–1 and axial compressive stress of 50 MPa | Not mentioned | Not mentioned | Polycrystalline |  | Bulk
7128 | https://doi.org/10.1038/s41524-022-00897-2 | https://doi.org/10.1021/acs.inorgchem.9b00852 | AgSb0.93Mn0.07Te2 |  |  | AgSbTe2 | AgSb0.93Te2 | Mn0.07 | FALSE |  | Stoichiometric Formula |  | 2019 | 442 | 913.51 | 103.83 | 9.848249 | 0.3676458 | 1.184 | [8 empty] | high-temperature solid-state reactions in a sealed tube, followed by quenching | Not mentioned | spark plasma sintering (SPS) at 573 K for 5 min with a heating rate of 50 K min^–1 and axial compressive stress of 50 MPa | Not mentioned | Not mentioned | Polycrystalline |  | Bulk
7129 | https://doi.org/10.1038/s41524-022-00897-2 | https://doi.org/10.1021/acs.inorgchem.9b00852 | AgSb0.93Mn0.07Te2 |  |  | AgSbTe2 | AgSb0.93Te2 | Mn0.07 | FALSE |  | Stoichiometric Formula |  | 2019 | 491 | 843.24 | 119.47 | 12.03563 | 0.4897237 | 1.2067 | [8 empty] | high-temperature solid-state reactions in a sealed tube, followed by quenching | Not mentioned | spark plasma sintering (SPS) at 573 K for 5 min with a heating rate of 50 K min^–1 and axial compressive stress of 50 MPa | Not mentioned | Not mentioned | Polycrystalline |  | Bulk
7130 | https://doi.org/10.1038/s41524-022-00897-2 | https://doi.org/10.1021/acs.inorgchem.9b00852 | AgSb0.93Mn0.07Te2 |  |  | AgSbTe2 | AgSb0.93Te2 | Mn0.07 | FALSE |  | Stoichiometric Formula |  | 2019 | 541 | 779.73 | 133.51 | 13.89862 | 0.6283242 | 1.1967 | [8 empty] | high-temperature solid-state reactions in a sealed tube, followed by quenching | Not mentioned | spark plasma sintering (SPS) at 573 K for 5 min with a heating rate of 50 K min^–1 and axial compressive stress of 50 MPa | Not mentioned | Not mentioned | Polycrystalline |  | Bulk
7131 | https://doi.org/10.1038/s41524-022-00897-2 | https://doi.org/10.1021/acs.inorgchem.9b00852 | AgSb0.95Mn0.05Te2 |  |  | AgSbTe2 | AgSb0.95Te2 | Mn0.05 | FALSE |  | Stoichiometric Formula |  | 2019 | 297 | 879.73 | 56.7 | 2.828235 | 0.08107972 | 1.036 | [8 empty] | high-temperature solid-state reactions in a sealed tube, followed by quenching | Not mentioned | spark plasma sintering (SPS) at 573 K for 5 min with a heating rate of 50 K min^–1 and axial compressive stress of 50 MPa | Not mentioned | Not mentioned | Polycrystalline |  | Bulk
7132 | https://doi.org/10.1038/s41524-022-00897-2 | https://doi.org/10.1021/acs.inorgchem.9b00852 | AgSb0.95Mn0.05Te2 |  |  | AgSbTe2 | AgSb0.95Te2 | Mn0.05 | FALSE |  | Stoichiometric Formula |  | 2019 | 342 | 797.33 | 73.91 | 4.355565 | 0.141867 | 1.05 | [8 empty] | high-temperature solid-state reactions in a sealed tube, followed by quenching | Not mentioned | spark plasma sintering (SPS) at 573 K for 5 min with a heating rate of 50 K min^–1 and axial compressive stress of 50 MPa | Not mentioned | Not mentioned | Polycrystalline |  | Bulk
7133 | https://doi.org/10.1038/s41524-022-00897-2 | https://doi.org/10.1021/acs.inorgchem.9b00852 | AgSb0.95Mn0.05Te2 |  |  | AgSbTe2 | AgSb0.95Te2 | Mn0.05 | FALSE |  | Stoichiometric Formula |  | 2019 | 394 | 724 | 92.17 | 6.150604 | 0.2262687 | 1.071 | [8 empty] | high-temperature solid-state reactions in a sealed tube, followed by quenching | Not mentioned | spark plasma sintering (SPS) at 573 K for 5 min with a heating rate of 50 K min^–1 and axial compressive stress of 50 MPa | Not mentioned | Not mentioned | Polycrystalline |  | Bulk
7134 | https://doi.org/10.1038/s41524-022-00897-2 | https://doi.org/10.1021/acs.inorgchem.9b00852 | AgSb0.95Mn0.05Te2 |  |  | AgSbTe2 | AgSb0.95Te2 | Mn0.05 | FALSE |  | Stoichiometric Formula |  | 2019 | 444 | 661.33 | 108.42 | 7.773866 | 0.3190015 | 1.082 | [8 empty] | high-temperature solid-state reactions in a sealed tube, followed by quenching | Not mentioned | spark plasma sintering (SPS) at 573 K for 5 min with a heating rate of 50 K min^–1 and axial compressive stress of 50 MPa | Not mentioned | Not mentioned | Polycrystalline |  | Bulk
7135 | https://doi.org/10.1038/s41524-022-00897-2 | https://doi.org/10.1021/acs.inorgchem.9b00852 | AgSb0.95Mn0.05Te2 |  |  | AgSbTe2 | AgSb0.95Te2 | Mn0.05 | FALSE |  | Stoichiometric Formula |  | 2019 | 494 | 620 | 123.51 | 9.457926462 | 0.4353131 | 1.0733 | [8 empty] | high-temperature solid-state reactions in a sealed tube, followed by quenching | Not mentioned | spark plasma sintering (SPS) at 573 K for 5 min with a heating rate of 50 K min^–1 and axial compressive stress of 50 MPa | Not mentioned | Not mentioned | Polycrystalline |  | Bulk
7136 | https://doi.org/10.1038/s41524-022-00897-2 | https://doi.org/10.1021/acs.inorgchem.9b00852 | AgSb0.95Mn0.05Te2 |  |  | AgSbTe2 | AgSb0.95Te2 | Mn0.05 | FALSE |  | Stoichiometric Formula |  | 2019 | 545 | 584 | 137.6 | 11.05731584 | 0.5503413 | 1.095 | [8 empty] | high-temperature solid-state reactions in a sealed tube, followed by quenching | Not mentioned | spark plasma sintering (SPS) at 573 K for 5 min with a heating rate of 50 K min^–1 and axial compressive stress of 50 MPa | Not mentioned | Not mentioned | Polycrystalline |  | Bulk
7137 | https://doi.org/10.1038/s41524-022-00897-2 | https://doi.org/10.1021/acs.inorgchem.9b00852 | AgSb0.99Mn0.01Te2 |  |  | AgSbTe2 | AgSb0.99Te2 | Mn0.01 | FALSE |  | Stoichiometric Formula |  | 2019 | 301 | 517.33 | 76.7 | 3.043395 | 0.09185421 | 0.9973 | [8 empty] | high-temperature solid-state reactions in a sealed tube, followed by quenching | Not mentioned | spark plasma sintering (SPS) at 573 K for 5 min with a heating rate of 50 K min^–1 and axial compressive stress of 50 MPa | Not mentioned | Not mentioned | Polycrystalline |  | Bulk
7138 | https://doi.org/10.1038/s41524-022-00897-2 | https://doi.org/10.1021/acs.inorgchem.9b00852 | AgSb0.99Mn0.01Te2 |  |  | AgSbTe2 | AgSb0.99Te2 | Mn0.01 | FALSE |  | Stoichiometric Formula |  | 2019 | 341 | 490.67 | 85.57 | 3.592796 | 0.1271819 | 0.9633 | [8 empty] | high-temperature solid-state reactions in a sealed tube, followed by quenching | Not mentioned | spark plasma sintering (SPS) at 573 K for 5 min with a heating rate of 50 K min^–1 and axial compressive stress of 50 MPa | Not mentioned | Not mentioned | Polycrystalline |  | Bulk
7139 | https://doi.org/10.1038/s41524-022-00897-2 | https://doi.org/10.1021/acs.inorgchem.9b00852 | AgSb0.99Mn0.01Te2 |  |  | AgSbTe2 | AgSb0.99Te2 | Mn0.01 | FALSE |  | Stoichiometric Formula |  | 2019 | 394 | 449.33 | 106.67 | 5.112696 | 0.2152139 | 0.936 | [8 empty] | high-temperature solid-state reactions in a sealed tube, followed by quenching | Not mentioned | spark plasma sintering (SPS) at 573 K for 5 min with a heating rate of 50 K min^–1 and axial compressive stress of 50 MPa | Not mentioned | Not mentioned | Polycrystalline |  | Bulk
7140 | https://doi.org/10.1038/s41524-022-00897-2 | https://doi.org/10.1021/acs.inorgchem.9b00852 | AgSb0.99Mn0.01Te2 |  |  | AgSbTe2 | AgSb0.99Te2 | Mn0.01 | FALSE |  | Stoichiometric Formula |  | 2019 | 444 | 409.33 | 123.86 | 6.279654 | 0.2928746 | 0.952 | [8 empty] | high-temperature solid-state reactions in a sealed tube, followed by quenching | Not mentioned | spark plasma sintering (SPS) at 573 K for 5 min with a heating rate of 50 K min^–1 and axial compressive stress of 50 MPa | Not mentioned | Not mentioned | Polycrystalline |  | Bulk
7141 | https://doi.org/10.1038/s41524-022-00897-2 | https://doi.org/10.1021/acs.inorgchem.9b00852 | AgSb0.99Mn0.01Te2 |  |  | AgSbTe2 | AgSb0.99Te2 | Mn0.01 | FALSE |  | Stoichiometric Formula |  | 2019 | 493 | 386.67 | 140 | 7.578732 | 0.4061212 | 0.92 | [8 empty] | high-temperature solid-state reactions in a sealed tube, followed by quenching | Not mentioned | spark plasma sintering (SPS) at 573 K for 5 min with a heating rate of 50 K min^–1 and axial compressive stress of 50 MPa | Not mentioned | Not mentioned | Polycrystalline |  | Bulk
7142 | https://doi.org/10.1038/s41524-022-00897-2 | https://doi.org/10.1021/acs.inorgchem.9b00852 | AgSb0.99Mn0.01Te2 |  |  | AgSbTe2 | AgSb0.99Te2 | Mn0.01 | FALSE |  | Stoichiometric Formula |  | 2019 | 544 | 353.33 | 150.96 | 8.05201 | 0.4806642 | 0.9113 | [8 empty] | high-temperature solid-state reactions in a sealed tube, followed by quenching | Not mentioned | spark plasma sintering (SPS) at 573 K for 5 min with a heating rate of 50 K min^–1 and axial compressive stress of 50 MPa | Not mentioned | Not mentioned | Polycrystalline |  | Bulk
7143 | https://doi.org/10.1038/s41524-022-00897-2 | https://doi.org/10.1021/acs.inorgchem.9b00852 | AgSbTe2 |  |  | AgSbTe2 | AgSbTe2 | None | TRUE |  | Stoichiometric Formula |  | 2019 | 303 | 385.33 | 82.09 | 2.59665 | 0.0806132 | 0.976 | [8 empty] | high-temperature solid-state reactions in a sealed tube, followed by quenching | Not mentioned | spark plasma sintering (SPS) at 573 K for 5 min with a heating rate of 50 K min^–1 and axial compressive stress of 50 MPa | Not mentioned | Not mentioned | Polycrystalline |  | Bulk
7144 | https://doi.org/10.1038/s41524-022-00897-2 | https://doi.org/10.1021/acs.inorgchem.9b00852 | AgSbTe2 |  |  | AgSbTe2 | AgSbTe2 | None | TRUE |  | Stoichiometric Formula |  | 2019 | 341 | 357.33 | 96.52 | 3.328926 | 0.1206722 | 0.9407 | [8 empty] | high-temperature solid-state reactions in a sealed tube, followed by quenching | Not mentioned | spark plasma sintering (SPS) at 573 K for 5 min with a heating rate of 50 K min^–1 and axial compressive stress of 50 MPa | Not mentioned | Not mentioned | Polycrystalline |  | Bulk
7145 | https://doi.org/10.1038/s41524-022-00897-2 | https://doi.org/10.1021/acs.inorgchem.9b00852 | AgSbTe2 |  |  | AgSbTe2 | AgSbTe2 | None | TRUE |  | Stoichiometric Formula |  | 2019 | 391 | 336 | 117.37 | 4.628641 | 0.1882657 | 0.9613 | [8 empty] | high-temperature solid-state reactions in a sealed tube, followed by quenching | Not mentioned | spark plasma sintering (SPS) at 573 K for 5 min with a heating rate of 50 K min^–1 and axial compressive stress of 50 MPa | Not mentioned | Not mentioned | Polycrystalline |  | Bulk
7146 | https://doi.org/10.1038/s41524-022-00897-2 | https://doi.org/10.1021/acs.inorgchem.9b00852 | AgSbTe2 |  |  | AgSbTe2 | AgSbTe2 | None | TRUE |  | Stoichiometric Formula |  | 2019 | 439 | 335.33 | 137.02 | 6.295647 | 0.2659279 | 1.0393 | [8 empty] | high-temperature solid-state reactions in a sealed tube, followed by quenching | Not mentioned | spark plasma sintering (SPS) at 573 K for 5 min with a heating rate of 50 K min^–1 and axial compressive stress of 50 MPa | Not mentioned | Not mentioned | Polycrystalline |  | Bulk
7147 | https://doi.org/10.1038/s41524-022-00897-2 | https://doi.org/10.1021/acs.inorgchem.9b00852 | AgSbTe2 |  |  | AgSbTe2 | AgSbTe2 | None | TRUE |  | Stoichiometric Formula |  | 2019 | 488 | 352 | 152.7 | 8.20768608 | 0.3802669 | 1.0533 | [8 empty] | high-temperature solid-state reactions in a sealed tube, followed by quenching | Not mentioned | spark plasma sintering (SPS) at 573 K for 5 min with a heating rate of 50 K min^–1 and axial compressive stress of 50 MPa | Not mentioned | Not mentioned | Polycrystalline |  | Bulk
7148 | https://doi.org/10.1038/s41524-022-00897-2 | https://doi.org/10.1021/acs.inorgchem.9b00852 | AgSbTe2 |  |  | AgSbTe2 | AgSbTe2 | None | TRUE |  | Stoichiometric Formula |  | 2019 | 537 | 354.67 | 165.04 | 9.660573 | 0.4878894 | 1.0633 | [8 empty] | high-temperature solid-state reactions in a sealed tube, followed by quenching | Not mentioned | spark plasma sintering (SPS) at 573 K for 5 min with a heating rate of 50 K min^–1 and axial compressive stress of 50 MPa | Not mentioned | Not mentioned | Polycrystalline |  | Bulk
7149 | https://doi.org/10.1038/s41524-022-00897-2 | https://doi.org/10.1021/acs.inorgchem.9b00874 | AgBi0.85Sb0.15Se2 |  |  | AgBiSe2 | AgBi0.85Se2 | Sb0.15 | FALSE |  | Stoichiometric Formula |  | 2019 | 300 | 0.0216 | 555.85 | 0.006673735206 | 0.0004753373 | 0.4212 | [8 empty] | high-temperature solid-state reactions in a sealed tube | Not mentioned | hot pressed at 44 MPa at 473 K for 10 min | 1123 | 10h | Polycrystalline |  | Bulk | [12 empty] | After hot pressing, the pellets were annealed again at 623 K for 1 h
7150 | https://doi.org/10.1038/s41524-022-00897-2 | https://doi.org/10.1021/acs.inorgchem.9b00874 | AgBi0.85Sb0.15Se2 |  |  | AgBiSe2 | AgBi0.85Se2 | Sb0.15 | FALSE |  | Stoichiometric Formula |  | 2019 | 400 | 0.259 | 561 | 0.081512739 | 0.008403375 | 0.388 | [8 empty] | high-temperature solid-state reactions in a sealed tube | Not mentioned | hot pressed at 44 MPa at 473 K for 10 min | 1123 | 10h | Polycrystalline |  | Bulk | [12 empty] | After hot pressing, the pellets were annealed again at 623 K for 1 h
7151 | https://doi.org/10.1038/s41524-022-00897-2 | https://doi.org/10.1021/acs.inorgchem.9b00874 | AgBi0.85Sb0.15Se2 |  |  | AgBiSe2 | AgBi0.85Se2 | Sb0.15 | FALSE |  | Stoichiometric Formula |  | 2019 | 500 | 2.396 | 510.64 | 0.6247647 | 0.07860653 | 0.3974 | [8 empty] | high-temperature solid-state reactions in a sealed tube | Not mentioned | hot pressed at 44 MPa at 473 K for 10 min | 1123 | 10h | Polycrystalline |  | Bulk | [12 empty] | After hot pressing, the pellets were annealed again at 623 K for 1 h
7152 | https://doi.org/10.1038/s41524-022-00897-2 | https://doi.org/10.1021/acs.inorgchem.9b00874 | AgBi0.85Sb0.15Se2 |  |  | AgBiSe2 | AgBi0.85Se2 | Sb0.15 | FALSE |  | Stoichiometric Formula |  | 2019 | 525 | 2.388 | 526.6 | 0.6622105 | 0.08317237 | 0.418 | [8 empty] | high-temperature solid-state reactions in a sealed tube | Not mentioned | hot pressed at 44 MPa at 473 K for 10 min | 1123 | 10h | Polycrystalline |  | Bulk | [12 empty] | After hot pressing, the pellets were annealed again at 623 K for 1 h
7153 | https://doi.org/10.1038/s41524-022-00897-2 | https://doi.org/10.1021/acs.inorgchem.9b00874 | AgBi0.85Sb0.15Se2 |  |  | AgBiSe2 | AgBi0.85Se2 | Sb0.15 | FALSE |  | Stoichiometric Formula |  | 2019 | 550 | 1.275 | 354.17 | 0.1599314 | 0.02364577 | 0.372 | [8 empty] | high-temperature solid-state reactions in a sealed tube | Not mentioned | hot pressed at 44 MPa at 473 K for 10 min | 1123 | 10h | Polycrystalline |  | Bulk | [12 empty] | After hot pressing, the pellets were annealed again at 623 K for 1 h
7154 | https://doi.org/10.1038/s41524-022-00897-2 | https://doi.org/10.1021/acs.inorgchem.9b00874 | AgBi0.85Sb0.15Se2 |  |  | AgBiSe2 | AgBi0.85Se2 | Sb0.15 | FALSE |  | Stoichiometric Formula |  | 2019 | 575 | 1.659 | 194.15 | 0.06253472 | 0.01099617 | 0.327 | [8 empty] | high-temperature solid-state reactions in a sealed tube | Not mentioned | hot pressed at 44 MPa at 473 K for 10 min | 1123 | 10h | Polycrystalline |  | Bulk | [12 empty] | After hot pressing, the pellets were annealed again at 623 K for 1 h
7155 | https://doi.org/10.1038/s41524-022-00897-2 | https://doi.org/10.1021/acs.inorgchem.9b00874 | AgBi0.95Sb0.05Se2 |  |  | AgBiSe2 | AgBi0.95Se2 | Sb0.05 | FALSE |  | Stoichiometric Formula |  | 2019 | 300 | 0.0288 | -666.67 | 0.01280013 | 0.0007872157 | 0.4878 | [8 empty] | high-temperature solid-state reactions in a sealed tube | Not mentioned | hot pressed at 44 MPa at 473 K for 10 min | 1123 | 10h | Polycrystalline |  | Bulk | [12 empty] | After hot pressing, the pellets were annealed again at 623 K for 1 h
7156 | https://doi.org/10.1038/s41524-022-00897-2 | https://doi.org/10.1021/acs.inorgchem.9b00874 | AgBi0.95Sb0.05Se2 |  |  | AgBiSe2 | AgBi0.95Se2 | Sb0.05 | FALSE |  | Stoichiometric Formula |  | 2019 | 400 | 0.209 | -377.66 | 0.02980906 | 0.002724777 | 0.4376 | [8 empty] | high-temperature solid-state reactions in a sealed tube | Not mentioned | hot pressed at 44 MPa at 473 K for 10 min | 1123 | 10h | Polycrystalline |  | Bulk | [12 empty] | After hot pressing, the pellets were annealed again at 623 K for 1 h
7157 | https://doi.org/10.1038/s41524-022-00897-2 | https://doi.org/10.1021/acs.inorgchem.9b00874 | AgBi0.95Sb0.05Se2 |  |  | AgBiSe2 | AgBi0.95Se2 | Sb0.05 | FALSE |  | Stoichiometric Formula |  | 2019 | 500 | 1.41 | 175.53 | 0.0434432 | 0.00487578 | 0.4455 | [8 empty] | high-temperature solid-state reactions in a sealed tube | Not mentioned | hot pressed at 44 MPa at 473 K for 10 min | 1123 | 10h | Polycrystalline |  | Bulk | [12 empty] | After hot pressing, the pellets were annealed again at 623 K for 1 h
7158 | https://doi.org/10.1038/s41524-022-00897-2 | https://doi.org/10.1021/acs.inorgchem.9b00874 | AgBi0.95Sb0.05Se2 |  |  | AgBiSe2 | AgBi0.95Se2 | Sb0.05 | FALSE |  | Stoichiometric Formula |  | 2019 | 525 | 2.41 | 341.15 | 0.2804838 | 0.03213749 | 0.4582 | [8 empty] | high-temperature solid-state reactions in a sealed tube | Not mentioned | hot pressed at 44 MPa at 473 K for 10 min | 1123 | 10h | Polycrystalline |  | Bulk | [12 empty] | After hot pressing, the pellets were annealed again at 623 K for 1 h
7159 | https://doi.org/10.1038/s41524-022-00897-2 | https://doi.org/10.1021/acs.inorgchem.9b00874 | AgBi0.95Sb0.05Se2 |  |  | AgBiSe2 | AgBi0.95Se2 | Sb0.05 | FALSE |  | Stoichiometric Formula |  | 2019 | 550 | 2.14 | 161.4 | 0.0557469144 | 0.00766520073 | 0.4 | [8 empty] | high-temperature solid-state reactions in a sealed tube | Not mentioned | hot pressed at 44 MPa at 473 K for 10 min | 1123 | 10h | Polycrystalline |  | Bulk | [12 empty] | After hot pressing, the pellets were annealed again at 623 K for 1 h
7160 | https://doi.org/10.1038/s41524-022-00897-2 | https://doi.org/10.1021/acs.inorgchem.9b00874 | AgBi0.95Sb0.05Se2 |  |  | AgBiSe2 | AgBi0.95Se2 | Sb0.05 | FALSE |  | Stoichiometric Formula |  | 2019 | 575 | 1.47 | -13.02 | 0.000249194988 | 4.302916e-05 | 0.333 | [8 empty] | high-temperature solid-state reactions in a sealed tube | Not mentioned | hot pressed at 44 MPa at 473 K for 10 min | 1123 | 10h | Polycrystalline |  | Bulk | [12 empty] | After hot pressing, the pellets were annealed again at 623 K for 1 h
7161 | https://doi.org/10.1038/s41524-022-00897-2 | https://doi.org/10.1021/acs.inorgchem.9b00874 | AgBi0.95Sb0.05Se2 |  |  | AgBiSe2 | AgBi0.95Se2 | Sb0.05 | FALSE |  | Stoichiometric Formula |  | 2019 | 600 | 2.094 | -112 | 0.026267136 | 0.004718647 | 0.334 | [8 empty] | high-temperature solid-state reactions in a sealed tube | Not mentioned | hot pressed at 44 MPa at 473 K for 10 min | 1123 | 10h | Polycrystalline |  | Bulk | [12 empty] | After hot pressing, the pellets were annealed again at 623 K for 1 h
7162 | https://doi.org/10.1038/s41524-022-00897-2 | https://doi.org/10.1021/acs.inorgchem.9b00874 | AgBi0.9Sb0.1Se2 |  |  | AgBiSe2 | AgBi0.9Se2 | Sb0.1 | FALSE |  | Stoichiometric Formula |  | 2019 | 300 | 0.022 | 133 | 0.000389158 | 2.518822e-05 | 0.4635 | [8 empty] | high-temperature solid-state reactions in a sealed tube | Not mentioned | hot pressed at 44 MPa at 473 K for 10 min | 1123 | 10h | Polycrystalline |  | Bulk | [12 empty] | After hot pressing, the pellets were annealed again at 623 K for 1 h
7163 | https://doi.org/10.1038/s41524-022-00897-2 | https://doi.org/10.1021/acs.inorgchem.9b00874 | AgBi0.9Sb0.1Se2 |  |  | AgBiSe2 | AgBi0.9Se2 | Sb0.1 | FALSE |  | Stoichiometric Formula |  | 2019 | 400 | 0.266 | 460.94 | 0.05651587 | 0.005667172 | 0.3989 | [8 empty] | high-temperature solid-state reactions in a sealed tube | Not mentioned | hot pressed at 44 MPa at 473 K for 10 min | 1123 | 10h | Polycrystalline |  | Bulk | [12 empty] | After hot pressing, the pellets were annealed again at 623 K for 1 h
7164 | https://doi.org/10.1038/s41524-022-00897-2 | https://doi.org/10.1021/acs.inorgchem.9b00874 | AgBi0.9Sb0.1Se2 |  |  | AgBiSe2 | AgBi0.9Se2 | Sb0.1 | FALSE |  | Stoichiometric Formula |  | 2019 | 500 | 1.79 | 453.13 | 0.367535 | 0.04 | 0.402 | [8 empty] | high-temperature solid-state reactions in a sealed tube | Not mentioned | hot pressed at 44 MPa at 473 K for 10 min | 1123 | 10h | Polycrystalline |  | Bulk | [12 empty] | After hot pressing, the pellets were annealed again at 623 K for 1 h
7165 | https://doi.org/10.1038/s41524-022-00897-2 | https://doi.org/10.1021/acs.inorgchem.9b00874 | AgBi0.9Sb0.1Se2 |  |  | AgBiSe2 | AgBi0.9Se2 | Sb0.1 | FALSE |  | Stoichiometric Formula |  | 2019 | 525 | 3.626 | 429.69 | 0.6694811 | 0.071 | 0.4185 | [8 empty] | high-temperature solid-state reactions in a sealed tube | Not mentioned | hot pressed at 44 MPa at 473 K for 10 min | 1123 | 10h | Polycrystalline |  | Bulk | [12 empty] | After hot pressing, the pellets were annealed again at 623 K for 1 h
7166 | https://doi.org/10.1038/s41524-022-00897-2 | https://doi.org/10.1021/acs.inorgchem.9b00874 | AgBi0.9Sb0.1Se2 |  |  | AgBiSe2 | AgBi0.9Se2 | Sb0.1 | FALSE |  | Stoichiometric Formula |  | 2019 | 550 | 2.373 | 250 | 0.1483125 | 0.0194 | 0.374 | [8 empty] | high-temperature solid-state reactions in a sealed tube | Not mentioned | hot pressed at 44 MPa at 473 K for 10 min | 1123 | 10h | Polycrystalline |  | Bulk | [12 empty] | After hot pressing, the pellets were annealed again at 623 K for 1 h
7167 | https://doi.org/10.1038/s41524-022-00897-2 | https://doi.org/10.1021/acs.inorgchem.9b00874 | AgBi0.9Sb0.1Se2 |  |  | AgBiSe2 | AgBi0.9Se2 | Sb0.1 | FALSE |  | Stoichiometric Formula |  | 2019 | 575 | 1.746 | 75.52 | 0.00995791 | 0.00172880384 | 0.3312 | [8 empty] | high-temperature solid-state reactions in a sealed tube | Not mentioned | hot pressed at 44 MPa at 473 K for 10 min | 1123 | 10h | Polycrystalline |  | Bulk | [12 empty] | After hot pressing, the pellets were annealed again at 623 K for 1 h
7168 | https://doi.org/10.1038/s41524-022-00897-2 | https://doi.org/10.1021/acs.inorgchem.9b00874 | AgBi0.9Sb0.1Se2 |  |  | AgBiSe2 | AgBi0.9Se2 | Sb0.1 | FALSE |  | Stoichiometric Formula |  | 2019 | 600 | 2.36 | -59.9 | 0.0084677036 | 0.002 | 0.335 | [8 empty] | high-temperature solid-state reactions in a sealed tube | Not mentioned | hot pressed at 44 MPa at 473 K for 10 min | 1123 | 10h | Polycrystalline |  | Bulk | [12 empty] | After hot pressing, the pellets were annealed again at 623 K for 1 h
7169 | https://doi.org/10.1038/s41524-022-00897-2 | https://doi.org/10.1021/acs.inorgchem.9b00874 | AgBiSe2 |  |  | AgBiSe2 | AgBiSe2 | None | TRUE |  | Stoichiometric Formula |  | 2019 | 300 | 0.0647 | -526.04 | 0.01790366 | 0.001014372 | 0.5295 | [8 empty] | high-temperature solid-state reactions in a sealed tube | Not mentioned | hot pressed at 44 MPa at 473 K for 10 min | 1123 | 10h | Polycrystalline |  | Bulk | [12 empty] | After hot pressing, the pellets were annealed again at 623 K for 1 h
7170 | https://doi.org/10.1038/s41524-022-00897-2 | https://doi.org/10.1021/acs.inorgchem.9b00874 | AgBiSe2 |  |  | AgBiSe2 | AgBiSe2 | None | TRUE |  | Stoichiometric Formula |  | 2019 | 400 | 0.36 | -83.33 | 0.002499800004 | 0.0002100672 | 0.476 | [8 empty] | high-temperature solid-state reactions in a sealed tube | Not mentioned | hot pressed at 44 MPa at 473 K for 10 min | 1123 | 10h | Polycrystalline |  | Bulk | [12 empty] | After hot pressing, the pellets were annealed again at 623 K for 1 h
7171 | https://doi.org/10.1038/s41524-022-00897-2 | https://doi.org/10.1021/acs.inorgchem.9b00874 | AgBiSe2 |  |  | AgBiSe2 | AgBiSe2 | None | TRUE |  | Stoichiometric Formula |  | 2019 | 500 | 2.4 | 421.88 | 0.4271586 | 0.04123152 | 0.518 | [8 empty] | high-temperature solid-state reactions in a sealed tube | Not mentioned | hot pressed at 44 MPa at 473 K for 10 min | 1123 | 10h | Polycrystalline |  | Bulk | [12 empty] | After hot pressing, the pellets were annealed again at 623 K for 1 h
7172 | https://doi.org/10.1038/s41524-022-00897-2 | https://doi.org/10.1021/acs.inorgchem.9b00874 | AgBiSe2 |  |  | AgBiSe2 | AgBiSe2 | None | TRUE |  | Stoichiometric Formula |  | 2019 | 525 | 4.47 | 484.3 | 1.048423 | 0.1024994 | 0.537 | [8 empty] | high-temperature solid-state reactions in a sealed tube | Not mentioned | hot pressed at 44 MPa at 473 K for 10 min | 1123 | 10h | Polycrystalline |  | Bulk | [12 empty] | After hot pressing, the pellets were annealed again at 623 K for 1 h
7173 | https://doi.org/10.1038/s41524-022-00897-2 | https://doi.org/10.1021/acs.inorgchem.9b00874 | AgBiSe2 |  |  | AgBiSe2 | AgBiSe2 | None | TRUE |  | Stoichiometric Formula |  | 2019 | 550 | 4.05 | 460.94 | 0.860486 | 0.1074 | 0.483 | [8 empty] | high-temperature solid-state reactions in a sealed tube | Not mentioned | hot pressed at 44 MPa at 473 K for 10 min | 1123 | 10h | Polycrystalline |  | Bulk | [12 empty] | After hot pressing, the pellets were annealed again at 623 K for 1 h
7174 | https://doi.org/10.1038/s41524-022-00897-2 | https://doi.org/10.1021/acs.inorgchem.9b00874 | AgBiSe2 |  |  | AgBiSe2 | AgBiSe2 | None | TRUE |  | Stoichiometric Formula |  | 2019 | 575 | 3.14 | 375 | 0.4415625 | 0.06 | 0.435 | [8 empty] | high-temperature solid-state reactions in a sealed tube | Not mentioned | hot pressed at 44 MPa at 473 K for 10 min | 1123 | 10h | Polycrystalline |  | Bulk | [12 empty] | After hot pressing, the pellets were annealed again at 623 K for 1 h
7175 | https://doi.org/10.1038/s41524-022-00897-2 | https://doi.org/10.1021/acs.inorgchem.9b00874 | AgBiSe2 |  |  | AgBiSe2 | AgBiSe2 | None | TRUE |  | Stoichiometric Formula |  | 2019 | 600 | 2.37 | 55.8 | 0.0073793268 | 0.001079901 | 0.41 | [8 empty] | high-temperature solid-state reactions in a sealed tube | Not mentioned | hot pressed at 44 MPa at 473 K for 10 min | 1123 | 10h | Polycrystalline |  | Bulk | Polycrystalline |  | Bulk | Polycrystalline |  | Bulk | Polycrystalline |  | Bulk | Polycrystalline |  | Bulk | After hot pressing, the pellets were annealed again at 623 K for 1 h
7176 | https://doi.org/10.1038/s41524-022-00897-2 | https://doi.org/10.1021/acs.inorgchem.9b01038 | Ag(Bi0.85Nb0.15)0.7Sb0.3Se2 |  |  | Ag(Bi,Sb)Se2 | Ag(Bi0.85)0.7Sb0.3Se2 | (Nb0.15)0.7 | FALSE |  | Stoichiometric Formula |  | 2019 | 326 | 91.2 | -153 | 2.1349008 | 0.0938 | 0.7419804 | [8 empty] | high-temperature solid-state reactions in a sealed tube | Not mentioned | hot pressed at ∼500 °C at 50 MPa in an Ar atmosphere | Not mentioned | Not mentioned | Polycrystalline |  | Bulk
7177 | https://doi.org/10.1038/s41524-022-00897-2 | https://doi.org/10.1021/acs.inorgchem.9b01038 | Ag(Bi0.85Nb0.15)0.7Sb0.3Se2 |  |  | Ag(Bi,Sb)Se2 | Ag(Bi0.85)0.7Sb0.3Se2 | (Nb0.15)0.7 | FALSE |  | Stoichiometric Formula |  | 2019 | 378 | 89.13 | -163 | 2.36809497 | 0.1296 | 0.6906944 | [8 empty] | high-temperature solid-state reactions in a sealed tube | Not mentioned | hot pressed at ∼500 °C at 50 MPa in an Ar atmosphere | Not mentioned | Not mentioned | Polycrystalline |  | Bulk
7178 | https://doi.org/10.1038/s41524-022-00897-2 | https://doi.org/10.1021/acs.inorgchem.9b01038 | Ag(Bi0.85Nb0.15)0.7Sb0.3Se2 |  |  | Ag(Bi,Sb)Se2 | Ag(Bi0.85)0.7Sb0.3Se2 | (Nb0.15)0.7 | FALSE |  | Stoichiometric Formula |  | 2019 | 478 | 22.39 | -276 | 1.70558064 | 0.129 | 0.6319903 | [8 empty] | high-temperature solid-state reactions in a sealed tube | Not mentioned | hot pressed at ∼500 °C at 50 MPa in an Ar atmosphere | Not mentioned | Not mentioned | Polycrystalline |  | Bulk
7179 | https://doi.org/10.1038/s41524-022-00897-2 | https://doi.org/10.1021/acs.inorgchem.9b01038 | Ag(Bi0.85Nb0.15)0.7Sb0.3Se2 |  |  | Ag(Bi,Sb)Se2 | Ag(Bi0.85)0.7Sb0.3Se2 | (Nb0.15)0.7 | FALSE |  | Stoichiometric Formula |  | 2019 | 526 | 44.67 | -231 | 2.38363587 | 0.1926 | 0.6509826 | [8 empty] | high-temperature solid-state reactions in a sealed tube | Not mentioned | hot pressed at ∼500 °C at 50 MPa in an Ar atmosphere | Not mentioned | Not mentioned | Polycrystalline |  | Bulk
7180 | https://doi.org/10.1038/s41524-022-00897-2 | https://doi.org/10.1021/acs.inorgchem.9b01038 | Ag(Bi0.85Nb0.15)0.7Sb0.3Se2 |  |  | Ag(Bi,Sb)Se2 | Ag(Bi0.85)0.7Sb0.3Se2 | (Nb0.15)0.7 | FALSE |  | Stoichiometric Formula |  | 2019 | 576 | 67.61 | -214 | 3.09626756 | 0.2383 | 0.7484054 | [8 empty] | high-temperature solid-state reactions in a sealed tube | Not mentioned | hot pressed at ∼500 °C at 50 MPa in an Ar atmosphere | Not mentioned | Not mentioned | Polycrystalline |  | Bulk
7181 | https://doi.org/10.1038/s41524-022-00897-2 | https://doi.org/10.1021/acs.inorgchem.9b01038 | Ag(Bi0.85Nb0.15)0.7Sb0.3Se2 |  |  | Ag(Bi,Sb)Se2 | Ag(Bi0.85)0.7Sb0.3Se2 | (Nb0.15)0.7 | FALSE |  | Stoichiometric Formula |  | 2019 | 676 | 70.79 | -228 | 3.67994736 | 0.2654 | 0.9373189 | [8 empty] | high-temperature solid-state reactions in a sealed tube | Not mentioned | hot pressed at ∼500 °C at 50 MPa in an Ar atmosphere | Not mentioned | Not mentioned | Polycrystalline |  | Bulk
7182 | https://doi.org/10.1038/s41524-022-00897-2 | https://doi.org/10.1021/acs.inorgchem.9b01038 | Ag(Bi0.85Nb0.15)0.9Sb0.1Se2 |  |  | Ag(Bi,Sb)Se2 | Ag(Bi0.85)0.9Sb0.1Se2 | (Nb0.15)0.9 | FALSE |  | Stoichiometric Formula |  | 2019 | 326 | 476.61 | -71 | 2.40259101 | 0.1185 | 0.660966 | [8 empty] | high-temperature solid-state reactions in a sealed tube | Not mentioned | hot pressed at ∼500 °C at 50 MPa in an Ar atmosphere | Not mentioned | Not mentioned | Polycrystalline |  | Bulk
7183 | https://doi.org/10.1038/s41524-022-00897-2 | https://doi.org/10.1021/acs.inorgchem.9b01038 | Ag(Bi0.85Nb0.15)0.9Sb0.1Se2 |  |  | Ag(Bi,Sb)Se2 | Ag(Bi0.85)0.9Sb0.1Se2 | (Nb0.15)0.9 | FALSE |  | Stoichiometric Formula |  | 2019 | 478 | 196.38 | -141 | 3.90423078 | 0.29 | 0.6435249 | [8 empty] | high-temperature solid-state reactions in a sealed tube | Not mentioned | hot pressed at ∼500 °C at 50 MPa in an Ar atmosphere | Not mentioned | Not mentioned | Polycrystalline |  | Bulk
7184 | https://doi.org/10.1038/s41524-022-00897-2 | https://doi.org/10.1021/acs.inorgchem.9b01038 | Ag(Bi0.85Nb0.15)0.9Sb0.1Se2 |  |  | Ag(Bi,Sb)Se2 | Ag(Bi0.85)0.9Sb0.1Se2 | (Nb0.15)0.9 | FALSE |  | Stoichiometric Formula |  | 2019 | 526 | 125.23 | -175 | 3.83516875 | 0.3173 | 0.6357702 | [8 empty] | high-temperature solid-state reactions in a sealed tube | Not mentioned | hot pressed at ∼500 °C at 50 MPa in an Ar atmosphere | Not mentioned | Not mentioned | Polycrystalline |  | Bulk
7185 | https://doi.org/10.1038/s41524-022-00897-2 | https://doi.org/10.1021/acs.inorgchem.9b01038 | Ag(Bi0.85Nb0.15)0.9Sb0.1Se2 |  |  | Ag(Bi,Sb)Se2 | Ag(Bi0.85)0.9Sb0.1Se2 | (Nb0.15)0.9 | FALSE |  | Stoichiometric Formula |  | 2019 | 576 | 174.33 | -152 | 4.02772032 | 0.4395 | 0.5278651 | [8 empty] | high-temperature solid-state reactions in a sealed tube | Not mentioned | hot pressed at ∼500 °C at 50 MPa in an Ar atmosphere | Not mentioned | Not mentioned | Polycrystalline |  | Bulk
7186 | https://doi.org/10.1038/s41524-022-00897-2 | https://doi.org/10.1021/acs.inorgchem.9b01038 | Ag(Bi0.85Nb0.15)0.9Sb0.1Se2 |  |  | Ag(Bi,Sb)Se2 | Ag(Bi0.85)0.9Sb0.1Se2 | (Nb0.15)0.9 | FALSE |  | Stoichiometric Formula |  | 2019 | 676 | 176.66 | -167 | 4.92687074 | 0.511 | 0.6517739 | [8 empty] | high-temperature solid-state reactions in a sealed tube | Not mentioned | hot pressed at ∼500 °C at 50 MPa in an Ar atmosphere | Not mentioned | Not mentioned | Polycrystalline |  | Bulk
7187 | https://doi.org/10.1038/s41524-022-00897-2 | https://doi.org/10.1021/acs.inorgchem.9b01038 | Ag(Bi0.85Pb0.15)0.7Sb0.3Se2 |  |  | Ag(Bi,Sb)Se2 | Ag(Bi0.85)0.7Sb0.3Se2 | (Pb0.15)0.7 | FALSE |  | Stoichiometric Formula |  | 2019 | 326 | 6.05 | 389.19 | 0.9163866 | 0.053 | 0.5636642 | [8 empty] | high-temperature solid-state reactions in a sealed tube | Not mentioned | hot pressed at ∼500 °C at 50 MPa in an Ar atmosphere | Not mentioned | Not mentioned | Polycrystalline |  | Bulk
7188 | https://doi.org/10.1038/s41524-022-00897-2 | https://doi.org/10.1021/acs.inorgchem.9b01038 | Ag(Bi0.85Pb0.15)0.7Sb0.3Se2 |  |  | Ag(Bi,Sb)Se2 | Ag(Bi0.85)0.7Sb0.3Se2 | (Pb0.15)0.7 | FALSE |  | Stoichiometric Formula |  | 2019 | 378 | 6.81 | 397.3 | 1.07494 | 0.0765 | 0.5311468 | [8 empty] | high-temperature solid-state reactions in a sealed tube | Not mentioned | hot pressed at ∼500 °C at 50 MPa in an Ar atmosphere | Not mentioned | Not mentioned | Polycrystalline |  | Bulk
7189 | https://doi.org/10.1038/s41524-022-00897-2 | https://doi.org/10.1021/acs.inorgchem.9b01038 | Ag(Bi0.85Pb0.15)0.7Sb0.3Se2 |  |  | Ag(Bi,Sb)Se2 | Ag(Bi0.85)0.7Sb0.3Se2 | (Pb0.15)0.7 | FALSE |  | Stoichiometric Formula |  | 2019 | 478 | 7.66 | 421.62 | 1.361668 | 0.137 | 0.4750929 | [8 empty] | high-temperature solid-state reactions in a sealed tube | Not mentioned | hot pressed at ∼500 °C at 50 MPa in an Ar atmosphere | Not mentioned | Not mentioned | Polycrystalline |  | Bulk
7190 | https://doi.org/10.1038/s41524-022-00897-2 | https://doi.org/10.1021/acs.inorgchem.9b01038 | Ag(Bi0.85Pb0.15)0.7Sb0.3Se2 |  |  | Ag(Bi,Sb)Se2 | Ag(Bi0.85)0.7Sb0.3Se2 | (Pb0.15)0.7 | FALSE |  | Stoichiometric Formula |  | 2019 | 576 | 7.67 | 424.32 | 1.380964 | 0.1519 | 0.5236572 | [8 empty] | high-temperature solid-state reactions in a sealed tube | Not mentioned | hot pressed at ∼500 °C at 50 MPa in an Ar atmosphere | Not mentioned | Not mentioned | Polycrystalline |  | Bulk
7191 | https://doi.org/10.1038/s41524-022-00897-2 | https://doi.org/10.1021/acs.inorgchem.9b01038 | Ag(Bi0.85Pb0.15)0.9Sb0.1Se2 |  |  | Ag(Bi,Sb)Se2 | Ag(Bi0.85)0.9Sb0.1Se2 | (Pb0.15)0.9 | FALSE |  | Stoichiometric Formula |  | 2019 | 326 | 1.9718 | 430.56 | 0.3655361 | 0.0235 | 0.5070841 | [8 empty] | high-temperature solid-state reactions in a sealed tube | Not mentioned | hot pressed at ∼500 °C at 50 MPa in an Ar atmosphere | Not mentioned | Not mentioned | Polycrystalline |  | Bulk
7192 | https://doi.org/10.1038/s41524-022-00897-2 | https://doi.org/10.1021/acs.inorgchem.9b01038 | Ag(Bi0.85Pb0.15)0.9Sb0.1Se2 |  |  | Ag(Bi,Sb)Se2 | Ag(Bi0.85)0.9Sb0.1Se2 | (Pb0.15)0.9 | FALSE |  | Stoichiometric Formula |  | 2019 | 378 | 2.8943 | 436.11 | 0.5504725 | 0.0358 | 0.5812252 | [8 empty] | high-temperature solid-state reactions in a sealed tube | Not mentioned | hot pressed at ∼500 °C at 50 MPa in an Ar atmosphere | Not mentioned | Not mentioned | Polycrystalline |  | Bulk
7193 | https://doi.org/10.1038/s41524-022-00897-2 | https://doi.org/10.1021/acs.inorgchem.9b01038 | Ag(Bi0.85Pb0.15)0.9Sb0.1Se2 |  |  | Ag(Bi,Sb)Se2 | Ag(Bi0.85)0.9Sb0.1Se2 | (Pb0.15)0.9 | FALSE |  | Stoichiometric Formula |  | 2019 | 478 | 5 | 437.5 | 0.95703125 | 0.09012 | 0.5076131 | [8 empty] | high-temperature solid-state reactions in a sealed tube | Not mentioned | hot pressed at ∼500 °C at 50 MPa in an Ar atmosphere | Not mentioned | Not mentioned | Polycrystalline |  | Bulk
7194 | https://doi.org/10.1038/s41524-022-00897-2 | https://doi.org/10.1021/acs.inorgchem.9b01038 | Ag(Bi0.85Pb0.15)0.9Sb0.1Se2 |  |  | Ag(Bi,Sb)Se2 | Ag(Bi0.85)0.9Sb0.1Se2 | (Pb0.15)0.9 | FALSE |  | Stoichiometric Formula |  | 2019 | 526 | 4.64 | 400 | 0.7424 | 0.09136 | 0.4274326 | [8 empty] | high-temperature solid-state reactions in a sealed tube | Not mentioned | hot pressed at ∼500 °C at 50 MPa in an Ar atmosphere | Not mentioned | Not mentioned | Polycrystalline |  | Bulk
7195 | https://doi.org/10.1038/s41524-022-00897-2 | https://doi.org/10.1021/acs.inorgchem.9b01038 | Ag(Bi0.85Pb0.15)0.9Sb0.1Se2 |  |  | Ag(Bi,Sb)Se2 | Ag(Bi0.85)0.9Sb0.1Se2 | (Pb0.15)0.9 | FALSE |  | Stoichiometric Formula |  | 2019 | 576 | 5.22 | 313.89 | 0.5143106 | 0.0642 | 0.4614375 | [8 empty] | high-temperature solid-state reactions in a sealed tube | Not mentioned | hot pressed at ∼500 °C at 50 MPa in an Ar atmosphere | Not mentioned | Not mentioned | Polycrystalline |  | Bulk
7196 | https://doi.org/10.1038/s41524-022-00897-2 | https://doi.org/10.1021/acs.inorgchem.9b01038 | Ag(Bi0.8Nb0.2)0.7Sb0.3Se2 |  |  | Ag(Bi,Sb)Se2 | Ag(Bi0.8)0.7Sb0.3Se2 | (Nb0.2)0.7 | FALSE |  | Stoichiometric Formula |  | 2019 | 326 | 123.03 | -149 | 2.73138903 | 0.1099 | 0.8102209 | [8 empty] | high-temperature solid-state reactions in a sealed tube | Not mentioned | hot pressed at ∼500 °C at 50 MPa in an Ar atmosphere | Not mentioned | Not mentioned | Polycrystalline |  | Bulk
7197 | https://doi.org/10.1038/s41524-022-00897-2 | https://doi.org/10.1021/acs.inorgchem.9b01038 | Ag(Bi0.8Nb0.2)0.7Sb0.3Se2 |  |  | Ag(Bi,Sb)Se2 | Ag(Bi0.8)0.7Sb0.3Se2 | (Nb0.2)0.7 | FALSE |  | Stoichiometric Formula |  | 2019 | 378 | 100 | -184 | 3.3856 | 0.1444 | 0.8862582 | [8 empty] | high-temperature solid-state reactions in a sealed tube | Not mentioned | hot pressed at ∼500 °C at 50 MPa in an Ar atmosphere | Not mentioned | Not mentioned | Polycrystalline |  | Bulk
7198 | https://doi.org/10.1038/s41524-022-00897-2 | https://doi.org/10.1021/acs.inorgchem.9b01038 | Ag(Bi0.8Nb0.2)0.7Sb0.3Se2 |  |  | Ag(Bi,Sb)Se2 | Ag(Bi0.8)0.7Sb0.3Se2 | (Nb0.2)0.7 | FALSE |  | Stoichiometric Formula |  | 2019 | 478 | 28.18 | -225 | 1.4266125 | 0.1383 | 0.4930736 | [8 empty] | high-temperature solid-state reactions in a sealed tube | Not mentioned | hot pressed at ∼500 °C at 50 MPa in an Ar atmosphere | Not mentioned | Not mentioned | Polycrystalline |  | Bulk
7199 | https://doi.org/10.1038/s41524-022-00897-2 | https://doi.org/10.1021/acs.inorgchem.9b01038 | Ag(Bi0.8Nb0.2)0.7Sb0.3Se2 |  |  | Ag(Bi,Sb)Se2 | Ag(Bi0.8)0.7Sb0.3Se2 | (Nb0.2)0.7 | FALSE |  | Stoichiometric Formula |  | 2019 | 526 | 48.98 | -222 | 2.41393032 | 0.2123 | 0.5980817 | [8 empty] | high-temperature solid-state reactions in a sealed tube | Not mentioned | hot pressed at ∼500 °C at 50 MPa in an Ar atmosphere | Not mentioned | Not mentioned | Polycrystalline |  | Bulk
7200 | https://doi.org/10.1038/s41524-022-00897-2 | https://doi.org/10.1021/acs.inorgchem.9b01038 | Ag(Bi0.8Nb0.2)0.7Sb0.3Se2 |  |  | Ag(Bi,Sb)Se2 | Ag(Bi0.8)0.7Sb0.3Se2 | (Nb0.2)0.7 | FALSE |  | Stoichiometric Formula |  | 2019 | 576 | 57.54 | -229 | 3.01745514 | 0.3 | 0.5793514 | [8 empty] | high-temperature solid-state reactions in a sealed tube | Not mentioned | hot pressed at ∼500 °C at 50 MPa in an Ar atmosphere | Not mentioned | Not mentioned | Polycrystalline |  | Bulk
7201 | https://doi.org/10.1038/s41524-022-00897-2 | https://doi.org/10.1021/acs.inorgchem.9b01038 | Ag(Bi0.8Nb0.2)0.9Sb0.1Se2 |  |  | Ag(Bi,Sb)Se2 | Ag(Bi0.8)0.9Sb0.1Se2 | (Nb0.2)0.9 | FALSE |  | Stoichiometric Formula |  | 2019 | 326 | 502.5 | -70 | 2.46225 | 0.1037 | 0.7740535 | [8 empty] | high-temperature solid-state reactions in a sealed tube | Not mentioned | hot pressed at ∼500 °C at 50 MPa in an Ar atmosphere | Not mentioned | Not mentioned | Polycrystalline |  | Bulk
7202 | https://doi.org/10.1038/s41524-022-00897-2 | https://doi.org/10.1021/acs.inorgchem.9b01038 | Ag(Bi0.8Nb0.2)0.9Sb0.1Se2 |  |  | Ag(Bi,Sb)Se2 | Ag(Bi0.8)0.9Sb0.1Se2 | (Nb0.2)0.9 | FALSE |  | Stoichiometric Formula |  | 2019 | 378 | 464.16 | -77 | 2.75200464 | 0.1457 | 0.7139724 | [8 empty] | high-temperature solid-state reactions in a sealed tube | Not mentioned | hot pressed at ∼500 °C at 50 MPa in an Ar atmosphere | Not mentioned | Not mentioned | Polycrystalline |  | Bulk
7203 | https://doi.org/10.1038/s41524-022-00897-2 | https://doi.org/10.1021/acs.inorgchem.9b01038 | Ag(Bi0.8Nb0.2)0.9Sb0.1Se2 |  |  | Ag(Bi,Sb)Se2 | Ag(Bi0.8)0.9Sb0.1Se2 | (Nb0.2)0.9 | FALSE |  | Stoichiometric Formula |  | 2019 | 478 | 207.06 | -142 | 4.17515784 | 0.3173 | 0.6289711 | [8 empty] | high-temperature solid-state reactions in a sealed tube | Not mentioned | hot pressed at ∼500 °C at 50 MPa in an Ar atmosphere | Not mentioned | Not mentioned | Polycrystalline |  | Bulk
7204 | https://doi.org/10.1038/s41524-022-00897-2 | https://doi.org/10.1021/acs.inorgchem.9b01038 | Ag(Bi0.8Nb0.2)0.9Sb0.1Se2 |  |  | Ag(Bi,Sb)Se2 | Ag(Bi0.8)0.9Sb0.1Se2 | (Nb0.2)0.9 | FALSE |  | Stoichiometric Formula |  | 2019 | 526 | 141.07 | -170 | 4.076923 | 0.405 | 0.5294967 | [8 empty] | high-temperature solid-state reactions in a sealed tube | Not mentioned | hot pressed at ∼500 °C at 50 MPa in an Ar atmosphere | Not mentioned | Not mentioned | Polycrystalline |  | Bulk
7205 | https://doi.org/10.1038/s41524-022-00897-2 | https://doi.org/10.1021/acs.inorgchem.9b01038 | Ag(Bi0.8Nb0.2)0.9Sb0.1Se2 |  |  | Ag(Bi,Sb)Se2 | Ag(Bi0.8)0.9Sb0.1Se2 | (Nb0.2)0.9 | FALSE |  | Stoichiometric Formula |  | 2019 | 576 | 207.1 | -147 | 4.4752239 | 0.6173 | 0.4175812 | [8 empty] | high-temperature solid-state reactions in a sealed tube | Not mentioned | hot pressed at ∼500 °C at 50 MPa in an Ar atmosphere | Not mentioned | Not mentioned | Polycrystalline |  | Bulk
7206 | https://doi.org/10.1038/s41524-022-00897-2 | https://doi.org/10.1021/acs.inorgchem.9b01038 | Ag(Bi0.8Nb0.2)0.9Sb0.1Se2 |  |  | Ag(Bi,Sb)Se2 | Ag(Bi0.8)0.9Sb0.1Se2 | (Nb0.2)0.9 | FALSE |  | Stoichiometric Formula |  | 2019 | 676 | 236.35 | -156 | 5.7518136 | 0.6383 | 0.6091534 | [8 empty] | high-temperature solid-state reactions in a sealed tube | Not mentioned | hot pressed at ∼500 °C at 50 MPa in an Ar atmosphere | Not mentioned | Not mentioned | Polycrystalline |  | Bulk
7207 | https://doi.org/10.1038/s41524-022-00897-2 | https://doi.org/10.1021/acs.inorgchem.9b01038 | Ag(Bi0.8Pb0.2)0.7Sb0.3Se2 |  |  | Ag(Bi,Sb)Se2 | Ag(Bi0.8)0.7Sb0.3Se2 | (Pb0.2)0.7 | FALSE |  | Stoichiometric Formula |  | 2019 | 478 | 17.78 | 291.8 | 1.513918 | 0.0309 | 2.341918 | [8 empty] | high-temperature solid-state reactions in a sealed tube | Not mentioned | hot pressed at ∼500 °C at 50 MPa in an Ar atmosphere | Not mentioned | Not mentioned | Polycrystalline |  | Bulk
7208 | https://doi.org/10.1038/s41524-022-00897-2 | https://doi.org/10.1021/acs.inorgchem.9b01038 | Ag(Bi0.8Pb0.2)0.7Sb0.3Se2 |  |  | Ag(Bi,Sb)Se2 | Ag(Bi0.8)0.7Sb0.3Se2 | (Pb0.2)0.7 | FALSE |  | Stoichiometric Formula |  | 2019 | 526 | 17.28 | 281.1 | 1.365417 | 0.022 | 3.264589 | [8 empty] | high-temperature solid-state reactions in a sealed tube | Not mentioned | hot pressed at ∼500 °C at 50 MPa in an Ar atmosphere | Not mentioned | Not mentioned | Polycrystalline |  | Bulk
7209 | https://doi.org/10.1038/s41524-022-00897-2 | https://doi.org/10.1021/acs.inorgchem.9b01038 | Ag(Bi0.8Pb0.2)0.7Sb0.3Se2 |  |  | Ag(Bi,Sb)Se2 | Ag(Bi0.8)0.7Sb0.3Se2 | (Pb0.2)0.7 | FALSE |  | Stoichiometric Formula |  | 2019 | 576 | 16.31 | 251.35 | 1.030414 | 0.0148 | 4.01026 | [8 empty] | high-temperature solid-state reactions in a sealed tube | Not mentioned | hot pressed at ∼500 °C at 50 MPa in an Ar atmosphere | Not mentioned | Not mentioned | Polycrystalline |  | Bulk
7210 | https://doi.org/10.1038/s41524-022-00897-2 | https://doi.org/10.1021/acs.inorgchem.9b01038 | Ag(Bi0.8Pb0.2)0.9Sb0.1Se2 |  |  | Ag(Bi,Sb)Se2 | Ag(Bi0.8)0.9Sb0.1Se2 | (Pb0.2)0.9 | FALSE |  | Stoichiometric Formula |  | 2019 | 326 | 4.1246 | 130.56 | 0.07030758 | 0.0049 | 0.4677606 | [8 empty] | high-temperature solid-state reactions in a sealed tube | Not mentioned | hot pressed at ∼500 °C at 50 MPa in an Ar atmosphere | Not mentioned | Not mentioned | Polycrystalline |  | Bulk
7211 | https://doi.org/10.1038/s41524-022-00897-2 | https://doi.org/10.1021/acs.inorgchem.9b01038 | Ag(Bi0.8Pb0.2)0.9Sb0.1Se2 |  |  | Ag(Bi,Sb)Se2 | Ag(Bi0.8)0.9Sb0.1Se2 | (Pb0.2)0.9 | FALSE |  | Stoichiometric Formula |  | 2019 | 378 | 5.38 | 152.78 | 0.1255785 | 0.0086 | 0.5519613 | [8 empty] | high-temperature solid-state reactions in a sealed tube | Not mentioned | hot pressed at ∼500 °C at 50 MPa in an Ar atmosphere | Not mentioned | Not mentioned | Polycrystalline |  | Bulk
7212 | https://doi.org/10.1038/s41524-022-00897-2 | https://doi.org/10.1021/acs.inorgchem.9b01038 | Ag(Bi0.8Pb0.2)0.9Sb0.1Se2 |  |  | Ag(Bi,Sb)Se2 | Ag(Bi0.8)0.9Sb0.1Se2 | (Pb0.2)0.9 | FALSE |  | Stoichiometric Formula |  | 2019 | 478 | 6.81 | 219.44 | 0.3279282 | 0.0309 | 0.5072804 | [8 empty] | high-temperature solid-state reactions in a sealed tube | Not mentioned | hot pressed at ∼500 °C at 50 MPa in an Ar atmosphere | Not mentioned | Not mentioned | Polycrystalline |  | Bulk
7213 | https://doi.org/10.1038/s41524-022-00897-2 | https://doi.org/10.1021/acs.inorgchem.9b01038 | Ag(Bi0.8Pb0.2)0.9Sb0.1Se2 |  |  | Ag(Bi,Sb)Se2 | Ag(Bi0.8)0.9Sb0.1Se2 | (Pb0.2)0.9 | FALSE |  | Stoichiometric Formula |  | 2019 | 526 | 7.09 | 183.33 | 0.2382941 | 0.0247 | 0.5074603 | [8 empty] | high-temperature solid-state reactions in a sealed tube | Not mentioned | hot pressed at ∼500 °C at 50 MPa in an Ar atmosphere | Not mentioned | Not mentioned | Polycrystalline |  | Bulk
7214 | https://doi.org/10.1038/s41524-022-00897-2 | https://doi.org/10.1021/acs.inorgchem.9b01038 | Ag(Bi0.8Pb0.2)0.9Sb0.1Se2 |  |  | Ag(Bi,Sb)Se2 | Ag(Bi0.8)0.9Sb0.1Se2 | (Pb0.2)0.9 | FALSE |  | Stoichiometric Formula |  | 2019 | 576 | 8.38 | 136.11 | 0.1552473 | 0.0148 | 0.6042058 | [8 empty] | high-temperature solid-state reactions in a sealed tube | Not mentioned | hot pressed at ∼500 °C at 50 MPa in an Ar atmosphere | Not mentioned | Not mentioned | Polycrystalline |  | Bulk
7215 | https://doi.org/10.1038/s41524-022-00897-2 | https://doi.org/10.1021/acs.inorgchem.9b01038 | Ag(Bi0.9Nb0.1)0.7Sb0.3Se2 |  |  | Ag(Bi,Sb)Se2 | Ag(Bi0.9)0.7Sb0.3Se2 | (Nb0.1)0.7 | FALSE |  | Stoichiometric Formula |  | 2019 | 326 | 56.23 | -168 | 1.58703552 | 0.0938 | 0.551571 | [8 empty] | high-temperature solid-state reactions in a sealed tube | Not mentioned | hot pressed at ∼500 °C at 50 MPa in an Ar atmosphere | Not mentioned | Not mentioned | Polycrystalline |  | Bulk
7216 | https://doi.org/10.1038/s41524-022-00897-2 | https://doi.org/10.1021/acs.inorgchem.9b01038 | Ag(Bi0.9Nb0.1)0.7Sb0.3Se2 |  |  | Ag(Bi,Sb)Se2 | Ag(Bi0.9)0.7Sb0.3Se2 | (Nb0.1)0.7 | FALSE |  | Stoichiometric Formula |  | 2019 | 378 | 66.07 | -179 | 2.11694887 | 0.1284 | 0.6232139 | [8 empty] | high-temperature solid-state reactions in a sealed tube | Not mentioned | hot pressed at ∼500 °C at 50 MPa in an Ar atmosphere | Not mentioned | Not mentioned | Polycrystalline |  | Bulk
7217 | https://doi.org/10.1038/s41524-022-00897-2 | https://doi.org/10.1021/acs.inorgchem.9b01038 | Ag(Bi0.9Nb0.1)0.7Sb0.3Se2 |  |  | Ag(Bi,Sb)Se2 | Ag(Bi0.9)0.7Sb0.3Se2 | (Nb0.1)0.7 | FALSE |  | Stoichiometric Formula |  | 2019 | 478 | 20.89 | -263 | 1.44494041 | 0.128 | 0.5395949 | [8 empty] | high-temperature solid-state reactions in a sealed tube | Not mentioned | hot pressed at ∼500 °C at 50 MPa in an Ar atmosphere | Not mentioned | Not mentioned | Polycrystalline |  | Bulk
7218 | https://doi.org/10.1038/s41524-022-00897-2 | https://doi.org/10.1021/acs.inorgchem.9b01038 | Ag(Bi0.9Nb0.1)0.7Sb0.3Se2 |  |  | Ag(Bi,Sb)Se2 | Ag(Bi0.9)0.7Sb0.3Se2 | (Nb0.1)0.7 | FALSE |  | Stoichiometric Formula |  | 2019 | 526 | 27.54 | -274 | 2.06759304 | 0.1938 | 0.5611733 | [8 empty] | high-temperature solid-state reactions in a sealed tube | Not mentioned | hot pressed at ∼500 °C at 50 MPa in an Ar atmosphere | Not mentioned | Not mentioned | Polycrystalline |  | Bulk
7219 | https://doi.org/10.1038/s41524-022-00897-2 | https://doi.org/10.1021/acs.inorgchem.9b01038 | Ag(Bi0.9Nb0.1)0.7Sb0.3Se2 |  |  | Ag(Bi,Sb)Se2 | Ag(Bi0.9)0.7Sb0.3Se2 | (Nb0.1)0.7 | FALSE |  | Stoichiometric Formula |  | 2019 | 576 | 30.9 | -270 | 2.25261 | 0.2383 | 0.5444832 | [8 empty] | high-temperature solid-state reactions in a sealed tube | Not mentioned | hot pressed at ∼500 °C at 50 MPa in an Ar atmosphere | Not mentioned | Not mentioned | Polycrystalline |  | Bulk
7220 | https://doi.org/10.1038/s41524-022-00897-2 | https://doi.org/10.1021/acs.inorgchem.9b01038 | Ag(Bi0.9Nb0.1)0.7Sb0.3Se2 |  |  | Ag(Bi,Sb)Se2 | Ag(Bi0.9)0.7Sb0.3Se2 | (Nb0.1)0.7 | FALSE |  | Stoichiometric Formula |  | 2019 | 676 | 28.18 | -278 | 2.17786312 | 0.264 | 0.557665 | [8 empty] | high-temperature solid-state reactions in a sealed tube | Not mentioned | hot pressed at ∼500 °C at 50 MPa in an Ar atmosphere | Not mentioned | Not mentioned | Polycrystalline |  | Bulk
7221 | https://doi.org/10.1038/s41524-022-00897-2 | https://doi.org/10.1021/acs.inorgchem.9b01038 | Ag(Bi0.9Nb0.1)0.9Sb0.1Se2 |  |  | Ag(Bi,Sb)Se2 | Ag(Bi0.9)0.9Sb0.1Se2 | (Nb0.1)0.9 | FALSE |  | Stoichiometric Formula |  | 2019 | 326 | 333.33 | -88 | 2.58130752 | 0.1198 | 0.7024259 | [8 empty] | high-temperature solid-state reactions in a sealed tube | Not mentioned | hot pressed at ∼500 °C at 50 MPa in an Ar atmosphere | Not mentioned | Not mentioned | Polycrystalline |  | Bulk
7222 | https://doi.org/10.1038/s41524-022-00897-2 | https://doi.org/10.1021/acs.inorgchem.9b01038 | Ag(Bi0.9Nb0.1)0.9Sb0.1Se2 |  |  | Ag(Bi,Sb)Se2 | Ag(Bi0.9)0.9Sb0.1Se2 | (Nb0.1)0.9 | FALSE |  | Stoichiometric Formula |  | 2019 | 526 | 115.67 | -181 | 3.78946487 | 0.3173 | 0.6281937 | [8 empty] | high-temperature solid-state reactions in a sealed tube | Not mentioned | hot pressed at ∼500 °C at 50 MPa in an Ar atmosphere | Not mentioned | Not mentioned | Polycrystalline |  | Bulk
7223 | https://doi.org/10.1038/s41524-022-00897-2 | https://doi.org/10.1021/acs.inorgchem.9b01038 | Ag(Bi0.9Nb0.1)0.9Sb0.1Se2 |  |  | Ag(Bi,Sb)Se2 | Ag(Bi0.9)0.9Sb0.1Se2 | (Nb0.1)0.9 | FALSE |  | Stoichiometric Formula |  | 2019 | 676 | 218.31 | -154 | 5.17743996 | 0.511 | 0.6849216 | [8 empty] | high-temperature solid-state reactions in a sealed tube | Not mentioned | hot pressed at ∼500 °C at 50 MPa in an Ar atmosphere | Not mentioned | Not mentioned | Polycrystalline |  | Bulk
7224 | https://doi.org/10.1038/s41524-022-00897-2 | https://doi.org/10.1021/acs.inorgchem.9b01038 | Ag(Bi0.9Pb0.1)0.7Sb0.3Se2 |  |  | Ag(Bi,Sb)Se2 | Ag(Bi0.9)0.7Sb0.3Se2 | (Pb0.1)0.7 | FALSE |  | Stoichiometric Formula |  | 2019 | 326 | 7.02 | 413.5 | 1.200295395 | 0.0617 | 0.6341917 | [8 empty] | high-temperature solid-state reactions in a sealed tube | Not mentioned | hot pressed at ∼500 °C at 50 MPa in an Ar atmosphere | Not mentioned | Not mentioned | Polycrystalline |  | Bulk
7225 | https://doi.org/10.1038/s41524-022-00897-2 | https://doi.org/10.1021/acs.inorgchem.9b01038 | Ag(Bi0.9Pb0.1)0.7Sb0.3Se2 |  |  | Ag(Bi,Sb)Se2 | Ag(Bi0.9)0.7Sb0.3Se2 | (Pb0.1)0.7 | FALSE |  | Stoichiometric Formula |  | 2019 | 378 | 8.13 | 402.7 | 1.31842 | 0.0741 | 0.6725544 | [8 empty] | high-temperature solid-state reactions in a sealed tube | Not mentioned | hot pressed at ∼500 °C at 50 MPa in an Ar atmosphere | Not mentioned | Not mentioned | Polycrystalline |  | Bulk
7226 | https://doi.org/10.1038/s41524-022-00897-2 | https://doi.org/10.1021/acs.inorgchem.9b01038 | Ag(Bi0.9Pb0.1)0.7Sb0.3Se2 |  |  | Ag(Bi,Sb)Se2 | Ag(Bi0.9)0.7Sb0.3Se2 | (Pb0.1)0.7 | FALSE |  | Stoichiometric Formula |  | 2019 | 478 | 10.59 | 413.5 | 1.810702 | 0.1358 | 0.6373458 | [8 empty] | high-temperature solid-state reactions in a sealed tube | Not mentioned | hot pressed at ∼500 °C at 50 MPa in an Ar atmosphere | Not mentioned | Not mentioned | Polycrystalline |  | Bulk
7227 | https://doi.org/10.1038/s41524-022-00897-2 | https://doi.org/10.1021/acs.inorgchem.9b01038 | Ag(Bi0.9Pb0.1)0.7Sb0.3Se2 |  |  | Ag(Bi,Sb)Se2 | Ag(Bi0.9)0.7Sb0.3Se2 | (Pb0.1)0.7 | FALSE |  | Stoichiometric Formula |  | 2019 | 526 | 9.15 | 408.1 | 1.523892 | 0.1296 | 0.6184933 | [8 empty] | high-temperature solid-state reactions in a sealed tube | Not mentioned | hot pressed at ∼500 °C at 50 MPa in an Ar atmosphere | Not mentioned | Not mentioned | Polycrystalline |  | Bulk
7228 | https://doi.org/10.1038/s41524-022-00897-2 | https://doi.org/10.1021/acs.inorgchem.9b01038 | Ag(Bi0.9Pb0.1)0.7Sb0.3Se2 |  |  | Ag(Bi,Sb)Se2 | Ag(Bi0.9)0.7Sb0.3Se2 | (Pb0.1)0.7 | FALSE |  | Stoichiometric Formula |  | 2019 | 576 | 7.02 | 370.27 | 0.9624411 | 0.0938 | 0.5910086 | [8 empty] | high-temperature solid-state reactions in a sealed tube | Not mentioned | hot pressed at ∼500 °C at 50 MPa in an Ar atmosphere | Not mentioned | Not mentioned | Polycrystalline |  | Bulk
7229 | https://doi.org/10.1038/s41524-022-00897-2 | https://doi.org/10.1021/acs.inorgchem.9b01038 | Ag(Bi0.9Pb0.1)0.9Sb0.1Se2 |  |  | Ag(Bi,Sb)Se2 | Ag(Bi0.9)0.9Sb0.1Se2 | (Pb0.1)0.9 | FALSE |  | Stoichiometric Formula |  | 2019 | 326 | 1.9718 | 561.11 | 0.6208103 | 0.0358 | 0.5653188 | [8 empty] | high-temperature solid-state reactions in a sealed tube | Not mentioned | hot pressed at ∼500 °C at 50 MPa in an Ar atmosphere | Not mentioned | Not mentioned | Polycrystalline |  | Bulk
7230 | https://doi.org/10.1038/s41524-022-00897-2 | https://doi.org/10.1021/acs.inorgchem.9b01038 | Ag(Bi0.9Pb0.1)0.9Sb0.1Se2 |  |  | Ag(Bi,Sb)Se2 | Ag(Bi0.9)0.9Sb0.1Se2 | (Pb0.1)0.9 | FALSE |  | Stoichiometric Formula |  | 2019 | 378 | 2.7283 | 538.89 | 0.792305 | 0.0568 | 0.5272734 | [8 empty] | high-temperature solid-state reactions in a sealed tube | Not mentioned | hot pressed at ∼500 °C at 50 MPa in an Ar atmosphere | Not mentioned | Not mentioned | Polycrystalline |  | Bulk
7231 | https://doi.org/10.1038/s41524-022-00897-2 | https://doi.org/10.1021/acs.inorgchem.9b01038 | Ag(Bi0.9Pb0.1)0.9Sb0.1Se2 |  |  | Ag(Bi,Sb)Se2 | Ag(Bi0.9)0.9Sb0.1Se2 | (Pb0.1)0.9 | FALSE |  | Stoichiometric Formula |  | 2019 | 478 | 10 | 444.44 | 1.975269136 | 0.1765 | 0.5349454 | [8 empty] | high-temperature solid-state reactions in a sealed tube | Not mentioned | hot pressed at ∼500 °C at 50 MPa in an Ar atmosphere | Not mentioned | Not mentioned | Polycrystalline |  | Bulk
7232 | https://doi.org/10.1038/s41524-022-00897-2 | https://doi.org/10.1021/acs.inorgchem.9b01038 | Ag(Bi0.9Pb0.1)0.9Sb0.1Se2 |  |  | Ag(Bi,Sb)Se2 | Ag(Bi0.9)0.9Sb0.1Se2 | (Pb0.1)0.9 | FALSE |  | Stoichiometric Formula |  | 2019 | 526 | 3.1623 | 483.33 | 0.7387382 | 0.0877 | 0.4430745 | [8 empty] | high-temperature solid-state reactions in a sealed tube | Not mentioned | hot pressed at ∼500 °C at 50 MPa in an Ar atmosphere | Not mentioned | Not mentioned | Polycrystalline |  | Bulk
7233 | https://doi.org/10.1038/s41524-022-00897-2 | https://doi.org/10.1021/acs.inorgchem.9b01038 | Ag(Bi0.9Pb0.1)0.9Sb0.1Se2 |  |  | Ag(Bi,Sb)Se2 | Ag(Bi0.9)0.9Sb0.1Se2 | (Pb0.1)0.9 | FALSE |  | Stoichiometric Formula |  | 2019 | 576 | 3.5586 | 366.67 | 0.4784427 | 0.0642 | 0.429257 | [8 empty] | high-temperature solid-state reactions in a sealed tube | Not mentioned | hot pressed at ∼500 °C at 50 MPa in an Ar atmosphere | Not mentioned | Not mentioned | Polycrystalline |  | Bulk
7234 | https://doi.org/10.1038/s41524-022-00897-2 | https://doi.org/10.1021/acs.inorgchem.9b01038 | AgBi0.7Sb0.3Se2 |  |  | Ag(Bi,Sb)Se2 | AgBi0.7Sb0.3Se2 | None | TRUE |  | Stoichiometric Formula |  | 2019 | 326 | 2.98 | -383.33 | 0.4378868 | 0.0296 | 0.4822673 | [8 empty] | high-temperature solid-state reactions in a sealed tube | Not mentioned | hot pressed at ∼500 °C at 50 MPa in an Ar atmosphere | Not mentioned | Not mentioned | Polycrystalline |  | Bulk
7235 | https://doi.org/10.1038/s41524-022-00897-2 | https://doi.org/10.1021/acs.inorgchem.9b01038 | AgBi0.7Sb0.3Se2 |  |  | Ag(Bi,Sb)Se2 | AgBi0.7Sb0.3Se2 | None | TRUE |  | Stoichiometric Formula |  | 2019 | 378 | 4 | -361.11 | 0.5216017284 | 0.042 | 0.4694416 | [8 empty] | high-temperature solid-state reactions in a sealed tube | Not mentioned | hot pressed at ∼500 °C at 50 MPa in an Ar atmosphere | Not mentioned | Not mentioned | Polycrystalline |  | Bulk
7236 | https://doi.org/10.1038/s41524-022-00897-2 | https://doi.org/10.1021/acs.inorgchem.9b01038 | AgBi0.7Sb0.3Se2 |  |  | Ag(Bi,Sb)Se2 | AgBi0.7Sb0.3Se2 | None | TRUE |  | Stoichiometric Formula |  | 2019 | 478 | 11.25 | -327.78 | 1.208697 | 0.127 | 0.4549269 | [8 empty] | high-temperature solid-state reactions in a sealed tube | Not mentioned | hot pressed at ∼500 °C at 50 MPa in an Ar atmosphere | Not mentioned | Not mentioned | Polycrystalline |  | Bulk
7237 | https://doi.org/10.1038/s41524-022-00897-2 | https://doi.org/10.1021/acs.inorgchem.9b01038 | AgBi0.7Sb0.3Se2 |  |  | Ag(Bi,Sb)Se2 | AgBi0.7Sb0.3Se2 | None | TRUE |  | Stoichiometric Formula |  | 2019 | 576 | 23.71 | -275 | 1.79306875 | 0.2617 | 0.3946533 | [8 empty] | high-temperature solid-state reactions in a sealed tube | Not mentioned | hot pressed at ∼500 °C at 50 MPa in an Ar atmosphere | Not mentioned | Not mentioned | Polycrystalline |  | Bulk
7238 | https://doi.org/10.1038/s41524-022-00897-2 | https://doi.org/10.1021/acs.inorgchem.9b01038 | AgBi0.7Sb0.3Se2 |  |  | Ag(Bi,Sb)Se2 | AgBi0.7Sb0.3Se2 | None | TRUE |  | Stoichiometric Formula |  | 2019 | 676 | 12.31 | -305.56 | 1.149347 | 0.2358 | 0.3294989 | [8 empty] | high-temperature solid-state reactions in a sealed tube | Not mentioned | hot pressed at ∼500 °C at 50 MPa in an Ar atmosphere | Not mentioned | Not mentioned | Polycrystalline |  | Bulk
7239 | https://doi.org/10.1038/s41524-022-00897-2 | https://doi.org/10.1021/acs.inorgchem.9b01038 | AgBi0.9Sb0.1Se2 |  |  | Ag(Bi,Sb)Se2 | AgBi0.9Sb0.1Se2 | None | TRUE |  | Stoichiometric Formula |  | 2019 | 326 | 149.62 | -127.78 | 2.442955 | 0.1605 | 0.4962014 | [8 empty] | high-temperature solid-state reactions in a sealed tube | Not mentioned | hot pressed at ∼500 °C at 50 MPa in an Ar atmosphere | Not mentioned | Not mentioned | Polycrystalline |  | Bulk
7240 | https://doi.org/10.1038/s41524-022-00897-2 | https://doi.org/10.1021/acs.inorgchem.9b01038 | AgBi0.9Sb0.1Se2 |  |  | Ag(Bi,Sb)Se2 | AgBi0.9Sb0.1Se2 | None | TRUE |  | Stoichiometric Formula |  | 2019 | 378 | 163.12 | -130.56 | 2.780529 | 0.2185 | 0.4810252 | [8 empty] | high-temperature solid-state reactions in a sealed tube | Not mentioned | hot pressed at ∼500 °C at 50 MPa in an Ar atmosphere | Not mentioned | Not mentioned | Polycrystalline |  | Bulk
7241 | https://doi.org/10.1038/s41524-022-00897-2 | https://doi.org/10.1021/acs.inorgchem.9b01038 | AgBi0.9Sb0.1Se2 |  |  | Ag(Bi,Sb)Se2 | AgBi0.9Sb0.1Se2 | None | TRUE |  | Stoichiometric Formula |  | 2019 | 478 | 205.35 | -152.78 | 4.793224 | 0.4827 | 0.4746553 | [8 empty] | high-temperature solid-state reactions in a sealed tube | Not mentioned | hot pressed at ∼500 °C at 50 MPa in an Ar atmosphere | Not mentioned | Not mentioned | Polycrystalline |  | Bulk
7242 | https://doi.org/10.1038/s41524-022-00897-2 | https://doi.org/10.1021/acs.inorgchem.9b01038 | AgBi0.9Sb0.1Se2 |  |  | Ag(Bi,Sb)Se2 | AgBi0.9Sb0.1Se2 | None | TRUE |  | Stoichiometric Formula |  | 2019 | 526 | 79.43 | -211.11 | 3.539991 | 0.379 | 0.4913022 | [8 empty] | high-temperature solid-state reactions in a sealed tube | Not mentioned | hot pressed at ∼500 °C at 50 MPa in an Ar atmosphere | Not mentioned | Not mentioned | Polycrystalline |  | Bulk
7243 | https://doi.org/10.1038/s41524-022-00897-2 | https://doi.org/10.1021/acs.inorgchem.9b01038 | AgBi0.9Sb0.1Se2 |  |  | Ag(Bi,Sb)Se2 | AgBi0.9Sb0.1Se2 | None | TRUE |  | Stoichiometric Formula |  | 2019 | 576 | 72.86 | -216.67 | 3.420477 | 0.5173 | 0.3808612 | [8 empty] | high-temperature solid-state reactions in a sealed tube | Not mentioned | hot pressed at ∼500 °C at 50 MPa in an Ar atmosphere | Not mentioned | Not mentioned | Polycrystalline |  | Bulk
7244 | https://doi.org/10.1038/s41524-022-00897-2 | https://doi.org/10.1021/acs.inorgchem.9b01038 | AgBi0.9Sb0.1Se2 |  |  | Ag(Bi,Sb)Se2 | AgBi0.9Sb0.1Se2 | None | TRUE |  | Stoichiometric Formula |  | 2019 | 676 | 54.64 | -247.22 | 3.339473 | 0.563 | 0.400974 | [8 empty] | high-temperature solid-state reactions in a sealed tube | Not mentioned | hot pressed at ∼500 °C at 50 MPa in an Ar atmosphere | Not mentioned | Not mentioned | Polycrystalline |  | Bulk
7245 | https://doi.org/10.1038/s41524-022-00897-2 | https://doi.org/10.1021/acs.jpcc.0c06490 | Cu0.98Pd0.02FeS2 |  |  | CuFeS2 | Cu0.98FeS2 | Pd0.02 | FALSE |  |  |  | 2020 | 10 | 36.52 | -18.3 | 0.0122301828 | 1.122035e-06 | 10.9 | [8 empty] | high-temperature solid-state reactions | Not mentioned | hot pressing | Not mentioned | Not mentioned | Polycrystalline |  | Bulk
7246 | https://doi.org/10.1038/s41524-022-00897-2 | https://doi.org/10.1021/acs.jpcc.0c06490 | Cu0.98Pd0.02FeS2 |  |  | CuFeS2 | Cu0.98FeS2 | Pd0.02 | FALSE |  |  |  | 2020 | 30 | 58.29 | -47.3 | 0.1304116341 | 1.738821788e-05 | 22.5 | [8 empty] | high-temperature solid-state reactions | Not mentioned | hot pressing | Not mentioned | Not mentioned | Polycrystalline |  | Bulk
7247 | https://doi.org/10.1038/s41524-022-00897-2 | https://doi.org/10.1021/acs.jpcc.0c06490 | Cu0.98Pd0.02FeS2 |  |  | CuFeS2 | Cu0.98FeS2 | Pd0.02 | FALSE |  |  |  | 2020 | 50 | 71.34 | -62.75 | 0.2809057 | 6.791724e-05 | 20.68 | [8 empty] | high-temperature solid-state reactions | Not mentioned | hot pressing | Not mentioned | Not mentioned | Polycrystalline |  | Bulk
7248 | https://doi.org/10.1038/s41524-022-00897-2 | https://doi.org/10.1021/acs.jpcc.0c06490 | Cu0.98Pd0.02FeS2 |  |  | CuFeS2 | Cu0.98FeS2 | Pd0.02 | FALSE |  |  |  | 2020 | 70 | 78.8 | -76.33 | 0.45911 | 0.0001872826 | 17.16 | [8 empty] | high-temperature solid-state reactions | Not mentioned | hot pressing | Not mentioned | Not mentioned | Polycrystalline |  | Bulk
7249 | https://doi.org/10.1038/s41524-022-00897-2 | https://doi.org/10.1021/acs.jpcc.0c06490 | Cu0.98Pd0.02FeS2 |  |  | CuFeS2 | Cu0.98FeS2 | Pd0.02 | FALSE |  |  |  | 2020 | 100 | 93.06 | -116 | 1.25221536 | 0.0008957191 | 13.98 | [8 empty] | high-temperature solid-state reactions | Not mentioned | hot pressing | Not mentioned | Not mentioned | Polycrystalline |  | Bulk
7250 | https://doi.org/10.1038/s41524-022-00897-2 | https://doi.org/10.1021/acs.jpcc.0c06490 | Cu0.98Pd0.02FeS2 |  |  | CuFeS2 | Cu0.98FeS2 | Pd0.02 | FALSE |  |  |  | 2020 | 200 | 107.46 | -223 | 5.34387834 | 0.01119723 | 9.545 | [8 empty] | high-temperature solid-state reactions | Not mentioned | hot pressing | Not mentioned | Not mentioned | Polycrystalline |  | Bulk
7251 | https://doi.org/10.1038/s41524-022-00897-2 | https://doi.org/10.1021/acs.jpcc.0c06490 | Cu0.98Pd0.02FeS2 |  |  | CuFeS2 | Cu0.98FeS2 | Pd0.02 | FALSE |  |  |  | 2020 | 300 | 93.05 | -306.87 | 8.762444 | 0.03559075 | 7.386 | [8 empty] | high-temperature solid-state reactions | Not mentioned | hot pressing | Not mentioned | Not mentioned | Polycrystalline |  | Bulk
7252 | https://doi.org/10.1038/s41524-022-00897-2 | https://doi.org/10.1021/acs.jpcc.0c06490 | Cu0.995Pd0.005FeS2 |  |  | CuFeS2 | Cu0.995FeS2 | Pd0.005 | FALSE |  |  |  | 2020 | 10 | 0.00054 | -149.6 | 1.20852864e-05 | 4.603919e-10 | 26.25 | [8 empty] | high-temperature solid-state reactions | Not mentioned | hot pressing | Not mentioned | Not mentioned | Polycrystalline |  | Bulk
7253 | https://doi.org/10.1038/s41524-022-00897-2 | https://doi.org/10.1021/acs.jpcc.0c06490 | Cu0.995Pd0.005FeS2 |  |  | CuFeS2 | Cu0.995FeS2 | Pd0.005 | FALSE |  |  |  | 2020 | 30 | 0.0727 | -419.85 | 0.01281512 | 7.689073e-07 | 50 | [8 empty] | high-temperature solid-state reactions | Not mentioned | hot pressing | Not mentioned | Not mentioned | Polycrystalline |  | Bulk
7254 | https://doi.org/10.1038/s41524-022-00897-2 | https://doi.org/10.1021/acs.jpcc.0c06490 | Cu0.995Pd0.005FeS2 |  |  | CuFeS2 | Cu0.995FeS2 | Pd0.005 | FALSE |  |  |  | 2020 | 50 | 0.6264 | -488.55 | 0.1495098 | 1.975553e-05 | 37.84 | [8 empty] | high-temperature solid-state reactions | Not mentioned | hot pressing | Not mentioned | Not mentioned | Polycrystalline |  | Bulk
7255 | https://doi.org/10.1038/s41524-022-00897-2 | https://doi.org/10.1021/acs.jpcc.0c06490 | Cu0.995Pd0.005FeS2 |  |  | CuFeS2 | Cu0.995FeS2 | Pd0.005 | FALSE |  |  |  | 2020 | 70 | 2.642 | -487 | 0.626600498 | 0.0001490385 | 29.43 | [8 empty] | high-temperature solid-state reactions | Not mentioned | hot pressing | Not mentioned | Not mentioned | Polycrystalline |  | Bulk
7256 | https://doi.org/10.1038/s41524-022-00897-2 | https://doi.org/10.1021/acs.jpcc.0c06490 | Cu0.995Pd0.005FeS2 |  |  | CuFeS2 | Cu0.995FeS2 | Pd0.005 | FALSE |  |  |  | 2020 | 100 | 10 | -450.38 | 2.028421444 | 0.0009496355 | 21.36 | [8 empty] | high-temperature solid-state reactions | Not mentioned | hot pressing | Not mentioned | Not mentioned | Polycrystalline |  | Bulk
7257 | https://doi.org/10.1038/s41524-022-00897-2 | https://doi.org/10.1021/acs.jpcc.0c06490 | Cu0.995Pd0.005FeS2 |  |  | CuFeS2 | Cu0.995FeS2 | Pd0.005 | FALSE |  |  |  | 2020 | 200 | 36.52 | -395.4 | 5.709579 | 0.009390755 | 12.16 | [8 empty] | high-temperature solid-state reactions | Not mentioned | hot pressing | Not mentioned | Not mentioned | Polycrystalline |  | Bulk
7258 | https://doi.org/10.1038/s41524-022-00897-2 | https://doi.org/10.1021/acs.jpcc.0c06490 | Cu0.995Pd0.005FeS2 |  |  | CuFeS2 | Cu0.995FeS2 | Pd0.005 | FALSE |  |  |  | 2020 | 300 | 42.17 | -404.5 | 6.899866 | 0.02640255 | 7.84 | [8 empty] | high-temperature solid-state reactions | Not mentioned | hot pressing | Not mentioned | Not mentioned | Polycrystalline |  | Bulk
7259 | https://doi.org/10.1038/s41524-022-00897-2 | https://doi.org/10.1021/acs.jpcc.0c06490 | Cu0.99Pd0.01FeS2 |  |  | CuFeS2 | Cu0.99FeS2 | Pd0.01 | FALSE |  |  |  | 2020 | 10 | 0.2 | -61 | 0.0007442 | 3.560766e-08 | 20.9 | [8 empty] | high-temperature solid-state reactions | Not mentioned | hot pressing | Not mentioned | Not mentioned | Polycrystalline |  | Bulk
7260 | https://doi.org/10.1038/s41524-022-00897-2 | https://doi.org/10.1021/acs.jpcc.0c06490 | Cu0.99Pd0.01FeS2 |  |  | CuFeS2 | Cu0.99FeS2 | Pd0.01 | FALSE |  |  |  | 2020 | 30 | 2.207 | -123.66 | 0.03374899 | 2.940662e-06 | 34.43 | [8 empty] | high-temperature solid-state reactions | Not mentioned | hot pressing | Not mentioned | Not mentioned | Polycrystalline |  | Bulk
7261 | https://doi.org/10.1038/s41524-022-00897-2 | https://doi.org/10.1021/acs.jpcc.0c06490 | Cu0.99Pd0.01FeS2 |  |  | CuFeS2 | Cu0.99FeS2 | Pd0.01 | FALSE |  |  |  | 2020 | 50 | 7.234 | -140.46 | 0.1427197 | 2.195687e-05 | 32.5 | [8 empty] | high-temperature solid-state reactions | Not mentioned | hot pressing | Not mentioned | Not mentioned | Polycrystalline |  | Bulk
7262 | https://doi.org/10.1038/s41524-022-00897-2 | https://doi.org/10.1021/acs.jpcc.0c06490 | Cu0.99Pd0.01FeS2 |  |  | CuFeS2 | Cu0.99FeS2 | Pd0.01 | FALSE |  |  |  | 2020 | 70 | 13.82 | -172.5 | 0.411231375 | 9.858286e-05 | 29.2 | [8 empty] | high-temperature solid-state reactions | Not mentioned | hot pressing | Not mentioned | Not mentioned | Polycrystalline |  | Bulk
7263 | https://doi.org/10.1038/s41524-022-00897-2 | https://doi.org/10.1021/acs.jpcc.0c06490 | Cu0.99Pd0.01FeS2 |  |  | CuFeS2 | Cu0.99FeS2 | Pd0.01 | FALSE |  |  |  | 2020 | 100 | 26.42 | -248.85 | 1.636093 | 0.0007058212 | 23.18 | [8 empty] | high-temperature solid-state reactions | Not mentioned | hot pressing | Not mentioned | Not mentioned | Polycrystalline |  | Bulk
7264 | https://doi.org/10.1038/s41524-022-00897-2 | https://doi.org/10.1021/acs.jpcc.0c06490 | Cu0.99Pd0.01FeS2 |  |  | CuFeS2 | Cu0.99FeS2 | Pd0.01 | FALSE |  |  |  | 2020 | 200 | 54.25 | -345 | 6.45710625 | 0.0100578 | 12.84 | [8 empty] | high-temperature solid-state reactions | Not mentioned | hot pressing | Not mentioned | Not mentioned | Polycrystalline |  | Bulk
7265 | https://doi.org/10.1038/s41524-022-00897-2 | https://doi.org/10.1021/acs.jpcc.0c06490 | Cu0.99Pd0.01FeS2 |  |  | CuFeS2 | Cu0.99FeS2 | Pd0.01 | FALSE |  |  |  | 2020 | 300 | 52.33 | -396 | 8.20618128 | 0.02675929 | 9.2 | [8 empty] | high-temperature solid-state reactions | Not mentioned | hot pressing | Not mentioned | Not mentioned | Polycrystalline |  | Bulk
7266 | https://doi.org/10.1038/s41524-022-00897-2 | https://doi.org/10.1021/acs.jpcc.0c06490 | Cu0.9Pd0.1FeS2 |  |  | CuFeS2 | Cu0.9FeS2 | Pd0.1 | FALSE |  |  |  | 2020 | 10 | 558.04 | -13 | 0.09430876 | 1.724109e-05 | 5.47 | [8 empty] | high-temperature solid-state reactions | Not mentioned | hot pressing | Not mentioned | Not mentioned | Polycrystalline |  | Bulk
7267 | https://doi.org/10.1038/s41524-022-00897-2 | https://doi.org/10.1021/acs.jpcc.0c06490 | Cu0.9Pd0.1FeS2 |  |  | CuFeS2 | Cu0.9FeS2 | Pd0.1 | FALSE |  |  |  | 2020 | 30 | 572.55 | -30.53 | 0.5336629 | 0.0001194768 | 13.4 | [8 empty] | high-temperature solid-state reactions | Not mentioned | hot pressing | Not mentioned | Not mentioned | Polycrystalline |  | Bulk
7268 | https://doi.org/10.1038/s41524-022-00897-2 | https://doi.org/10.1021/acs.jpcc.0c06490 | Cu0.9Pd0.1FeS2 |  |  | CuFeS2 | Cu0.9FeS2 | Pd0.1 | FALSE |  |  |  | 2020 | 50 | 582.94 | -45.8 | 1.222798 | 0.0004446539 | 13.75 | [8 empty] | high-temperature solid-state reactions | Not mentioned | hot pressing | Not mentioned | Not mentioned | Polycrystalline |  | Bulk
7269 | https://doi.org/10.1038/s41524-022-00897-2 | https://doi.org/10.1021/acs.jpcc.0c06490 | Cu0.9Pd0.1FeS2 |  |  | CuFeS2 | Cu0.9FeS2 | Pd0.1 | FALSE |  |  |  | 2020 | 70 | 562 | -56.49 | 1.793409 | 0.0009955485 | 12.61 | [8 empty] | high-temperature solid-state reactions | Not mentioned | hot pressing | Not mentioned | Not mentioned | Polycrystalline |  | Bulk
7270 | https://doi.org/10.1038/s41524-022-00897-2 | https://doi.org/10.1021/acs.jpcc.0c06490 | Cu0.9Pd0.1FeS2 |  |  | CuFeS2 | Cu0.9FeS2 | Pd0.1 | FALSE |  |  |  | 2020 | 100 | 523.3 | -73.28 | 2.810099 | 0.002631179 | 10.68 | [8 empty] | high-temperature solid-state reactions | Not mentioned | hot pressing | Not mentioned | Not mentioned | Polycrystalline |  | Bulk
7271 | https://doi.org/10.1038/s41524-022-00897-2 | https://doi.org/10.1021/acs.jpcc.0c06490 | Cu0.9Pd0.1FeS2 |  |  | CuFeS2 | Cu0.9FeS2 | Pd0.1 | FALSE |  |  |  | 2020 | 200 | 378.55 | -123.66 | 5.788709 | 0.01616958 | 7.16 | [8 empty] | high-temperature solid-state reactions | Not mentioned | hot pressing | Not mentioned | Not mentioned | Polycrystalline |  | Bulk
7272 | https://doi.org/10.1038/s41524-022-00897-2 | https://doi.org/10.1021/acs.jpcc.0c06490 | Cu0.9Pd0.1FeS2 |  |  | CuFeS2 | Cu0.9FeS2 | Pd0.1 | FALSE |  |  |  | 2020 | 300 | 273.84 | -168 | 7.72886016 | 0.04435925 | 5.227 | [8 empty] | high-temperature solid-state reactions | Not mentioned | hot pressing | Not mentioned | Not mentioned | Polycrystalline |  | Bulk
7273 | https://doi.org/10.1038/s41524-022-00897-2 | https://doi.org/10.1021/acs.jpcc.0c06490 | Cu1.02Fe0.98S2 |  |  | CuFeS2 | Cu1.02Fe0.98S2 | None | TRUE |  |  |  | 2020 | 30 | 3.4e-05 | -1174 | 4.6861384e-05 | 1.821982e-09 | 77.16 | [8 empty] | high-temperature solid-state reactions | Not mentioned | hot pressing | Not mentioned | Not mentioned | Polycrystalline |  | Bulk
7274 | https://doi.org/10.1038/s41524-022-00897-2 | https://doi.org/10.1021/acs.jpcc.0c06490 | Cu1.02Fe0.98S2 |  |  | CuFeS2 | Cu1.02Fe0.98S2 | None | TRUE |  |  |  | 2020 | 50 | 0.00165 | -972.73 | 0.001561236 | 1.438927e-07 | 54.25 | [8 empty] | high-temperature solid-state reactions | Not mentioned | hot pressing | Not mentioned | Not mentioned | Polycrystalline |  | Bulk
7275 | https://doi.org/10.1038/s41524-022-00897-2 | https://doi.org/10.1021/acs.jpcc.0c06490 | Cu1.02Fe0.98S2 |  |  | CuFeS2 | Cu1.02Fe0.98S2 | None | TRUE |  |  |  | 2020 | 70 | 0.0148 | -798.5 | 0.0094365133 | 1.61901e-06 | 40.8 | [8 empty] | high-temperature solid-state reactions | Not mentioned | hot pressing | Not mentioned | Not mentioned | Polycrystalline |  | Bulk
7276 | https://doi.org/10.1038/s41524-022-00897-2 | https://doi.org/10.1021/acs.jpcc.0c06490 | Cu1.02Fe0.98S2 |  |  | CuFeS2 | Cu1.02Fe0.98S2 | None | TRUE |  |  |  | 2020 | 100 | 0.1075 | -671.2 | 0.0484297648 | 1.561243e-05 | 31.02 | [8 empty] | high-temperature solid-state reactions | Not mentioned | hot pressing | Not mentioned | Not mentioned | Polycrystalline |  | Bulk
7277 | https://doi.org/10.1038/s41524-022-00897-2 | https://doi.org/10.1021/acs.jpcc.0c06490 | Cu1.02Fe0.98S2 |  |  | CuFeS2 | Cu1.02Fe0.98S2 | None | TRUE |  |  |  | 2020 | 200 | 1.0746 | -557.25 | 0.3336929 | 0.0003693336 | 18.07 | [8 empty] | high-temperature solid-state reactions | Not mentioned | hot pressing | Not mentioned | Not mentioned | Polycrystalline |  | Bulk
7278 | https://doi.org/10.1038/s41524-022-00897-2 | https://doi.org/10.1021/acs.jpcc.0c06490 | Cu1.02Fe0.98S2 |  |  | CuFeS2 | Cu1.02Fe0.98S2 | None | TRUE |  |  |  | 2020 | 300 | 1.1548 | -534.4 | 0.3297917 | 0.0008977994 | 11.02 | [8 empty] | high-temperature solid-state reactions | Not mentioned | hot pressing | Not mentioned | Not mentioned | Polycrystalline |  | Bulk
7279 | https://doi.org/10.1038/s41524-022-00897-2 | https://doi.org/10.1021/acs.jpcc.0c06490 | CuFeS2 |  |  | CuFeS2 | CuFeS2 | None | TRUE |  |  |  | 2020 | 10 | 0.01075 | -97.7 | 0.0001026118675 | 8.770245e-09 | 11.7 | [8 empty] | high-temperature solid-state reactions | Not mentioned | hot pressing | Not mentioned | Not mentioned | Polycrystalline |  | Bulk
7280 | https://doi.org/10.1038/s41524-022-00897-2 | https://doi.org/10.1021/acs.jpcc.0c06490 | CuFeS2 |  |  | CuFeS2 | CuFeS2 | None | TRUE |  |  |  | 2020 | 30 | 0.264 | -306.87 | 0.02486067 | 2.505274e-06 | 29.77 | [8 empty] | high-temperature solid-state reactions | Not mentioned | hot pressing | Not mentioned | Not mentioned | Polycrystalline |  | Bulk
7281 | https://doi.org/10.1038/s41524-022-00897-2 | https://doi.org/10.1021/acs.jpcc.0c06490 | CuFeS2 |  |  | CuFeS2 | CuFeS2 | None | TRUE |  |  |  | 2020 | 50 | 1.32 | -486 | 0.31177872 | 5.119519e-05 | 30.45 | [8 empty] | high-temperature solid-state reactions | Not mentioned | hot pressing | Not mentioned | Not mentioned | Polycrystalline |  | Bulk
7282 | https://doi.org/10.1038/s41524-022-00897-2 | https://doi.org/10.1021/acs.jpcc.0c06490 | CuFeS2 |  |  | CuFeS2 | CuFeS2 | None | TRUE |  |  |  | 2020 | 70 | 4.07 | -508.4 | 1.051975 | 0.0002634643 | 27.95 | [8 empty] | high-temperature solid-state reactions | Not mentioned | hot pressing | Not mentioned | Not mentioned | Polycrystalline |  | Bulk
7283 | https://doi.org/10.1038/s41524-022-00897-2 | https://doi.org/10.1021/acs.jpcc.0c06490 | CuFeS2 |  |  | CuFeS2 | CuFeS2 | None | TRUE |  |  |  | 2020 | 100 | 12.41 | -473.3 | 2.78 | 0.00116513 | 23.86 | [8 empty] | high-temperature solid-state reactions | Not mentioned | hot pressing | Not mentioned | Not mentioned | Polycrystalline |  | Bulk
7284 | https://doi.org/10.1038/s41524-022-00897-2 | https://doi.org/10.1021/acs.jpcc.0c06490 | CuFeS2 |  |  | CuFeS2 | CuFeS2 | None | TRUE |  |  |  | 2020 | 200 | 58.3 | -375.57 | 8.22338 | 0.01019006 | 16.14 | [8 empty] | high-temperature solid-state reactions | Not mentioned | hot pressing | Not mentioned | Not mentioned | Polycrystalline |  | Bulk
7285 | https://doi.org/10.1038/s41524-022-00897-2 | https://doi.org/10.1021/acs.jpcc.0c11601 | Co9S8 |  |  | CoS2 | Co9S8 | None | TRUE |  |  |  | 2021 | 18 | 946445.51 | -2.5 | 5.915284 | 0.0003834178 | 27.77 | [8 empty] | high-temperature solid-state reactions in a sealed tube | Not mentioned | spark plasma sintering at 5 kN and 700 °C | Not mentioned | Not mentioned | Polycrystalline |  | Bulk
7286 | https://doi.org/10.1038/s41524-022-00897-2 | https://doi.org/10.1021/acs.jpcc.0c11601 | Co9S8 |  |  | CoS2 | Co9S8 | None | TRUE |  |  |  | 2021 | 41 | 414505.1 | -2.2 | 6.6 | 0.0002479783 | 33.17 | [8 empty] | high-temperature solid-state reactions in a sealed tube | Not mentioned | spark plasma sintering at 5 kN and 700 °C | Not mentioned | Not mentioned | Polycrystalline |  | Bulk
7287 | https://doi.org/10.1038/s41524-022-00897-2 | https://doi.org/10.1021/acs.jpcc.0c11601 | Co9S8 |  |  | CoS2 | Co9S8 | None | TRUE |  |  |  | 2021 | 66 | 173398 | -1.5 | 0.56 | 8.863891e-05 | 29.05 | [8 empty] | high-temperature solid-state reactions in a sealed tube | Not mentioned | spark plasma sintering at 5 kN and 700 °C | Not mentioned | Not mentioned | Polycrystalline |  | Bulk
7288 | https://doi.org/10.1038/s41524-022-00897-2 | https://doi.org/10.1021/acs.jpcc.0c11601 | Co9S8 |  |  | CoS2 | Co9S8 | None | TRUE |  |  |  | 2021 | 89 | 97285.43 | -4.5 | 2.04 | 0.000729034 | 24.05 | [8 empty] | high-temperature solid-state reactions in a sealed tube | Not mentioned | spark plasma sintering at 5 kN and 700 °C | Not mentioned | Not mentioned | Polycrystalline |  | Bulk
7289 | https://doi.org/10.1038/s41524-022-00897-2 | https://doi.org/10.1021/acs.jpcc.0c11601 | Co9S8 |  |  | CoS2 | Co9S8 | None | TRUE |  |  |  | 2021 | 107 | 67400 | -4.7 | 1.488866 | 0.0007859332 | 20.27 | [8 empty] | high-temperature solid-state reactions in a sealed tube | Not mentioned | spark plasma sintering at 5 kN and 700 °C | Not mentioned | Not mentioned | Polycrystalline |  | Bulk
7290 | https://doi.org/10.1038/s41524-022-00897-2 | https://doi.org/10.1021/acs.jpcc.0c11601 | Co9S8 |  |  | CoS2 | Co9S8 | None | TRUE |  |  |  | 2021 | 150 | 36790.62 | -7.2 | 1.907226 | 0.001817559 | 15.74 | [8 empty] | high-temperature solid-state reactions in a sealed tube | Not mentioned | spark plasma sintering at 5 kN and 700 °C | Not mentioned | Not mentioned | Polycrystalline |  | Bulk
7291 | https://doi.org/10.1038/s41524-022-00897-2 | https://doi.org/10.1021/acs.jpcc.0c11601 | Co9S8 |  |  | CoS2 | Co9S8 | None | TRUE |  |  |  | 2021 | 250 | 16667 | -15 | 3.750075 | 0.008311336 | 11.28 | [8 empty] | high-temperature solid-state reactions in a sealed tube | Not mentioned | spark plasma sintering at 5 kN and 700 °C | Not mentioned | Not mentioned | Polycrystalline |  | Bulk
7292 | https://doi.org/10.1038/s41524-022-00897-2 | https://doi.org/10.1021/acs.jpcc.0c11601 | Co9S8 |  |  | CoS2 | Co9S8 | None | TRUE |  |  |  | 2021 | 300 | 12693.62 | -19.2 | 4.679376 | 0.01403813 | 10 | [8 empty] | high-temperature solid-state reactions in a sealed tube | Not mentioned | spark plasma sintering at 5 kN and 700 °C | Not mentioned | Not mentioned | Polycrystalline |  | Bulk
7293 | https://doi.org/10.1038/s41524-022-00897-2 | https://doi.org/10.1021/acs.jpcc.0c11601 | CoS2 |  |  | CoS2 | CoS2 | None | TRUE |  |  |  | 2021 | 41 | 52140 | -28.8 | 50.8 | 0.0164178432 | 10.8 | [8 empty] | high-temperature solid-state reactions in a sealed tube | Not mentioned | spark plasma sintering at 5 kN and 700 °C | Not mentioned | Not mentioned | Polycrystalline |  | Bulk
7294 | https://doi.org/10.1038/s41524-022-00897-2 | https://doi.org/10.1021/acs.jpcc.0c11601 | CoS2 |  |  | CoS2 | CoS2 | None | TRUE |  |  |  | 2021 | 66 | 25000 | -32.6 | 33.3 | 0.01237512 | 14.17 | [8 empty] | high-temperature solid-state reactions in a sealed tube | Not mentioned | spark plasma sintering at 5 kN and 700 °C | Not mentioned | Not mentioned | Polycrystalline |  | Bulk
7295 | https://doi.org/10.1038/s41524-022-00897-2 | https://doi.org/10.1021/acs.jpcc.0c11601 | CoS2 |  |  | CoS2 | CoS2 | None | TRUE |  |  |  | 2021 | 89 | 15390.44 | -30 | 19.4 | 0.008357791 | 14.75 | [8 empty] | high-temperature solid-state reactions in a sealed tube | Not mentioned | spark plasma sintering at 5 kN and 700 °C | Not mentioned | Not mentioned | Polycrystalline |  | Bulk
7296 | https://doi.org/10.1038/s41524-022-00897-2 | https://doi.org/10.1021/acs.jpcc.0c11601 | CoS2 |  |  | CoS2 | CoS2 | None | TRUE |  |  |  | 2021 | 107 | 11904.12 | -27.4 | 13.1 | 0.006772476 | 14.12 | [8 empty] | high-temperature solid-state reactions in a sealed tube | Not mentioned | spark plasma sintering at 5 kN and 700 °C | Not mentioned | Not mentioned | Polycrystalline |  | Bulk
7297 | https://doi.org/10.1038/s41524-022-00897-2 | https://doi.org/10.1021/acs.jpcc.0c11601 | CoS2 |  |  | CoS2 | CoS2 | None | TRUE |  |  |  | 2021 | 150 | 10000 | -32.05 | 12.4 | 0.0118981 | 12.95 | [8 empty] | high-temperature solid-state reactions in a sealed tube | Not mentioned | spark plasma sintering at 5 kN and 700 °C | Not mentioned | Not mentioned | Polycrystalline |  | Bulk
7298 | https://doi.org/10.1038/s41524-022-00897-2 | https://doi.org/10.1021/acs.jpcc.0c11601 | CoS2 |  |  | CoS2 | CoS2 | None | TRUE |  |  |  | 2021 | 250 | 7594.13 | -36.97 | 13.4 | 0.02173265 | 11.94 | [8 empty] | high-temperature solid-state reactions in a sealed tube | Not mentioned | spark plasma sintering at 5 kN and 700 °C | Not mentioned | Not mentioned | Polycrystalline |  | Bulk
7299 | https://doi.org/10.1038/s41524-022-00897-2 | https://doi.org/10.1021/acs.jpcc.0c11601 | CoS2 |  |  | CoS2 | CoS2 | None | TRUE |  |  |  | 2021 | 300 | 6678.84 | -40.2 | 13.3 | 0.02891055159 | 11.2 | [8 empty] | high-temperature solid-state reactions in a sealed tube | Not mentioned | spark plasma sintering at 5 kN and 700 °C | Not mentioned | Not mentioned | Polycrystalline |  | Bulk
7300 | https://doi.org/10.1038/s41524-022-00897-2 | https://doi.org/10.1021/acs.jpcc.9b03329 | SnTe |  | SnTe + xAgSbSe2 | SnTe | SnTe | None | TRUE |  |  |  | 2019 | 600 | 2850 | 60 | 10.26 | 0.1196501 | 5.145 | [8 empty] | Not mentioned | Not mentioned | hot pressing | Not mentioned | Not mentioned | Polycrystalline |  | Bulk
7301 | https://doi.org/10.1038/s41524-022-00897-2 | https://doi.org/10.1021/acs.jpcc.9b03329 | SnTe |  | SnTe + xAgSbSe2 | SnTe | SnTe | None | TRUE |  |  |  | 2019 | 650 | 2362 | 71.3 | 12.00767578 | 0.1674172 | 4.662 | [8 empty] | Not mentioned | Not mentioned | hot pressing | Not mentioned | Not mentioned | Polycrystalline |  | Bulk
7302 | https://doi.org/10.1038/s41524-022-00897-2 | https://doi.org/10.1021/acs.jpcc.9b03329 | SnTe |  | SnTe + xAgSbSe2 | SnTe | SnTe | None | TRUE |  |  |  | 2019 | 700 | 1901.4 | 86.7 | 14.29261 | 0.23935 | 4.18 | [8 empty] | Not mentioned | Not mentioned | hot pressing | Not mentioned | Not mentioned | Polycrystalline |  | Bulk
7303 | https://doi.org/10.1038/s41524-022-00897-2 | https://doi.org/10.1021/acs.jpcc.9b03329 | SnTe |  | SnTe + xAgSbSe2 | SnTe | SnTe | None | TRUE |  |  |  | 2019 | 750 | 1530.61 | 102.56 | 16.0998 | 0.3226 | 3.77 | [8 empty] | Not mentioned | Not mentioned | hot pressing | Not mentioned | Not mentioned | Polycrystalline |  | Bulk
7304 | https://doi.org/10.1038/s41524-022-00897-2 | https://doi.org/10.1021/acs.jpcc.9b03329 | SnTe |  | SnTe + xAgSbSe2 | SnTe | SnTe | None | TRUE |  |  |  | 2019 | 800 | 1158 | 118.2 | 16.17869592 | 0.41 | 3.37 | [8 empty] | Not mentioned | Not mentioned | hot pressing | Not mentioned | Not mentioned | Polycrystalline |  | Bulk
7305 | https://doi.org/10.1038/s41524-022-00897-2 | https://doi.org/10.1021/acs.jpcc.9b03329 | SnTe(AgSbSe2)0.15 |  | SnTe + xAgSbSe2 | SnTe | SnTe | (AgSbSe2)0.15 | FALSE |  |  |  | 2019 | 300 | 1612 | 60.9 | 5.97860172 | 0.08189865 | 2.19 | [8 empty] | Not mentioned | Not mentioned | hot pressing | Not mentioned | Not mentioned | Polycrystalline |  | Bulk
7306 | https://doi.org/10.1038/s41524-022-00897-2 | https://doi.org/10.1021/acs.jpcc.9b03329 | SnTe(AgSbSe2)0.15 |  | SnTe + xAgSbSe2 | SnTe | SnTe | (AgSbSe2)0.15 | FALSE |  |  |  | 2019 | 400 | 1365.77 | 80.9 | 8.938705 | 0.165302 | 2.163 | [8 empty] | Not mentioned | Not mentioned | hot pressing | Not mentioned | Not mentioned | Polycrystalline |  | Bulk
7307 | https://doi.org/10.1038/s41524-022-00897-2 | https://doi.org/10.1021/acs.jpcc.9b03329 | SnTe(AgSbSe2)0.15 |  | SnTe + xAgSbSe2 | SnTe | SnTe | (AgSbSe2)0.15 | FALSE |  |  |  | 2019 | 500 | 1124 | 101 | 11.465924 | 0.285222 | 2.01 | [8 empty] | Not mentioned | Not mentioned | hot pressing | Not mentioned | Not mentioned | Polycrystalline |  | Bulk
7308 | https://doi.org/10.1038/s41524-022-00897-2 | https://doi.org/10.1021/acs.jpcc.9b03329 | SnTe(AgSbSe2)0.15 |  | SnTe + xAgSbSe2 | SnTe | SnTe | (AgSbSe2)0.15 | FALSE |  |  |  | 2019 | 600 | 890 | 123.3 | 13.5305721 | 0.45101907 | 1.8 | [8 empty] | Not mentioned | Not mentioned | hot pressing | Not mentioned | Not mentioned | Polycrystalline |  | Bulk
7309 | https://doi.org/10.1038/s41524-022-00897-2 | https://doi.org/10.1021/acs.jpcc.9b03329 | SnTe(AgSbSe2)0.15 |  | SnTe + xAgSbSe2 | SnTe | SnTe | (AgSbSe2)0.15 | FALSE |  |  |  | 2019 | 650 | 815 | 133.3 | 14.48164535 | 0.5342264 | 1.762 | [8 empty] | Not mentioned | Not mentioned | hot pressing | Not mentioned | Not mentioned | Polycrystalline |  | Bulk
7310 | https://doi.org/10.1038/s41524-022-00897-2 | https://doi.org/10.1021/acs.jpcc.9b03329 | SnTe(AgSbSe2)0.15 |  | SnTe + xAgSbSe2 | SnTe | SnTe | (AgSbSe2)0.15 | FALSE |  |  |  | 2019 | 700 | 768.7 | 140.4 | 15.15274 | 0.626 | 1.71 | [8 empty] | Not mentioned | Not mentioned | hot pressing | Not mentioned | Not mentioned | Polycrystalline |  | Bulk
7311 | https://doi.org/10.1038/s41524-022-00897-2 | https://doi.org/10.1021/acs.jpcc.9b03329 | SnTe(AgSbSe2)0.15 |  | SnTe + xAgSbSe2 | SnTe | SnTe | (AgSbSe2)0.15 | FALSE |  |  |  | 2019 | 800 | 766 | 146.1 | 16.35043086 | 0.7622578 | 1.716 | [8 empty] | Not mentioned | Not mentioned | hot pressing | Not mentioned | Not mentioned | Polycrystalline |  | Bulk
7312 | https://doi.org/10.1038/s41524-022-00897-2 | https://doi.org/10.1021/acs.jpcc.9b03329 | SnTe(AgSbSe2)0.1 |  | SnTe + xAgSbSe2 | SnTe | SnTe | (AgSbSe2)0.1 | FALSE |  |  |  | 2019 | 300 | 2067.11 | 53.2 | 5.850417 | 0.07178426 | 2.445 | [8 empty] | Not mentioned | Not mentioned | hot pressing | Not mentioned | Not mentioned | Polycrystalline |  | Bulk
7313 | https://doi.org/10.1038/s41524-022-00897-2 | https://doi.org/10.1021/acs.jpcc.9b03329 | SnTe(AgSbSe2)0.1 |  | SnTe + xAgSbSe2 | SnTe | SnTe | (AgSbSe2)0.1 | FALSE |  |  |  | 2019 | 400 | 1704 | 70.8 | 8.54153856 | 0.1398533 | 2.443 | [8 empty] | Not mentioned | Not mentioned | hot pressing | Not mentioned | Not mentioned | Polycrystalline |  | Bulk
7314 | https://doi.org/10.1038/s41524-022-00897-2 | https://doi.org/10.1021/acs.jpcc.9b03329 | SnTe(AgSbSe2)0.1 |  | SnTe + xAgSbSe2 | SnTe | SnTe | (AgSbSe2)0.1 | FALSE |  |  |  | 2019 | 500 | 1382.55 | 90.38 | 11.29342 | 0.248 | 2.29 | [8 empty] | Not mentioned | Not mentioned | hot pressing | Not mentioned | Not mentioned | Polycrystalline |  | Bulk
7315 | https://doi.org/10.1038/s41524-022-00897-2 | https://doi.org/10.1021/acs.jpcc.9b03329 | SnTe(AgSbSe2)0.1 |  | SnTe + xAgSbSe2 | SnTe | SnTe | (AgSbSe2)0.1 | FALSE |  |  |  | 2019 | 600 | 1093.5 | 113.1 | 13.98763 | 0.41 | 2.06 | [8 empty] | Not mentioned | Not mentioned | hot pressing | Not mentioned | Not mentioned | Polycrystalline |  | Bulk
7316 | https://doi.org/10.1038/s41524-022-00897-2 | https://doi.org/10.1021/acs.jpcc.9b03329 | SnTe(AgSbSe2)0.1 |  | SnTe + xAgSbSe2 | SnTe | SnTe | (AgSbSe2)0.1 | FALSE |  |  |  | 2019 | 650 | 966.44 | 124.85 | 15.06441 | 0.4962931 | 1.973 | [8 empty] | Not mentioned | Not mentioned | hot pressing | Not mentioned | Not mentioned | Polycrystalline |  | Bulk
7317 | https://doi.org/10.1038/s41524-022-00897-2 | https://doi.org/10.1021/acs.jpcc.9b03329 | SnTe(AgSbSe2)0.1 |  | SnTe + xAgSbSe2 | SnTe | SnTe | (AgSbSe2)0.1 | FALSE |  |  |  | 2019 | 700 | 890 | 134 | 15.98084 | 0.5878396 | 1.903 | [8 empty] | Not mentioned | Not mentioned | hot pressing | Not mentioned | Not mentioned | Polycrystalline |  | Bulk
7318 | https://doi.org/10.1038/s41524-022-00897-2 | https://doi.org/10.1021/acs.jpcc.9b03329 | SnTe(AgSbSe2)0.1 |  | SnTe + xAgSbSe2 | SnTe | SnTe | (AgSbSe2)0.1 | FALSE |  |  |  | 2019 | 750 | 849 | 140.3 | 16.71179241 | 0.6686 | 1.881 | [8 empty] | Not mentioned | Not mentioned | hot pressing | Not mentioned | Not mentioned | Polycrystalline |  | Bulk
7319 | https://doi.org/10.1038/s41524-022-00897-2 | https://doi.org/10.1021/acs.jpcc.9b03329 | SnTe(AgSbSe2)0.1 |  | SnTe + xAgSbSe2 | SnTe | SnTe | (AgSbSe2)0.1 | FALSE |  |  |  | 2019 | 800 | 838.93 | 143.25 | 17.21532 | 0.7203061 | 1.912 | [8 empty] | Not mentioned | Not mentioned | hot pressing | Not mentioned | Not mentioned | Polycrystalline |  | Bulk
7320 | https://doi.org/10.1038/s41524-022-00897-2 | https://doi.org/10.1021/acs.jpcc.9b03329 | SnTe(AgSbSe2)0.25 |  | SnTe + xAgSbSe2 | SnTe | SnTe | (AgSbSe2)0.25 | FALSE |  |  |  | 2019 | 300 | 1335 | 65.8 | 5.7800694 | 0.094 | 1.854 | [8 empty] | Not mentioned | Not mentioned | hot pressing | Not mentioned | Not mentioned | Polycrystalline |  | Bulk
7321 | https://doi.org/10.1038/s41524-022-00897-2 | https://doi.org/10.1021/acs.jpcc.9b03329 | SnTe(AgSbSe2)0.25 |  | SnTe + xAgSbSe2 | SnTe | SnTe | (AgSbSe2)0.25 | FALSE |  |  |  | 2019 | 400 | 1138 | 85.6 | 8.65 | 0.19 | 1.832 | [8 empty] | Not mentioned | Not mentioned | hot pressing | Not mentioned | Not mentioned | Polycrystalline |  | Bulk
7322 | https://doi.org/10.1038/s41524-022-00897-2 | https://doi.org/10.1021/acs.jpcc.9b03329 | SnTe(AgSbSe2)0.25 |  | SnTe + xAgSbSe2 | SnTe | SnTe | (AgSbSe2)0.25 | FALSE |  |  |  | 2019 | 500 | 942.95 | 109.2 | 11.24434 | 0.3287819 | 1.71 | [8 empty] | Not mentioned | Not mentioned | hot pressing | Not mentioned | Not mentioned | Polycrystalline |  | Bulk
7323 | https://doi.org/10.1038/s41524-022-00897-2 | https://doi.org/10.1021/acs.jpcc.9b03329 | SnTe(AgSbSe2)0.25 |  | SnTe + xAgSbSe2 | SnTe | SnTe | (AgSbSe2)0.25 | FALSE |  |  |  | 2019 | 600 | 771.81 | 132.2 | 13.4888 | 0.5033134 | 1.608 | [8 empty] | Not mentioned | Not mentioned | hot pressing | Not mentioned | Not mentioned | Polycrystalline |  | Bulk
7324 | https://doi.org/10.1038/s41524-022-00897-2 | https://doi.org/10.1021/acs.jpcc.9b03329 | SnTe(AgSbSe2)0.25 |  | SnTe + xAgSbSe2 | SnTe | SnTe | (AgSbSe2)0.25 | FALSE |  |  |  | 2019 | 650 | 731 | 139.2 | 14.1 | 0.5790447 | 1.59 | [8 empty] | Not mentioned | Not mentioned | hot pressing | Not mentioned | Not mentioned | Polycrystalline |  | Bulk
7325 | https://doi.org/10.1038/s41524-022-00897-2 | https://doi.org/10.1021/acs.jpcc.9b03329 | SnTe(AgSbSe2)0.25 |  | SnTe + xAgSbSe2 | SnTe | SnTe | (AgSbSe2)0.25 | FALSE |  |  |  | 2019 | 700 | 718 | 142.2 | 14.51856312 | 0.62734532 | 1.62 | [8 empty] | Not mentioned | Not mentioned | hot pressing | Not mentioned | Not mentioned | Polycrystalline |  | Bulk
7326 | https://doi.org/10.1038/s41524-022-00897-2 | https://doi.org/10.1021/acs.jpcc.9b03329 | SnTe(AgSbSe2)0.25 |  | SnTe + xAgSbSe2 | SnTe | SnTe | (AgSbSe2)0.25 | FALSE |  |  |  | 2019 | 750 | 715 | 143 | 14.621035 | 0.660788 | 1.6595 | [8 empty] | Not mentioned | Not mentioned | hot pressing | Not mentioned | Not mentioned | Polycrystalline |  | Bulk
7327 | https://doi.org/10.1038/s41524-022-00897-2 | https://doi.org/10.1021/acs.jpcc.9b03329 | SnTe(AgSbSe2)0.25 |  | SnTe + xAgSbSe2 | SnTe | SnTe | (AgSbSe2)0.25 | FALSE |  |  |  | 2019 | 800 | 734.5 | 139.5 | 14.29355 | 0.6571749 | 1.74 | [8 empty] | Not mentioned | Not mentioned | hot pressing | Not mentioned | Not mentioned | Polycrystalline |  | Bulk
7328 | https://doi.org/10.1038/s41524-022-00897-2 | https://doi.org/10.1021/acs.jpcc.9b03329 | SnTe(AgSbSe2)0.2 |  | SnTe + xAgSbSe2 | SnTe | SnTe | (AgSbSe2)0.2 | FALSE |  |  |  | 2019 | 300 | 1250 | 64 | 5.6 | 0.131 | 1.285 | [8 empty] | Not mentioned | Not mentioned | hot pressing | Not mentioned | Not mentioned | Polycrystalline |  | Bulk
7329 | https://doi.org/10.1038/s41524-022-00897-2 | https://doi.org/10.1021/acs.jpcc.9b03329 | SnTe(AgSbSe2)0.2 |  | SnTe + xAgSbSe2 | SnTe | SnTe | (AgSbSe2)0.2 | FALSE |  |  |  | 2019 | 400 | 1067.11 | 83.585 | 8.92 | 0.284 | 1.27 | [8 empty] | Not mentioned | Not mentioned | hot pressing | Not mentioned | Not mentioned | Polycrystalline |  | Bulk
7330 | https://doi.org/10.1038/s41524-022-00897-2 | https://doi.org/10.1021/acs.jpcc.9b03329 | SnTe(AgSbSe2)0.2 |  | SnTe + xAgSbSe2 | SnTe | SnTe | (AgSbSe2)0.2 | FALSE |  |  |  | 2019 | 500 | 892.62 | 104.25 | 11.08 | 0.466 | 1.2 | [8 empty] | Not mentioned | Not mentioned | hot pressing | Not mentioned | Not mentioned | Polycrystalline |  | Bulk
7331 | https://doi.org/10.1038/s41524-022-00897-2 | https://doi.org/10.1021/acs.jpcc.9b03329 | SnTe(AgSbSe2)0.2 |  | SnTe + xAgSbSe2 | SnTe | SnTe | (AgSbSe2)0.2 | FALSE |  |  |  | 2019 | 600 | 728.19 | 127.925 | 12.92 | 0.717 | 1.086 | [8 empty] | Not mentioned | Not mentioned | hot pressing | Not mentioned | Not mentioned | Polycrystalline |  | Bulk
7332 | https://doi.org/10.1038/s41524-022-00897-2 | https://doi.org/10.1021/acs.jpcc.9b03329 | SnTe(AgSbSe2)0.2 |  | SnTe + xAgSbSe2 | SnTe | SnTe | (AgSbSe2)0.2 | FALSE |  |  |  | 2019 | 650 | 684.56 | 137.55 | 13.7 | 0.83 | 1.08 | [8 empty] | Not mentioned | Not mentioned | hot pressing | Not mentioned | Not mentioned | Polycrystalline |  | Bulk
7333 | https://doi.org/10.1038/s41524-022-00897-2 | https://doi.org/10.1021/acs.jpcc.9b03329 | SnTe(AgSbSe2)0.2 |  | SnTe + xAgSbSe2 | SnTe | SnTe | (AgSbSe2)0.2 | FALSE |  |  |  | 2019 | 800 | 697.99 | 140.377 | 14.2 | 0.934 | 1.21 | [8 empty] | Not mentioned | Not mentioned | hot pressing | Not mentioned | Not mentioned | Polycrystalline |  | Bulk
7334 | https://doi.org/10.1038/s41524-022-00897-2 | https://doi.org/10.1021/acsaem.1c00172 | Mg1.95Li0.05Ge0.9Si0.1 |  | Mg2–yLiyGe1–zSiz | Mg2Ge | Mg1.95Ge0.9 | Li0.05, Si0.1 | FALSE |  |  |  | 2021 | 300 | 136.15 | 239 | 7.77702415 | 0.04720023 | 4.943 | [8 empty] | mechanical alloying by ball milling | Not mentioned | direct current sintering press, under vacuum (10^–5 bar) with a holding time of 10 min and under a sintering pressure of 66 MPa with a heating rate 1 K/s to 973K | Not mentioned | Not mentioned | Polycrystalline |  | Bulk
7335 | https://doi.org/10.1038/s41524-022-00897-2 | https://doi.org/10.1021/acsaem.1c00172 | Mg1.95Li0.05Ge0.9Si0.1 |  | Mg2–yLiyGe1–zSiz | Mg2Ge | Mg1.95Ge0.9 | Li0.05, Si0.1 | FALSE |  |  |  | 2021 | 400 | 103.2 | 277.2 | 7.929871488 | 0.08606562 | 3.6855 | [8 empty] | mechanical alloying by ball milling | Not mentioned | direct current sintering press, under vacuum (10^–5 bar) with a holding time of 10 min and under a sintering pressure of 66 MPa with a heating rate 1 K/s to 973K | Not mentioned | Not mentioned | Polycrystalline |  | Bulk
7336 | https://doi.org/10.1038/s41524-022-00897-2 | https://doi.org/10.1021/acsaem.1c00172 | Mg1.95Li0.05Ge0.9Si0.1 |  | Mg2–yLiyGe1–zSiz | Mg2Ge | Mg1.95Ge0.9 | Li0.05, Si0.1 | FALSE |  |  |  | 2021 | 500 | 117 | 293.3 | 10.06491213 | 0.166011 | 3.0314 | [8 empty] | mechanical alloying by ball milling | Not mentioned | direct current sintering press, under vacuum (10^–5 bar) with a holding time of 10 min and under a sintering pressure of 66 MPa with a heating rate 1 K/s to 973K | Not mentioned | Not mentioned | Polycrystalline |  | Bulk
7337 | https://doi.org/10.1038/s41524-022-00897-2 | https://doi.org/10.1021/acsaem.1c00172 | Mg1.95Li0.05Ge0.9Si0.1 |  | Mg2–yLiyGe1–zSiz | Mg2Ge | Mg1.95Ge0.9 | Li0.05, Si0.1 | FALSE |  |  |  | 2021 | 600 | 143.08 | 294.3 | 12.39252 | 0.2824076 | 2.6329 | [8 empty] | mechanical alloying by ball milling | Not mentioned | direct current sintering press, under vacuum (10^–5 bar) with a holding time of 10 min and under a sintering pressure of 66 MPa with a heating rate 1 K/s to 973K | Not mentioned | Not mentioned | Polycrystalline |  | Bulk
7338 | https://doi.org/10.1038/s41524-022-00897-2 | https://doi.org/10.1021/acsaem.1c00172 | Mg1.95Li0.05Ge0.9Si0.1 |  | Mg2–yLiyGe1–zSiz | Mg2Ge | Mg1.95Ge0.9 | Li0.05, Si0.1 | FALSE |  |  |  | 2021 | 675 | 172.4 | 286.3 | 14.13123 | 0.3924696 | 2.4304 | [8 empty] | mechanical alloying by ball milling | Not mentioned | direct current sintering press, under vacuum (10^–5 bar) with a holding time of 10 min and under a sintering pressure of 66 MPa with a heating rate 1 K/s to 973K | Not mentioned | Not mentioned | Polycrystalline |  | Bulk
7339 | https://doi.org/10.1038/s41524-022-00897-2 | https://doi.org/10.1021/acsaem.1c00172 | Mg1.97Li0.03Ge0.8Si0.2 |  | Mg2–yLiyGe1–zSiz | Mg2Ge | Mg1.97Ge0.8 | Li0.03, Si0.2 | FALSE |  |  |  | 2021 | 400 | 73.08 | 315.44 | 7.271635 | 0.08709588 | 3.3396 | [8 empty] | mechanical alloying by ball milling | Not mentioned | direct current sintering press, under vacuum (10^–5 bar) with a holding time of 10 min and under a sintering pressure of 66 MPa with a heating rate 1 K/s to 973K | Not mentioned | Not mentioned | Polycrystalline |  | Bulk
7340 | https://doi.org/10.1038/s41524-022-00897-2 | https://doi.org/10.1021/acsaem.1c00172 | Mg1.97Li0.03Ge0.8Si0.2 |  | Mg2–yLiyGe1–zSiz | Mg2Ge | Mg1.97Ge0.8 | Li0.03, Si0.2 | FALSE |  |  |  | 2021 | 500 | 89.23 | 325.5 | 9.453941 | 0.1709079 | 2.7658 | [8 empty] | mechanical alloying by ball milling | Not mentioned | direct current sintering press, under vacuum (10^–5 bar) with a holding time of 10 min and under a sintering pressure of 66 MPa with a heating rate 1 K/s to 973K | Not mentioned | Not mentioned | Polycrystalline |  | Bulk
7341 | https://doi.org/10.1038/s41524-022-00897-2 | https://doi.org/10.1021/acsaem.1c00172 | Mg1.97Li0.03Ge0.8Si0.2 |  | Mg2–yLiyGe1–zSiz | Mg2Ge | Mg1.97Ge0.8 | Li0.03, Si0.2 | FALSE |  |  |  | 2021 | 600 | 120.77 | 319.46 | 12.32515 | 0.3003691 | 2.462 | [8 empty] | mechanical alloying by ball milling | Not mentioned | direct current sintering press, under vacuum (10^–5 bar) with a holding time of 10 min and under a sintering pressure of 66 MPa with a heating rate 1 K/s to 973K | Not mentioned | Not mentioned | Polycrystalline |  | Bulk
7342 | https://doi.org/10.1038/s41524-022-00897-2 | https://doi.org/10.1021/acsaem.1c00172 | Mg1.97Li0.03Ge0.9Si0.1 |  | Mg2–yLiyGe1–zSiz | Mg2Ge | Mg1.97Ge0.9 | Li0.03, Si0.1 | FALSE |  |  |  | 2021 | 300 | 447.69 | 173.49 | 13.47492 | 0.08219758 | 4.918 | [8 empty] | mechanical alloying by ball milling | Not mentioned | direct current sintering press, under vacuum (10^–5 bar) with a holding time of 10 min and under a sintering pressure of 66 MPa with a heating rate 1 K/s to 973K | Not mentioned | Not mentioned | Polycrystalline |  | Bulk
7343 | https://doi.org/10.1038/s41524-022-00897-2 | https://doi.org/10.1021/acsaem.1c00172 | Mg1.97Li0.03Ge0.9Si0.1 |  | Mg2–yLiyGe1–zSiz | Mg2Ge | Mg1.97Ge0.9 | Li0.03, Si0.1 | FALSE |  |  |  | 2021 | 400 | 331.54 | 216.78 | 15.58025 | 0.1637871 | 3.805 | [8 empty] | mechanical alloying by ball milling | Not mentioned | direct current sintering press, under vacuum (10^–5 bar) with a holding time of 10 min and under a sintering pressure of 66 MPa with a heating rate 1 K/s to 973K | Not mentioned | Not mentioned | Polycrystalline |  | Bulk
7344 | https://doi.org/10.1038/s41524-022-00897-2 | https://doi.org/10.1021/acsaem.1c00172 | Mg1.97Li0.03Ge0.9Si0.1 |  | Mg2–yLiyGe1–zSiz | Mg2Ge | Mg1.97Ge0.9 | Li0.03, Si0.1 | FALSE |  |  |  | 2021 | 500 | 260 | 248.99 | 16.11897 | 0.2542584 | 3.1698 | [8 empty] | mechanical alloying by ball milling | Not mentioned | direct current sintering press, under vacuum (10^–5 bar) with a holding time of 10 min and under a sintering pressure of 66 MPa with a heating rate 1 K/s to 973K | Not mentioned | Not mentioned | Polycrystalline |  | Bulk
7345 | https://doi.org/10.1038/s41524-022-00897-2 | https://doi.org/10.1021/acsaem.1c00172 | Mg1.97Li0.03Ge0.9Si0.1 |  | Mg2–yLiyGe1–zSiz | Mg2Ge | Mg1.97Ge0.9 | Li0.03, Si0.1 | FALSE |  |  |  | 2021 | 600 | 286.15 | 253.36 | 18.36834 | 0.3922065 | 2.81 | [8 empty] | mechanical alloying by ball milling | Not mentioned | direct current sintering press, under vacuum (10^–5 bar) with a holding time of 10 min and under a sintering pressure of 66 MPa with a heating rate 1 K/s to 973K | Not mentioned | Not mentioned | Polycrystalline |  | Bulk
7346 | https://doi.org/10.1038/s41524-022-00897-2 | https://doi.org/10.1021/acsaem.1c00172 | Mg1.98Li0.02Ge0.8Si0.2 |  | Mg2–yLiyGe1–zSiz | Mg2Ge | Mg1.98Ge0.8 | Li0.02, Si0.2 | FALSE |  |  |  | 2021 | 300 | 23.08 | 326.5 | 2.46037993 | 0.01715786 | 4.3019 | [8 empty] | mechanical alloying by ball milling | Not mentioned | direct current sintering press, under vacuum (10^–5 bar) with a holding time of 10 min and under a sintering pressure of 66 MPa with a heating rate 1 K/s to 973K | Not mentioned | Not mentioned | Polycrystalline |  | Bulk
7347 | https://doi.org/10.1038/s41524-022-00897-2 | https://doi.org/10.1021/acsaem.1c00172 | Mg1.98Li0.02Ge0.8Si0.2 |  | Mg2–yLiyGe1–zSiz | Mg2Ge | Mg1.98Ge0.8 | Li0.02, Si0.2 | FALSE |  |  |  | 2021 | 400 | 25.38 | 361.07 | 3.30883 | 0.03940842 | 3.3585 | [8 empty] | mechanical alloying by ball milling | Not mentioned | direct current sintering press, under vacuum (10^–5 bar) with a holding time of 10 min and under a sintering pressure of 66 MPa with a heating rate 1 K/s to 973K | Not mentioned | Not mentioned | Polycrystalline |  | Bulk
7348 | https://doi.org/10.1038/s41524-022-00897-2 | https://doi.org/10.1021/acsaem.1c00172 | Mg1.98Li0.02Ge0.8Si0.2 |  | Mg2–yLiyGe1–zSiz | Mg2Ge | Mg1.98Ge0.8 | Li0.02, Si0.2 | FALSE |  |  |  | 2021 | 500 | 38.46 | 360.4 | 4.995499 | 0.09088012 | 2.7484 | [8 empty] | mechanical alloying by ball milling | Not mentioned | direct current sintering press, under vacuum (10^–5 bar) with a holding time of 10 min and under a sintering pressure of 66 MPa with a heating rate 1 K/s to 973K | Not mentioned | Not mentioned | Polycrystalline |  | Bulk
7349 | https://doi.org/10.1038/s41524-022-00897-2 | https://doi.org/10.1021/acsaem.1c00172 | Mg1.98Li0.02Ge0.8Si0.2 |  | Mg2–yLiyGe1–zSiz | Mg2Ge | Mg1.98Ge0.8 | Li0.02, Si0.2 | FALSE |  |  |  | 2021 | 600 | 63 | 337.5 | 6.96 | 0.1794996 | 2.3987 | [8 empty] | mechanical alloying by ball milling | Not mentioned | direct current sintering press, under vacuum (10^–5 bar) with a holding time of 10 min and under a sintering pressure of 66 MPa with a heating rate 1 K/s to 973K | Not mentioned | Not mentioned | Polycrystalline |  | Bulk
7350 | https://doi.org/10.1038/s41524-022-00897-2 | https://doi.org/10.1021/acsaem.1c00172 | Mg1.98Li0.02Ge0.8Si0.2 |  | Mg2–yLiyGe1–zSiz | Mg2Ge | Mg1.98Ge0.8 | Li0.02, Si0.2 | FALSE |  |  |  | 2021 | 675 | 86.92 | 312.75 | 8.501868 | 0.2525863 | 2.272 | [8 empty] | mechanical alloying by ball milling | Not mentioned | direct current sintering press, under vacuum (10^–5 bar) with a holding time of 10 min and under a sintering pressure of 66 MPa with a heating rate 1 K/s to 973K | Not mentioned | Not mentioned | Polycrystalline |  | Bulk
7351 | https://doi.org/10.1038/s41524-022-00897-2 | https://doi.org/10.1021/acsaem.1c00172 | Mg1.98Li0.02Ge0.9Si0.1 |  | Mg2–yLiyGe1–zSiz | Mg2Ge | Mg1.98Ge0.9 | Li0.02, Si0.1 | FALSE |  |  |  | 2021 | 300 | 134 | 229 | 7.027094 | 0.03983613 | 5.292 | [8 empty] | mechanical alloying by ball milling | Not mentioned | direct current sintering press, under vacuum (10^–5 bar) with a holding time of 10 min and under a sintering pressure of 66 MPa with a heating rate 1 K/s to 973K | Not mentioned | Not mentioned | Polycrystalline |  | Bulk
7352 | https://doi.org/10.1038/s41524-022-00897-2 | https://doi.org/10.1021/acsaem.1c00172 | Mg1.98Li0.02Ge0.9Si0.1 |  | Mg2–yLiyGe1–zSiz | Mg2Ge | Mg1.98Ge0.9 | Li0.02, Si0.1 | FALSE |  |  |  | 2021 | 400 | 110.5 | 272.8 | 8.22339232 | 0.08158127 | 4.032 | [8 empty] | mechanical alloying by ball milling | Not mentioned | direct current sintering press, under vacuum (10^–5 bar) with a holding time of 10 min and under a sintering pressure of 66 MPa with a heating rate 1 K/s to 973K | Not mentioned | Not mentioned | Polycrystalline |  | Bulk
7353 | https://doi.org/10.1038/s41524-022-00897-2 | https://doi.org/10.1021/acsaem.1c00172 | Mg1.98Li0.02Ge0.9Si0.1 |  | Mg2–yLiyGe1–zSiz | Mg2Ge | Mg1.98Ge0.9 | Li0.02, Si0.1 | FALSE |  |  |  | 2021 | 500 | 130 | 290.94 | 11.00399 | 0.1666312 | 3.3019 | [8 empty] | mechanical alloying by ball milling | Not mentioned | direct current sintering press, under vacuum (10^–5 bar) with a holding time of 10 min and under a sintering pressure of 66 MPa with a heating rate 1 K/s to 973K | Not mentioned | Not mentioned | Polycrystalline |  | Bulk
7354 | https://doi.org/10.1038/s41524-022-00897-2 | https://doi.org/10.1021/acsaem.1c00172 | Mg1.98Li0.02Ge0.9Si0.1 |  | Mg2–yLiyGe1–zSiz | Mg2Ge | Mg1.98Ge0.9 | Li0.02, Si0.1 | FALSE |  |  |  | 2021 | 600 | 165.38 | 288.59 | 13.77354 | 0.2914623 | 2.8354 | [8 empty] | mechanical alloying by ball milling | Not mentioned | direct current sintering press, under vacuum (10^–5 bar) with a holding time of 10 min and under a sintering pressure of 66 MPa with a heating rate 1 K/s to 973K | Not mentioned | Not mentioned | Polycrystalline |  | Bulk
7355 | https://doi.org/10.1038/s41524-022-00897-2 | https://doi.org/10.1021/acsaem.1c00172 | Mg1.98Li0.02Ge0.9Si0.1 |  | Mg2–yLiyGe1–zSiz | Mg2Ge | Mg1.98Ge0.9 | Li0.02, Si0.1 | FALSE |  |  |  | 2021 | 675 | 193.85 | 281.2 | 15.32839 | 0.3855659 | 2.6835 | [8 empty] | mechanical alloying by ball milling | Not mentioned | direct current sintering press, under vacuum (10^–5 bar) with a holding time of 10 min and under a sintering pressure of 66 MPa with a heating rate 1 K/s to 973K | Not mentioned | Not mentioned | Polycrystalline |  | Bulk
7356 | https://doi.org/10.1038/s41524-022-00897-2 | https://doi.org/10.1021/acsaem.1c00172 | Mg1.99Li0.01Ge0.9Si0.1 |  | Mg2–yLiyGe1–zSiz | Mg2Ge | Mg1.99Ge0.9 | Li0.01, Si0.1 | FALSE |  |  |  | 2021 | 400 | 106.92 | 292.28 | 9.133919 | 0.0839476 | 4.3522 | [8 empty] | mechanical alloying by ball milling | Not mentioned | direct current sintering press, under vacuum (10^–5 bar) with a holding time of 10 min and under a sintering pressure of 66 MPa with a heating rate 1 K/s to 973K | Not mentioned | Not mentioned | Polycrystalline |  | Bulk
7357 | https://doi.org/10.1038/s41524-022-00897-2 | https://doi.org/10.1021/acsaem.1c00172 | Mg1.99Li0.01Ge0.9Si0.1 |  | Mg2–yLiyGe1–zSiz | Mg2Ge | Mg1.99Ge0.9 | Li0.01, Si0.1 | FALSE |  |  |  | 2021 | 500 | 108.46 | 317.45 | 10.93 | 0.1561429 | 3.5 | [8 empty] | mechanical alloying by ball milling | Not mentioned | direct current sintering press, under vacuum (10^–5 bar) with a holding time of 10 min and under a sintering pressure of 66 MPa with a heating rate 1 K/s to 973K | Not mentioned | Not mentioned | Polycrystalline |  | Bulk
7358 | https://doi.org/10.1038/s41524-022-00897-2 | https://doi.org/10.1021/acsaem.1c00172 | Mg1.99Li0.01Ge0.9Si0.1 |  | Mg2–yLiyGe1–zSiz | Mg2Ge | Mg1.99Ge0.9 | Li0.01, Si0.1 | FALSE |  |  |  | 2021 | 600 | 126.92 | 318.12 | 12.84435 | 0.2590631 | 2.9748 | [8 empty] | mechanical alloying by ball milling | Not mentioned | direct current sintering press, under vacuum (10^–5 bar) with a holding time of 10 min and under a sintering pressure of 66 MPa with a heating rate 1 K/s to 973K | Not mentioned | Not mentioned | Polycrystalline |  | Bulk
7359 | https://doi.org/10.1038/s41524-022-00897-2 | https://doi.org/10.1021/acsaem.1c00172 | Mg1.99Li0.01Ge0.9Si0.1 |  | Mg2–yLiyGe1–zSiz | Mg2Ge | Mg1.99Ge0.9 | Li0.01, Si0.1 | FALSE |  |  |  | 2021 | 675 | 147.69 | 309.06 | 14.10707 | 0.3579262 | 2.6604 | [8 empty] | mechanical alloying by ball milling | Not mentioned | direct current sintering press, under vacuum (10^–5 bar) with a holding time of 10 min and under a sintering pressure of 66 MPa with a heating rate 1 K/s to 973K | Not mentioned | Not mentioned | Polycrystalline |  | Bulk
7360 | https://doi.org/10.1038/s41524-022-00897-2 | https://doi.org/10.1021/acsaem.1c01830 | (Bi0.23Sb0.77)2Te3 |  |  | Sb2Te3 | Sb1.54Te3 | Bi0.46 | FALSE |  |  |  | 2021 | 300 | 549.42 | 229 | 28.81213422 | 0.9766825 | 0.885 | [8 empty] | ball-milled for 3 h in Ar | Not mentioned | spark plasma sintering | Not mentioned | Not mentioned | Polycrystalline |  | Bulk
7361 | https://doi.org/10.1038/s41524-022-00897-2 | https://doi.org/10.1021/acsaem.1c01830 | (Bi0.23Sb0.77)2Te3 |  |  | Sb2Te3 | Sb1.54Te3 | Bi0.46 | FALSE |  |  |  | 2021 | 350 | 447.66 | 244 | 26.65188576 | 1.059573 | 0.88037 | [8 empty] | ball-milled for 3 h in Ar | Not mentioned | spark plasma sintering | Not mentioned | Not mentioned | Polycrystalline |  | Bulk
7362 | https://doi.org/10.1038/s41524-022-00897-2 | https://doi.org/10.1021/acsaem.1c01830 | (Bi0.23Sb0.77)2Te3 |  |  | Sb2Te3 | Sb1.54Te3 | Bi0.46 | FALSE |  |  |  | 2021 | 400 | 371.64 | 241.93 | 21.75214 | 0.9309709 | 0.9346 | [8 empty] | ball-milled for 3 h in Ar | Not mentioned | spark plasma sintering | Not mentioned | Not mentioned | Polycrystalline |  | Bulk
7363 | https://doi.org/10.1038/s41524-022-00897-2 | https://doi.org/10.1021/acsaem.1c01830 | (Bi0.23Sb0.77)2Te3 |  |  | Sb2Te3 | Sb1.54Te3 | Bi0.46 | FALSE |  |  |  | 2021 | 450 | 327.06 | 220.32 | 15.87579 | 0.6789038 | 1.0523 | [8 empty] | ball-milled for 3 h in Ar | Not mentioned | spark plasma sintering | Not mentioned | Not mentioned | Polycrystalline |  | Bulk
7364 | https://doi.org/10.1038/s41524-022-00897-2 | https://doi.org/10.1021/acsaem.1c01830 | (Bi0.23Sb0.77)2Te3 |  |  | Sb2Te3 | Sb1.54Te3 | Bi0.46 | FALSE |  |  |  | 2021 | 500 | 308.82 | 186.74 | 10.76912 | 0.4524839 | 1.19 | [8 empty] | ball-milled for 3 h in Ar | Not mentioned | spark plasma sintering | Not mentioned | Not mentioned | Polycrystalline |  | Bulk
7365 | https://doi.org/10.1038/s41524-022-00897-2 | https://doi.org/10.1021/acsaem.1c01155 | Cu2.2Sn0.8Sb0.2Se3.2 |  | (1–x)Cu2SnSe3–xCu3SbSe4 | Cu2SnSe3 | (Cu2SnSe3)0.8 | (Cu3SbSe4)0.2 | FALSE |  |  |  | 2021 | 300 | 2175.74 | 46.86 | 4.77762 | 0.04110959 | 3.4865 | [8 empty] | melting followed by quenching then annealing | Not mentioned | spark plasma sintering at 693–793 K under a uniaxial pressure of 60 MPa for 5 min | 673 | 3 days | Polycrystalline |  | Bulk
7366 | https://doi.org/10.1038/s41524-022-00897-2 | https://doi.org/10.1021/acsaem.1c01155 | Cu2.2Sn0.8Sb0.2Se3.2 |  | (1–x)Cu2SnSe3–xCu3SbSe4 | Cu2SnSe3 | (Cu2SnSe3)0.8 | (Cu3SbSe4)0.2 | FALSE |  |  |  | 2021 | 372 | 1914.5 | 56 | 6.003872 | 0.06830093 | 3.27 | [8 empty] | melting followed by quenching then annealing | Not mentioned | spark plasma sintering at 693–793 K under a uniaxial pressure of 60 MPa for 5 min | 673 | 3 days | Polycrystalline |  | Bulk
7367 | https://doi.org/10.1038/s41524-022-00897-2 | https://doi.org/10.1021/acsaem.1c01155 | Cu2.2Sn0.8Sb0.2Se3.2 |  | (1–x)Cu2SnSe3–xCu3SbSe4 | Cu2SnSe3 | (Cu2SnSe3)0.8 | (Cu3SbSe4)0.2 | FALSE |  |  |  | 2021 | 473 | 1603.72 | 68.57 | 7.540443 | 0.1199674 | 2.973 | [8 empty] | melting followed by quenching then annealing | Not mentioned | spark plasma sintering at 693–793 K under a uniaxial pressure of 60 MPa for 5 min | 673 | 3 days | Polycrystalline |  | Bulk
7368 | https://doi.org/10.1038/s41524-022-00897-2 | https://doi.org/10.1021/acsaem.1c01155 | Cu2.2Sn0.8Sb0.2Se3.2 |  | (1–x)Cu2SnSe3–xCu3SbSe4 | Cu2SnSe3 | (Cu2SnSe3)0.8 | (Cu3SbSe4)0.2 | FALSE |  |  |  | 2021 | 523 | 1468 | 75 | 8.2575 | 0.1542383 | 2.8 | [8 empty] | melting followed by quenching then annealing | Not mentioned | spark plasma sintering at 693–793 K under a uniaxial pressure of 60 MPa for 5 min | 673 | 3 days | Polycrystalline |  | Bulk
7369 | https://doi.org/10.1038/s41524-022-00897-2 | https://doi.org/10.1021/acsaem.1c01155 | Cu2.2Sn0.8Sb0.2Se3.2 |  | (1–x)Cu2SnSe3–xCu3SbSe4 | Cu2SnSe3 | (Cu2SnSe3)0.8 | (Cu3SbSe4)0.2 | FALSE |  |  |  | 2021 | 622 | 1291.55 | 87.43 | 9.872615 | 0.2386617 | 2.573 | [8 empty] | melting followed by quenching then annealing | Not mentioned | spark plasma sintering at 693–793 K under a uniaxial pressure of 60 MPa for 5 min | 673 | 3 days | Polycrystalline |  | Bulk
7370 | https://doi.org/10.1038/s41524-022-00897-2 | https://doi.org/10.1021/acsaem.1c01155 | Cu2.2Sn0.8Sb0.2Se3.2 |  | (1–x)Cu2SnSe3–xCu3SbSe4 | Cu2SnSe3 | (Cu2SnSe3)0.8 | (Cu3SbSe4)0.2 | FALSE |  |  |  | 2021 | 723 | 961.4 | 111 | 11.8454094 | 0.3892832271 | 2.2 | [8 empty] | melting followed by quenching then annealing | Not mentioned | spark plasma sintering at 693–793 K under a uniaxial pressure of 60 MPa for 5 min | 673 | 3 days | Polycrystalline |  | Bulk
7371 | https://doi.org/10.1038/s41524-022-00897-2 | https://doi.org/10.1021/acsaem.1c01155 | Cu2.5Sn0.5Sb0.5Se3.5 |  | (1–x)Cu2SnSe3–xCu3SbSe4 | Cu2SnSe3 | (Cu2SnSe3)0.5 | (Cu3SbSe4)0.5 | FALSE |  |  |  | 2021 | 300 | 5327.16 | 28 | 4.17649344 | 0.02359601 | 5.31 | [8 empty] | melting followed by quenching then annealing | Not mentioned | spark plasma sintering at 693–793 K under a uniaxial pressure of 60 MPa for 5 min | 673 | 3 days | Polycrystalline |  | Bulk
7372 | https://doi.org/10.1038/s41524-022-00897-2 | https://doi.org/10.1021/acsaem.1c01155 | Cu2.5Sn0.5Sb0.5Se3.5 |  | (1–x)Cu2SnSe3–xCu3SbSe4 | Cu2SnSe3 | (Cu2SnSe3)0.5 | (Cu3SbSe4)0.5 | FALSE |  |  |  | 2021 | 372 | 4551.13 | 34.29 | 5.351237 | 0.03960488 | 5.0263 | [8 empty] | melting followed by quenching then annealing | Not mentioned | spark plasma sintering at 693–793 K under a uniaxial pressure of 60 MPa for 5 min | 673 | 3 days | Polycrystalline |  | Bulk
7373 | https://doi.org/10.1038/s41524-022-00897-2 | https://doi.org/10.1021/acsaem.1c01155 | Cu2.5Sn0.5Sb0.5Se3.5 |  | (1–x)Cu2SnSe3–xCu3SbSe4 | Cu2SnSe3 | (Cu2SnSe3)0.5 | (Cu3SbSe4)0.5 | FALSE |  |  |  | 2021 | 473 | 3701.49 | 42.86 | 6.799562 | 0.06924436 | 4.6447 | [8 empty] | melting followed by quenching then annealing | Not mentioned | spark plasma sintering at 693–793 K under a uniaxial pressure of 60 MPa for 5 min | 673 | 3 days | Polycrystalline |  | Bulk
7374 | https://doi.org/10.1038/s41524-022-00897-2 | https://doi.org/10.1021/acsaem.1c01155 | Cu2.5Sn0.5Sb0.5Se3.5 |  | (1–x)Cu2SnSe3–xCu3SbSe4 | Cu2SnSe3 | (Cu2SnSe3)0.5 | (Cu3SbSe4)0.5 | FALSE |  |  |  | 2021 | 523 | 3354.6 | 46.86 | 7.366231 | 0.08598841 | 4.4803 | [8 empty] | melting followed by quenching then annealing | Not mentioned | spark plasma sintering at 693–793 K under a uniaxial pressure of 60 MPa for 5 min | 673 | 3 days | Polycrystalline |  | Bulk
7375 | https://doi.org/10.1038/s41524-022-00897-2 | https://doi.org/10.1021/acsaem.1c01155 | Cu2.5Sn0.5Sb0.5Se3.5 |  | (1–x)Cu2SnSe3–xCu3SbSe4 | Cu2SnSe3 | (Cu2SnSe3)0.5 | (Cu3SbSe4)0.5 | FALSE |  |  |  | 2021 | 622 | 2756 | 56.6 | 8.82901136 | 0.14 | 4.06 | [8 empty] | melting followed by quenching then annealing | Not mentioned | spark plasma sintering at 693–793 K under a uniaxial pressure of 60 MPa for 5 min | 673 | 3 days | Polycrystalline |  | Bulk
7376 | https://doi.org/10.1038/s41524-022-00897-2 | https://doi.org/10.1021/acsaem.1c01155 | Cu2.5Sn0.5Sb0.5Se3.5 |  | (1–x)Cu2SnSe3–xCu3SbSe4 | Cu2SnSe3 | (Cu2SnSe3)0.5 | (Cu3SbSe4)0.5 | FALSE |  |  |  | 2021 | 723 | 2113 | 74.29 | 11.66166 | 0.2418639 | 3.486 | [8 empty] | melting followed by quenching then annealing | Not mentioned | spark plasma sintering at 693–793 K under a uniaxial pressure of 60 MPa for 5 min | 673 | 3 days | Polycrystalline |  | Bulk
7377 | https://doi.org/10.1038/s41524-022-00897-2 | https://doi.org/10.1021/acsaem.1c01155 | Cu2.8Sn0.2Sb0.8Se3.8 |  | (1–x)Cu2SnSe3–xCu3SbSe4 | Cu3SbSe4 | (Cu2SnSe3)0.2 | (Cu3SbSe4)0.8 | FALSE |  |  |  | 2021 | 300 | 4290.21 | 36 | 5.56011216 | 0.02905982 | 5.74 | [8 empty] | melting followed by quenching then annealing | Not mentioned | spark plasma sintering at 693–793 K under a uniaxial pressure of 60 MPa for 5 min | 673 | 3 days | Polycrystalline |  | Bulk
7378 | https://doi.org/10.1038/s41524-022-00897-2 | https://doi.org/10.1021/acsaem.1c01155 | Cu2.8Sn0.2Sb0.8Se3.8 |  | (1–x)Cu2SnSe3–xCu3SbSe4 | Cu3SbSe4 | (Cu2SnSe3)0.2 | (Cu3SbSe4)0.8 | FALSE |  |  |  | 2021 | 372 | 3701.49 | 44.57 | 7.352954 | 0.05220036 | 5.24 | [8 empty] | melting followed by quenching then annealing | Not mentioned | spark plasma sintering at 693–793 K under a uniaxial pressure of 60 MPa for 5 min | 673 | 3 days | Polycrystalline |  | Bulk
7379 | https://doi.org/10.1038/s41524-022-00897-2 | https://doi.org/10.1021/acsaem.1c01155 | Cu2.8Sn0.2Sb0.8Se3.8 |  | (1–x)Cu2SnSe3–xCu3SbSe4 | Cu3SbSe4 | (Cu2SnSe3)0.2 | (Cu3SbSe4)0.8 | FALSE |  |  |  | 2021 | 473 | 3000 | 54.29 | 8.8422123 | 0.09186765 | 4.5526 | [8 empty] | melting followed by quenching then annealing | Not mentioned | spark plasma sintering at 693–793 K under a uniaxial pressure of 60 MPa for 5 min | 673 | 3 days | Polycrystalline |  | Bulk
7380 | https://doi.org/10.1038/s41524-022-00897-2 | https://doi.org/10.1021/acsaem.1c01155 | Cu2.8Sn0.2Sb0.8Se3.8 |  | (1–x)Cu2SnSe3–xCu3SbSe4 | Cu3SbSe4 | (Cu2SnSe3)0.2 | (Cu3SbSe4)0.8 | FALSE |  |  |  | 2021 | 523 | 2675.16 | 58.86 | 9.268091 | 0.114052 | 4.25 | [8 empty] | melting followed by quenching then annealing | Not mentioned | spark plasma sintering at 693–793 K under a uniaxial pressure of 60 MPa for 5 min | 673 | 3 days | Polycrystalline |  | Bulk
7381 | https://doi.org/10.1038/s41524-022-00897-2 | https://doi.org/10.1021/acsaem.1c01155 | Cu2.8Sn0.2Sb0.8Se3.8 |  | (1–x)Cu2SnSe3–xCu3SbSe4 | Cu3SbSe4 | (Cu2SnSe3)0.2 | (Cu3SbSe4)0.8 | FALSE |  |  |  | 2021 | 622 | 2197.25 | 72.57 | 11.57161 | 0.1922934 | 3.743 | [8 empty] | melting followed by quenching then annealing | Not mentioned | spark plasma sintering at 693–793 K under a uniaxial pressure of 60 MPa for 5 min | 673 | 3 days | Polycrystalline |  | Bulk
7382 | https://doi.org/10.1038/s41524-022-00897-2 | https://doi.org/10.1021/acsaem.1c01155 | Cu2.8Sn0.2Sb0.8Se3.8 |  | (1–x)Cu2SnSe3–xCu3SbSe4 | Cu3SbSe4 | (Cu2SnSe3)0.2 | (Cu3SbSe4)0.8 | FALSE |  |  |  | 2021 | 723 | 1718.08 | 88.57 | 13.47773 | 0.3211944 | 3.0338 | [8 empty] | melting followed by quenching then annealing | Not mentioned | spark plasma sintering at 693–793 K under a uniaxial pressure of 60 MPa for 5 min | 673 | 3 days | Polycrystalline |  | Bulk
7383 | https://doi.org/10.1038/s41524-022-00897-2 | https://doi.org/10.1021/acsaem.1c01155 | Cu2SnSe3 |  | (1–x)Cu2SnSe3–xCu3SbSe4 | Cu2SnSe3 | Cu2SnSe3 | None | TRUE |  |  |  | 2021 | 300 | 17.18 | 181.14 | 0.563705 | 0.005820593 | 2.9054 | [8 empty] | melting followed by quenching then annealing | Not mentioned | spark plasma sintering at 693–793 K under a uniaxial pressure of 60 MPa for 5 min | 673 | 3 days | Polycrystalline
7384 | https://doi.org/10.1038/s41524-022-00897-2 | https://doi.org/10.1021/acsaem.1c01155 | Cu2SnSe3 |  | (1–x)Cu2SnSe3–xCu3SbSe4 | Cu2SnSe3 | Cu2SnSe3 | None | TRUE |  |  |  | 2021 | 372 | 17.35 | 192.57 | 0.6433936 | 0.01086587 | 2.2027 | [8 empty] | melting followed by quenching then annealing | Not mentioned | spark plasma sintering at 693–793 K under a uniaxial pressure of 60 MPa for 5 min | 673 | 3 days | Polycrystalline
7385 | https://doi.org/10.1038/s41524-022-00897-2 | https://doi.org/10.1021/acsaem.1c01155 | Cu2SnSe3 |  | (1–x)Cu2SnSe3–xCu3SbSe4 | Cu2SnSe3 | Cu2SnSe3 | None | TRUE |  |  |  | 2021 | 473 | 21.33 | 200 | 0.8532 | 0.02402164 | 1.68 | [8 empty] | melting followed by quenching then annealing | Not mentioned | spark plasma sintering at 693–793 K under a uniaxial pressure of 60 MPa for 5 min | 673 | 3 days | Polycrystalline
7386 | https://doi.org/10.1038/s41524-022-00897-2 | https://doi.org/10.1021/acsaem.1c01155 | Cu2SnSe3 |  | (1–x)Cu2SnSe3–xCu3SbSe4 | Cu2SnSe3 | Cu2SnSe3 | None | TRUE |  |  |  | 2021 | 523 | 26.49 | 204 | 1.10240784 | 0.03835291 | 1.5033 | [8 empty] | melting followed by quenching then annealing | Not mentioned | spark plasma sintering at 693–793 K under a uniaxial pressure of 60 MPa for 5 min | 673 | 3 days | Polycrystalline
7387 | https://doi.org/10.1038/s41524-022-00897-2 | https://doi.org/10.1021/acsaem.1c01155 | Cu2SnSe3 |  | (1–x)Cu2SnSe3–xCu3SbSe4 | Cu2SnSe3 | Cu2SnSe3 | None | TRUE |  |  |  | 2021 | 622 | 40.84 | 212.57 | 1.845396 | 0.08967473 | 1.28 | [8 empty] | melting followed by quenching then annealing | Not mentioned | spark plasma sintering at 693–793 K under a uniaxial pressure of 60 MPa for 5 min | 673 | 3 days | Polycrystalline
7388 | https://doi.org/10.1038/s41524-022-00897-2 | https://doi.org/10.1021/acsaem.1c01155 | Cu2SnSe3 |  | (1–x)Cu2SnSe3–xCu3SbSe4 | Cu2SnSe3 | Cu2SnSe3 | None | TRUE |  |  |  | 2021 | 723 | 53.27 | 217.71 | 2.524873 | 0.165953 | 1.1 | [8 empty] | melting followed by quenching then annealing | Not mentioned | spark plasma sintering at 693–793 K under a uniaxial pressure of 60 MPa for 5 min | 673 | 3 days | Polycrystalline
7389 | https://doi.org/10.1038/s41524-022-00897-2 | https://doi.org/10.1021/acsaem.1c01155 | Cu3SbSe4 |  | (1–x)Cu2SnSe3–xCu3SbSe4 | Cu3SbSe4 | Cu3SbSe4 | None | TRUE |  |  |  | 2021 | 300 | 44.62 | 380 | 6.443128 | 0.05710305 | 3.385 | [8 empty] | melting followed by quenching then annealing | Not mentioned | spark plasma sintering at 693–793 K under a uniaxial pressure of 60 MPa for 5 min | 673 | 3 days | Polycrystalline
7390 | https://doi.org/10.1038/s41524-022-00897-2 | https://doi.org/10.1021/acsaem.1c01155 | Cu3SbSe4 |  | (1–x)Cu2SnSe3–xCu3SbSe4 | Cu3SbSe4 | Cu3SbSe4 | None | TRUE |  |  |  | 2021 | 372 | 35.9 | 391.3 | 5.496853271 | 0.0971 | 2.35 | [8 empty] | melting followed by quenching then annealing | Not mentioned | spark plasma sintering at 693–793 K under a uniaxial pressure of 60 MPa for 5 min | 673 | 3 days | Polycrystalline
7391 | https://doi.org/10.1038/s41524-022-00897-2 | https://doi.org/10.1021/acsaem.1c01155 | Cu3SbSe4 |  | (1–x)Cu2SnSe3–xCu3SbSe4 | Cu3SbSe4 | Cu3SbSe4 | None | TRUE |  |  |  | 2021 | 473 | 26.23 | 297.71 | 2.324798 | 0.057 | 1.753 | [8 empty] | melting followed by quenching then annealing | Not mentioned | spark plasma sintering at 693–793 K under a uniaxial pressure of 60 MPa for 5 min | 673 | 3 days | Polycrystalline
7392 | https://doi.org/10.1038/s41524-022-00897-2 | https://doi.org/10.1021/acsaem.1c01155 | Cu3SbSe4 |  | (1–x)Cu2SnSe3–xCu3SbSe4 | Cu3SbSe4 | Cu3SbSe4 | None | TRUE |  |  |  | 2021 | 523 | 30.4 | 295.4 | 2.652739264 | 0.087 | 1.58 | [8 empty] | melting followed by quenching then annealing | Not mentioned | spark plasma sintering at 693–793 K under a uniaxial pressure of 60 MPa for 5 min | 673 | 3 days | Polycrystalline
7393 | https://doi.org/10.1038/s41524-022-00897-2 | https://doi.org/10.1021/acsaem.1c01155 | Cu3SbSe4 |  | (1–x)Cu2SnSe3–xCu3SbSe4 | Cu3SbSe4 | Cu3SbSe4 | None | TRUE |  |  |  | 2021 | 622 | 58.47 | 275.43 | 4.435633 | 0.182 | 1.36 | [8 empty] | melting followed by quenching then annealing | Not mentioned | spark plasma sintering at 693–793 K under a uniaxial pressure of 60 MPa for 5 min | 673 | 3 days | Polycrystalline
7394 | https://doi.org/10.1038/s41524-022-00897-2 | https://doi.org/10.1021/acsaem.1c01155 | Cu3SbSe4 |  | (1–x)Cu2SnSe3–xCu3SbSe4 | Cu3SbSe4 | Cu3SbSe4 | None | TRUE |  |  |  | 2021 | 723 | 77.6 | 244.6 | 4.642742816 | 0.36 | 1.113 | [8 empty] | melting followed by quenching then annealing | Not mentioned | spark plasma sintering at 693–793 K under a uniaxial pressure of 60 MPa for 5 min | 673 | 3 days | Polycrystalline
7395 | https://doi.org/10.1038/s41524-022-00897-2 | https://doi.org/10.1021/acsaem.1c01155 | Cu5SnSbSe6.3 |  | Cu5SnSbSe7(1–y) | Cu5SnSbSe7 | Cu5SnSbSe6.3 | None | TRUE |  |  |  | 2021 | 300 | 1853.45 | 37.47 | 2.602245 | 0.02847719 | 2.7414 | [8 empty] | melting followed by quenching then annealing | Not mentioned | spark plasma sintering at 693–793 K under a uniaxial pressure of 60 MPa for 5 min | 673 | 3 days | Polycrystalline
7396 | https://doi.org/10.1038/s41524-022-00897-2 | https://doi.org/10.1021/acsaem.1c01155 | Cu5SnSbSe6.3 |  | Cu5SnSbSe7(1–y) | Cu5SnSbSe7 | Cu5SnSbSe6.3 | None | TRUE |  |  |  | 2021 | 373 | 1758.62 | 41.95 | 3.094824 | 0.04319598 | 2.6724 | [8 empty] | melting followed by quenching then annealing | Not mentioned | spark plasma sintering at 693–793 K under a uniaxial pressure of 60 MPa for 5 min | 673 | 3 days | Polycrystalline
7397 | https://doi.org/10.1038/s41524-022-00897-2 | https://doi.org/10.1021/acsaem.1c01155 | Cu5SnSbSe6.3 |  | Cu5SnSbSe7(1–y) | Cu5SnSbSe7 | Cu5SnSbSe6.3 | None | TRUE |  |  |  | 2021 | 473 | 1482.76 | 51.95 | 4.001676 | 0.07955251 | 2.3793 | [8 empty] | melting followed by quenching then annealing | Not mentioned | spark plasma sintering at 693–793 K under a uniaxial pressure of 60 MPa for 5 min | 673 | 3 days | Polycrystalline
7398 | https://doi.org/10.1038/s41524-022-00897-2 | https://doi.org/10.1021/acsaem.1c01155 | Cu5SnSbSe6.3 |  | Cu5SnSbSe7(1–y) | Cu5SnSbSe7 | Cu5SnSbSe6.3 | None | TRUE |  |  |  | 2021 | 573 | 1241.38 | 65.17 | 5.272301 | 0.1322402 | 2.2845 | [8 empty] | melting followed by quenching then annealing | Not mentioned | spark plasma sintering at 693–793 K under a uniaxial pressure of 60 MPa for 5 min | 673 | 3 days | Polycrystalline
7399 | https://doi.org/10.1038/s41524-022-00897-2 | https://doi.org/10.1021/acsaem.1c01155 | Cu5SnSbSe6.3 |  | Cu5SnSbSe7(1–y) | Cu5SnSbSe7 | Cu5SnSbSe6.3 | None | TRUE |  |  |  | 2021 | 673 | 1017.24 | 83.12 | 7.028044 | 0.2295721 | 2.0603 | [8 empty] | melting followed by quenching then annealing | Not mentioned | spark plasma sintering at 693–793 K under a uniaxial pressure of 60 MPa for 5 min | 673 | 3 days | Polycrystalline
7400 | https://doi.org/10.1038/s41524-022-00897-2 | https://doi.org/10.1021/acsaem.1c01155 | Cu5SnSbSe6.3 |  | Cu5SnSbSe7(1–y) | Cu5SnSbSe7 | Cu5SnSbSe6.3 | None | TRUE |  |  |  | 2021 | 723 | 807.69 | 93.87 | 7.117023 | 0.298 | 1.86 | [8 empty] | melting followed by quenching then annealing | Not mentioned | spark plasma sintering at 693–793 K under a uniaxial pressure of 60 MPa for 5 min | 673 | 3 days | Polycrystalline
7401 | https://doi.org/10.1038/s41524-022-00897-2 | https://doi.org/10.1021/acsaem.1c01155 | Cu5SnSbSe6.58 |  | Cu5SnSbSe7(1–y) | Cu5SnSbSe7 | Cu5SnSbSe6.58 | None | TRUE |  |  |  | 2021 | 300 | 3362.07 | 30.34 | 3.094838 | 0.02226022 | 4.1709 | [8 empty] | melting followed by quenching then annealing | Not mentioned | spark plasma sintering at 693–793 K under a uniaxial pressure of 60 MPa for 5 min | 673 | 3 days | Polycrystalline
7402 | https://doi.org/10.1038/s41524-022-00897-2 | https://doi.org/10.1021/acsaem.1c01155 | Cu5SnSbSe6.58 |  | Cu5SnSbSe7(1–y) | Cu5SnSbSe7 | Cu5SnSbSe6.58 | None | TRUE |  |  |  | 2021 | 373 | 2965.52 | 35.52 | 3.741509 | 0.03526603 | 3.9573 | [8 empty] | melting followed by quenching then annealing | Not mentioned | spark plasma sintering at 693–793 K under a uniaxial pressure of 60 MPa for 5 min | 673 | 3 days | Polycrystalline
7403 | https://doi.org/10.1038/s41524-022-00897-2 | https://doi.org/10.1021/acsaem.1c01155 | Cu5SnSbSe6.58 |  | Cu5SnSbSe7(1–y) | Cu5SnSbSe7 | Cu5SnSbSe6.58 | None | TRUE |  |  |  | 2021 | 473 | 2465.52 | 45.52 | 5.108731 | 0.06668037 | 3.6239 | [8 empty] | melting followed by quenching then annealing | Not mentioned | spark plasma sintering at 693–793 K under a uniaxial pressure of 60 MPa for 5 min | 673 | 3 days | Polycrystalline
7404 | https://doi.org/10.1038/s41524-022-00897-2 | https://doi.org/10.1021/acsaem.1c01155 | Cu5SnSbSe6.58 |  | Cu5SnSbSe7(1–y) | Cu5SnSbSe7 | Cu5SnSbSe6.58 | None | TRUE |  |  |  | 2021 | 573 | 2043.1 | 55.86 | 6.375166 | 0.1079292 | 3.3846 | [8 empty] | melting followed by quenching then annealing | Not mentioned | spark plasma sintering at 693–793 K under a uniaxial pressure of 60 MPa for 5 min | 673 | 3 days | Polycrystalline
7405 | https://doi.org/10.1038/s41524-022-00897-2 | https://doi.org/10.1021/acsaem.1c01155 | Cu5SnSbSe6.58 |  | Cu5SnSbSe7(1–y) | Cu5SnSbSe7 | Cu5SnSbSe6.58 | None | TRUE |  |  |  | 2021 | 673 | 1646.55 | 71.49 | 8.415221 | 0.1920658 | 2.9487 | [8 empty] | melting followed by quenching then annealing | Not mentioned | spark plasma sintering at 693–793 K under a uniaxial pressure of 60 MPa for 5 min | 673 | 3 days | Polycrystalline
7406 | https://doi.org/10.1038/s41524-022-00897-2 | https://doi.org/10.1021/acsaem.1c01155 | Cu5SnSbSe6.58 |  | Cu5SnSbSe7(1–y) | Cu5SnSbSe7 | Cu5SnSbSe6.58 | None | TRUE |  |  |  | 2021 | 723 | 1413.79 | 78.62 | 8.738784 | 0.2431644 | 2.5983 | [8 empty] | melting followed by quenching then annealing | Not mentioned | spark plasma sintering at 693–793 K under a uniaxial pressure of 60 MPa for 5 min | 673 | 3 days | Polycrystalline
7407 | https://doi.org/10.1038/s41524-022-00897-2 | https://doi.org/10.1021/acsaem.1c01155 | Cu5SnSbSe6.79 |  | Cu5SnSbSe7(1–y) | Cu5SnSbSe7 | Cu5SnSbSe6.79 | None | TRUE |  |  |  | 2021 | 300 | 4434.78 | 30.34 | 4.082284 | 0.02592475 | 4.724 | [8 empty] | melting followed by quenching then annealing | Not mentioned | spark plasma sintering at 693–793 K under a uniaxial pressure of 60 MPa for 5 min | 673 | 3 days | Polycrystalline
7408 | https://doi.org/10.1038/s41524-022-00897-2 | https://doi.org/10.1021/acsaem.1c01155 | Cu5SnSbSe6.79 |  | Cu5SnSbSe7(1–y) | Cu5SnSbSe7 | Cu5SnSbSe6.79 | None | TRUE |  |  |  | 2021 | 373 | 3853.45 | 37.59 | 5.444956 | 0.04496278 | 4.517 | [8 empty] | melting followed by quenching then annealing | Not mentioned | spark plasma sintering at 693–793 K under a uniaxial pressure of 60 MPa for 5 min | 673 | 3 days | Polycrystalline
7409 | https://doi.org/10.1038/s41524-022-00897-2 | https://doi.org/10.1021/acsaem.1c01155 | Cu5SnSbSe6.79 |  | Cu5SnSbSe7(1–y) | Cu5SnSbSe7 | Cu5SnSbSe6.79 | None | TRUE |  |  |  | 2021 | 473 | 3163.79 | 47.47 | 7.129287 | 0.08082821 | 4.172 | [8 empty] | melting followed by quenching then annealing | Not mentioned | spark plasma sintering at 693–793 K under a uniaxial pressure of 60 MPa for 5 min | 673 | 3 days | Polycrystalline
7410 | https://doi.org/10.1038/s41524-022-00897-2 | https://doi.org/10.1021/acsaem.1c01155 | Cu5SnSbSe6.79 |  | Cu5SnSbSe7(1–y) | Cu5SnSbSe7 | Cu5SnSbSe6.79 | None | TRUE |  |  |  | 2021 | 573 | 2603.45 | 56.44 | 8.293221 | 0.1244309 | 3.819 | [8 empty] | melting followed by quenching then annealing | Not mentioned | spark plasma sintering at 693–793 K under a uniaxial pressure of 60 MPa for 5 min | 673 | 3 days | Polycrystalline
7411 | https://doi.org/10.1038/s41524-022-00897-2 | https://doi.org/10.1021/acsaem.1c01155 | Cu5SnSbSe6.79 |  | Cu5SnSbSe7(1–y) | Cu5SnSbSe7 | Cu5SnSbSe6.79 | None | TRUE |  |  |  | 2021 | 673 | 2103.45 | 66.67 | 9.349602 | 0.1829152 | 3.44 | [8 empty] | melting followed by quenching then annealing | Not mentioned | spark plasma sintering at 693–793 K under a uniaxial pressure of 60 MPa for 5 min | 673 | 3 days | Polycrystalline
7412 | https://doi.org/10.1038/s41524-022-00897-2 | https://doi.org/10.1021/acsaem.1c01155 | Cu5SnSbSe6.79 |  | Cu5SnSbSe7(1–y) | Cu5SnSbSe7 | Cu5SnSbSe6.79 | None | TRUE |  |  |  | 2021 | 723 | 1758.62 | 76.9 | 10.39979 | 0.2376438 | 3.164 | [8 empty] | melting followed by quenching then annealing | Not mentioned | spark plasma sintering at 693–793 K under a uniaxial pressure of 60 MPa for 5 min | 673 | 3 days | Polycrystalline
7413 | https://doi.org/10.1038/s41524-022-00897-2 | https://doi.org/10.1021/acsaem.1c01155 | Cu5SnSbSe7 |  | Cu5SnSbSe7(1–y) | Cu5SnSbSe7 | Cu5SnSbSe7 | None | TRUE |  |  |  | 2021 | 300 | 5278.26 | 28.62 | 4.323446 | 0.02462567 | 5.267 | [8 empty] | melting followed by quenching then annealing | Not mentioned | spark plasma sintering at 693–793 K under a uniaxial pressure of 60 MPa for 5 min | 673 | 3 days | Polycrystalline
7414 | https://doi.org/10.1038/s41524-022-00897-2 | https://doi.org/10.1021/acsaem.1c01155 | Cu5SnSbSe7 |  | Cu5SnSbSe7(1–y) | Cu5SnSbSe7 | Cu5SnSbSe7 | None | TRUE |  |  |  | 2021 | 373 | 4573.91 | 34.25 | 5.365482 | 0.03975616 | 5.034 | [8 empty] | melting followed by quenching then annealing | Not mentioned | spark plasma sintering at 693–793 K under a uniaxial pressure of 60 MPa for 5 min | 673 | 3 days | Polycrystalline
7415 | https://doi.org/10.1038/s41524-022-00897-2 | https://doi.org/10.1021/acsaem.1c01155 | Cu5SnSbSe7 |  | Cu5SnSbSe7(1–y) | Cu5SnSbSe7 | Cu5SnSbSe7 | None | TRUE |  |  |  | 2021 | 473 | 3705 | 43.79 | 7.104575 | 0.07259589 | 4.629 | [8 empty] | melting followed by quenching then annealing | Not mentioned | spark plasma sintering at 693–793 K under a uniaxial pressure of 60 MPa for 5 min | 673 | 3 days | Polycrystalline
7416 | https://doi.org/10.1038/s41524-022-00897-2 | https://doi.org/10.1021/acsaem.1c01155 | Cu5SnSbSe7 |  | Cu5SnSbSe7(1–y) | Cu5SnSbSe7 | Cu5SnSbSe7 | None | TRUE |  |  |  | 2021 | 573 | 3034.78 | 52.53 | 8.374175 | 0.1119944 | 4.2845 | [8 empty] | melting followed by quenching then annealing | Not mentioned | spark plasma sintering at 693–793 K under a uniaxial pressure of 60 MPa for 5 min | 673 | 3 days | Polycrystalline
7417 | https://doi.org/10.1038/s41524-022-00897-2 | https://doi.org/10.1021/acsaem.1c01155 | Cu5SnSbSe7 |  | Cu5SnSbSe7(1–y) | Cu5SnSbSe7 | Cu5SnSbSe7 | None | TRUE |  |  |  | 2021 | 673 | 2426.09 | 64.83 | 10.19668 | 0.1804936 | 3.802 | [8 empty] | melting followed by quenching then annealing | Not mentioned | spark plasma sintering at 693–793 K under a uniaxial pressure of 60 MPa for 5 min | 673 | 3 days | Polycrystalline
7418 | https://doi.org/10.1038/s41524-022-00897-2 | https://doi.org/10.1021/acsaem.1c01155 | Cu5SnSbSe7 |  | Cu5SnSbSe7(1–y) | Cu5SnSbSe7 | Cu5SnSbSe7 | None | TRUE |  |  |  | 2021 | 723 | 2069.57 | 74.71 | 11.55148 | 0.2404064 | 3.474 | [8 empty] | melting followed by quenching then annealing | Not mentioned | spark plasma sintering at 693–793 K under a uniaxial pressure of 60 MPa for 5 min | 673 | 3 days | Polycrystalline
7419 | https://doi.org/10.1038/s41524-022-00897-2 | https://doi.org/10.1021/acsaem.1c01830 | Er0.01(Bi0.23Sb0.77)1.99Te3 |  | Erx(Bi0.23Sb0.77)2–xTe3 | Sb2Te3 | (Bi0.23Sb0.77)1.99Te3 | Er0.01 | FALSE |  |  |  | 2021 | 300 | 576.47 | 241.24 | 33.54867 | 1.167587 | 0.862 | [8 empty] | ball-milled for 3 h in Ar | Not mentioned | spark plasma sintering | Not mentioned | Not mentioned | Polycrystalline |  | Bulk
7420 | https://doi.org/10.1038/s41524-022-00897-2 | https://doi.org/10.1021/acsaem.1c01830 | Er0.01(Bi0.23Sb0.77)1.99Te3 |  | Erx(Bi0.23Sb0.77)2–xTe3 | Sb2Te3 | (Bi0.23Sb0.77)1.99Te3 | Er0.01 | FALSE |  |  |  | 2021 | 350 | 462.28 | 241.79 | 27.026 | 1.099001 | 0.8607 | [8 empty] | ball-milled for 3 h in Ar | Not mentioned | spark plasma sintering | Not mentioned | Not mentioned | Polycrystalline |  | Bulk
7421 | https://doi.org/10.1038/s41524-022-00897-2 | https://doi.org/10.1021/acsaem.1c01830 | Er0.01(Bi0.23Sb0.77)1.99Te3 |  | Erx(Bi0.23Sb0.77)2–xTe3 | Sb2Te3 | (Bi0.23Sb0.77)1.99Te3 | Er0.01 | FALSE |  |  |  | 2021 | 400 | 383.53 | 242.89 | 22.62656 | 0.9752829 | 0.928 | [8 empty] | ball-milled for 3 h in Ar | Not mentioned | spark plasma sintering | Not mentioned | Not mentioned | Polycrystalline |  | Bulk
7422 | https://doi.org/10.1038/s41524-022-00897-2 | https://doi.org/10.1021/acsaem.1c01830 | Er0.01(Bi0.23Sb0.77)1.99Te3 |  | Erx(Bi0.23Sb0.77)2–xTe3 | Sb2Te3 | (Bi0.23Sb0.77)1.99Te3 | Er0.01 | FALSE |  |  |  | 2021 | 450 | 334.71 | 222.11 | 16.5122 | 0.6927549 | 1.0726 | [8 empty] | ball-milled for 3 h in Ar | Not mentioned | spark plasma sintering | Not mentioned | Not mentioned | Polycrystalline |  | Bulk
7423 | https://doi.org/10.1038/s41524-022-00897-2 | https://doi.org/10.1021/acsaem.1c01830 | Er0.01(Bi0.23Sb0.77)1.99Te3 |  | Erx(Bi0.23Sb0.77)2–xTe3 | Sb2Te3 | (Bi0.23Sb0.77)1.99Te3 | Er0.01 | FALSE |  |  |  | 2021 | 500 | 310 | 195.83 | 11.88831 | 0.4716086 | 1.2604 | [8 empty] | ball-milled for 3 h in Ar | Not mentioned | spark plasma sintering | Not mentioned | Not mentioned | Polycrystalline |  | Bulk
7424 | https://doi.org/10.1038/s41524-022-00897-2 | https://doi.org/10.1021/acsaem.1c01830 | Er0.02(Bi0.23Sb0.77)1.98Te3 |  | Erx(Bi0.23Sb0.77)2–xTe3 | Sb2Te3 | (Bi0.23Sb0.77)1.98Te3 | Er0.02 | FALSE |  |  |  | 2021 | 300 | 606.5 | 225 | 30.7040625 | 1.132991 | 0.813 | [8 empty] | ball-milled for 3 h in Ar | Not mentioned | spark plasma sintering | Not mentioned | Not mentioned | Polycrystalline |  | Bulk
7425 | https://doi.org/10.1038/s41524-022-00897-2 | https://doi.org/10.1021/acsaem.1c01830 | Er0.02(Bi0.23Sb0.77)1.98Te3 |  | Erx(Bi0.23Sb0.77)2–xTe3 | Sb2Te3 | (Bi0.23Sb0.77)1.98Te3 | Er0.02 | FALSE |  |  |  | 2021 | 350 | 495.61 | 236.15 | 27.63859 | 1.20783 | 0.8009 | [8 empty] | ball-milled for 3 h in Ar | Not mentioned | spark plasma sintering | Not mentioned | Not mentioned | Polycrystalline |  | Bulk
7426 | https://doi.org/10.1038/s41524-022-00897-2 | https://doi.org/10.1021/acsaem.1c01830 | Er0.02(Bi0.23Sb0.77)1.98Te3 |  | Erx(Bi0.23Sb0.77)2–xTe3 | Sb2Te3 | (Bi0.23Sb0.77)1.98Te3 | Er0.02 | FALSE |  |  |  | 2021 | 400 | 407.31 | 237.52 | 22.9787 | 1.087878 | 0.8449 | [8 empty] | ball-milled for 3 h in Ar | Not mentioned | spark plasma sintering | Not mentioned | Not mentioned | Polycrystalline |  | Bulk
7427 | https://doi.org/10.1038/s41524-022-00897-2 | https://doi.org/10.1021/acsaem.1c01830 | Er0.02(Bi0.23Sb0.77)1.98Te3 |  | Erx(Bi0.23Sb0.77)2–xTe3 | Sb2Te3 | (Bi0.23Sb0.77)1.98Te3 | Er0.02 | FALSE |  |  |  | 2021 | 450 | 350 | 222.11 | 17.2665 | 0.8190938 | 0.9486 | [8 empty] | ball-milled for 3 h in Ar | Not mentioned | spark plasma sintering | Not mentioned | Not mentioned | Polycrystalline |  | Bulk
7428 | https://doi.org/10.1038/s41524-022-00897-2 | https://doi.org/10.1021/acsaem.1c01830 | Er0.02(Bi0.23Sb0.77)1.98Te3 |  | Erx(Bi0.23Sb0.77)2–xTe3 | Sb2Te3 | (Bi0.23Sb0.77)1.98Te3 | Er0.02 | FALSE |  |  |  | 2021 | 500 | 317.84 | 192.39 | 11.7645 | 0.5449556 | 1.0794 | [8 empty] | ball-milled for 3 h in Ar | Not mentioned | spark plasma sintering | Not mentioned | Not mentioned | Polycrystalline |  | Bulk
7429 | https://doi.org/10.1038/s41524-022-00897-2 | https://doi.org/10.1021/acsaem.1c01830 | Er0.03(Bi0.23Sb0.77)1.97Te3 |  | Erx(Bi0.23Sb0.77)2–xTe3 | Sb2Te3 | (Bi0.23Sb0.77)1.97Te3 | Er0.03 | FALSE |  |  |  | 2021 | 300 | 623 | 216.5 | 29.20141175 | 1.05 | 0.84 | [8 empty] | ball-milled for 3 h in Ar | Not mentioned | spark plasma sintering | Not mentioned | Not mentioned | Polycrystalline |  | Bulk
7430 | https://doi.org/10.1038/s41524-022-00897-2 | https://doi.org/10.1021/acsaem.1c01830 | Er0.03(Bi0.23Sb0.77)1.97Te3 |  | Erx(Bi0.23Sb0.77)2–xTe3 | Sb2Te3 | (Bi0.23Sb0.77)1.97Te3 | Er0.03 | FALSE |  |  |  | 2021 | 350 | 503.22 | 235.73 | 27.96325 | 1.187327 | 0.8243 | [8 empty] | ball-milled for 3 h in Ar | Not mentioned | spark plasma sintering | Not mentioned | Not mentioned | Polycrystalline |  | Bulk
7431 | https://doi.org/10.1038/s41524-022-00897-2 | https://doi.org/10.1021/acsaem.1c01830 | Er0.03(Bi0.23Sb0.77)1.97Te3 |  | Erx(Bi0.23Sb0.77)2–xTe3 | Sb2Te3 | (Bi0.23Sb0.77)1.97Te3 | Er0.03 | FALSE |  |  |  | 2021 | 400 | 411.4 | 234.63 | 22.64808 | 1.04345 | 0.8682 | [8 empty] | ball-milled for 3 h in Ar | Not mentioned | spark plasma sintering | Not mentioned | Not mentioned | Polycrystalline |  | Bulk
7432 | https://doi.org/10.1038/s41524-022-00897-2 | https://doi.org/10.1021/acsaem.1c01830 | Er0.03(Bi0.23Sb0.77)1.97Te3 |  | Erx(Bi0.23Sb0.77)2–xTe3 | Sb2Te3 | (Bi0.23Sb0.77)1.97Te3 | Er0.03 | FALSE |  |  |  | 2021 | 450 | 355.26 | 221.42 | 17.41727 | 0.7957127 | 0.985 | [8 empty] | ball-milled for 3 h in Ar | Not mentioned | spark plasma sintering | Not mentioned | Not mentioned | Polycrystalline |  | Bulk
7433 | https://doi.org/10.1038/s41524-022-00897-2 | https://doi.org/10.1021/acsaem.1c01830 | Er0.03(Bi0.23Sb0.77)1.97Te3 |  | Erx(Bi0.23Sb0.77)2–xTe3 | Sb2Te3 | (Bi0.23Sb0.77)1.97Te3 | Er0.03 | FALSE |  |  |  | 2021 | 500 | 316 | 196.9 | 12.25119676 | 0.5459535 | 1.122 | [8 empty] | ball-milled for 3 h in Ar | Not mentioned | spark plasma sintering | Not mentioned | Not mentioned | Polycrystalline |  | Bulk
7434 | https://doi.org/10.1038/s41524-022-00897-2 | https://doi.org/10.1021/acsaem.1c02293 | Nb0.75Ta0.25CoSn0.9Sb0.1 |  | Nb1–xTaxCoSn0.9Sb0.1 | NbCoSn | Nb0.75CoSn0.9 | Ta0.25, Sb0.1 | FALSE |  |  |  | 2021 | 338 | 1219.86 | -105 | 13.4489565 | 0.09875619 | 4.603 | [8 empty] | arc melting, followed by ball milling | Not mentioned | spark plasma sintering at 1173 K for 10 min under a pressure of 50 MPa | Not mentioned | Not mentioned | Polycrystalline |  | Bulk
7435 | https://doi.org/10.1038/s41524-022-00897-2 | https://doi.org/10.1021/acsaem.1c02293 | Nb0.75Ta0.25CoSn0.9Sb0.1 |  | Nb1–xTaxCoSn0.9Sb0.1 | NbCoSn | Nb0.75CoSn0.9 | Ta0.25, Sb0.1 | FALSE |  |  |  | 2021 | 430 | 1160.28 | -120 | 16.708032 | 0.1600101 | 4.49 | [8 empty] | arc melting, followed by ball milling | Not mentioned | spark plasma sintering at 1173 K for 10 min under a pressure of 50 MPa | Not mentioned | Not mentioned | Polycrystalline |  | Bulk
7436 | https://doi.org/10.1038/s41524-022-00897-2 | https://doi.org/10.1021/acsaem.1c02293 | Nb0.75Ta0.25CoSn0.9Sb0.1 |  | Nb1–xTaxCoSn0.9Sb0.1 | NbCoSn | Nb0.75CoSn0.9 | Ta0.25, Sb0.1 | FALSE |  |  |  | 2021 | 530 | 1059.57 | -134.04 | 19.037 | 0.2321906 | 4.3454 | [8 empty] | arc melting, followed by ball milling | Not mentioned | spark plasma sintering at 1173 K for 10 min under a pressure of 50 MPa | Not mentioned | Not mentioned | Polycrystalline |  | Bulk
7437 | https://doi.org/10.1038/s41524-022-00897-2 | https://doi.org/10.1021/acsaem.1c02293 | Nb0.75Ta0.25CoSn0.9Sb0.1 |  | Nb1–xTaxCoSn0.9Sb0.1 | NbCoSn | Nb0.75CoSn0.9 | Ta0.25, Sb0.1 | FALSE |  |  |  | 2021 | 628 | 960.28 | -149.23 | 21.38504 | 0.3208574 | 4.1856 | [8 empty] | arc melting, followed by ball milling | Not mentioned | spark plasma sintering at 1173 K for 10 min under a pressure of 50 MPa | Not mentioned | Not mentioned | Polycrystalline |  | Bulk
7438 | https://doi.org/10.1038/s41524-022-00897-2 | https://doi.org/10.1021/acsaem.1c02293 | Nb0.75Ta0.25CoSn0.9Sb0.1 |  | Nb1–xTaxCoSn0.9Sb0.1 | NbCoSn | Nb0.75CoSn0.9 | Ta0.25, Sb0.1 | FALSE |  |  |  | 2021 | 728 | 872.34 | -160.95 | 22.59788 | 0.4211468 | 3.9063 | [8 empty] | arc melting, followed by ball milling | Not mentioned | spark plasma sintering at 1173 K for 10 min under a pressure of 50 MPa | Not mentioned | Not mentioned | Polycrystalline |  | Bulk
7439 | https://doi.org/10.1038/s41524-022-00897-2 | https://doi.org/10.1021/acsaem.1c02293 | Nb0.75Ta0.25CoSn0.9Sb0.1 |  | Nb1–xTaxCoSn0.9Sb0.1 | NbCoSn | Nb0.75CoSn0.9 | Ta0.25, Sb0.1 | FALSE |  |  |  | 2021 | 826 | 804.26 | -172.76 | 24.00396 | 0.532762 | 3.7216 | [8 empty] | arc melting, followed by ball milling | Not mentioned | spark plasma sintering at 1173 K for 10 min under a pressure of 50 MPa | Not mentioned | Not mentioned | Polycrystalline |  | Bulk
7440 | https://doi.org/10.1038/s41524-022-00897-2 | https://doi.org/10.1021/acsaem.1c02293 | Nb0.75Ta0.25CoSn0.9Sb0.1 |  | Nb1–xTaxCoSn0.9Sb0.1 | NbCoSn | Nb0.75CoSn0.9 | Ta0.25, Sb0.1 | FALSE |  |  |  | 2021 | 924 | 734.75 | -181.9 | 24.31112 | 0.631582 | 3.5567 | [8 empty] | arc melting, followed by ball milling | Not mentioned | spark plasma sintering at 1173 K for 10 min under a pressure of 50 MPa | Not mentioned | Not mentioned | Polycrystalline |  | Bulk
7441 | https://doi.org/10.1038/s41524-022-00897-2 | https://doi.org/10.1021/acsaem.1c02293 | Nb0.85Ta0.15CoSn0.9Sb0.1 |  | Nb1–xTaxCoSn0.9Sb0.1 | NbCoSn | Nb0.85CoSn0.9 | Ta0.15, Sb0.1 | FALSE |  |  |  | 2021 | 338 | 1259.57 | -103.27 | 13.43293 | 0.09118226 | 4.9794 | [8 empty] | arc melting, followed by ball milling | Not mentioned | spark plasma sintering at 1173 K for 10 min under a pressure of 50 MPa | Not mentioned | Not mentioned | Polycrystalline |  | Bulk
7442 | https://doi.org/10.1038/s41524-022-00897-2 | https://doi.org/10.1021/acsaem.1c02293 | Nb0.85Ta0.15CoSn0.9Sb0.1 |  | Nb1–xTaxCoSn0.9Sb0.1 | NbCoSn | Nb0.85CoSn0.9 | Ta0.15, Sb0.1 | FALSE |  |  |  | 2021 | 430 | 1211.35 | -114.42 | 15.85892 | 0.1419512 | 4.804 | [8 empty] | arc melting, followed by ball milling | Not mentioned | spark plasma sintering at 1173 K for 10 min under a pressure of 50 MPa | Not mentioned | Not mentioned | Polycrystalline |  | Bulk
7443 | https://doi.org/10.1038/s41524-022-00897-2 | https://doi.org/10.1021/acsaem.1c02293 | Nb0.85Ta0.15CoSn0.9Sb0.1 |  | Nb1–xTaxCoSn0.9Sb0.1 | NbCoSn | Nb0.85CoSn0.9 | Ta0.15, Sb0.1 | FALSE |  |  |  | 2021 | 530 | 1119.15 | -130.29 | 18.99811 | 0.2144165 | 4.696 | [8 empty] | arc melting, followed by ball milling | Not mentioned | spark plasma sintering at 1173 K for 10 min under a pressure of 50 MPa | Not mentioned | Not mentioned | Polycrystalline |  | Bulk
7444 | https://doi.org/10.1038/s41524-022-00897-2 | https://doi.org/10.1021/acsaem.1c02293 | Nb0.85Ta0.15CoSn0.9Sb0.1 |  | Nb1–xTaxCoSn0.9Sb0.1 | NbCoSn | Nb0.85CoSn0.9 | Ta0.15, Sb0.1 | FALSE |  |  |  | 2021 | 628 | 1028.37 | -143.24 | 21.09978 | 0.2992472 | 4.428 | [8 empty] | arc melting, followed by ball milling | Not mentioned | spark plasma sintering at 1173 K for 10 min under a pressure of 50 MPa | Not mentioned | Not mentioned | Polycrystalline |  | Bulk
7445 | https://doi.org/10.1038/s41524-022-00897-2 | https://doi.org/10.1021/acsaem.1c02293 | Nb0.85Ta0.15CoSn0.9Sb0.1 |  | Nb1–xTaxCoSn0.9Sb0.1 | NbCoSn | Nb0.85CoSn0.9 | Ta0.15, Sb0.1 | FALSE |  |  |  | 2021 | 728 | 936.17 | -154.1 | 22.23105 | 0.3796436 | 4.263 | [8 empty] | arc melting, followed by ball milling | Not mentioned | spark plasma sintering at 1173 K for 10 min under a pressure of 50 MPa | Not mentioned | Not mentioned | Polycrystalline |  | Bulk
7446 | https://doi.org/10.1038/s41524-022-00897-2 | https://doi.org/10.1021/acsaem.1c02293 | Nb0.85Ta0.15CoSn0.9Sb0.1 |  | Nb1–xTaxCoSn0.9Sb0.1 | NbCoSn | Nb0.85CoSn0.9 | Ta0.15, Sb0.1 | FALSE |  |  |  | 2021 | 826 | 859.57 | -163.24 | 22.90522 | 0.4587708 | 4.124 | [8 empty] | arc melting, followed by ball milling | Not mentioned | spark plasma sintering at 1173 K for 10 min under a pressure of 50 MPa | Not mentioned | Not mentioned | Polycrystalline |  | Bulk
7447 | https://doi.org/10.1038/s41524-022-00897-2 | https://doi.org/10.1021/acsaem.1c02293 | Nb0.85Ta0.15CoSn0.9Sb0.1 |  | Nb1–xTaxCoSn0.9Sb0.1 | NbCoSn | Nb0.85CoSn0.9 | Ta0.15, Sb0.1 | FALSE |  |  |  | 2021 | 924 | 788.65 | -171.24 | 23.12569 | 0.539055 | 3.964 | [8 empty] | arc melting, followed by ball milling | Not mentioned | spark plasma sintering at 1173 K for 10 min under a pressure of 50 MPa | Not mentioned | Not mentioned | Polycrystalline |  | Bulk
7448 | https://doi.org/10.1038/s41524-022-00897-2 | https://doi.org/10.1021/acsaem.1c02293 | Nb0.8Ta0.2CoSn0.9Sb0.1 |  | Nb1–xTaxCoSn0.9Sb0.1 | NbCoSn | Nb0.8CoSn0.9 | Ta0.2, Sb0.1 | FALSE |  |  |  | 2021 | 338 | 1229.79 | -104.23 | 13.36031 | 0.09183088 | 4.9175 | [8 empty] | arc melting, followed by ball milling | Not mentioned | spark plasma sintering at 1173 K for 10 min under a pressure of 50 MPa | Not mentioned | Not mentioned | Polycrystalline |  | Bulk
7449 | https://doi.org/10.1038/s41524-022-00897-2 | https://doi.org/10.1021/acsaem.1c02293 | Nb0.8Ta0.2CoSn0.9Sb0.1 |  | Nb1–xTaxCoSn0.9Sb0.1 | NbCoSn | Nb0.8CoSn0.9 | Ta0.2, Sb0.1 | FALSE |  |  |  | 2021 | 430 | 1181.56 | -116.15 | 15.94022 | 0.1450092 | 4.7268 | [8 empty] | arc melting, followed by ball milling | Not mentioned | spark plasma sintering at 1173 K for 10 min under a pressure of 50 MPa | Not mentioned | Not mentioned | Polycrystalline |  | Bulk
7450 | https://doi.org/10.1038/s41524-022-00897-2 | https://doi.org/10.1021/acsaem.1c02293 | Nb0.8Ta0.2CoSn0.9Sb0.1 |  | Nb1–xTaxCoSn0.9Sb0.1 | NbCoSn | Nb0.8CoSn0.9 | Ta0.2, Sb0.1 | FALSE |  |  |  | 2021 | 530 | 1090.78 | -131.15 | 18.76177 | 0.2214641 | 4.49 | [8 empty] | arc melting, followed by ball milling | Not mentioned | spark plasma sintering at 1173 K for 10 min under a pressure of 50 MPa | Not mentioned | Not mentioned | Polycrystalline |  | Bulk
7451 | https://doi.org/10.1038/s41524-022-00897-2 | https://doi.org/10.1021/acsaem.1c02293 | Nb0.8Ta0.2CoSn0.9Sb0.1 |  | Nb1–xTaxCoSn0.9Sb0.1 | NbCoSn | Nb0.8CoSn0.9 | Ta0.2, Sb0.1 | FALSE |  |  |  | 2021 | 628 | 995.74 | -145.19 | 20.99033 | 0.3033537 | 4.3454 | [8 empty] | arc melting, followed by ball milling | Not mentioned | spark plasma sintering at 1173 K for 10 min under a pressure of 50 MPa | Not mentioned | Not mentioned | Polycrystalline |  | Bulk
7452 | https://doi.org/10.1038/s41524-022-00897-2 | https://doi.org/10.1021/acsaem.1c02293 | Nb0.8Ta0.2CoSn0.9Sb0.1 |  | Nb1–xTaxCoSn0.9Sb0.1 | NbCoSn | Nb0.8CoSn0.9 | Ta0.2, Sb0.1 | FALSE |  |  |  | 2021 | 728 | 903.64 | -156.19 | 22.04458 | 0.3834207 | 4.1856 | [8 empty] | arc melting, followed by ball milling | Not mentioned | spark plasma sintering at 1173 K for 10 min under a pressure of 50 MPa | Not mentioned | Not mentioned | Polycrystalline |  | Bulk
7453 | https://doi.org/10.1038/s41524-022-00897-2 | https://doi.org/10.1021/acsaem.1c02293 | Nb0.8Ta0.2CoSn0.9Sb0.1 |  | Nb1–xTaxCoSn0.9Sb0.1 | NbCoSn | Nb0.8CoSn0.9 | Ta0.2, Sb0.1 | FALSE |  |  |  | 2021 | 826 | 824.11 | -165.14 | 22.47448 | 0.4640981 | 4 | [8 empty] | arc melting, followed by ball milling | Not mentioned | spark plasma sintering at 1173 K for 10 min under a pressure of 50 MPa | Not mentioned | Not mentioned | Polycrystalline |  | Bulk
7454 | https://doi.org/10.1038/s41524-022-00897-2 | https://doi.org/10.1021/acsaem.1c02293 | Nb0.8Ta0.2CoSn0.9Sb0.1 |  | Nb1–xTaxCoSn0.9Sb0.1 | NbCoSn | Nb0.8CoSn0.9 | Ta0.2, Sb0.1 | FALSE |  |  |  | 2021 | 924 | 748.94 | -173.9 | 22.64885 | 0.5427689 | 3.8557 | [8 empty] | arc melting, followed by ball milling | Not mentioned | spark plasma sintering at 1173 K for 10 min under a pressure of 50 MPa | Not mentioned | Not mentioned | Polycrystalline |  | Bulk
7455 | https://doi.org/10.1038/s41524-022-00897-2 | https://doi.org/10.1021/acsaem.1c02293 | Nb0.95Ta0.05CoSn0.9Sb0.1 |  | Nb1–xTaxCoSn0.9Sb0.1 | NbCoSn | Nb0.95CoSn0.9 | Ta0.05, Sb0.1 | FALSE |  |  |  | 2021 | 338 | 1400 | -89.3 | 11.164286 | 0.06784482 | 5.562 | [8 empty] | arc melting, followed by ball milling | Not mentioned | spark plasma sintering at 1173 K for 10 min under a pressure of 50 MPa | Not mentioned | Not mentioned | Polycrystalline |  | Bulk
7456 | https://doi.org/10.1038/s41524-022-00897-2 | https://doi.org/10.1021/acsaem.1c02293 | Nb0.95Ta0.05CoSn0.9Sb0.1 |  | Nb1–xTaxCoSn0.9Sb0.1 | NbCoSn | Nb0.95CoSn0.9 | Ta0.05, Sb0.1 | FALSE |  |  |  | 2021 | 430 | 1350.35 | -102.885 | 14.29389 | 0.1171854 | 5.245 | [8 empty] | arc melting, followed by ball milling | Not mentioned | spark plasma sintering at 1173 K for 10 min under a pressure of 50 MPa | Not mentioned | Not mentioned | Polycrystalline |  | Bulk
7457 | https://doi.org/10.1038/s41524-022-00897-2 | https://doi.org/10.1021/acsaem.1c02293 | Nb0.95Ta0.05CoSn0.9Sb0.1 |  | Nb1–xTaxCoSn0.9Sb0.1 | NbCoSn | Nb0.95CoSn0.9 | Ta0.05, Sb0.1 | FALSE |  |  |  | 2021 | 530 | 1270.92 | -119.04 | 18.0096 | 0.1925073 | 4.9583 | [8 empty] | arc melting, followed by ball milling | Not mentioned | spark plasma sintering at 1173 K for 10 min under a pressure of 50 MPa | Not mentioned | Not mentioned | Polycrystalline |  | Bulk
7458 | https://doi.org/10.1038/s41524-022-00897-2 | https://doi.org/10.1021/acsaem.1c02293 | Nb0.95Ta0.05CoSn0.9Sb0.1 |  | Nb1–xTaxCoSn0.9Sb0.1 | NbCoSn | Nb0.95CoSn0.9 | Ta0.05, Sb0.1 | FALSE |  |  |  | 2021 | 628 | 1170.21 | -133.27 | 20.78397 | 0.2738635 | 4.766 | [8 empty] | arc melting, followed by ball milling | Not mentioned | spark plasma sintering at 1173 K for 10 min under a pressure of 50 MPa | Not mentioned | Not mentioned | Polycrystalline |  | Bulk
7459 | https://doi.org/10.1038/s41524-022-00897-2 | https://doi.org/10.1021/acsaem.1c02293 | Nb0.95Ta0.05CoSn0.9Sb0.1 |  | Nb1–xTaxCoSn0.9Sb0.1 | NbCoSn | Nb0.95CoSn0.9 | Ta0.05, Sb0.1 | FALSE |  |  |  | 2021 | 728 | 1060.99 | -145.14 | 22.35041 | 0.3574495 | 4.552 | [8 empty] | arc melting, followed by ball milling | Not mentioned | spark plasma sintering at 1173 K for 10 min under a pressure of 50 MPa | Not mentioned | Not mentioned | Polycrystalline |  | Bulk
7460 | https://doi.org/10.1038/s41524-022-00897-2 | https://doi.org/10.1021/acsaem.1c02293 | Nb0.95Ta0.05CoSn0.9Sb0.1 |  | Nb1–xTaxCoSn0.9Sb0.1 | NbCoSn | Nb0.95CoSn0.9 | Ta0.05, Sb0.1 | FALSE |  |  |  | 2021 | 826 | 974.4 | -157 | 24.0179856 | 0.4566956 | 4.344 | [8 empty] | arc melting, followed by ball milling | Not mentioned | spark plasma sintering at 1173 K for 10 min under a pressure of 50 MPa | Not mentioned | Not mentioned | Polycrystalline |  | Bulk
7461 | https://doi.org/10.1038/s41524-022-00897-2 | https://doi.org/10.1021/acsaem.1c02293 | Nb0.95Ta0.05CoSn0.9Sb0.1 |  | Nb1–xTaxCoSn0.9Sb0.1 | NbCoSn | Nb0.95CoSn0.9 | Ta0.05, Sb0.1 | FALSE |  |  |  | 2021 | 924 | 882.27 | -167.05 | 24.62036 | 0.536918 | 4.237 | [8 empty] | arc melting, followed by ball milling | Not mentioned | spark plasma sintering at 1173 K for 10 min under a pressure of 50 MPa | Not mentioned | Not mentioned | Polycrystalline |  | Bulk
7462 | https://doi.org/10.1038/s41524-022-00897-2 | https://doi.org/10.1021/acsaem.1c02293 | Nb0.9Ta0.1CoSn0.9Sb0.1 |  | Nb1–xTaxCoSn0.9Sb0.1 | NbCoSn | Nb0.9CoSn0.9 | Ta0.1, Sb0.1 | FALSE |  |  |  | 2021 | 338 | 1343.26 | -100.96 | 13.69174 | 0.0869889 | 5.32 | [8 empty] | arc melting, followed by ball milling | Not mentioned | spark plasma sintering at 1173 K for 10 min under a pressure of 50 MPa | Not mentioned | Not mentioned | Polycrystalline |  | Bulk
7463 | https://doi.org/10.1038/s41524-022-00897-2 | https://doi.org/10.1021/acsaem.1c02293 | Nb0.9Ta0.1CoSn0.9Sb0.1 |  | Nb1–xTaxCoSn0.9Sb0.1 | NbCoSn | Nb0.9CoSn0.9 | Ta0.1, Sb0.1 | FALSE |  |  |  | 2021 | 430 | 1293.62 | -111.1 | 15.96742 | 0.1369091 | 5.015 | [8 empty] | arc melting, followed by ball milling | Not mentioned | spark plasma sintering at 1173 K for 10 min under a pressure of 50 MPa | Not mentioned | Not mentioned | Polycrystalline |  | Bulk
7464 | https://doi.org/10.1038/s41524-022-00897-2 | https://doi.org/10.1021/acsaem.1c02293 | Nb0.9Ta0.1CoSn0.9Sb0.1 |  | Nb1–xTaxCoSn0.9Sb0.1 | NbCoSn | Nb0.9CoSn0.9 | Ta0.1, Sb0.1 | FALSE |  |  |  | 2021 | 530 | 1211.35 | -125.77 | 19.16125 | 0.211163 | 4.8093 | [8 empty] | arc melting, followed by ball milling | Not mentioned | spark plasma sintering at 1173 K for 10 min under a pressure of 50 MPa | Not mentioned | Not mentioned | Polycrystalline |  | Bulk
7465 | https://doi.org/10.1038/s41524-022-00897-2 | https://doi.org/10.1021/acsaem.1c02293 | Nb0.9Ta0.1CoSn0.9Sb0.1 |  | Nb1–xTaxCoSn0.9Sb0.1 | NbCoSn | Nb0.9CoSn0.9 | Ta0.1, Sb0.1 | FALSE |  |  |  | 2021 | 628 | 1121.99 | -139.05 | 21.69357 | 0.300343 | 4.536 | [8 empty] | arc melting, followed by ball milling | Not mentioned | spark plasma sintering at 1173 K for 10 min under a pressure of 50 MPa | Not mentioned | Not mentioned | Polycrystalline |  | Bulk
7466 | https://doi.org/10.1038/s41524-022-00897-2 | https://doi.org/10.1021/acsaem.1c02293 | Nb0.9Ta0.1CoSn0.9Sb0.1 |  | Nb1–xTaxCoSn0.9Sb0.1 | NbCoSn | Nb0.9CoSn0.9 | Ta0.1, Sb0.1 | FALSE |  |  |  | 2021 | 728 | 1011.35 | -150.86 | 23.01705 | 0.3851606 | 4.3505 | [8 empty] | arc melting, followed by ball milling | Not mentioned | spark plasma sintering at 1173 K for 10 min under a pressure of 50 MPa | Not mentioned | Not mentioned | Polycrystalline |  | Bulk
7467 | https://doi.org/10.1038/s41524-022-00897-2 | https://doi.org/10.1021/acsaem.1c02293 | Nb0.9Ta0.1CoSn0.9Sb0.1 |  | Nb1–xTaxCoSn0.9Sb0.1 | NbCoSn | Nb0.9CoSn0.9 | Ta0.1, Sb0.1 | FALSE |  |  |  | 2021 | 826 | 904.96 | -163.05 | 24.05864 | 0.4724782 | 4.206 | [8 empty] | arc melting, followed by ball milling | Not mentioned | spark plasma sintering at 1173 K for 10 min under a pressure of 50 MPa | Not mentioned | Not mentioned | Polycrystalline |  | Bulk
7468 | https://doi.org/10.1038/s41524-022-00897-2 | https://doi.org/10.1021/acsaem.1c02293 | Nb0.9Ta0.1CoSn0.9Sb0.1 |  | Nb1–xTaxCoSn0.9Sb0.1 | NbCoSn | Nb0.9CoSn0.9 | Ta0.1, Sb0.1 | FALSE |  |  |  | 2021 | 924 | 839 | -173.9 | 25.37237519 | 0.5732048 | 4.09 | [8 empty] | arc melting, followed by ball milling | Not mentioned | spark plasma sintering at 1173 K for 10 min under a pressure of 50 MPa | Not mentioned | Not mentioned | Polycrystalline |  | Bulk
7469 | https://doi.org/10.1038/s41524-022-00897-2 | https://doi.org/10.1021/acsaem.1c02293 | NbCoSn0.9Sb0.1 |  | Nb1–xTaxCoSn0.9Sb0.1 | NbCoSn | NbCoSn0.9 | Sb0.1 | FALSE |  |  |  | 2021 | 338 | 1490.78 | -85.7 | 10.94902 | 0.05516947 | 6.708 | [8 empty] | arc melting, followed by ball milling | Not mentioned | spark plasma sintering at 1173 K for 10 min under a pressure of 50 MPa | Not mentioned | Not mentioned | Polycrystalline |  | Bulk
7470 | https://doi.org/10.1038/s41524-022-00897-2 | https://doi.org/10.1021/acsaem.1c02293 | NbCoSn0.9Sb0.1 |  | Nb1–xTaxCoSn0.9Sb0.1 | NbCoSn | NbCoSn0.9 | Sb0.1 | FALSE |  |  |  | 2021 | 430 | 1400 | -99.62 | 13.89380216 | 0.09671904 | 6.177 | [8 empty] | arc melting, followed by ball milling | Not mentioned | spark plasma sintering at 1173 K for 10 min under a pressure of 50 MPa | Not mentioned | Not mentioned | Polycrystalline |  | Bulk
7471 | https://doi.org/10.1038/s41524-022-00897-2 | https://doi.org/10.1021/acsaem.1c02293 | NbCoSn0.9Sb0.1 |  | Nb1–xTaxCoSn0.9Sb0.1 | NbCoSn | NbCoSn0.9 | Sb0.1 | FALSE |  |  |  | 2021 | 530 | 1300 | -115.05 | 17.20745325 | 0.1574577 | 5.792 | [8 empty] | arc melting, followed by ball milling | Not mentioned | spark plasma sintering at 1173 K for 10 min under a pressure of 50 MPa | Not mentioned | Not mentioned | Polycrystalline |  | Bulk
7472 | https://doi.org/10.1038/s41524-022-00897-2 | https://doi.org/10.1021/acsaem.1c02293 | NbCoSn0.9Sb0.1 |  | Nb1–xTaxCoSn0.9Sb0.1 | NbCoSn | NbCoSn0.9 | Sb0.1 | FALSE |  |  |  | 2021 | 628 | 1209.93 | -129.23 | 20.20631 | 0.2351748 | 5.3958 | [8 empty] | arc melting, followed by ball milling | Not mentioned | spark plasma sintering at 1173 K for 10 min under a pressure of 50 MPa | Not mentioned | Not mentioned | Polycrystalline |  | Bulk
7473 | https://doi.org/10.1038/s41524-022-00897-2 | https://doi.org/10.1021/acsaem.1c02293 | NbCoSn0.9Sb0.1 |  | Nb1–xTaxCoSn0.9Sb0.1 | NbCoSn | NbCoSn0.9 | Sb0.1 | FALSE |  |  |  | 2021 | 728 | 1100 | -140 | 21.56 | 0.3100381 | 5.0625 | [8 empty] | arc melting, followed by ball milling | Not mentioned | spark plasma sintering at 1173 K for 10 min under a pressure of 50 MPa | Not mentioned | Not mentioned | Polycrystalline |  | Bulk
7474 | https://doi.org/10.1038/s41524-022-00897-2 | https://doi.org/10.1021/acsaem.1c02293 | NbCoSn0.9Sb0.1 |  | Nb1–xTaxCoSn0.9Sb0.1 | NbCoSn | NbCoSn0.9 | Sb0.1 | FALSE |  |  |  | 2021 | 826 | 998.58 | -153.27 | 23.45833 | 0.4061496 | 4.7708 | [8 empty] | arc melting, followed by ball milling | Not mentioned | spark plasma sintering at 1173 K for 10 min under a pressure of 50 MPa | Not mentioned | Not mentioned | Polycrystalline |  | Bulk
7475 | https://doi.org/10.1038/s41524-022-00897-2 | https://doi.org/10.1021/acsaem.1c02293 | NbCoSn0.9Sb0.1 |  | Nb1–xTaxCoSn0.9Sb0.1 | NbCoSn | NbCoSn0.9 | Sb0.1 | FALSE |  |  |  | 2021 | 924 | 907.8 | -160 | 23.23968 | 0.4744468 | 4.526 | [8 empty] | arc melting, followed by ball milling | Not mentioned | spark plasma sintering at 1173 K for 10 min under a pressure of 50 MPa | Not mentioned | Not mentioned | Polycrystalline |  | Bulk
7476 | https://doi.org/10.1038/s41524-022-00897-2 | https://doi.org/10.1021/acsaem.1c02442 | Sn1.03Se0.08Te0.92 |  | Sn1.03SexTe1–x | SnTe | Sn1.03Te0.92 | Se0.08 | FALSE |  |  |  | 2021 | 323 | 5570.18 | 12.63 | 0.8885378 | 0.004549742 | 6.308 | [8 empty] | high temperature solid state reaction followed by crushing in agate mortar and pestle | Not mentioned | spark plasma sintering at 50 MPa axial pressure at 873 K for 5 min in vacuum (<10 Pa) | Not mentioned | Not mentioned | Polycrystalline |  | Bulk
7477 | https://doi.org/10.1038/s41524-022-00897-2 | https://doi.org/10.1021/acsaem.1c02442 | Sn1.03Se0.08Te0.92 |  | Sn1.03SexTe1–x | SnTe | Sn1.03Te0.92 | Se0.08 | FALSE |  |  |  | 2021 | 423 | 3877.19 | 26.17 | 2.655367 | 0.02069422 | 5.4277 | [8 empty] | high temperature solid state reaction followed by crushing in agate mortar and pestle | Not mentioned | spark plasma sintering at 50 MPa axial pressure at 873 K for 5 min in vacuum (<10 Pa) | Not mentioned | Not mentioned | Polycrystalline |  | Bulk
7478 | https://doi.org/10.1038/s41524-022-00897-2 | https://doi.org/10.1021/acsaem.1c02442 | Sn1.03Se0.08Te0.92 |  | Sn1.03SexTe1–x | SnTe | Sn1.03Te0.92 | Se0.08 | FALSE |  |  |  | 2021 | 523 | 2587.72 | 49.17 | 6.256302 | 0.07464289 | 4.3836 | [8 empty] | high temperature solid state reaction followed by crushing in agate mortar and pestle | Not mentioned | spark plasma sintering at 50 MPa axial pressure at 873 K for 5 min in vacuum (<10 Pa) | Not mentioned | Not mentioned | Polycrystalline |  | Bulk
7479 | https://doi.org/10.1038/s41524-022-00897-2 | https://doi.org/10.1021/acsaem.1c02442 | Sn1.03Se0.08Te0.92 |  | Sn1.03SexTe1–x | SnTe | Sn1.03Te0.92 | Se0.08 | FALSE |  |  |  | 2021 | 623 | 1543.86 | 91.57 | 12.94537 | 0.2344262 | 3.4403 | [8 empty] | high temperature solid state reaction followed by crushing in agate mortar and pestle | Not mentioned | spark plasma sintering at 50 MPa axial pressure at 873 K for 5 min in vacuum (<10 Pa) | Not mentioned | Not mentioned | Polycrystalline |  | Bulk
7480 | https://doi.org/10.1038/s41524-022-00897-2 | https://doi.org/10.1021/acsaem.1c02442 | Sn1.03Se0.08Te0.92 |  | Sn1.03SexTe1–x | SnTe | Sn1.03Te0.92 | Se0.08 | FALSE |  |  |  | 2021 | 723 | 894.74 | 129.7 | 15.0514 | 0.4037907 | 2.695 | [8 empty] | high temperature solid state reaction followed by crushing in agate mortar and pestle | Not mentioned | spark plasma sintering at 50 MPa axial pressure at 873 K for 5 min in vacuum (<10 Pa) | Not mentioned | Not mentioned | Polycrystalline |  | Bulk
7481 | https://doi.org/10.1038/s41524-022-00897-2 | https://doi.org/10.1021/acsaem.1c02442 | Sn1.03Se0.08Te0.92 |  | Sn1.03SexTe1–x | SnTe | Sn1.03Te0.92 | Se0.08 | FALSE |  |  |  | 2021 | 823 | 658 | 157.2 | 16.26039072 | 0.54 | 2.52 | [8 empty] | high temperature solid state reaction followed by crushing in agate mortar and pestle | Not mentioned | spark plasma sintering at 50 MPa axial pressure at 873 K for 5 min in vacuum (<10 Pa) | Not mentioned | Not mentioned | Polycrystalline |  | Bulk
7482 | https://doi.org/10.1038/s41524-022-00897-2 | https://doi.org/10.1021/acsaem.1c02442 | Sn1.03Se0.12Te0.865Br0.015 |  | Sn1.03SexTe1–x | SnTe | Sn1.03Te0.865Br0.015 | Se0.12 | FALSE |  |  |  | 2021 | 323 | 4921.05 | 18.27 | 1.76 | 0.01157198 | 4.5849 | [8 empty] | high temperature solid state reaction followed by crushing in agate mortar and pestle | Not mentioned | spark plasma sintering at 50 MPa axial pressure at 873 K for 5 min in vacuum (<10 Pa) | Not mentioned | Not mentioned | Polycrystalline |  | Bulk
7483 | https://doi.org/10.1038/s41524-022-00897-2 | https://doi.org/10.1021/acsaem.1c02442 | Sn1.03Se0.12Te0.865Br0.015 |  | Sn1.03SexTe1–x | SnTe | Sn1.03Te0.865Br0.015 | Se0.12 | FALSE |  |  |  | 2021 | 423 | 3552.63 | 31.8 | 3.592562 | 0.03916128 | 3.8805 | [8 empty] | high temperature solid state reaction followed by crushing in agate mortar and pestle | Not mentioned | spark plasma sintering at 50 MPa axial pressure at 873 K for 5 min in vacuum (<10 Pa) | Not mentioned | Not mentioned | Polycrystalline |  | Bulk
7484 | https://doi.org/10.1038/s41524-022-00897-2 | https://doi.org/10.1021/acsaem.1c02442 | Sn1.03Se0.12Te0.865Br0.015 |  | Sn1.03SexTe1–x | SnTe | Sn1.03Te0.865Br0.015 | Se0.12 | FALSE |  |  |  | 2021 | 523 | 2438.6 | 56 | 7.6474496 | 0.142 | 3.1 | [8 empty] | high temperature solid state reaction followed by crushing in agate mortar and pestle | Not mentioned | spark plasma sintering at 50 MPa axial pressure at 873 K for 5 min in vacuum (<10 Pa) | Not mentioned | Not mentioned | Polycrystalline |  | Bulk
7485 | https://doi.org/10.1038/s41524-022-00897-2 | https://doi.org/10.1021/acsaem.1c02442 | Sn1.03Se0.12Te0.865Br0.015 |  | Sn1.03SexTe1–x | SnTe | Sn1.03Te0.865Br0.015 | Se0.12 | FALSE |  |  |  | 2021 | 623 | 1403.51 | 103.31 | 14.78 | 0.413 | 2.434 | [8 empty] | high temperature solid state reaction followed by crushing in agate mortar and pestle | Not mentioned | spark plasma sintering at 50 MPa axial pressure at 873 K for 5 min in vacuum (<10 Pa) | Not mentioned | Not mentioned | Polycrystalline |  | Bulk
7486 | https://doi.org/10.1038/s41524-022-00897-2 | https://doi.org/10.1021/acsaem.1c02442 | Sn1.03Se0.12Te0.865Br0.015 |  | Sn1.03SexTe1–x | SnTe | Sn1.03Te0.865Br0.015 | Se0.12 | FALSE |  |  |  | 2021 | 723 | 807.02 | 144.2 | 16.84 | 0.572 | 2.0818 | [8 empty] | high temperature solid state reaction followed by crushing in agate mortar and pestle | Not mentioned | spark plasma sintering at 50 MPa axial pressure at 873 K for 5 min in vacuum (<10 Pa) | Not mentioned | Not mentioned | Polycrystalline |  | Bulk
7487 | https://doi.org/10.1038/s41524-022-00897-2 | https://doi.org/10.1021/acsaem.1c02442 | Sn1.03Se0.12Te0.865Br0.015 |  | Sn1.03SexTe1–x | SnTe | Sn1.03Te0.865Br0.015 | Se0.12 | FALSE |  |  |  | 2021 | 823 | 631.58 | 164.5 | 17.09071 | 0.6675679 | 2.107 | [8 empty] | high temperature solid state reaction followed by crushing in agate mortar and pestle | Not mentioned | spark plasma sintering at 50 MPa axial pressure at 873 K for 5 min in vacuum (<10 Pa) | Not mentioned | Not mentioned | Polycrystalline |  | Bulk
7488 | https://doi.org/10.1038/s41524-022-00897-2 | https://doi.org/10.1021/acsaem.1c02442 | Sn1.03Se0.12Te0.875Br0.005 |  | Sn1.03SexTe1–x | SnTe | Sn1.03Te0.875Br0.005 | Se0.12 | FALSE |  |  |  | 2021 | 323 | 5614.04 | 21.2 | 2.523174 | 0.01642453 | 4.962 | [8 empty] | high temperature solid state reaction followed by crushing in agate mortar and pestle | Not mentioned | spark plasma sintering at 50 MPa axial pressure at 873 K for 5 min in vacuum (<10 Pa) | Not mentioned | Not mentioned | Polycrystalline |  | Bulk
7489 | https://doi.org/10.1038/s41524-022-00897-2 | https://doi.org/10.1021/acsaem.1c02442 | Sn1.03Se0.12Te0.875Br0.005 |  | Sn1.03SexTe1–x | SnTe | Sn1.03Te0.875Br0.005 | Se0.12 | FALSE |  |  |  | 2021 | 423 | 3903.51 | 34.74 | 4.71102 | 0.04750325 | 4.195 | [8 empty] | high temperature solid state reaction followed by crushing in agate mortar and pestle | Not mentioned | spark plasma sintering at 50 MPa axial pressure at 873 K for 5 min in vacuum (<10 Pa) | Not mentioned | Not mentioned | Polycrystalline |  | Bulk
7490 | https://doi.org/10.1038/s41524-022-00897-2 | https://doi.org/10.1021/acsaem.1c02442 | Sn1.03Se0.12Te0.875Br0.005 |  | Sn1.03SexTe1–x | SnTe | Sn1.03Te0.875Br0.005 | Se0.12 | FALSE |  |  |  | 2021 | 523 | 2561.4 | 62.93 | 8.53 | 0.148 | 3.34 | [8 empty] | high temperature solid state reaction followed by crushing in agate mortar and pestle | Not mentioned | spark plasma sintering at 50 MPa axial pressure at 873 K for 5 min in vacuum (<10 Pa) | Not mentioned | Not mentioned | Polycrystalline |  | Bulk
7491 | https://doi.org/10.1038/s41524-022-00897-2 | https://doi.org/10.1021/acsaem.1c02442 | Sn1.03Se0.12Te0.875Br0.005 |  | Sn1.03SexTe1–x | SnTe | Sn1.03Te0.875Br0.005 | Se0.12 | FALSE |  |  |  | 2021 | 623 | 1456.14 | 120 | 17 | 0.458 | 2.597 | [8 empty] | high temperature solid state reaction followed by crushing in agate mortar and pestle | Not mentioned | spark plasma sintering at 50 MPa axial pressure at 873 K for 5 min in vacuum (<10 Pa) | Not mentioned | Not mentioned | Polycrystalline |  | Bulk
7492 | https://doi.org/10.1038/s41524-022-00897-2 | https://doi.org/10.1021/acsaem.1c02442 | Sn1.03Se0.12Te0.875Br0.005 |  | Sn1.03SexTe1–x | SnTe | Sn1.03Te0.875Br0.005 | Se0.12 | FALSE |  |  |  | 2021 | 723 | 842.11 | 151.13 | 18.42 | 0.6103419 | 2.182 | [8 empty] | high temperature solid state reaction followed by crushing in agate mortar and pestle | Not mentioned | spark plasma sintering at 50 MPa axial pressure at 873 K for 5 min in vacuum (<10 Pa) | Not mentioned | Not mentioned | Polycrystalline |  | Bulk
7493 | https://doi.org/10.1038/s41524-022-00897-2 | https://doi.org/10.1021/acsaem.1c02442 | Sn1.03Se0.12Te0.875Br0.005 |  | Sn1.03SexTe1–x | SnTe | Sn1.03Te0.875Br0.005 | Se0.12 | FALSE |  |  |  | 2021 | 823 | 666.67 | 163 | 17.71275523 | 0.6626181 | 2.2 | [8 empty] | high temperature solid state reaction followed by crushing in agate mortar and pestle | Not mentioned | spark plasma sintering at 50 MPa axial pressure at 873 K for 5 min in vacuum (<10 Pa) | Not mentioned | Not mentioned | Polycrystalline |  | Bulk
7494 | https://doi.org/10.1038/s41524-022-00897-2 | https://doi.org/10.1021/acsaem.1c02442 | Sn1.03Se0.12Te0.87Br0.01 |  | Sn1.03SexTe1–x | SnTe | Sn1.03Te0.87Br0.01 | Se0.12 | FALSE |  |  |  | 2021 | 323 | 6096.49 | 20.75 | 2.62492 | 0.01839152 | 4.61 | [8 empty] | high temperature solid state reaction followed by crushing in agate mortar and pestle | Not mentioned | spark plasma sintering at 50 MPa axial pressure at 873 K for 5 min in vacuum (<10 Pa) | Not mentioned | Not mentioned | Polycrystalline |  | Bulk
7495 | https://doi.org/10.1038/s41524-022-00897-2 | https://doi.org/10.1021/acsaem.1c02442 | Sn1.03Se0.12Te0.87Br0.01 |  | Sn1.03SexTe1–x | SnTe | Sn1.03Te0.87Br0.01 | Se0.12 | FALSE |  |  |  | 2021 | 423 | 4500 | 33.2 | 4.96008 | 0.0535479 | 3.9182 | [8 empty] | high temperature solid state reaction followed by crushing in agate mortar and pestle | Not mentioned | spark plasma sintering at 50 MPa axial pressure at 873 K for 5 min in vacuum (<10 Pa) | Not mentioned | Not mentioned | Polycrystalline |  | Bulk
7496 | https://doi.org/10.1038/s41524-022-00897-2 | https://doi.org/10.1021/acsaem.1c02442 | Sn1.03Se0.12Te0.87Br0.01 |  | Sn1.03SexTe1–x | SnTe | Sn1.03Te0.87Br0.01 | Se0.12 | FALSE |  |  |  | 2021 | 523 | 3245.61 | 56.17 | 7.98 | 0.143 | 3.201 | [8 empty] | high temperature solid state reaction followed by crushing in agate mortar and pestle | Not mentioned | spark plasma sintering at 50 MPa axial pressure at 873 K for 5 min in vacuum (<10 Pa) | Not mentioned | Not mentioned | Polycrystalline |  | Bulk
7497 | https://doi.org/10.1038/s41524-022-00897-2 | https://doi.org/10.1021/acsaem.1c02442 | Sn1.03Se0.12Te0.87Br0.01 |  | Sn1.03SexTe1–x | SnTe | Sn1.03Te0.87Br0.01 | Se0.12 | FALSE |  |  |  | 2021 | 623 | 2000 | 103.08 | 16.4 | 0.453 | 2.5094 | [8 empty] | high temperature solid state reaction followed by crushing in agate mortar and pestle | Not mentioned | spark plasma sintering at 50 MPa axial pressure at 873 K for 5 min in vacuum (<10 Pa) | Not mentioned | Not mentioned | Polycrystalline |  | Bulk
7498 | https://doi.org/10.1038/s41524-022-00897-2 | https://doi.org/10.1021/acsaem.1c02442 | Sn1.03Se0.12Te0.87Br0.01 |  | Sn1.03SexTe1–x | SnTe | Sn1.03Te0.87Br0.01 | Se0.12 | FALSE |  |  |  | 2021 | 723 | 1105.26 | 144.14 | 20.04 | 0.676 | 2.107 | [8 empty] | high temperature solid state reaction followed by crushing in agate mortar and pestle | Not mentioned | spark plasma sintering at 50 MPa axial pressure at 873 K for 5 min in vacuum (<10 Pa) | Not mentioned | Not mentioned | Polycrystalline |  | Bulk
7499 | https://doi.org/10.1038/s41524-022-00897-2 | https://doi.org/10.1021/acsaem.1c02442 | Sn1.03Se0.12Te0.87Br0.01 |  | Sn1.03SexTe1–x | SnTe | Sn1.03Te0.87Br0.01 | Se0.12 | FALSE |  |  |  | 2021 | 823 | 808.02 | 164.66 | 19.08 | 0.75 | 2.17 | [8 empty] | high temperature solid state reaction followed by crushing in agate mortar and pestle | Not mentioned | spark plasma sintering at 50 MPa axial pressure at 873 K for 5 min in vacuum (<10 Pa) | Not mentioned | Not mentioned | Polycrystalline |  | Bulk
7500 | https://doi.org/10.1038/s41524-022-00897-2 | https://doi.org/10.1021/acsaem.1c02442 | Sn1.03Se0.12Te0.88 |  | Sn1.03SexTe1–x | SnTe | Sn1.03Te0.88 | Se0.12 | FALSE |  |  |  | 2021 | 323 | 5289.47 | 13.53 | 0.9682951 | 0.006057119 | 5.1635 | [8 empty] | high temperature solid state reaction followed by crushing in agate mortar and pestle | Not mentioned | spark plasma sintering at 50 MPa axial pressure at 873 K for 5 min in vacuum (<10 Pa) | Not mentioned | Not mentioned | Polycrystalline |  | Bulk
7501 | https://doi.org/10.1038/s41524-022-00897-2 | https://doi.org/10.1021/acsaem.1c02442 | Sn1.03Se0.12Te0.88 |  | Sn1.03SexTe1–x | SnTe | Sn1.03Te0.88 | Se0.12 | FALSE |  |  |  | 2021 | 423 | 3692.98 | 26.62 | 2.616936 | 0.02482538 | 4.459 | [8 empty] | high temperature solid state reaction followed by crushing in agate mortar and pestle | Not mentioned | spark plasma sintering at 50 MPa axial pressure at 873 K for 5 min in vacuum (<10 Pa) | Not mentioned | Not mentioned | Polycrystalline |  | Bulk
7502 | https://doi.org/10.1038/s41524-022-00897-2 | https://doi.org/10.1021/acsaem.1c02442 | Sn1.03Se0.12Te0.88 |  | Sn1.03SexTe1–x | SnTe | Sn1.03Te0.88 | Se0.12 | FALSE |  |  |  | 2021 | 523 | 2475 | 49.62 | 6.09380739 | 0.08722116 | 3.654 | [8 empty] | high temperature solid state reaction followed by crushing in agate mortar and pestle | Not mentioned | spark plasma sintering at 50 MPa axial pressure at 873 K for 5 min in vacuum (<10 Pa) | Not mentioned | Not mentioned | Polycrystalline |  | Bulk
7503 | https://doi.org/10.1038/s41524-022-00897-2 | https://doi.org/10.1021/acsaem.1c02442 | Sn1.03Se0.12Te0.88 |  | Sn1.03SexTe1–x | SnTe | Sn1.03Te0.88 | Se0.12 | FALSE |  |  |  | 2021 | 623 | 1500 | 88.2 | 11.66886 | 0.2518081 | 2.887 | [8 empty] | high temperature solid state reaction followed by crushing in agate mortar and pestle | Not mentioned | spark plasma sintering at 50 MPa axial pressure at 873 K for 5 min in vacuum (<10 Pa) | Not mentioned | Not mentioned | Polycrystalline |  | Bulk
7504 | https://doi.org/10.1038/s41524-022-00897-2 | https://doi.org/10.1021/acsaem.1c02442 | Sn1.03Se0.12Te0.88 |  | Sn1.03SexTe1–x | SnTe | Sn1.03Te0.88 | Se0.12 | FALSE |  |  |  | 2021 | 723 | 850.88 | 135 | 15.507288 | 0.4883175 | 2.296 | [8 empty] | high temperature solid state reaction followed by crushing in agate mortar and pestle | Not mentioned | spark plasma sintering at 50 MPa axial pressure at 873 K for 5 min in vacuum (<10 Pa) | Not mentioned | Not mentioned | Polycrystalline |  | Bulk
7505 | https://doi.org/10.1038/s41524-022-00897-2 | https://doi.org/10.1021/acsaem.1c02442 | Sn1.03Se0.12Te0.88 |  | Sn1.03SexTe1–x | SnTe | Sn1.03Te0.88 | Se0.12 | FALSE |  |  |  | 2021 | 823 | 640.5 | 152.5 | 14.89563 | 0.5497355 | 2.23 | [8 empty] | high temperature solid state reaction followed by crushing in agate mortar and pestle | Not mentioned | spark plasma sintering at 50 MPa axial pressure at 873 K for 5 min in vacuum (<10 Pa) | Not mentioned | Not mentioned | Polycrystalline |  | Bulk
7506 | https://doi.org/10.1038/s41524-022-00897-2 | https://doi.org/10.1021/acsaem.1c02442 | Sn1.03Se0.15Te0.85 |  | Sn1.03SexTe1–x | SnTe | Sn1.03Te0.85 | Se0.15 | FALSE |  |  |  | 2021 | 323 | 5173.91 | 10.83 | 0.6068422 | 0.004021544 | 4.874 | [8 empty] | high temperature solid state reaction followed by crushing in agate mortar and pestle | Not mentioned | spark plasma sintering at 50 MPa axial pressure at 873 K for 5 min in vacuum (<10 Pa) | Not mentioned | Not mentioned | Polycrystalline |  | Bulk
7507 | https://doi.org/10.1038/s41524-022-00897-2 | https://doi.org/10.1021/acsaem.1c02442 | Sn1.03Se0.15Te0.85 |  | Sn1.03SexTe1–x | SnTe | Sn1.03Te0.85 | Se0.15 | FALSE |  |  |  | 2021 | 423 | 3617.39 | 25.7 | 2.38925 | 0.02359684 | 4.283 | [8 empty] | high temperature solid state reaction followed by crushing in agate mortar and pestle | Not mentioned | spark plasma sintering at 50 MPa axial pressure at 873 K for 5 min in vacuum (<10 Pa) | Not mentioned | Not mentioned | Polycrystalline |  | Bulk
7508 | https://doi.org/10.1038/s41524-022-00897-2 | https://doi.org/10.1021/acsaem.1c02442 | Sn1.03Se0.15Te0.85 |  | Sn1.03SexTe1–x | SnTe | Sn1.03Te0.85 | Se0.15 | FALSE |  |  |  | 2021 | 523 | 2426.09 | 48.72 | 5.75866 | 0.08536064 | 3.5283 | [8 empty] | high temperature solid state reaction followed by crushing in agate mortar and pestle | Not mentioned | spark plasma sintering at 50 MPa axial pressure at 873 K for 5 min in vacuum (<10 Pa) | Not mentioned | Not mentioned | Polycrystalline |  | Bulk
7509 | https://doi.org/10.1038/s41524-022-00897-2 | https://doi.org/10.1021/acsaem.1c02442 | Sn1.03Se0.15Te0.85 |  | Sn1.03SexTe1–x | SnTe | Sn1.03Te0.85 | Se0.15 | FALSE |  |  |  | 2021 | 623 | 1447.37 | 88.88 | 11.43372 | 0.2556787 | 2.786 | [8 empty] | high temperature solid state reaction followed by crushing in agate mortar and pestle | Not mentioned | spark plasma sintering at 50 MPa axial pressure at 873 K for 5 min in vacuum (<10 Pa) | Not mentioned | Not mentioned | Polycrystalline |  | Bulk
7510 | https://doi.org/10.1038/s41524-022-00897-2 | https://doi.org/10.1021/acsaem.1c02442 | Sn1.03Se0.15Te0.85 |  | Sn1.03SexTe1–x | SnTe | Sn1.03Te0.85 | Se0.15 | FALSE |  |  |  | 2021 | 723 | 850.88 | 129.85 | 14.34671 | 0.4620343 | 2.245 | [8 empty] | high temperature solid state reaction followed by crushing in agate mortar and pestle | Not mentioned | spark plasma sintering at 50 MPa axial pressure at 873 K for 5 min in vacuum (<10 Pa) | Not mentioned | Not mentioned | Polycrystalline |  | Bulk
7511 | https://doi.org/10.1038/s41524-022-00897-2 | https://doi.org/10.1021/acsaem.1c02442 | Sn1.03Se0.15Te0.85 |  | Sn1.03SexTe1–x | SnTe | Sn1.03Te0.85 | Se0.15 | FALSE |  |  |  | 2021 | 823 | 631.58 | 149.33 | 14.08389 | 0.528 | 2.172 | [8 empty] | high temperature solid state reaction followed by crushing in agate mortar and pestle | Not mentioned | spark plasma sintering at 50 MPa axial pressure at 873 K for 5 min in vacuum (<10 Pa) | Not mentioned | Not mentioned | Polycrystalline |  | Bulk
7512 | https://doi.org/10.1038/s41524-022-00897-2 | https://doi.org/10.1021/acsaem.1c02442 | Sn1.03Te |  | Sn1.03SexTe1–x | SnTe | Sn1.03Te | None | TRUE |  |  |  | 2021 | 323 | 6342.11 | 14.2 | 1.278823 | 0.004501524 | 9.176 | [8 empty] | high temperature solid state reaction followed by crushing in agate mortar and pestle | Not mentioned | spark plasma sintering at 50 MPa axial pressure at 873 K for 5 min in vacuum (<10 Pa) | Not mentioned | Not mentioned | Polycrystalline |  | Bulk
7513 | https://doi.org/10.1038/s41524-022-00897-2 | https://doi.org/10.1021/acsaem.1c02442 | Sn1.03Te |  | Sn1.03SexTe1–x | SnTe | Sn1.03Te | None | TRUE |  |  |  | 2021 | 423 | 4342.11 | 27.07 | 3.181833 | 0.0171345 | 7.855 | [8 empty] | high temperature solid state reaction followed by crushing in agate mortar and pestle | Not mentioned | spark plasma sintering at 50 MPa axial pressure at 873 K for 5 min in vacuum (<10 Pa) | Not mentioned | Not mentioned | Polycrystalline |  | Bulk
7514 | https://doi.org/10.1038/s41524-022-00897-2 | https://doi.org/10.1021/acsaem.1c02442 | Sn1.03Te |  | Sn1.03SexTe1–x | SnTe | Sn1.03Te | None | TRUE |  |  |  | 2021 | 523 | 2869.57 | 48.72 | 6.811322 | 0.05669777 | 6.283 | [8 empty] | high temperature solid state reaction followed by crushing in agate mortar and pestle | Not mentioned | spark plasma sintering at 50 MPa axial pressure at 873 K for 5 min in vacuum (<10 Pa) | Not mentioned | Not mentioned | Polycrystalline |  | Bulk
7515 | https://doi.org/10.1038/s41524-022-00897-2 | https://doi.org/10.1021/acsaem.1c02442 | Sn1.03Te |  | Sn1.03SexTe1–x | SnTe | Sn1.03Te | None | TRUE |  |  |  | 2021 | 623 | 1739 | 85.9 | 12.83175059 | 0.1615084 | 4.9497 | [8 empty] | high temperature solid state reaction followed by crushing in agate mortar and pestle | Not mentioned | spark plasma sintering at 50 MPa axial pressure at 873 K for 5 min in vacuum (<10 Pa) | Not mentioned | Not mentioned | Polycrystalline |  | Bulk
7516 | https://doi.org/10.1038/s41524-022-00897-2 | https://doi.org/10.1021/acsaem.1c02442 | Sn1.03Te |  | Sn1.03SexTe1–x | SnTe | Sn1.03Te | None | TRUE |  |  |  | 2021 | 723 | 982 | 126.9 | 15.81374502 | 0.3086754 | 3.704 | [8 empty] | high temperature solid state reaction followed by crushing in agate mortar and pestle | Not mentioned | spark plasma sintering at 50 MPa axial pressure at 873 K for 5 min in vacuum (<10 Pa) | Not mentioned | Not mentioned | Polycrystalline |  | Bulk
7517 | https://doi.org/10.1038/s41524-022-00897-2 | https://doi.org/10.1021/acsaem.1c02442 | Sn1.03Te |  | Sn1.03SexTe1–x | SnTe | Sn1.03Te | None | TRUE |  |  |  | 2021 | 823 | 702 | 149 | 15.585102 | 0.4484804 | 2.86 | [8 empty] | high temperature solid state reaction followed by crushing in agate mortar and pestle | Not mentioned | spark plasma sintering at 50 MPa axial pressure at 873 K for 5 min in vacuum (<10 Pa) | Not mentioned | Not mentioned | Polycrystalline |  | Bulk
7518 | https://doi.org/10.1038/s41524-022-00897-2 | https://doi.org/10.1021/acsaem.1c02448 | (Ag0.05Sb0.05Sn0.9)(S0.05Se0.05Te0.9) |  | (AgxSbxSn1–2x)(SxSexTe1–2x) | SnTe | (SnTe)0.9 | Ag0.05, Sb0.05, S0.05, Se0.05 | FALSE |  |  |  | 2021 | 303 | 2738.32 | 49.31 | 6.65816 | 0.0594759 | 3.392 | [8 empty] | vacuum melting method, then quenching and ground into powders by hand | Not mentioned | hot press sintering at 753 K for 30 min under an axial pressure of 60 MPa and a vacuum <8 Pa | Not mentioned | Not mentioned | Polycrystalline |  | Bulk
7519 | https://doi.org/10.1038/s41524-022-00897-2 | https://doi.org/10.1021/acsaem.1c02448 | (Ag0.05Sb0.05Sn0.9)(S0.05Se0.05Te0.9) |  | (AgxSbxSn1–2x)(SxSexTe1–2x) | SnTe | (SnTe)0.9 | Ag0.05, Sb0.05, S0.05, Se0.05 | FALSE |  |  |  | 2021 | 434 | 2018.69 | 68.32 | 9.422483 | 0.1287581 | 3.176 | [8 empty] | vacuum melting method, then quenching and ground into powders by hand | Not mentioned | hot press sintering at 753 K for 30 min under an axial pressure of 60 MPa and a vacuum <8 Pa | Not mentioned | Not mentioned | Polycrystalline |  | Bulk
7520 | https://doi.org/10.1038/s41524-022-00897-2 | https://doi.org/10.1021/acsaem.1c02448 | (Ag0.05Sb0.05Sn0.9)(S0.05Se0.05Te0.9) |  | (AgxSbxSn1–2x)(SxSexTe1–2x) | SnTe | (SnTe)0.9 | Ag0.05, Sb0.05, S0.05, Se0.05 | FALSE |  |  |  | 2021 | 594 | 1373.83 | 106.93 | 15.70841 | 0.3732317 | 2.5 | [8 empty] | vacuum melting method, then quenching and ground into powders by hand | Not mentioned | hot press sintering at 753 K for 30 min under an axial pressure of 60 MPa and a vacuum <8 Pa | Not mentioned | Not mentioned | Polycrystalline |  | Bulk
7521 | https://doi.org/10.1038/s41524-022-00897-2 | https://doi.org/10.1021/acsaem.1c02448 | (Ag0.05Sb0.05Sn0.9)(S0.05Se0.05Te0.9) |  | (AgxSbxSn1–2x)(SxSexTe1–2x) | SnTe | (SnTe)0.9 | Ag0.05, Sb0.05, S0.05, Se0.05 | FALSE |  |  |  | 2021 | 755 | 1018 | 140 | 19.9528 | 0.7006681 | 2.15 | [8 empty] | vacuum melting method, then quenching and ground into powders by hand | Not mentioned | hot press sintering at 753 K for 30 min under an axial pressure of 60 MPa and a vacuum <8 Pa | Not mentioned | Not mentioned | Polycrystalline |  | Bulk
7522 | https://doi.org/10.1038/s41524-022-00897-2 | https://doi.org/10.1021/acsaem.1c02448 | (Ag0.05Sb0.05Sn0.9)(S0.05Se0.05Te0.9) |  | (AgxSbxSn1–2x)(SxSexTe1–2x) | SnTe | (SnTe)0.9 | Ag0.05, Sb0.05, S0.05, Se0.05 | FALSE |  |  |  | 2021 | 823 | 954.13 | 146.53 | 20.48616 | 0.8 | 2.07 | [8 empty] | vacuum melting method, then quenching and ground into powders by hand | Not mentioned | hot press sintering at 753 K for 30 min under an axial pressure of 60 MPa and a vacuum <8 Pa | Not mentioned | Not mentioned | Polycrystalline |  | Bulk
7523 | https://doi.org/10.1038/s41524-022-00897-2 | https://doi.org/10.1021/acsaem.1c02448 | (Ag0.15Sb0.15Sn0.7)(S0.15Se0.15Te0.7) |  | (AgxSbxSn1–2x)(SxSexTe1–2x) | SnTe | (SnTe)0.7 | Ag0.15, Sb0.15, S0.15, Se0.15 | FALSE |  |  |  | 2021 | 303 | 813.08 | 77.03 | 4.824508 | 0.1150772 | 1.2703 | [8 empty] | vacuum melting method, then quenching and ground into powders by hand | Not mentioned | hot press sintering at 753 K for 30 min under an axial pressure of 60 MPa and a vacuum <8 Pa | Not mentioned | Not mentioned | Polycrystalline |  | Bulk
7524 | https://doi.org/10.1038/s41524-022-00897-2 | https://doi.org/10.1021/acsaem.1c02448 | (Ag0.15Sb0.15Sn0.7)(S0.15Se0.15Te0.7) |  | (AgxSbxSn1–2x)(SxSexTe1–2x) | SnTe | (SnTe)0.7 | Ag0.15, Sb0.15, S0.15, Se0.15 | FALSE |  |  |  | 2021 | 432 | 642.06 | 113.1 | 8.212981 | 0.2984027 | 1.189 | [8 empty] | vacuum melting method, then quenching and ground into powders by hand | Not mentioned | hot press sintering at 753 K for 30 min under an axial pressure of 60 MPa and a vacuum <8 Pa | Not mentioned | Not mentioned | Polycrystalline |  | Bulk
7525 | https://doi.org/10.1038/s41524-022-00897-2 | https://doi.org/10.1021/acsaem.1c02448 | (Ag0.15Sb0.15Sn0.7)(S0.15Se0.15Te0.7) |  | (AgxSbxSn1–2x)(SxSexTe1–2x) | SnTe | (SnTe)0.7 | Ag0.15, Sb0.15, S0.15, Se0.15 | FALSE |  |  |  | 2021 | 593 | 532.71 | 138.02 | 10.14787 | 0.5636649 | 1.0676 | [8 empty] | vacuum melting method, then quenching and ground into powders by hand | Not mentioned | hot press sintering at 753 K for 30 min under an axial pressure of 60 MPa and a vacuum <8 Pa | Not mentioned | Not mentioned | Polycrystalline |  | Bulk
7526 | https://doi.org/10.1038/s41524-022-00897-2 | https://doi.org/10.1021/acsaem.1c02448 | (Ag0.15Sb0.15Sn0.7)(S0.15Se0.15Te0.7) |  | (AgxSbxSn1–2x)(SxSexTe1–2x) | SnTe | (SnTe)0.7 | Ag0.15, Sb0.15, S0.15, Se0.15 | FALSE |  |  |  | 2021 | 753 | 551.4 | 143.6 | 11.3704 | 0.7200933 | 1.189 | [8 empty] | vacuum melting method, then quenching and ground into powders by hand | Not mentioned | hot press sintering at 753 K for 30 min under an axial pressure of 60 MPa and a vacuum <8 Pa | Not mentioned | Not mentioned | Polycrystalline |  | Bulk
7527 | https://doi.org/10.1038/s41524-022-00897-2 | https://doi.org/10.1021/acsaem.1c02448 | (Ag0.15Sb0.15Sn0.7)(S0.15Se0.15Te0.7) |  | (AgxSbxSn1–2x)(SxSexTe1–2x) | SnTe | (SnTe)0.7 | Ag0.15, Sb0.15, S0.15, Se0.15 | FALSE |  |  |  | 2021 | 823 | 617 | 140.8 | 12.23180288 | 0.7924722 | 1.2703 | [8 empty] | vacuum melting method, then quenching and ground into powders by hand | Not mentioned | hot press sintering at 753 K for 30 min under an axial pressure of 60 MPa and a vacuum <8 Pa | Not mentioned | Not mentioned | Polycrystalline |  | Bulk
7528 | https://doi.org/10.1038/s41524-022-00897-2 | https://doi.org/10.1021/acsaem.1c02448 | (Ag0.1Sb0.1Sn0.8)(S0.1Se0.1Te0.8) |  | (AgxSbxSn1–2x)(SxSexTe1–2x) | SnTe | (SnTe)0.8 | Ag0.1, Sb0.1, S0.1, Se0.1 | FALSE |  |  |  | 2021 | 303 | 1457.94 | 60.79 | 5.387707 | 0.09014219 | 1.811 | [8 empty] | vacuum melting method, then quenching and ground into powders by hand | Not mentioned | hot press sintering at 753 K for 30 min under an axial pressure of 60 MPa and a vacuum <8 Pa | Not mentioned | Not mentioned | Polycrystalline |  | Bulk
7529 | https://doi.org/10.1038/s41524-022-00897-2 | https://doi.org/10.1021/acsaem.1c02448 | (Ag0.1Sb0.1Sn0.8)(S0.1Se0.1Te0.8) |  | (AgxSbxSn1–2x)(SxSexTe1–2x) | SnTe | (SnTe)0.8 | Ag0.1, Sb0.1, S0.1, Se0.1 | FALSE |  |  |  | 2021 | 434 | 1121.5 | 98.02 | 10.77528 | 0.2746504 | 1.7027 | [8 empty] | vacuum melting method, then quenching and ground into powders by hand | Not mentioned | hot press sintering at 753 K for 30 min under an axial pressure of 60 MPa and a vacuum <8 Pa | Not mentioned | Not mentioned | Polycrystalline |  | Bulk
7530 | https://doi.org/10.1038/s41524-022-00897-2 | https://doi.org/10.1021/acsaem.1c02448 | (Ag0.1Sb0.1Sn0.8)(S0.1Se0.1Te0.8) |  | (AgxSbxSn1–2x)(SxSexTe1–2x) | SnTe | (SnTe)0.8 | Ag0.1, Sb0.1, S0.1, Se0.1 | FALSE |  |  |  | 2021 | 593 | 827.1 | 129.9 | 13.95649 | 0.5945547 | 1.392 | [8 empty] | vacuum melting method, then quenching and ground into powders by hand | Not mentioned | hot press sintering at 753 K for 30 min under an axial pressure of 60 MPa and a vacuum <8 Pa | Not mentioned | Not mentioned | Polycrystalline |  | Bulk
7531 | https://doi.org/10.1038/s41524-022-00897-2 | https://doi.org/10.1021/acsaem.1c02448 | (Ag0.1Sb0.1Sn0.8)(S0.1Se0.1Te0.8) |  | (AgxSbxSn1–2x)(SxSexTe1–2x) | SnTe | (SnTe)0.8 | Ag0.1, Sb0.1, S0.1, Se0.1 | FALSE |  |  |  | 2021 | 755 | 719.63 | 146.14 | 15.36907 | 0.8100841 | 1.4324 | [8 empty] | vacuum melting method, then quenching and ground into powders by hand | Not mentioned | hot press sintering at 753 K for 30 min under an axial pressure of 60 MPa and a vacuum <8 Pa | Not mentioned | Not mentioned | Polycrystalline |  | Bulk
7532 | https://doi.org/10.1038/s41524-022-00897-2 | https://doi.org/10.1021/acsaem.1c02448 | (Ag0.1Sb0.1Sn0.8)(S0.1Se0.1Te0.8) |  | (AgxSbxSn1–2x)(SxSexTe1–2x) | SnTe | (SnTe)0.8 | Ag0.1, Sb0.1, S0.1, Se0.1 | FALSE |  |  |  | 2021 | 825 | 799.07 | 148.5 | 17.62129 | 0.969171 | 1.5 | [8 empty] | vacuum melting method, then quenching and ground into powders by hand | Not mentioned | hot press sintering at 753 K for 30 min under an axial pressure of 60 MPa and a vacuum <8 Pa | Not mentioned | Not mentioned | Polycrystalline |  | Bulk
7533 | https://doi.org/10.1038/s41524-022-00897-2 | https://doi.org/10.1021/acsaem.1c02720 | Bi0.825Ba0.175CuSeO |  | Bi1–xBaxCuSeO | BiCuSeO | Bi0.825CuSeO | Ba0.175 | FALSE |  |  |  | 2021 | 319 | 242.79 | 151.28 | 7.68 | 0.3194576 | 0.7669 | [8 empty] | ball-milling | Not mentioned | hot press in vacuum followed by spark plasma sintering at 40 MPa in vacuum at 973 K for 10 min | Not mentioned | Not mentioned | Polycrystalline |  | Bulk
7534 | https://doi.org/10.1038/s41524-022-00897-2 | https://doi.org/10.1021/acsaem.1c02720 | Bi0.825Ba0.175CuSeO |  | Bi1–xBaxCuSeO | BiCuSeO | Bi0.825CuSeO | Ba0.175 | FALSE |  |  |  | 2021 | 420 | 195.19 | 162.82 | 7.102 | 0.4374307 | 0.6819 | [8 empty] | ball-milling | Not mentioned | hot press in vacuum followed by spark plasma sintering at 40 MPa in vacuum at 973 K for 10 min | Not mentioned | Not mentioned | Polycrystalline |  | Bulk
7535 | https://doi.org/10.1038/s41524-022-00897-2 | https://doi.org/10.1021/acsaem.1c02720 | Bi0.825Ba0.175CuSeO |  | Bi1–xBaxCuSeO | BiCuSeO | Bi0.825CuSeO | Ba0.175 | FALSE |  |  |  | 2021 | 522 | 160.58 | 176.92 | 7.074 | 0.539 | 0.63 | [8 empty] | ball-milling | Not mentioned | hot press in vacuum followed by spark plasma sintering at 40 MPa in vacuum at 973 K for 10 min | Not mentioned | Not mentioned | Polycrystalline |  | Bulk
7536 | https://doi.org/10.1038/s41524-022-00897-2 | https://doi.org/10.1021/acsaem.1c02720 | Bi0.825Ba0.175CuSeO |  | Bi1–xBaxCuSeO | BiCuSeO | Bi0.825CuSeO | Ba0.175 | FALSE |  |  |  | 2021 | 623 | 134.13 | 191.67 | 6.947 | 0.6314 | 0.6047 | [8 empty] | ball-milling | Not mentioned | hot press in vacuum followed by spark plasma sintering at 40 MPa in vacuum at 973 K for 10 min | Not mentioned | Not mentioned | Polycrystalline |  | Bulk
7537 | https://doi.org/10.1038/s41524-022-00897-2 | https://doi.org/10.1021/acsaem.1c02720 | Bi0.825Ba0.175CuSeO |  | Bi1–xBaxCuSeO | BiCuSeO | Bi0.825CuSeO | Ba0.175 | FALSE |  |  |  | 2021 | 725 | 116.35 | 201.28 | 6.72 | 0.6863 | 0.5858 | [8 empty] | ball-milling | Not mentioned | hot press in vacuum followed by spark plasma sintering at 40 MPa in vacuum at 973 K for 10 min | Not mentioned | Not mentioned | Polycrystalline |  | Bulk
7538 | https://doi.org/10.1038/s41524-022-00897-2 | https://doi.org/10.1021/acsaem.1c02720 | Bi0.825Ba0.175CuSeO |  | Bi1–xBaxCuSeO | BiCuSeO | Bi0.825CuSeO | Ba0.175 | FALSE |  |  |  | 2021 | 825 | 105.77 | 208.97 | 6.61 | 0.7824 | 0.5528 | [8 empty] | ball-milling | Not mentioned | hot press in vacuum followed by spark plasma sintering at 40 MPa in vacuum at 973 K for 10 min | Not mentioned | Not mentioned | Polycrystalline |  | Bulk
7539 | https://doi.org/10.1038/s41524-022-00897-2 | https://doi.org/10.1021/acsaem.1c02720 | Bi0.875Ba0.125CuSeO |  | Bi1–xBaxCuSeO | BiCuSeO | Bi0.875CuSeO | Ba0.125 | FALSE |  |  |  | 2021 | 319 | 189.42 | 175 | 5.8009875 | 0.1935888 | 0.9559 | [8 empty] | ball-milling | Not mentioned | hot press in vacuum followed by spark plasma sintering at 40 MPa in vacuum at 973 K for 10 min | Not mentioned | Not mentioned | Polycrystalline |  | Bulk
7540 | https://doi.org/10.1038/s41524-022-00897-2 | https://doi.org/10.1021/acsaem.1c02720 | Bi0.875Ba0.125CuSeO |  | Bi1–xBaxCuSeO | BiCuSeO | Bi0.875CuSeO | Ba0.125 | FALSE |  |  |  | 2021 | 420 | 150 | 178.2 | 5.27 | 0.2576717 | 0.859 | [8 empty] | ball-milling | Not mentioned | hot press in vacuum followed by spark plasma sintering at 40 MPa in vacuum at 973 K for 10 min | Not mentioned | Not mentioned | Polycrystalline |  | Bulk
7541 | https://doi.org/10.1038/s41524-022-00897-2 | https://doi.org/10.1021/acsaem.1c02720 | Bi0.875Ba0.125CuSeO |  | Bi1–xBaxCuSeO | BiCuSeO | Bi0.875CuSeO | Ba0.125 | FALSE |  |  |  | 2021 | 522 | 124.52 | 192.95 | 4.903 | 0.326992 | 0.7827 | [8 empty] | ball-milling | Not mentioned | hot press in vacuum followed by spark plasma sintering at 40 MPa in vacuum at 973 K for 10 min | Not mentioned | Not mentioned | Polycrystalline |  | Bulk
7542 | https://doi.org/10.1038/s41524-022-00897-2 | https://doi.org/10.1021/acsaem.1c02720 | Bi0.875Ba0.125CuSeO |  | Bi1–xBaxCuSeO | BiCuSeO | Bi0.875CuSeO | Ba0.125 | FALSE |  |  |  | 2021 | 623 | 107.7 | 207.1 | 4.8 | 0.402314 | 0.7433 | [8 empty] | ball-milling | Not mentioned | hot press in vacuum followed by spark plasma sintering at 40 MPa in vacuum at 973 K for 10 min | Not mentioned | Not mentioned | Polycrystalline |  | Bulk
7543 | https://doi.org/10.1038/s41524-022-00897-2 | https://doi.org/10.1021/acsaem.1c02720 | Bi0.875Ba0.125CuSeO |  | Bi1–xBaxCuSeO | BiCuSeO | Bi0.875CuSeO | Ba0.125 | FALSE |  |  |  | 2021 | 725 | 94.71 | 212.82 | 4.75 | 0.4796309 | 0.718 | [8 empty] | ball-milling | Not mentioned | hot press in vacuum followed by spark plasma sintering at 40 MPa in vacuum at 973 K for 10 min | Not mentioned | Not mentioned | Polycrystalline |  | Bulk
7544 | https://doi.org/10.1038/s41524-022-00897-2 | https://doi.org/10.1021/acsaem.1c02720 | Bi0.875Ba0.125CuSeO |  | Bi1–xBaxCuSeO | BiCuSeO | Bi0.875CuSeO | Ba0.125 | FALSE |  |  |  | 2021 | 825 | 87.02 | 200.64 | 4.645 | 0.554336 | 0.6913 | [8 empty] | ball-milling | Not mentioned | hot press in vacuum followed by spark plasma sintering at 40 MPa in vacuum at 973 K for 10 min | Not mentioned | Not mentioned | Polycrystalline |  | Bulk
7545 | https://doi.org/10.1038/s41524-022-00897-2 | https://doi.org/10.1021/acsaem.1c02720 | Bi0.8Ba0.2CuSeO |  | Bi1–xBaxCuSeO | BiCuSeO | Bi0.8CuSeO | Ba0.2 | FALSE |  |  |  | 2021 | 319 | 225.96 | 178.4 | 7.495 | 0.2696712 | 0.8866 | [8 empty] | ball-milling | Not mentioned | hot press in vacuum followed by spark plasma sintering at 40 MPa in vacuum at 973 K for 10 min | Not mentioned | Not mentioned | Polycrystalline |  | Bulk
7546 | https://doi.org/10.1038/s41524-022-00897-2 | https://doi.org/10.1021/acsaem.1c02720 | Bi0.8Ba0.2CuSeO |  | Bi1–xBaxCuSeO | BiCuSeO | Bi0.8CuSeO | Ba0.2 | FALSE |  |  |  | 2021 | 420 | 175 | 180.25 | 7 | 0.3653535 | 0.8047 | [8 empty] | ball-milling | Not mentioned | hot press in vacuum followed by spark plasma sintering at 40 MPa in vacuum at 973 K for 10 min | Not mentioned | Not mentioned | Polycrystalline |  | Bulk
7547 | https://doi.org/10.1038/s41524-022-00897-2 | https://doi.org/10.1021/acsaem.1c02720 | Bi0.8Ba0.2CuSeO |  | Bi1–xBaxCuSeO | BiCuSeO | Bi0.8CuSeO | Ba0.2 | FALSE |  |  |  | 2021 | 522 | 135.1 | 189.5 | 6.5 | 0.4566622 | 0.743 | [8 empty] | ball-milling | Not mentioned | hot press in vacuum followed by spark plasma sintering at 40 MPa in vacuum at 973 K for 10 min | Not mentioned | Not mentioned | Polycrystalline |  | Bulk
7548 | https://doi.org/10.1038/s41524-022-00897-2 | https://doi.org/10.1021/acsaem.1c02720 | Bi0.8Ba0.2CuSeO |  | Bi1–xBaxCuSeO | BiCuSeO | Bi0.8CuSeO | Ba0.2 | FALSE |  |  |  | 2021 | 623 | 117.31 | 202.47 | 6.13 | 0.5388726 | 0.7087 | [8 empty] | ball-milling | Not mentioned | hot press in vacuum followed by spark plasma sintering at 40 MPa in vacuum at 973 K for 10 min | Not mentioned | Not mentioned | Polycrystalline |  | Bulk
7549 | https://doi.org/10.1038/s41524-022-00897-2 | https://doi.org/10.1021/acsaem.1c02720 | Bi0.8Ba0.2CuSeO |  | Bi1–xBaxCuSeO | BiCuSeO | Bi0.8CuSeO | Ba0.2 | FALSE |  |  |  | 2021 | 725 | 106.73 | 211.11 | 5.81 | 0.6065155 | 0.6945 | [8 empty] | ball-milling | Not mentioned | hot press in vacuum followed by spark plasma sintering at 40 MPa in vacuum at 973 K for 10 min | Not mentioned | Not mentioned | Polycrystalline |  | Bulk
7550 | https://doi.org/10.1038/s41524-022-00897-2 | https://doi.org/10.1021/acsaem.1c02720 | Bi0.8Ba0.2CuSeO |  | Bi1–xBaxCuSeO | BiCuSeO | Bi0.8CuSeO | Ba0.2 | FALSE |  |  |  | 2021 | 825 | 100 | 219.14 | 5.66 | 0.6785092 | 0.6882 | [8 empty] | ball-milling | Not mentioned | hot press in vacuum followed by spark plasma sintering at 40 MPa in vacuum at 973 K for 10 min | Not mentioned | Not mentioned | Polycrystalline |  | Bulk
7551 | https://doi.org/10.1038/s41524-022-00897-2 | https://doi.org/10.1021/acsaem.1c02720 | Bi0.95Ba0.05CuSeO |  | Bi1–xBaxCuSeO | BiCuSeO | Bi0.95CuSeO | Ba0.05 | FALSE |  |  |  | 2021 | 319 | 67.96 | 232.1 | 3.661033 | 0.1255774 | 0.93 | [8 empty] | ball-milling | Not mentioned | hot press in vacuum followed by spark plasma sintering at 40 MPa in vacuum at 973 K for 10 min | Not mentioned | Not mentioned | Polycrystalline |  | Bulk
7552 | https://doi.org/10.1038/s41524-022-00897-2 | https://doi.org/10.1021/acsaem.1c02720 | Bi0.95Ba0.05CuSeO |  | Bi1–xBaxCuSeO | BiCuSeO | Bi0.95CuSeO | Ba0.05 | FALSE |  |  |  | 2021 | 420 | 50 | 252 | 3.1752 | 0.1738701 | 0.767 | [8 empty] | ball-milling | Not mentioned | hot press in vacuum followed by spark plasma sintering at 40 MPa in vacuum at 973 K for 10 min | Not mentioned | Not mentioned | Polycrystalline |  | Bulk
7553 | https://doi.org/10.1038/s41524-022-00897-2 | https://doi.org/10.1021/acsaem.1c02720 | Bi0.95Ba0.05CuSeO |  | Bi1–xBaxCuSeO | BiCuSeO | Bi0.95CuSeO | Ba0.05 | FALSE |  |  |  | 2021 | 522 | 42.75 | 264 | 2.979504 | 0.2237843 | 0.695 | [8 empty] | ball-milling | Not mentioned | hot press in vacuum followed by spark plasma sintering at 40 MPa in vacuum at 973 K for 10 min | Not mentioned | Not mentioned | Polycrystalline |  | Bulk
7554 | https://doi.org/10.1038/s41524-022-00897-2 | https://doi.org/10.1021/acsaem.1c02720 | Bi0.95Ba0.05CuSeO |  | Bi1–xBaxCuSeO | BiCuSeO | Bi0.95CuSeO | Ba0.05 | FALSE |  |  |  | 2021 | 623 | 41.3 | 273 | 3.0780477 | 0.302 | 0.65 | [8 empty] | ball-milling | Not mentioned | hot press in vacuum followed by spark plasma sintering at 40 MPa in vacuum at 973 K for 10 min | Not mentioned | Not mentioned | Polycrystalline |  | Bulk
7555 | https://doi.org/10.1038/s41524-022-00897-2 | https://doi.org/10.1021/acsaem.1c02720 | Bi0.95Ba0.05CuSeO |  | Bi1–xBaxCuSeO | BiCuSeO | Bi0.95CuSeO | Ba0.05 | FALSE |  |  |  | 2021 | 725 | 41.75 | 281 | 3.29662175 | 0.382408123 | 0.625 | [8 empty] | ball-milling | Not mentioned | hot press in vacuum followed by spark plasma sintering at 40 MPa in vacuum at 973 K for 10 min | Not mentioned | Not mentioned | Polycrystalline |  | Bulk
7556 | https://doi.org/10.1038/s41524-022-00897-2 | https://doi.org/10.1021/acsaem.1c02720 | Bi0.95Ba0.05CuSeO |  | Bi1–xBaxCuSeO | BiCuSeO | Bi0.95CuSeO | Ba0.05 | FALSE |  |  |  | 2021 | 825 | 39.3 | 289.5 | 3.293742825 | 0.4528896 | 0.6 | [8 empty] | ball-milling | Not mentioned | hot press in vacuum followed by spark plasma sintering at 40 MPa in vacuum at 973 K for 10 min | Not mentioned | Not mentioned | Polycrystalline |  | Bulk
7557 | https://doi.org/10.1038/s41524-022-00897-2 | https://doi.org/10.1021/acsaem.1c02720 | BiCuSeO |  | Bi1–xBaxCuSeO | BiCuSeO | BiCuSeO | None | TRUE |  |  |  | 2021 | 319 | 7.77 | 427.56 | 1.420415 | 0.05777283 | 0.7843 | [8 empty] | ball-milling | Not mentioned | hot press in vacuum followed by spark plasma sintering at 40 MPa in vacuum at 973 K for 10 min | Not mentioned | Not mentioned | Polycrystalline |  | Bulk
7558 | https://doi.org/10.1038/s41524-022-00897-2 | https://doi.org/10.1021/acsaem.1c02720 | BiCuSeO |  | Bi1–xBaxCuSeO | BiCuSeO | BiCuSeO | None | TRUE |  |  |  | 2021 | 420 | 8.74 | 421.15 | 1.55019 | 0.09438677 | 0.6898 | [8 empty] | ball-milling | Not mentioned | hot press in vacuum followed by spark plasma sintering at 40 MPa in vacuum at 973 K for 10 min | Not mentioned | Not mentioned | Polycrystalline |  | Bulk
7559 | https://doi.org/10.1038/s41524-022-00897-2 | https://doi.org/10.1021/acsaem.1c02720 | BiCuSeO |  | Bi1–xBaxCuSeO | BiCuSeO | BiCuSeO | None | TRUE |  |  |  | 2021 | 522 | 9.71 | 398.1 | 1.538876 | 0.14 | 0.578 | [8 empty] | ball-milling | Not mentioned | hot press in vacuum followed by spark plasma sintering at 40 MPa in vacuum at 973 K for 10 min | Not mentioned | Not mentioned | Polycrystalline |  | Bulk
7560 | https://doi.org/10.1038/s41524-022-00897-2 | https://doi.org/10.1021/acsaem.1c02720 | BiCuSeO |  | Bi1–xBaxCuSeO | BiCuSeO | BiCuSeO | None | TRUE |  |  |  | 2021 | 623 | 16.99 | 358.97 | 2.189322 | 0.248171 | 0.5496 | [8 empty] | ball-milling | Not mentioned | hot press in vacuum followed by spark plasma sintering at 40 MPa in vacuum at 973 K for 10 min | Not mentioned | Not mentioned | Polycrystalline |  | Bulk
7561 | https://doi.org/10.1038/s41524-022-00897-2 | https://doi.org/10.1021/acsaem.1c02720 | BiCuSeO |  | Bi1–xBaxCuSeO | BiCuSeO | BiCuSeO | None | TRUE |  |  |  | 2021 | 725 | 28.64 | 318.59 | 2.906948 | 0.363 | 0.5402 | [8 empty] | ball-milling | Not mentioned | hot press in vacuum followed by spark plasma sintering at 40 MPa in vacuum at 973 K for 10 min | Not mentioned | Not mentioned | Polycrystalline |  | Bulk
7562 | https://doi.org/10.1038/s41524-022-00897-2 | https://doi.org/10.1021/acsaem.1c02720 | BiCuSeO |  | Bi1–xBaxCuSeO | BiCuSeO | BiCuSeO | None | TRUE |  |  |  | 2021 | 825 | 28.16 | 320.5 | 2.89260224 | 0.4 | 0.532 | [8 empty] | ball-milling | Not mentioned | hot press in vacuum followed by spark plasma sintering at 40 MPa in vacuum at 973 K for 10 min | Not mentioned | Not mentioned | Polycrystalline |  | Bulk
7563 | https://doi.org/10.1038/s41524-022-00897-2 | https://doi.org/10.1021/acsaem.1c03064 | Ag0.01Cu1.965S0.5Se0.5 |  | AgyCu2–x–yS0.5Se0.5 | Cu2Se, Cu2S | Cu1.965S0.5Se0.5 | Ag0.01 | FALSE |  |  |  | 2021 | 300 | 51.47 | 120 | 0.741168 | 0.04917081 | 0.4522 | [8 empty] | high temperature solid-state reaction | Not mentioned | spark plasma sintered at 873 K under a uniaxial pressure of 40 MPa for 5 min | Not mentioned | Not mentioned | Polycrystalline |  | Bulk
7564 | https://doi.org/10.1038/s41524-022-00897-2 | https://doi.org/10.1021/acsaem.1c03064 | Ag0.01Cu1.965S0.5Se0.5 |  | AgyCu2–x–yS0.5Se0.5 | Cu2Se, Cu2S | Cu1.965S0.5Se0.5 | Ag0.01 | FALSE |  |  |  | 2021 | 375 | 70.59 | 136 | 1.30563264 | 0.07871579 | 0.622 | [8 empty] | high temperature solid-state reaction | Not mentioned | spark plasma sintered at 873 K under a uniaxial pressure of 40 MPa for 5 min | Not mentioned | Not mentioned | Polycrystalline |  | Bulk
7565 | https://doi.org/10.1038/s41524-022-00897-2 | https://doi.org/10.1021/acsaem.1c03064 | Ag0.01Cu1.965S0.5Se0.5 |  | AgyCu2–x–yS0.5Se0.5 | Cu2Se, Cu2S | Cu1.965S0.5Se0.5 | Ag0.01 | FALSE |  |  |  | 2021 | 475 | 102.21 | 120.74 | 1.490032 | 0.09748835 | 0.726 | [8 empty] | high temperature solid-state reaction | Not mentioned | spark plasma sintered at 873 K under a uniaxial pressure of 40 MPa for 5 min | Not mentioned | Not mentioned | Polycrystalline |  | Bulk
7566 | https://doi.org/10.1038/s41524-022-00897-2 | https://doi.org/10.1021/acsaem.1c03064 | Ag0.01Cu1.965S0.5Se0.5 |  | AgyCu2–x–yS0.5Se0.5 | Cu2Se, Cu2S | Cu1.965S0.5Se0.5 | Ag0.01 | FALSE |  |  |  | 2021 | 578 | 374.26 | 112.44 | 4.731677 | 0.306 | 0.92 | [8 empty] | high temperature solid-state reaction | Not mentioned | spark plasma sintered at 873 K under a uniaxial pressure of 40 MPa for 5 min | Not mentioned | Not mentioned | Polycrystalline |  | Bulk
7567 | https://doi.org/10.1038/s41524-022-00897-2 | https://doi.org/10.1021/acsaem.1c03064 | Ag0.01Cu1.965S0.5Se0.5 |  | AgyCu2–x–yS0.5Se0.5 | Cu2Se, Cu2S | Cu1.965S0.5Se0.5 | Ag0.01 | FALSE |  |  |  | 2021 | 673 | 385.29 | 168.93 | 10.99515 | 0.8162977 | 0.9065 | [8 empty] | high temperature solid-state reaction | Not mentioned | spark plasma sintered at 873 K under a uniaxial pressure of 40 MPa for 5 min | Not mentioned | Not mentioned | Polycrystalline |  | Bulk
7568 | https://doi.org/10.1038/s41524-022-00897-2 | https://doi.org/10.1021/acsaem.1c03064 | Ag0.01Cu1.965S0.5Se0.5 |  | AgyCu2–x–yS0.5Se0.5 | Cu2Se, Cu2S | Cu1.965S0.5Se0.5 | Ag0.01 | FALSE |  |  |  | 2021 | 772 | 325 | 192.05 | 11.98704 | 1.033158 | 0.8957 | [8 empty] | high temperature solid-state reaction | Not mentioned | spark plasma sintered at 873 K under a uniaxial pressure of 40 MPa for 5 min | Not mentioned | Not mentioned | Polycrystalline |  | Bulk
7569 | https://doi.org/10.1038/s41524-022-00897-2 | https://doi.org/10.1021/acsaem.1c03064 | Ag0.02Cu1.955S0.5Se0.5 |  | AgyCu2–x–yS0.5Se0.5 | Cu2Se, Cu2S | Cu1.955S0.5Se0.5 | Ag0.02 | FALSE |  |  |  | 2021 | 300 | 41.91 | 141.15 | 0.8349864 | 0.05620281 | 0.4457 | [8 empty] | high temperature solid-state reaction | Not mentioned | spark plasma sintered at 873 K under a uniaxial pressure of 40 MPa for 5 min | Not mentioned | Not mentioned | Polycrystalline |  | Bulk
7570 | https://doi.org/10.1038/s41524-022-00897-2 | https://doi.org/10.1021/acsaem.1c03064 | Ag0.02Cu1.955S0.5Se0.5 |  | AgyCu2–x–yS0.5Se0.5 | Cu2Se, Cu2S | Cu1.955S0.5Se0.5 | Ag0.02 | FALSE |  |  |  | 2021 | 375 | 58.09 | 151 | 1.42 | 0.07851585 | 0.6326 | [8 empty] | high temperature solid-state reaction | Not mentioned | spark plasma sintered at 873 K under a uniaxial pressure of 40 MPa for 5 min | Not mentioned | Not mentioned | Polycrystalline |  | Bulk
7571 | https://doi.org/10.1038/s41524-022-00897-2 | https://doi.org/10.1021/acsaem.1c03064 | Ag0.02Cu1.955S0.5Se0.5 |  | AgyCu2–x–yS0.5Se0.5 | Cu2Se, Cu2S | Cu1.955S0.5Se0.5 | Ag0.02 | FALSE |  |  |  | 2021 | 475 | 72.79 | 135.74 | 1.87 | 0.1284898 | 0.6913 | [8 empty] | high temperature solid-state reaction | Not mentioned | spark plasma sintered at 873 K under a uniaxial pressure of 40 MPa for 5 min | Not mentioned | Not mentioned | Polycrystalline |  | Bulk
7572 | https://doi.org/10.1038/s41524-022-00897-2 | https://doi.org/10.1021/acsaem.1c03064 | Ag0.02Cu1.955S0.5Se0.5 |  | AgyCu2–x–yS0.5Se0.5 | Cu2Se, Cu2S | Cu1.955S0.5Se0.5 | Ag0.02 | FALSE |  |  |  | 2021 | 578 | 248.53 | 149.5 | 7.55 | 0.5187091 | 0.8413 | [8 empty] | high temperature solid-state reaction | Not mentioned | spark plasma sintered at 873 K under a uniaxial pressure of 40 MPa for 5 min | Not mentioned | Not mentioned | Polycrystalline |  | Bulk
7573 | https://doi.org/10.1038/s41524-022-00897-2 | https://doi.org/10.1021/acsaem.1c03064 | Ag0.02Cu1.955S0.5Se0.5 |  | AgyCu2–x–yS0.5Se0.5 | Cu2Se, Cu2S | Cu1.955S0.5Se0.5 | Ag0.02 | FALSE |  |  |  | 2021 | 673 | 275.74 | 180.98 | 11.25 | 0.914071 | 0.8283 | [8 empty] | high temperature solid-state reaction | Not mentioned | spark plasma sintered at 873 K under a uniaxial pressure of 40 MPa for 5 min | Not mentioned | Not mentioned | Polycrystalline |  | Bulk
7574 | https://doi.org/10.1038/s41524-022-00897-2 | https://doi.org/10.1021/acsaem.1c03064 | Ag0.02Cu1.955S0.5Se0.5 |  | AgyCu2–x–yS0.5Se0.5 | Cu2Se, Cu2S | Cu1.955S0.5Se0.5 | Ag0.02 | FALSE |  |  |  | 2021 | 772 | 230.88 | 206.3 | 11.935 | 1.210911 | 0.7609 | [8 empty] | high temperature solid-state reaction | Not mentioned | spark plasma sintered at 873 K under a uniaxial pressure of 40 MPa for 5 min | Not mentioned | Not mentioned | Polycrystalline |  | Bulk
7575 | https://doi.org/10.1038/s41524-022-00897-2 | https://doi.org/10.1021/acsaem.1c03064 | Ag0.03Cu1.945S0.5Se0.5 |  | AgyCu2–x–yS0.5Se0.5 | Cu2Se, Cu2S | Cu1.945S0.5Se0.5 | Ag0.03 | FALSE |  |  |  | 2021 | 300 | 32.35 | 144.59 | 0.6763178 | 0.06482279 | 0.313 | [8 empty] | high temperature solid-state reaction | Not mentioned | spark plasma sintered at 873 K under a uniaxial pressure of 40 MPa for 5 min | Not mentioned | Not mentioned | Polycrystalline |  | Bulk
7576 | https://doi.org/10.1038/s41524-022-00897-2 | https://doi.org/10.1021/acsaem.1c03064 | Ag0.03Cu1.945S0.5Se0.5 |  | AgyCu2–x–yS0.5Se0.5 | Cu2Se, Cu2S | Cu1.945S0.5Se0.5 | Ag0.03 | FALSE |  |  |  | 2021 | 375 | 47.06 | 155.16 | 1.132952 | 0.07080949 | 0.6 | [8 empty] | high temperature solid-state reaction | Not mentioned | spark plasma sintered at 873 K under a uniaxial pressure of 40 MPa for 5 min | Not mentioned | Not mentioned | Polycrystalline |  | Bulk
7577 | https://doi.org/10.1038/s41524-022-00897-2 | https://doi.org/10.1021/acsaem.1c03064 | Ag0.03Cu1.945S0.5Se0.5 |  | AgyCu2–x–yS0.5Se0.5 | Cu2Se, Cu2S | Cu1.945S0.5Se0.5 | Ag0.03 | FALSE |  |  |  | 2021 | 475 | 61.76 | 166.23 | 1.706578 | 0.0826 | 0.6717 | [8 empty] | high temperature solid-state reaction | Not mentioned | spark plasma sintered at 873 K under a uniaxial pressure of 40 MPa for 5 min | Not mentioned | Not mentioned | Polycrystalline |  | Bulk
7578 | https://doi.org/10.1038/s41524-022-00897-2 | https://doi.org/10.1021/acsaem.1c03064 | Ag0.03Cu1.945S0.5Se0.5 |  | AgyCu2–x–yS0.5Se0.5 | Cu2Se, Cu2S | Cu1.945S0.5Se0.5 | Ag0.03 | FALSE |  |  |  | 2021 | 578 | 263.97 | 168.44 | 6.13 | 0.4 | 0.9022 | [8 empty] | high temperature solid-state reaction | Not mentioned | spark plasma sintered at 873 K under a uniaxial pressure of 40 MPa for 5 min | Not mentioned | Not mentioned | Polycrystalline |  | Bulk
7579 | https://doi.org/10.1038/s41524-022-00897-2 | https://doi.org/10.1021/acsaem.1c03064 | Ag0.03Cu1.945S0.5Se0.5 |  | AgyCu2–x–yS0.5Se0.5 | Cu2Se, Cu2S | Cu1.945S0.5Se0.5 | Ag0.03 | FALSE |  |  |  | 2021 | 673 | 261.76 | 202.13 | 8.538 | 0.7 | 0.8174 | [8 empty] | high temperature solid-state reaction | Not mentioned | spark plasma sintered at 873 K under a uniaxial pressure of 40 MPa for 5 min | Not mentioned | Not mentioned | Polycrystalline |  | Bulk
7580 | https://doi.org/10.1038/s41524-022-00897-2 | https://doi.org/10.1021/acsaem.1c03064 | Ag0.03Cu1.945S0.5Se0.5 |  | AgyCu2–x–yS0.5Se0.5 | Cu2Se, Cu2S | Cu1.945S0.5Se0.5 | Ag0.03 | FALSE |  |  |  | 2021 | 772 | 224.26 | 228 | 9.548 | 0.9 | 0.7609 | [8 empty] | high temperature solid-state reaction | Not mentioned | spark plasma sintered at 873 K under a uniaxial pressure of 40 MPa for 5 min | Not mentioned | Not mentioned | Polycrystalline |  | Bulk
7581 | https://doi.org/10.1038/s41524-022-00897-2 | https://doi.org/10.1021/acsaem.1c03064 | Cu1.95S0.5Se0.5 |  | AgyCu2–x–yS0.5Se0.5 | Cu2Se, Cu2S | Cu1.95S0.5Se0.5 | None | TRUE |  |  |  | 2021 | 300 | 338.61 | 62.63 | 1.328203 | 0.0650018 | 0.613 | [8 empty] | high temperature solid-state reaction | Not mentioned | spark plasma sintered at 873 K under a uniaxial pressure of 40 MPa for 5 min | Not mentioned | Not mentioned | Polycrystalline |  | Bulk
7582 | https://doi.org/10.1038/s41524-022-00897-2 | https://doi.org/10.1021/acsaem.1c03064 | Cu1.95S0.5Se0.5 |  | AgyCu2–x–yS0.5Se0.5 | Cu2Se, Cu2S | Cu1.95S0.5Se0.5 | None | TRUE |  |  |  | 2021 | 375 | 316.34 | 71.92 | 1.636264 | 0.06083069 | 1.0087 | [8 empty] | high temperature solid-state reaction | Not mentioned | spark plasma sintered at 873 K under a uniaxial pressure of 40 MPa for 5 min | Not mentioned | Not mentioned | Polycrystalline |  | Bulk
7583 | https://doi.org/10.1038/s41524-022-00897-2 | https://doi.org/10.1021/acsaem.1c03064 | Cu1.95S0.5Se0.5 |  | AgyCu2–x–yS0.5Se0.5 | Cu2Se, Cu2S | Cu1.95S0.5Se0.5 | None | TRUE |  |  |  | 2021 | 475 | 490.1 | 73.54 | 2.650525 | 0.09933719 | 1.2674 | [8 empty] | high temperature solid-state reaction | Not mentioned | spark plasma sintered at 873 K under a uniaxial pressure of 40 MPa for 5 min | Not mentioned | Not mentioned | Polycrystalline |  | Bulk
7584 | https://doi.org/10.1038/s41524-022-00897-2 | https://doi.org/10.1021/acsaem.1c03064 | Cu1.95S0.5Se0.5 |  | AgyCu2–x–yS0.5Se0.5 | Cu2Se, Cu2S | Cu1.95S0.5Se0.5 | None | TRUE |  |  |  | 2021 | 578 | 766.34 | 100.8 | 7.786505 | 0.3224618 | 1.3957 | [8 empty] | high temperature solid-state reaction | Not mentioned | spark plasma sintered at 873 K under a uniaxial pressure of 40 MPa for 5 min | Not mentioned | Not mentioned | Polycrystalline |  | Bulk
7585 | https://doi.org/10.1038/s41524-022-00897-2 | https://doi.org/10.1021/acsaem.1c03064 | Cu1.95S0.5Se0.5 |  | AgyCu2–x–yS0.5Se0.5 | Cu2Se, Cu2S | Cu1.95S0.5Se0.5 | None | TRUE |  |  |  | 2021 | 673 | 669.8 | 124.85 | 10.44052 | 0.5388399 | 1.304 | [8 empty] | high temperature solid-state reaction | Not mentioned | spark plasma sintered at 873 K under a uniaxial pressure of 40 MPa for 5 min | Not mentioned | Not mentioned | Polycrystalline |  | Bulk
7586 | https://doi.org/10.1038/s41524-022-00897-2 | https://doi.org/10.1021/acsaem.1c03064 | Cu1.95S0.5Se0.5 |  | AgyCu2–x–yS0.5Se0.5 | Cu2Se, Cu2S | Cu1.95S0.5Se0.5 | None | TRUE |  |  |  | 2021 | 772 | 559.9 | 146.67 | 12.04462 | 0.735055 | 1.265 | [8 empty] | high temperature solid-state reaction | Not mentioned | spark plasma sintered at 873 K under a uniaxial pressure of 40 MPa for 5 min | Not mentioned | Not mentioned | Polycrystalline |  | Bulk
7587 | https://doi.org/10.1038/s41524-022-00897-2 | https://doi.org/10.1021/acsaem.1c03064 | Cu1.975S0.5Se0.5 |  | AgyCu2–x–yS0.5Se0.5 | Cu2Se, Cu2S | Cu1.975S0.5Se0.5 | None | TRUE |  |  |  | 2021 | 300 | 158.91 | 99.39 | 1.569772 | 0.09377372 | 0.5022 | [8 empty] | high temperature solid-state reaction | Not mentioned | spark plasma sintered at 873 K under a uniaxial pressure of 40 MPa for 5 min | Not mentioned | Not mentioned | Polycrystalline |  | Bulk
7588 | https://doi.org/10.1038/s41524-022-00897-2 | https://doi.org/10.1021/acsaem.1c03064 | Cu1.975S0.5Se0.5 |  | AgyCu2–x–yS0.5Se0.5 | Cu2Se, Cu2S | Cu1.975S0.5Se0.5 | None | TRUE |  |  |  | 2021 | 375 | 150 | 108.38 | 1.76193366 | 0.0986746 | 0.6696 | [8 empty] | high temperature solid-state reaction | Not mentioned | spark plasma sintered at 873 K under a uniaxial pressure of 40 MPa for 5 min | Not mentioned | Not mentioned | Polycrystalline |  | Bulk
7589 | https://doi.org/10.1038/s41524-022-00897-2 | https://doi.org/10.1021/acsaem.1c03064 | Cu1.975S0.5Se0.5 |  | AgyCu2–x–yS0.5Se0.5 | Cu2Se, Cu2S | Cu1.975S0.5Se0.5 | None | TRUE |  |  |  | 2021 | 475 | 149.26 | 103.03 | 1.584422 | 0.1027301 | 0.7326 | [8 empty] | high temperature solid-state reaction | Not mentioned | spark plasma sintered at 873 K under a uniaxial pressure of 40 MPa for 5 min | Not mentioned | Not mentioned | Polycrystalline |  | Bulk
7590 | https://doi.org/10.1038/s41524-022-00897-2 | https://doi.org/10.1021/acsaem.1c03064 | Cu1.975S0.5Se0.5 |  | AgyCu2–x–yS0.5Se0.5 | Cu2Se, Cu2S | Cu1.975S0.5Se0.5 | None | TRUE |  |  |  | 2021 | 578 | 392.08 | 133.33 | 6.969963 | 0.4487234 | 0.8978 | [8 empty] | high temperature solid-state reaction | Not mentioned | spark plasma sintered at 873 K under a uniaxial pressure of 40 MPa for 5 min | Not mentioned | Not mentioned | Polycrystalline |  | Bulk
7591 | https://doi.org/10.1038/s41524-022-00897-2 | https://doi.org/10.1021/acsaem.1c03064 | Cu1.975S0.5Se0.5 |  | AgyCu2–x–yS0.5Se0.5 | Cu2Se, Cu2S | Cu1.975S0.5Se0.5 | None | TRUE |  |  |  | 2021 | 673 | 380.2 | 160 | 9.73312 | 0.7278211 | 0.9 | [8 empty] | high temperature solid-state reaction | Not mentioned | spark plasma sintered at 873 K under a uniaxial pressure of 40 MPa for 5 min | Not mentioned | Not mentioned | Polycrystalline |  | Bulk
7592 | https://doi.org/10.1038/s41524-022-00897-2 | https://doi.org/10.1021/acsaem.1c03064 | Cu1.975S0.5Se0.5 |  | AgyCu2–x–yS0.5Se0.5 | Cu2Se, Cu2S | Cu1.975S0.5Se0.5 | None | TRUE |  |  |  | 2021 | 772 | 318 | 186 | 11.001528 | 0.9718709 | 0.8739 | [8 empty] | high temperature solid-state reaction | Not mentioned | spark plasma sintered at 873 K under a uniaxial pressure of 40 MPa for 5 min | Not mentioned | Not mentioned | Polycrystalline |  | Bulk
7593 | https://doi.org/10.1038/s41524-022-00897-2 | https://doi.org/10.1021/acsaem.1c03064 | Cu1.99S0.5Se0.5 |  | AgyCu2–x–yS0.5Se0.5 | Cu2Se, Cu2S | Cu1.99S0.5Se0.5 | None | TRUE |  |  |  | 2021 | 300 | 35.64 | 153.94 | 0.8445797 | 0.06134962 | 0.413 | [8 empty] | high temperature solid-state reaction | Not mentioned | spark plasma sintered at 873 K under a uniaxial pressure of 40 MPa for 5 min | Not mentioned | Not mentioned | Polycrystalline |  | Bulk
7594 | https://doi.org/10.1038/s41524-022-00897-2 | https://doi.org/10.1021/acsaem.1c03064 | Cu1.99S0.5Se0.5 |  | AgyCu2–x–yS0.5Se0.5 | Cu2Se, Cu2S | Cu1.99S0.5Se0.5 | None | TRUE |  |  |  | 2021 | 375 | 38.61 | 167.68 | 1.085581 | 0.07868051 | 0.5174 | [8 empty] | high temperature solid-state reaction | Not mentioned | spark plasma sintered at 873 K under a uniaxial pressure of 40 MPa for 5 min | Not mentioned | Not mentioned | Polycrystalline |  | Bulk
7595 | https://doi.org/10.1038/s41524-022-00897-2 | https://doi.org/10.1021/acsaem.1c03064 | Cu1.99S0.5Se0.5 |  | AgyCu2–x–yS0.5Se0.5 | Cu2Se, Cu2S | Cu1.99S0.5Se0.5 | None | TRUE |  |  |  | 2021 | 475 | 35.64 | 159.2 | 0.9032829696 | 0.07772815 | 0.552 | [8 empty] | high temperature solid-state reaction | Not mentioned | spark plasma sintered at 873 K under a uniaxial pressure of 40 MPa for 5 min | Not mentioned | Not mentioned | Polycrystalline |  | Bulk
7596 | https://doi.org/10.1038/s41524-022-00897-2 | https://doi.org/10.1021/acsaem.1c03064 | Cu1.99S0.5Se0.5 |  | AgyCu2–x–yS0.5Se0.5 | Cu2Se, Cu2S | Cu1.99S0.5Se0.5 | None | TRUE |  |  |  | 2021 | 578 | 103.96 | 153.13 | 2.437737 | 0.2175072 | 0.6478 | [8 empty] | high temperature solid-state reaction | Not mentioned | spark plasma sintered at 873 K under a uniaxial pressure of 40 MPa for 5 min | Not mentioned | Not mentioned | Polycrystalline |  | Bulk
7597 | https://doi.org/10.1038/s41524-022-00897-2 | https://doi.org/10.1021/acsaem.1c03064 | Cu1.99S0.5Se0.5 |  | AgyCu2–x–yS0.5Se0.5 | Cu2Se, Cu2S | Cu1.99S0.5Se0.5 | None | TRUE |  |  |  | 2021 | 673 | 150 | 220 | 7.26 | 0.720646 | 0.678 | [8 empty] | high temperature solid-state reaction | Not mentioned | spark plasma sintered at 873 K under a uniaxial pressure of 40 MPa for 5 min | Not mentioned | Not mentioned | Polycrystalline |  | Bulk
7598 | https://doi.org/10.1038/s41524-022-00897-2 | https://doi.org/10.1021/acsaem.1c03064 | Cu1.99S0.5Se0.5 |  | AgyCu2–x–yS0.5Se0.5 | Cu2Se, Cu2S | Cu1.99S0.5Se0.5 | None | TRUE |  |  |  | 2021 | 772 | 127.72 | 243.23 | 7.556022 | 0.89467 | 0.652 | [8 empty] | high temperature solid-state reaction | Not mentioned | spark plasma sintered at 873 K under a uniaxial pressure of 40 MPa for 5 min | Not mentioned | Not mentioned | Polycrystalline |  | Bulk
7599 | https://doi.org/10.1038/s41524-022-00897-2 | https://doi.org/10.1021/acsaem.1c03064 | Cu2S0.5Se0.5 |  | AgyCu2–x–yS0.5Se0.5 | Cu2Se, Cu2S | Cu2S0.5Se0.5 | None | TRUE |  |  |  | 2021 | 300 | 14.85 | 172.12 | 0.4399356 | 0.02947313 | 0.4478 | [8 empty] | high temperature solid-state reaction | Not mentioned | spark plasma sintered at 873 K under a uniaxial pressure of 40 MPa for 5 min | Not mentioned | Not mentioned | Polycrystalline |  | Bulk
7600 | https://doi.org/10.1038/s41524-022-00897-2 | https://doi.org/10.1021/acsaem.1c03064 | Cu2S0.5Se0.5 |  | AgyCu2–x–yS0.5Se0.5 | Cu2Se, Cu2S | Cu2S0.5Se0.5 | None | TRUE |  |  |  | 2021 | 375 | 14.9 | 215.7 | 0.693244701 | 0.04783197 | 0.5435 | [8 empty] | high temperature solid-state reaction | Not mentioned | spark plasma sintered at 873 K under a uniaxial pressure of 40 MPa for 5 min | Not mentioned | Not mentioned | Polycrystalline |  | Bulk
7601 | https://doi.org/10.1038/s41524-022-00897-2 | https://doi.org/10.1021/acsaem.1c03064 | Cu2S0.5Se0.5 |  | AgyCu2–x–yS0.5Se0.5 | Cu2Se, Cu2S | Cu2S0.5Se0.5 | None | TRUE |  |  |  | 2021 | 475 | 16.34 | 214.14 | 0.7492861 | 0.06497095 | 0.5478 | [8 empty] | high temperature solid-state reaction | Not mentioned | spark plasma sintered at 873 K under a uniaxial pressure of 40 MPa for 5 min | Not mentioned | Not mentioned | Polycrystalline |  | Bulk
7602 | https://doi.org/10.1038/s41524-022-00897-2 | https://doi.org/10.1021/acsaem.1c03064 | Cu2S0.5Se0.5 |  | AgyCu2–x–yS0.5Se0.5 | Cu2Se, Cu2S | Cu2S0.5Se0.5 | None | TRUE |  |  |  | 2021 | 578 | 41.58 | 186.26 | 1.442526 | 0.130482 | 0.639 | [8 empty] | high temperature solid-state reaction | Not mentioned | spark plasma sintered at 873 K under a uniaxial pressure of 40 MPa for 5 min | Not mentioned | Not mentioned | Polycrystalline |  | Bulk
7603 | https://doi.org/10.1038/s41524-022-00897-2 | https://doi.org/10.1021/acsaem.1c03064 | Cu2S0.5Se0.5 |  | AgyCu2–x–yS0.5Se0.5 | Cu2Se, Cu2S | Cu2S0.5Se0.5 | None | TRUE |  |  |  | 2021 | 673 | 81.68 | 260.2 | 5.530066 | 0.5020551 | 0.7413 | [8 empty] | high temperature solid-state reaction | Not mentioned | spark plasma sintered at 873 K under a uniaxial pressure of 40 MPa for 5 min | Not mentioned | Not mentioned | Polycrystalline |  | Bulk
7604 | https://doi.org/10.1038/s41524-022-00897-2 | https://doi.org/10.1021/acsaem.1c03064 | Cu2S0.5Se0.5 |  | AgyCu2–x–yS0.5Se0.5 | Cu2Se, Cu2S | Cu2S0.5Se0.5 | None | TRUE |  |  |  | 2021 | 772 | 69.8 | 287.27 | 5.760179 | 0.649366 | 0.6848 | [8 empty] | high temperature solid-state reaction | Not mentioned | spark plasma sintered at 873 K under a uniaxial pressure of 40 MPa for 5 min | Not mentioned | Not mentioned | Polycrystalline |  | Bulk
7605 | https://doi.org/10.1038/s41524-022-00897-2 | https://doi.org/10.1021/acsaem.1c03231 | (SnTe)10Sb2Te3 |  | (SnTe)nSb2Te3 | SnTe | (SnTe)10 | Sb2Te3 | FALSE |  |  |  | 2021 | 323 | 1925 | 74.75 | 10.75606 | 0.146591 | 2.37 | [8 empty] | melting, followed by quenching and grinding with mortar and pestle | Not mentioned | spark plasma sintering at 823 K, 5 minutes and 50 Mpa | Not mentioned | Not mentioned | Polycrystalline |  | Bulk
7606 | https://doi.org/10.1038/s41524-022-00897-2 | https://doi.org/10.1021/acsaem.1c03231 | (SnTe)10Sb2Te3 |  | (SnTe)nSb2Te3 | SnTe | (SnTe)10 | Sb2Te3 | FALSE |  |  |  | 2021 | 423 | 1531.25 | 102.93 | 16.22296 | 0.3133475 | 2.19 | [8 empty] | melting, followed by quenching and grinding with mortar and pestle | Not mentioned | spark plasma sintering at 823 K, 5 minutes and 50 Mpa | Not mentioned | Not mentioned | Polycrystalline |  | Bulk
7607 | https://doi.org/10.1038/s41524-022-00897-2 | https://doi.org/10.1021/acsaem.1c03231 | (SnTe)10Sb2Te3 |  | (SnTe)nSb2Te3 | SnTe | (SnTe)10 | Sb2Te3 | FALSE |  |  |  | 2021 | 523 | 1178.48 | 135.54 | 21.64996 | 0.5959437 | 1.9 | [8 empty] | melting, followed by quenching and grinding with mortar and pestle | Not mentioned | spark plasma sintering at 823 K, 5 minutes and 50 Mpa | Not mentioned | Not mentioned | Polycrystalline |  | Bulk
7608 | https://doi.org/10.1038/s41524-022-00897-2 | https://doi.org/10.1021/acsaem.1c03231 | (SnTe)10Sb2Te3 |  | (SnTe)nSb2Te3 | SnTe | (SnTe)10 | Sb2Te3 | FALSE |  |  |  | 2021 | 623 | 877.22 | 167.69 | 24.66737 | 0.9202259 | 1.67 | [8 empty] | melting, followed by quenching and grinding with mortar and pestle | Not mentioned | spark plasma sintering at 823 K, 5 minutes and 50 Mpa | Not mentioned | Not mentioned | Polycrystalline |  | Bulk
7609 | https://doi.org/10.1038/s41524-022-00897-2 | https://doi.org/10.1021/acsaem.1c03231 | (SnTe)10Sb2Te3 |  | (SnTe)nSb2Te3 | SnTe | (SnTe)10 | Sb2Te3 | FALSE |  |  |  | 2021 | 673 | 788 | 178.5 | 25.107453 | 1.043044 | 1.62 | [8 empty] | melting, followed by quenching and grinding with mortar and pestle | Not mentioned | spark plasma sintering at 823 K, 5 minutes and 50 Mpa | Not mentioned | Not mentioned | Polycrystalline |  | Bulk
7610 | https://doi.org/10.1038/s41524-022-00897-2 | https://doi.org/10.1021/acsaem.1c03231 | (SnTe)10Sb2Te3 |  | (SnTe)nSb2Te3 | SnTe | (SnTe)10 | Sb2Te3 | FALSE |  |  |  | 2021 | 723 | 770.8 | 177.9 | 24.39459 | 1.062487 | 1.66 | [8 empty] | melting, followed by quenching and grinding with mortar and pestle | Not mentioned | spark plasma sintering at 823 K, 5 minutes and 50 Mpa | Not mentioned | Not mentioned | Polycrystalline |  | Bulk
7611 | https://doi.org/10.1038/s41524-022-00897-2 | https://doi.org/10.1021/acsaem.1c03231 | (SnTe)10Sb2Te3 |  | (SnTe)nSb2Te3 | SnTe | (SnTe)10 | Sb2Te3 | FALSE |  |  |  | 2021 | 773 | 771 | 177.44 | 24.2749 | 1.066165 | 1.76 | [8 empty] | melting, followed by quenching and grinding with mortar and pestle | Not mentioned | spark plasma sintering at 823 K, 5 minutes and 50 Mpa | Not mentioned | Not mentioned | Polycrystalline |  | Bulk
7612 | https://doi.org/10.1038/s41524-022-00897-2 | https://doi.org/10.1021/acsaem.1c03231 | (SnTe)12Sb2Te3 |  | (SnTe)nSb2Te3 | SnTe | (SnTe)12 | Sb2Te3 | FALSE |  |  |  | 2021 | 323 | 2240 | 64.14 | 9.215224704 | 0.1022858 | 2.91 | [8 empty] | melting, followed by quenching and grinding with mortar and pestle | Not mentioned | spark plasma sintering at 823 K, 5 minutes and 50 Mpa | Not mentioned | Not mentioned | Polycrystalline |  | Bulk
7613 | https://doi.org/10.1038/s41524-022-00897-2 | https://doi.org/10.1021/acsaem.1c03231 | (SnTe)12Sb2Te3 |  | (SnTe)nSb2Te3 | SnTe | (SnTe)12 | Sb2Te3 | FALSE |  |  |  | 2021 | 423 | 1811.25 | 84.83 | 13.03399 | 0.2041992 | 2.7 | [8 empty] | melting, followed by quenching and grinding with mortar and pestle | Not mentioned | spark plasma sintering at 823 K, 5 minutes and 50 Mpa | Not mentioned | Not mentioned | Polycrystalline |  | Bulk
7614 | https://doi.org/10.1038/s41524-022-00897-2 | https://doi.org/10.1021/acsaem.1c03231 | (SnTe)12Sb2Te3 |  | (SnTe)nSb2Te3 | SnTe | (SnTe)12 | Sb2Te3 | FALSE |  |  |  | 2021 | 523 | 1400 | 113.28 | 17.96530176 | 0.4032555 | 2.33 | [8 empty] | melting, followed by quenching and grinding with mortar and pestle | Not mentioned | spark plasma sintering at 823 K, 5 minutes and 50 Mpa | Not mentioned | Not mentioned | Polycrystalline |  | Bulk
7615 | https://doi.org/10.1038/s41524-022-00897-2 | https://doi.org/10.1021/acsaem.1c03231 | (SnTe)12Sb2Te3 |  | (SnTe)nSb2Te3 | SnTe | (SnTe)12 | Sb2Te3 | FALSE |  |  |  | 2021 | 623 | 1050 | 143.53 | 21.6309 | 0.6738027 | 2 | [8 empty] | melting, followed by quenching and grinding with mortar and pestle | Not mentioned | spark plasma sintering at 823 K, 5 minutes and 50 Mpa | Not mentioned | Not mentioned | Polycrystalline |  | Bulk
7616 | https://doi.org/10.1038/s41524-022-00897-2 | https://doi.org/10.1021/acsaem.1c03231 | (SnTe)12Sb2Te3 |  | (SnTe)nSb2Te3 | SnTe | (SnTe)12 | Sb2Te3 | FALSE |  |  |  | 2021 | 673 | 930 | 156.7 | 22.8360477 | 0.8088768 | 1.9 | [8 empty] | melting, followed by quenching and grinding with mortar and pestle | Not mentioned | spark plasma sintering at 823 K, 5 minutes and 50 Mpa | Not mentioned | Not mentioned | Polycrystalline |  | Bulk
7617 | https://doi.org/10.1038/s41524-022-00897-2 | https://doi.org/10.1021/acsaem.1c03231 | (SnTe)12Sb2Te3 |  | (SnTe)nSb2Te3 | SnTe | (SnTe)12 | Sb2Te3 | FALSE |  |  |  | 2021 | 723 | 877 | 162.5 | 23.15828125 | 0.878 | 1.88 | [8 empty] | melting, followed by quenching and grinding with mortar and pestle | Not mentioned | spark plasma sintering at 823 K, 5 minutes and 50 Mpa | Not mentioned | Not mentioned | Polycrystalline |  | Bulk
7618 | https://doi.org/10.1038/s41524-022-00897-2 | https://doi.org/10.1021/acsaem.1c03231 | (SnTe)12Sb2Te3 |  | (SnTe)nSb2Te3 | SnTe | (SnTe)12 | Sb2Te3 | FALSE |  |  |  | 2021 | 773 | 859 | 164 | 23.103664 | 0.9158529 | 1.95 | [8 empty] | melting, followed by quenching and grinding with mortar and pestle | Not mentioned | spark plasma sintering at 823 K, 5 minutes and 50 Mpa | Not mentioned | Not mentioned | Polycrystalline |  | Bulk
7619 | https://doi.org/10.1038/s41524-022-00897-2 | https://doi.org/10.1021/acsaem.1c03231 | (SnTe)15Sb2Te3 |  | (SnTe)nSb2Te3 | SnTe | (SnTe)15 | Sb2Te3 | FALSE |  |  |  | 2021 | 323 | 2933.76 | 55.34 | 8.984686 | 0.08197891 | 3.54 | [8 empty] | melting, followed by quenching and grinding with mortar and pestle | Not mentioned | spark plasma sintering at 823 K, 5 minutes and 50 Mpa | Not mentioned | Not mentioned | Polycrystalline |  | Bulk
7620 | https://doi.org/10.1038/s41524-022-00897-2 | https://doi.org/10.1021/acsaem.1c03231 | (SnTe)15Sb2Te3 |  | (SnTe)nSb2Te3 | SnTe | (SnTe)15 | Sb2Te3 | FALSE |  |  |  | 2021 | 423 | 2280 | 74.2 | 12.5528592 | 0.1609048 | 3.3 | [8 empty] | melting, followed by quenching and grinding with mortar and pestle | Not mentioned | spark plasma sintering at 823 K, 5 minutes and 50 Mpa | Not mentioned | Not mentioned | Polycrystalline |  | Bulk
7621 | https://doi.org/10.1038/s41524-022-00897-2 | https://doi.org/10.1021/acsaem.1c03231 | (SnTe)15Sb2Te3 |  | (SnTe)nSb2Te3 | SnTe | (SnTe)15 | Sb2Te3 | FALSE |  |  |  | 2021 | 523 | 1706.25 | 100.34 | 17.17872 | 0.3119608 | 2.88 | [8 empty] | melting, followed by quenching and grinding with mortar and pestle | Not mentioned | spark plasma sintering at 823 K, 5 minutes and 50 Mpa | Not mentioned | Not mentioned | Polycrystalline |  | Bulk
7622 | https://doi.org/10.1038/s41524-022-00897-2 | https://doi.org/10.1021/acsaem.1c03231 | (SnTe)15Sb2Te3 |  | (SnTe)nSb2Te3 | SnTe | (SnTe)15 | Sb2Te3 | FALSE |  |  |  | 2021 | 623 | 1249.37 | 131.03 | 21.45026 | 0.5591428 | 2.39 | [8 empty] | melting, followed by quenching and grinding with mortar and pestle | Not mentioned | spark plasma sintering at 823 K, 5 minutes and 50 Mpa | Not mentioned | Not mentioned | Polycrystalline |  | Bulk
7623 | https://doi.org/10.1038/s41524-022-00897-2 | https://doi.org/10.1021/acsaem.1c03231 | (SnTe)15Sb2Te3 |  | (SnTe)nSb2Te3 | SnTe | (SnTe)15 | Sb2Te3 | FALSE |  |  |  | 2021 | 673 | 1054.43 | 146.92 | 22.76038 | 0.7026486 | 2.18 | [8 empty] | melting, followed by quenching and grinding with mortar and pestle | Not mentioned | spark plasma sintering at 823 K, 5 minutes and 50 Mpa | Not mentioned | Not mentioned | Polycrystalline |  | Bulk
7624 | https://doi.org/10.1038/s41524-022-00897-2 | https://doi.org/10.1021/acsaem.1c03231 | (SnTe)15Sb2Te3 |  | (SnTe)nSb2Te3 | SnTe | (SnTe)15 | Sb2Te3 | FALSE |  |  |  | 2021 | 723 | 939.24 | 156.92 | 23.12774 | 0.7924813 | 2.11 | [8 empty] | melting, followed by quenching and grinding with mortar and pestle | Not mentioned | spark plasma sintering at 823 K, 5 minutes and 50 Mpa | Not mentioned | Not mentioned | Polycrystalline |  | Bulk
7625 | https://doi.org/10.1038/s41524-022-00897-2 | https://doi.org/10.1021/acsaem.1c03231 | (SnTe)15Sb2Te3 |  | (SnTe)nSb2Te3 | SnTe | (SnTe)15 | Sb2Te3 | FALSE |  |  |  | 2021 | 773 | 903.8 | 161.54 | 23.58482 | 0.8559184 | 2.13 | [8 empty] | melting, followed by quenching and grinding with mortar and pestle | Not mentioned | spark plasma sintering at 823 K, 5 minutes and 50 Mpa | Not mentioned | Not mentioned | Polycrystalline |  | Bulk
7626 | https://doi.org/10.1038/s41524-022-00897-2 | https://doi.org/10.1021/acsaem.1c03231 | (SnTe)20Sb2Te3 |  | (SnTe)nSb2Te3 | SnTe | (SnTe)20 | Sb2Te3 | FALSE |  |  |  | 2021 | 323 | 2969.43 | 47.33 | 6.651906 | 0.05067372 | 4.24 | [8 empty] | melting, followed by quenching and grinding with mortar and pestle | Not mentioned | spark plasma sintering at 823 K, 5 minutes and 50 Mpa | Not mentioned | Not mentioned | Polycrystalline |  | Bulk
7627 | https://doi.org/10.1038/s41524-022-00897-2 | https://doi.org/10.1021/acsaem.1c03231 | (SnTe)20Sb2Te3 |  | (SnTe)nSb2Te3 | SnTe | (SnTe)20 | Sb2Te3 | FALSE |  |  |  | 2021 | 423 | 2371.97 | 63.62 | 9.600559 | 0.1020361 | 3.98 | [8 empty] | melting, followed by quenching and grinding with mortar and pestle | Not mentioned | spark plasma sintering at 823 K, 5 minutes and 50 Mpa | Not mentioned | Not mentioned | Polycrystalline |  | Bulk
7628 | https://doi.org/10.1038/s41524-022-00897-2 | https://doi.org/10.1021/acsaem.1c03231 | (SnTe)20Sb2Te3 |  | (SnTe)nSb2Te3 | SnTe | (SnTe)20 | Sb2Te3 | FALSE |  |  |  | 2021 | 523 | 1863.7 | 87.41 | 14.23961 | 0.2177579 | 3.42 | [8 empty] | melting, followed by quenching and grinding with mortar and pestle | Not mentioned | spark plasma sintering at 823 K, 5 minutes and 50 Mpa | Not mentioned | Not mentioned | Polycrystalline |  | Bulk
7629 | https://doi.org/10.1038/s41524-022-00897-2 | https://doi.org/10.1021/acsaem.1c03231 | (SnTe)20Sb2Te3 |  | (SnTe)nSb2Te3 | SnTe | (SnTe)20 | Sb2Te3 | FALSE |  |  |  | 2021 | 623 | 1364 | 117.5 | 18.831725 | 0.4175148 | 2.81 | [8 empty] | melting, followed by quenching and grinding with mortar and pestle | Not mentioned | spark plasma sintering at 823 K, 5 minutes and 50 Mpa | Not mentioned | Not mentioned | Polycrystalline |  | Bulk
7630 | https://doi.org/10.1038/s41524-022-00897-2 | https://doi.org/10.1021/acsaem.1c03231 | (SnTe)20Sb2Te3 |  | (SnTe)nSb2Te3 | SnTe | (SnTe)20 | Sb2Te3 | FALSE |  |  |  | 2021 | 673 | 1143.04 | 135.64 | 21.02989 | 0.5638691 | 2.51 | [8 empty] | melting, followed by quenching and grinding with mortar and pestle | Not mentioned | spark plasma sintering at 823 K, 5 minutes and 50 Mpa | Not mentioned | Not mentioned | Polycrystalline |  | Bulk
7631 | https://doi.org/10.1038/s41524-022-00897-2 | https://doi.org/10.1021/acsaem.1c03231 | (SnTe)20Sb2Te3 |  | (SnTe)nSb2Te3 | SnTe | (SnTe)20 | Sb2Te3 | FALSE |  |  |  | 2021 | 723 | 1001.27 | 149.49 | 22.37564 | 0.6825987 | 2.37 | [8 empty] | melting, followed by quenching and grinding with mortar and pestle | Not mentioned | spark plasma sintering at 823 K, 5 minutes and 50 Mpa | Not mentioned | Not mentioned | Polycrystalline |  | Bulk
7632 | https://doi.org/10.1038/s41524-022-00897-2 | https://doi.org/10.1021/acsaem.1c03231 | (SnTe)20Sb2Te3 |  | (SnTe)nSb2Te3 | SnTe | (SnTe)20 | Sb2Te3 | FALSE |  |  |  | 2021 | 773 | 939 | 156.5 | 22.99822275 | 0.7695942 | 2.31 | [8 empty] | melting, followed by quenching and grinding with mortar and pestle | Not mentioned | spark plasma sintering at 823 K, 5 minutes and 50 Mpa | Not mentioned | Not mentioned | Polycrystalline |  | Bulk
7633 | https://doi.org/10.1038/s41524-022-00897-2 | https://doi.org/10.1021/acsaem.1c03231 | (SnTe)25Sb2Te3 |  | (SnTe)nSb2Te3 | SnTe | (SnTe)25 | Sb2Te3 | FALSE |  |  |  | 2021 | 323 | 3526.25 | 44.48 | 6.976581248 | 0.05265037 | 4.28 | [8 empty] | melting, followed by quenching and grinding with mortar and pestle | Not mentioned | spark plasma sintering at 823 K, 5 minutes and 50 Mpa | Not mentioned | Not mentioned | Polycrystalline |  | Bulk
7634 | https://doi.org/10.1038/s41524-022-00897-2 | https://doi.org/10.1021/acsaem.1c03231 | (SnTe)25Sb2Te3 |  | (SnTe)nSb2Te3 | SnTe | (SnTe)25 | Sb2Te3 | FALSE |  |  |  | 2021 | 423 | 2782.5 | 60.52 | 10.19138 | 0.1077738 | 4 | [8 empty] | melting, followed by quenching and grinding with mortar and pestle | Not mentioned | spark plasma sintering at 823 K, 5 minutes and 50 Mpa | Not mentioned | Not mentioned | Polycrystalline |  | Bulk
7635 | https://doi.org/10.1038/s41524-022-00897-2 | https://doi.org/10.1021/acsaem.1c03231 | (SnTe)25Sb2Te3 |  | (SnTe)nSb2Te3 | SnTe | (SnTe)25 | Sb2Te3 | FALSE |  |  |  | 2021 | 523 | 2135 | 83.79 | 14.98933 | 0.2265728 | 3.46 | [8 empty] | melting, followed by quenching and grinding with mortar and pestle | Not mentioned | spark plasma sintering at 823 K, 5 minutes and 50 Mpa | Not mentioned | Not mentioned | Polycrystalline |  | Bulk
7636 | https://doi.org/10.1038/s41524-022-00897-2 | https://doi.org/10.1021/acsaem.1c03231 | (SnTe)25Sb2Te3 |  | (SnTe)nSb2Te3 | SnTe | (SnTe)25 | Sb2Te3 | FALSE |  |  |  | 2021 | 623 | 1592.5 | 114.57 | 20.90361 | 0.4634501 | 2.81 | [8 empty] | melting, followed by quenching and grinding with mortar and pestle | Not mentioned | spark plasma sintering at 823 K, 5 minutes and 50 Mpa | Not mentioned | Not mentioned | Polycrystalline |  | Bulk
7637 | https://doi.org/10.1038/s41524-022-00897-2 | https://doi.org/10.1021/acsaem.1c03231 | (SnTe)25Sb2Te3 |  | (SnTe)nSb2Te3 | SnTe | (SnTe)25 | Sb2Te3 | FALSE |  |  |  | 2021 | 673 | 1337.97 | 131.79 | 21.99 | 0.5826484 | 2.54 | [8 empty] | melting, followed by quenching and grinding with mortar and pestle | Not mentioned | spark plasma sintering at 823 K, 5 minutes and 50 Mpa | Not mentioned | Not mentioned | Polycrystalline |  | Bulk
7638 | https://doi.org/10.1038/s41524-022-00897-2 | https://doi.org/10.1021/acsaem.1c03231 | (SnTe)25Sb2Te3 |  | (SnTe)nSb2Te3 | SnTe | (SnTe)25 | Sb2Te3 | FALSE |  |  |  | 2021 | 723 | 1151.9 | 150 | 22.4 | 0.68 | 2.31 | [8 empty] | melting, followed by quenching and grinding with mortar and pestle | Not mentioned | spark plasma sintering at 823 K, 5 minutes and 50 Mpa | Not mentioned | Not mentioned | Polycrystalline |  | Bulk
7639 | https://doi.org/10.1038/s41524-022-00897-2 | https://doi.org/10.1021/acsaem.1c03231 | (SnTe)25Sb2Te3 |  | (SnTe)nSb2Te3 | SnTe | (SnTe)25 | Sb2Te3 | FALSE |  |  |  | 2021 | 773 | 1050 | 161.9 | 22.7 | 0.78 | 2.17 | [8 empty] | melting, followed by quenching and grinding with mortar and pestle | Not mentioned | spark plasma sintering at 823 K, 5 minutes and 50 Mpa | Not mentioned | Not mentioned | Polycrystalline |  | Bulk
7640 | https://doi.org/10.1038/s41524-022-00897-2 | https://doi.org/10.1021/acsaem.1c03231 | (SnTe)40Sb2Te3 |  | (SnTe)nSb2Te3 | SnTe | (SnTe)40 | Sb2Te3 | FALSE |  |  |  | 2021 | 323 | 3923.57 | 35.43 | 4.925198 | 0.028743 | 5.5347 | [8 empty] | melting, followed by quenching and grinding with mortar and pestle | Not mentioned | spark plasma sintering at 823 K, 5 minutes and 50 Mpa | Not mentioned | Not mentioned | Polycrystalline |  | Bulk
7641 | https://doi.org/10.1038/s41524-022-00897-2 | https://doi.org/10.1021/acsaem.1c03231 | (SnTe)40Sb2Te3 |  | (SnTe)nSb2Te3 | SnTe | (SnTe)40 | Sb2Te3 | FALSE |  |  |  | 2021 | 423 | 3121.02 | 47.07 | 6.914885 | 0.05747684 | 5.089 | [8 empty] | melting, followed by quenching and grinding with mortar and pestle | Not mentioned | spark plasma sintering at 823 K, 5 minutes and 50 Mpa | Not mentioned | Not mentioned | Polycrystalline |  | Bulk
7642 | https://doi.org/10.1038/s41524-022-00897-2 | https://doi.org/10.1021/acsaem.1c03231 | (SnTe)40Sb2Te3 |  | (SnTe)nSb2Te3 | SnTe | (SnTe)40 | Sb2Te3 | FALSE |  |  |  | 2021 | 523 | 2354.14 | 66.47 | 10.4012 | 0.1240271 | 4.386 | [8 empty] | melting, followed by quenching and grinding with mortar and pestle | Not mentioned | spark plasma sintering at 823 K, 5 minutes and 50 Mpa | Not mentioned | Not mentioned | Polycrystalline |  | Bulk
7643 | https://doi.org/10.1038/s41524-022-00897-2 | https://doi.org/10.1021/acsaem.1c03231 | (SnTe)40Sb2Te3 |  | (SnTe)nSb2Te3 | SnTe | (SnTe)40 | Sb2Te3 | FALSE |  |  |  | 2021 | 623 | 1729.94 | 93.2 | 15.02667 | 0.2626422 | 3.5644 | [8 empty] | melting, followed by quenching and grinding with mortar and pestle | Not mentioned | spark plasma sintering at 823 K, 5 minutes and 50 Mpa | Not mentioned | Not mentioned | Polycrystalline |  | Bulk
7644 | https://doi.org/10.1038/s41524-022-00897-2 | https://doi.org/10.1021/acsaem.1c03231 | (SnTe)40Sb2Te3 |  | (SnTe)nSb2Te3 | SnTe | (SnTe)40 | Sb2Te3 | FALSE |  |  |  | 2021 | 673 | 1435.67 | 110.43 | 17.50769 | 0.3730583 | 3.1584 | [8 empty] | melting, followed by quenching and grinding with mortar and pestle | Not mentioned | spark plasma sintering at 823 K, 5 minutes and 50 Mpa | Not mentioned | Not mentioned | Polycrystalline |  | Bulk
7645 | https://doi.org/10.1038/s41524-022-00897-2 | https://doi.org/10.1021/acsaem.1c03231 | (SnTe)40Sb2Te3 |  | (SnTe)nSb2Te3 | SnTe | (SnTe)40 | Sb2Te3 | FALSE |  |  |  | 2021 | 723 | 1195 | 129.4 | 20.0095102 | 0.5163053 | 2.802 | [8 empty] | melting, followed by quenching and grinding with mortar and pestle | Not mentioned | spark plasma sintering at 823 K, 5 minutes and 50 Mpa | Not mentioned | Not mentioned | Polycrystalline |  | Bulk
7646 | https://doi.org/10.1038/s41524-022-00897-2 | https://doi.org/10.1021/acsaem.1c03231 | (SnTe)40Sb2Te3 |  | (SnTe)nSb2Te3 | SnTe | (SnTe)40 | Sb2Te3 | FALSE |  |  |  | 2021 | 773 | 1058.75 | 143.53 | 21.81116 | 0.6499625 | 2.594 | [8 empty] | melting, followed by quenching and grinding with mortar and pestle | Not mentioned | spark plasma sintering at 823 K, 5 minutes and 50 Mpa | Not mentioned | Not mentioned | Polycrystalline |  | Bulk
7647 | https://doi.org/10.1038/s41524-022-00897-2 | https://doi.org/10.1021/acsaem.1c03231 | (SnTe)8Sb2Te3 |  | (SnTe)nSb2Te3 | SnTe | (SnTe)8 | Sb2Te3 | FALSE |  |  |  | 2021 | 323 | 1478.75 | 89.5 | 11.84516 | 0.1866335 | 2.05 | [8 empty] | melting, followed by quenching and grinding with mortar and pestle | Not mentioned | spark plasma sintering at 823 K, 5 minutes and 50 Mpa | Not mentioned | Not mentioned | Polycrystalline |  | Bulk
7648 | https://doi.org/10.1038/s41524-022-00897-2 | https://doi.org/10.1021/acsaem.1c03231 | (SnTe)8Sb2Te3 |  | (SnTe)nSb2Te3 | SnTe | (SnTe)8 | Sb2Te3 | FALSE |  |  |  | 2021 | 423 | 1178.48 | 120.26 | 17.04373 | 0.3814549 | 1.89 | [8 empty] | melting, followed by quenching and grinding with mortar and pestle | Not mentioned | spark plasma sintering at 823 K, 5 minutes and 50 Mpa | Not mentioned | Not mentioned | Polycrystalline |  | Bulk
7649 | https://doi.org/10.1038/s41524-022-00897-2 | https://doi.org/10.1021/acsaem.1c03231 | (SnTe)8Sb2Te3 |  | (SnTe)nSb2Te3 | SnTe | (SnTe)8 | Sb2Te3 | FALSE |  |  |  | 2021 | 523 | 939.24 | 148.46 | 20.7012 | 0.6331419 | 1.71 | [8 empty] | melting, followed by quenching and grinding with mortar and pestle | Not mentioned | spark plasma sintering at 823 K, 5 minutes and 50 Mpa | Not mentioned | Not mentioned | Polycrystalline |  | Bulk
7650 | https://doi.org/10.1038/s41524-022-00897-2 | https://doi.org/10.1021/acsaem.1c03231 | (SnTe)8Sb2Te3 |  | (SnTe)nSb2Te3 | SnTe | (SnTe)8 | Sb2Te3 | FALSE |  |  |  | 2021 | 623 | 771 | 170.9 | 22.51845051 | 0.8502421 | 1.65 | [8 empty] | melting, followed by quenching and grinding with mortar and pestle | Not mentioned | spark plasma sintering at 823 K, 5 minutes and 50 Mpa | Not mentioned | Not mentioned | Polycrystalline |  | Bulk
7651 | https://doi.org/10.1038/s41524-022-00897-2 | https://doi.org/10.1021/acsaem.1c03231 | (SnTe)8Sb2Te3 |  | (SnTe)nSb2Te3 | SnTe | (SnTe)8 | Sb2Te3 | FALSE |  |  |  | 2021 | 673 | 727 | 175.7 | 22.44284623 | 0.9098817 | 1.66 | [8 empty] | melting, followed by quenching and grinding with mortar and pestle | Not mentioned | spark plasma sintering at 823 K, 5 minutes and 50 Mpa | Not mentioned | Not mentioned | Polycrystalline |  | Bulk
7652 | https://doi.org/10.1038/s41524-022-00897-2 | https://doi.org/10.1021/acsaem.1c03231 | (SnTe)8Sb2Te3 |  | (SnTe)nSb2Te3 | SnTe | (SnTe)8 | Sb2Te3 | FALSE |  |  |  | 2021 | 723 | 708.86 | 178.46 | 22.57575 | 0.9434838 | 1.73 | [8 empty] | melting, followed by quenching and grinding with mortar and pestle | Not mentioned | spark plasma sintering at 823 K, 5 minutes and 50 Mpa | Not mentioned | Not mentioned | Polycrystalline |  | Bulk
7653 | https://doi.org/10.1038/s41524-022-00897-2 | https://doi.org/10.1021/acsaem.1c03231 | (SnTe)8Sb2Te3 |  | (SnTe)nSb2Te3 | SnTe | (SnTe)8 | Sb2Te3 | FALSE |  |  |  | 2021 | 773 | 718 | 176.5 | 22.3673155 | 0.9448052 | 1.83 | [8 empty] | melting, followed by quenching and grinding with mortar and pestle | Not mentioned | spark plasma sintering at 823 K, 5 minutes and 50 Mpa | Not mentioned | Not mentioned | Polycrystalline |  | Bulk
7654 | https://doi.org/10.1038/s41524-022-00897-2 | https://doi.org/10.1021/acsaem.1c03231 | SnTe |  | (SnTe)nSb2Te3 | SnTe | SnTe | None | TRUE |  |  |  | 2021 | 323 | 7160.51 | 7.7586 | 0.4310332 | 0.001620388 | 8.592 | [8 empty] | melting, followed by quenching and grinding with mortar and pestle | Not mentioned | spark plasma sintering at 823 K, 5 minutes and 50 Mpa | Not mentioned | Not mentioned | Polycrystalline |  | Bulk
7655 | https://doi.org/10.1038/s41524-022-00897-2 | https://doi.org/10.1021/acsaem.1c03231 | SnTe |  | (SnTe)nSb2Te3 | SnTe | SnTe | None | TRUE |  |  |  | 2021 | 423 | 5056.05 | 19.138 | 1.851844 | 0.01078225 | 7.265 | [8 empty] | melting, followed by quenching and grinding with mortar and pestle | Not mentioned | spark plasma sintering at 823 K, 5 minutes and 50 Mpa | Not mentioned | Not mentioned | Polycrystalline |  | Bulk
7656 | https://doi.org/10.1038/s41524-022-00897-2 | https://doi.org/10.1021/acsaem.1c03231 | SnTe |  | (SnTe)nSb2Te3 | SnTe | SnTe | None | TRUE |  |  |  | 2021 | 523 | 3200 | 39.828 | 5.076063 | 0.04506503 | 5.891 | [8 empty] | melting, followed by quenching and grinding with mortar and pestle | Not mentioned | spark plasma sintering at 823 K, 5 minutes and 50 Mpa | Not mentioned | Not mentioned | Polycrystalline |  | Bulk
7657 | https://doi.org/10.1038/s41524-022-00897-2 | https://doi.org/10.1021/acsaem.1c03231 | SnTe |  | (SnTe)nSb2Te3 | SnTe | SnTe | None | TRUE |  |  |  | 2021 | 623 | 2327.39 | 69.8 | 11.33914 | 0.1547827 | 4.564 | [8 empty] | melting, followed by quenching and grinding with mortar and pestle | Not mentioned | spark plasma sintering at 823 K, 5 minutes and 50 Mpa | Not mentioned | Not mentioned | Polycrystalline |  | Bulk
7658 | https://doi.org/10.1038/s41524-022-00897-2 | https://doi.org/10.1021/acsaem.1c03231 | SnTe |  | (SnTe)nSb2Te3 | SnTe | SnTe | None | TRUE |  |  |  | 2021 | 673 | 1863.69 | 88.45 | 14.5804 | 0.2477681 | 3.9604 | [8 empty] | melting, followed by quenching and grinding with mortar and pestle | Not mentioned | spark plasma sintering at 823 K, 5 minutes and 50 Mpa | Not mentioned | Not mentioned | Polycrystalline |  | Bulk
7659 | https://doi.org/10.1038/s41524-022-00897-2 | https://doi.org/10.1021/acsaem.1c03231 | SnTe |  | (SnTe)nSb2Te3 | SnTe | SnTe | None | TRUE |  |  |  | 2021 | 723 | 1480.25 | 109.66 | 17.80047 | 0.3745996 | 3.4356 | [8 empty] | melting, followed by quenching and grinding with mortar and pestle | Not mentioned | spark plasma sintering at 823 K, 5 minutes and 50 Mpa | Not mentioned | Not mentioned | Polycrystalline |  | Bulk
7660 | https://doi.org/10.1038/s41524-022-00897-2 | https://doi.org/10.1021/acsaem.1c03231 | SnTe |  | (SnTe)nSb2Te3 | SnTe | SnTe | None | TRUE |  |  |  | 2021 | 773 | 1168.15 | 131.9 | 20.32302 | 0.5185231 | 3.0297 | [8 empty] | melting, followed by quenching and grinding with mortar and pestle | Not mentioned | spark plasma sintering at 823 K, 5 minutes and 50 Mpa | Not mentioned | Not mentioned | Polycrystalline |  | Bulk
7661 | https://doi.org/10.1038/s41524-022-00897-2 | https://doi.org/10.1021/acsaem.9b02004 | Cd2Cu3In3Te8 |  | A2Cu3In3Te8 | CuInTe2 | Cu3In3Te8 | Cd2 | FALSE |  |  |  | 2019 | 335 | 183.1 | 148.4 | 4.032330736 | 0.07024601 | 1.923 | [8 empty] | Not mentioned | Not mentioned | melt-annealing, followed by natural cooling | 923 | 9 days | Polycrystalline |  | Bulk
7662 | https://doi.org/10.1038/s41524-022-00897-2 | https://doi.org/10.1021/acsaem.9b02004 | Cd2Cu3In3Te8 |  | A2Cu3In3Te8 | CuInTe2 | Cu3In3Te8 | Cd2 | FALSE |  |  |  | 2019 | 377 | 170.34 | 159.46 | 4.331319 | 0.09690844 | 1.685 | [8 empty] | Not mentioned | Not mentioned | melt-annealing, followed by natural cooling | 923 | 9 days | Polycrystalline |  | Bulk
7663 | https://doi.org/10.1038/s41524-022-00897-2 | https://doi.org/10.1021/acsaem.9b02004 | Cd2Cu3In3Te8 |  | A2Cu3In3Te8 | CuInTe2 | Cu3In3Te8 | Cd2 | FALSE |  |  |  | 2019 | 427 | 150 | 171 | 4.38615 | 0.1268893 | 1.476 | [8 empty] | Not mentioned | Not mentioned | melt-annealing, followed by natural cooling | 923 | 9 days | Polycrystalline |  | Bulk
7664 | https://doi.org/10.1038/s41524-022-00897-2 | https://doi.org/10.1021/acsaem.9b02004 | Cd2Cu3In3Te8 |  | A2Cu3In3Te8 | CuInTe2 | Cu3In3Te8 | Cd2 | FALSE |  |  |  | 2019 | 477 | 130 | 184.2 | 4.4108532 | 0.163099 | 1.29 | [8 empty] | Not mentioned | Not mentioned | melt-annealing, followed by natural cooling | 923 | 9 days | Polycrystalline |  | Bulk
7665 | https://doi.org/10.1038/s41524-022-00897-2 | https://doi.org/10.1021/acsaem.9b02004 | Cd2Cu3In3Te8 |  | A2Cu3In3Te8 | CuInTe2 | Cu3In3Te8 | Cd2 | FALSE |  |  |  | 2019 | 527 | 110 | 200 | 4.4 | 0.2034035 | 1.14 | [8 empty] | Not mentioned | Not mentioned | melt-annealing, followed by natural cooling | 923 | 9 days | Polycrystalline |  | Bulk
7666 | https://doi.org/10.1038/s41524-022-00897-2 | https://doi.org/10.1021/acsaem.9b02004 | Cd2Cu3In3Te8 |  | A2Cu3In3Te8 | CuInTe2 | Cu3In3Te8 | Cd2 | FALSE |  |  |  | 2019 | 575 | 91 | 216 | 4.245696 | 0.2491097 | 0.98 | [8 empty] | Not mentioned | Not mentioned | melt-annealing, followed by natural cooling | 923 | 9 days | Polycrystalline |  | Bulk
7667 | https://doi.org/10.1038/s41524-022-00897-2 | https://doi.org/10.1021/acsaem.9b02004 | Cd2Cu3In3Te8 |  | A2Cu3In3Te8 | CuInTe2 | Cu3In3Te8 | Cd2 | FALSE |  |  |  | 2019 | 625 | 83.3 | 219 | 3.9951513 | 0.301931 | 0.827 | [8 empty] | Not mentioned | Not mentioned | melt-annealing, followed by natural cooling | 923 | 9 days | Polycrystalline |  | Bulk
7668 | https://doi.org/10.1038/s41524-022-00897-2 | https://doi.org/10.1021/acsaem.9b02004 | Cd2Cu3In3Te8 |  | A2Cu3In3Te8 | CuInTe2 | Cu3In3Te8 | Cd2 | FALSE |  |  |  | 2019 | 675 | 82 | 216.2 | 3.83288008 | 0.3623521 | 0.714 | [8 empty] | Not mentioned | Not mentioned | melt-annealing, followed by natural cooling | 923 | 9 days | Polycrystalline |  | Bulk
7669 | https://doi.org/10.1038/s41524-022-00897-2 | https://doi.org/10.1021/acsaem.9b02004 | Mn2Cu3In3Te8 |  | A2Cu3In3Te8 | CuInTe2 | Cu3In3Te8 | Mn2 | FALSE |  |  |  | 2019 | 575 | 1.7 | 447 | 0.3396753 | 0.01619513 | 1.206 | [8 empty] | Not mentioned | Not mentioned | melt-annealing, followed by natural cooling | 923 | 9 days | Polycrystalline |  | Bulk
7670 | https://doi.org/10.1038/s41524-022-00897-2 | https://doi.org/10.1021/acsaem.9b02004 | Mn2Cu3In3Te8 |  | A2Cu3In3Te8 | CuInTe2 | Cu3In3Te8 | Mn2 | FALSE |  |  |  | 2019 | 625 | 3.2 | 432.4 | 0.598303232 | 0.03568125 | 1.048 | [8 empty] | Not mentioned | Not mentioned | melt-annealing, followed by natural cooling | 923 | 9 days | Polycrystalline |  | Bulk
7671 | https://doi.org/10.1038/s41524-022-00897-2 | https://doi.org/10.1021/acsaem.9b02004 | Mn2Cu3In3Te8 |  | A2Cu3In3Te8 | CuInTe2 | Cu3In3Te8 | Mn2 | FALSE |  |  |  | 2019 | 675 | 5.65 | 415 | 0.97307125 | 0.07338806 | 0.895 | [8 empty] | Not mentioned | Not mentioned | melt-annealing, followed by natural cooling | 923 | 9 days | Polycrystalline |  | Bulk
7672 | https://doi.org/10.1038/s41524-022-00897-2 | https://doi.org/10.1021/acsaem.9b02004 | Mn2Cu3In3Te8 |  | A2Cu3In3Te8 | CuInTe2 | Cu3In3Te8 | Mn2 | FALSE |  |  |  | 2019 | 720 | 10 | 370 | 1.369 | 0.139 | 0.74 | [8 empty] | Not mentioned | Not mentioned | melt-annealing, followed by natural cooling | 923 | 9 days | Polycrystalline |  | Bulk
7673 | https://doi.org/10.1038/s41524-022-00897-2 | https://doi.org/10.1021/acsaem.9b02004 | Mn2Cu3In3Te8 |  | A2Cu3In3Te8 | CuInTe2 | Cu3In3Te8 | Mn2 | FALSE |  |  |  | 2019 | 770 | 16 | 340 | 1.8496 | 0.2191065 | 0.65 | [8 empty] | Not mentioned | Not mentioned | melt-annealing, followed by natural cooling | 923 | 9 days | Polycrystalline |  | Bulk
7674 | https://doi.org/10.1038/s41524-022-00897-2 | https://doi.org/10.1021/acsaem.9b02004 | Mn2Cu3In3Te8 |  | A2Cu3In3Te8 | CuInTe2 | Cu3In3Te8 | Mn2 | FALSE |  |  |  | 2019 | 866 | 26 | 300 | 2.34 | 0.4178227 | 0.485 | [8 empty] | Not mentioned | Not mentioned | melt-annealing, followed by natural cooling | 923 | 9 days | Polycrystalline |  | Bulk
7675 | https://doi.org/10.1038/s41524-022-00897-2 | https://doi.org/10.1021/acsaem.9b02004 | Zn2Cu3In3Te8 |  | A2Cu3In3Te8 | CuInTe2 | Cu3In3Te8 | Zn2 | FALSE |  |  |  | 2019 | 330 | 203 | 132.4 | 3.55854128 | 0.037 | 3.25 | [8 empty] | Not mentioned | Not mentioned | melt-annealing, followed by natural cooling | 923 | 9 days | Polycrystalline |  | Bulk
7676 | https://doi.org/10.1038/s41524-022-00897-2 | https://doi.org/10.1021/acsaem.9b02004 | Zn2Cu3In3Te8 |  | A2Cu3In3Te8 | CuInTe2 | Cu3In3Te8 | Zn2 | FALSE |  |  |  | 2019 | 373 | 192.07 | 142.3 | 3.889281 | 0.0516264 | 2.81 | [8 empty] | Not mentioned | Not mentioned | melt-annealing, followed by natural cooling | 923 | 9 days | Polycrystalline |  | Bulk
7677 | https://doi.org/10.1038/s41524-022-00897-2 | https://doi.org/10.1021/acsaem.9b02004 | Zn2Cu3In3Te8 |  | A2Cu3In3Te8 | CuInTe2 | Cu3In3Te8 | Zn2 | FALSE |  |  |  | 2019 | 424 | 179 | 159 | 4.525299 | 0.0782515 | 2.452 | [8 empty] | Not mentioned | Not mentioned | melt-annealing, followed by natural cooling | 923 | 9 days | Polycrystalline |  | Bulk
7678 | https://doi.org/10.1038/s41524-022-00897-2 | https://doi.org/10.1021/acsaem.9b02004 | Zn2Cu3In3Te8 |  | A2Cu3In3Te8 | CuInTe2 | Cu3In3Te8 | Zn2 | FALSE |  |  |  | 2019 | 473 | 162.75 | 169 | 4.64830275 | 0.1022626605 | 2.15 | [8 empty] | Not mentioned | Not mentioned | melt-annealing, followed by natural cooling | 923 | 9 days | Polycrystalline |  | Bulk
7679 | https://doi.org/10.1038/s41524-022-00897-2 | https://doi.org/10.1021/acsaem.9b02004 | Zn2Cu3In3Te8 |  | A2Cu3In3Te8 | CuInTe2 | Cu3In3Te8 | Zn2 | FALSE |  |  |  | 2019 | 572 | 134.82 | 190 | 4.867002 | 0.172593 | 1.613 | [8 empty] | Not mentioned | Not mentioned | melt-annealing, followed by natural cooling | 923 | 9 days | Polycrystalline |  | Bulk
7680 | https://doi.org/10.1038/s41524-022-00897-2 | https://doi.org/10.1021/acsaem.9b02004 | Zn2Cu3In3Te8 |  | A2Cu3In3Te8 | CuInTe2 | Cu3In3Te8 | Zn2 | FALSE |  |  |  | 2019 | 620 | 138.3 | 187 | 4.8362127 | 0.2281927 | 1.314 | [8 empty] | Not mentioned | Not mentioned | melt-annealing, followed by natural cooling | 923 | 9 days | Polycrystalline |  | Bulk
7681 | https://doi.org/10.1038/s41524-022-00897-2 | https://doi.org/10.1021/acsaem.9b02004 | Zn2Cu3In3Te8 |  | A2Cu3In3Te8 | CuInTe2 | Cu3In3Te8 | Zn2 | FALSE |  |  |  | 2019 | 668 | 129.65 | 191.4 | 4.749592914 | 0.2688753 | 1.18 | [8 empty] | Not mentioned | Not mentioned | melt-annealing, followed by natural cooling | 923 | 9 days | Polycrystalline |  | Bulk
7682 | https://doi.org/10.1038/s41524-022-00897-2 | https://doi.org/10.1021/acsami.1c12282 | Al0.005Sb0.1Ge0.895Te |  | AlzSb0.1Ge0.9–zTe | GeTe | Ge0.895Te | Al0.005, Sb0.1 | FALSE |  |  |  | 2021 | 323 | 609.64 | 137.1 | 11.45904 | 0.2424043 | 1.5269 | [8 empty] | high temperature solid-state reaction | Not mentioned | spark plasma sintering at 823 K for 10 min | 873 | 3 days | Polycrystalline |  | Bulk
7683 | https://doi.org/10.1038/s41524-022-00897-2 | https://doi.org/10.1021/acsami.1c12282 | Al0.005Sb0.1Ge0.895Te |  | AlzSb0.1Ge0.9–zTe | GeTe | Ge0.895Te | Al0.005, Sb0.1 | FALSE |  |  |  | 2021 | 373 | 552.61 | 159.3 | 14.0233 | 0.349 | 1.515 | [8 empty] | high temperature solid-state reaction | Not mentioned | spark plasma sintering at 823 K for 10 min | 873 | 3 days | Polycrystalline |  | Bulk
7684 | https://doi.org/10.1038/s41524-022-00897-2 | https://doi.org/10.1021/acsami.1c12282 | Al0.005Sb0.1Ge0.895Te |  | AlzSb0.1Ge0.9–zTe | GeTe | Ge0.895Te | Al0.005, Sb0.1 | FALSE |  |  |  | 2021 | 473 | 445.78 | 204.01 | 18.5534 | 0.6106149 | 1.4372 | [8 empty] | high temperature solid-state reaction | Not mentioned | spark plasma sintering at 823 K for 10 min | 873 | 3 days | Polycrystalline |  | Bulk
7685 | https://doi.org/10.1038/s41524-022-00897-2 | https://doi.org/10.1021/acsami.1c12282 | Al0.005Sb0.1Ge0.895Te |  | AlzSb0.1Ge0.9–zTe | GeTe | Ge0.895Te | Al0.005, Sb0.1 | FALSE |  |  |  | 2021 | 573 | 546.99 | 223 | 27.20126571 | 1.094238 | 1.4244 | [8 empty] | high temperature solid-state reaction | Not mentioned | spark plasma sintering at 823 K for 10 min | 873 | 3 days | Polycrystalline |  | Bulk
7686 | https://doi.org/10.1038/s41524-022-00897-2 | https://doi.org/10.1021/acsami.1c12282 | Al0.005Sb0.1Ge0.895Te |  | AlzSb0.1Ge0.9–zTe | GeTe | Ge0.895Te | Al0.005, Sb0.1 | FALSE |  |  |  | 2021 | 673 | 570.3 | 247.6 | 34.96267 | 1.600672 | 1.47 | [8 empty] | high temperature solid-state reaction | Not mentioned | spark plasma sintering at 823 K for 10 min | 873 | 3 days | Polycrystalline |  | Bulk
7687 | https://doi.org/10.1038/s41524-022-00897-2 | https://doi.org/10.1021/acsami.1c12282 | Al0.005Sb0.1Ge0.895Te |  | AlzSb0.1Ge0.9–zTe | GeTe | Ge0.895Te | Al0.005, Sb0.1 | FALSE |  |  |  | 2021 | 773 | 543.78 | 253.21 | 34.86462 | 1.793 | 1.4667 | [8 empty] | high temperature solid-state reaction | Not mentioned | spark plasma sintering at 823 K for 10 min | 873 | 3 days | Polycrystalline |  | Bulk
7688 | https://doi.org/10.1038/s41524-022-00897-2 | https://doi.org/10.1021/acsami.1c12282 | Al0.005Sb0.1Ge0.895Te |  | AlzSb0.1Ge0.9–zTe | GeTe | Ge0.895Te | Al0.005, Sb0.1 | FALSE |  |  |  | 2021 | 823 | 587.95 | 234.76 | 32.40325 | 1.64 | 1.5218 | [8 empty] | high temperature solid-state reaction | Not mentioned | spark plasma sintering at 823 K for 10 min | 873 | 3 days | Polycrystalline |  | Bulk
7689 | https://doi.org/10.1038/s41524-022-00897-2 | https://doi.org/10.1021/acsami.1c12282 | Al0.0075Sb0.1Ge0.8925Te |  | AlzSb0.1Ge0.9–zTe | GeTe | Ge0.8925Te | Al0.0075, Sb0.1 | FALSE |  |  |  | 2021 | 323 | 584.74 | 142.74 | 11.91391 | 0.2694435 | 1.4282 | [8 empty] | high temperature solid-state reaction | Not mentioned | spark plasma sintering at 823 K for 10 min | 873 | 3 days | Polycrystalline |  | Bulk
7690 | https://doi.org/10.1038/s41524-022-00897-2 | https://doi.org/10.1021/acsami.1c12282 | Al0.0075Sb0.1Ge0.8925Te |  | AlzSb0.1Ge0.9–zTe | GeTe | Ge0.8925Te | Al0.0075, Sb0.1 | FALSE |  |  |  | 2021 | 373 | 533.33 | 167.2 | 14.90969 | 0.3729922 | 1.491 | [8 empty] | high temperature solid-state reaction | Not mentioned | spark plasma sintering at 823 K for 10 min | 873 | 3 days | Polycrystalline |  | Bulk
7691 | https://doi.org/10.1038/s41524-022-00897-2 | https://doi.org/10.1021/acsami.1c12282 | Al0.0075Sb0.1Ge0.8925Te |  | AlzSb0.1Ge0.9–zTe | GeTe | Ge0.8925Te | Al0.0075, Sb0.1 | FALSE |  |  |  | 2021 | 473 | 435.34 | 205.7 | 18.42032 | 0.638 | 1.42 | [8 empty] | high temperature solid-state reaction | Not mentioned | spark plasma sintering at 823 K for 10 min | 873 | 3 days | Polycrystalline |  | Bulk
7692 | https://doi.org/10.1038/s41524-022-00897-2 | https://doi.org/10.1021/acsami.1c12282 | Al0.0075Sb0.1Ge0.8925Te |  | AlzSb0.1Ge0.9–zTe | GeTe | Ge0.8925Te | Al0.0075, Sb0.1 | FALSE |  |  |  | 2021 | 573 | 524.5 | 214.6 | 24.15488242 | 1 | 1.428 | [8 empty] | high temperature solid-state reaction | Not mentioned | spark plasma sintering at 823 K for 10 min | 873 | 3 days | Polycrystalline |  | Bulk
7693 | https://doi.org/10.1038/s41524-022-00897-2 | https://doi.org/10.1021/acsami.1c12282 | Al0.0075Sb0.1Ge0.8925Te |  | AlzSb0.1Ge0.9–zTe | GeTe | Ge0.8925Te | Al0.0075, Sb0.1 | FALSE |  |  |  | 2021 | 673 | 546.99 | 244.35 | 32.65909 | 1.573 | 1.46 | [8 empty] | high temperature solid-state reaction | Not mentioned | spark plasma sintering at 823 K for 10 min | 873 | 3 days | Polycrystalline |  | Bulk
7694 | https://doi.org/10.1038/s41524-022-00897-2 | https://doi.org/10.1021/acsami.1c12282 | Al0.0075Sb0.1Ge0.8925Te |  | AlzSb0.1Ge0.9–zTe | GeTe | Ge0.8925Te | Al0.0075, Sb0.1 | FALSE |  |  |  | 2021 | 773 | 520.48 | 260.5 | 35.31990292 | 1.908 | 1.457 | [8 empty] | high temperature solid-state reaction | Not mentioned | spark plasma sintering at 823 K for 10 min | 873 | 3 days | Polycrystalline |  | Bulk
7695 | https://doi.org/10.1038/s41524-022-00897-2 | https://doi.org/10.1021/acsami.1c12282 | Al0.0075Sb0.1Ge0.8925Te |  | AlxGe1–xTe | GeTe | Ge0.8925Te | Al0.0075, Sb0.1 | FALSE |  |  |  | 2021 | 823 | 563.05 | 259.9 | 38.03291 | 1.984 | 1.511 | [8 empty] | high temperature solid-state reaction | Not mentioned | spark plasma sintering at 823 K for 10 min | 873 | 3 days | Polycrystalline |  | Bulk
7696 | https://doi.org/10.1038/s41524-022-00897-2 | https://doi.org/10.1021/acsami.1c12282 | Al0.01Ge0.99Te |  | AlxGe1–xTe | GeTe | Ge0.99Te | Al0.01 | FALSE |  |  |  | 2021 | 323 | 6392.86 | 34.29 | 7.516751 | 0.03582151 | 6.7778 | [8 empty] | high temperature solid-state reaction | Not mentioned | spark plasma sintering at 823 K for 10 min | 873 | 3 days | Polycrystalline |  | Bulk
7697 | https://doi.org/10.1038/s41524-022-00897-2 | https://doi.org/10.1021/acsami.1c12282 | Al0.01Ge0.99Te |  | AlxGe1–xTe | GeTe | Ge0.99Te | Al0.01 | FALSE |  |  |  | 2021 | 373 | 5392.86 | 43.93 | 10.40738 | 0.06188649 | 6.2727 | [8 empty] | high temperature solid-state reaction | Not mentioned | spark plasma sintering at 823 K for 10 min | 873 | 3 days | Polycrystalline |  | Bulk
7698 | https://doi.org/10.1038/s41524-022-00897-2 | https://doi.org/10.1021/acsami.1c12282 | Al0.01Ge0.99Te |  | AlxGe1–xTe | GeTe | Ge0.99Te | Al0.01 | FALSE |  |  |  | 2021 | 473 | 4000 | 65.5 | 17.161 | 0.1548189 | 5.243 | [8 empty] | high temperature solid-state reaction | Not mentioned | spark plasma sintering at 823 K for 10 min | 873 | 3 days | Polycrystalline |  | Bulk
7699 | https://doi.org/10.1038/s41524-022-00897-2 | https://doi.org/10.1021/acsami.1c12282 | Al0.01Ge0.99Te |  | AlxGe1–xTe | GeTe | Ge0.99Te | Al0.01 | FALSE |  |  |  | 2021 | 573 | 2875 | 94.2 | 25.511715 | 0.342909 | 4.263 | [8 empty] | high temperature solid-state reaction | Not mentioned | spark plasma sintering at 823 K for 10 min | 873 | 3 days | Polycrystalline |  | Bulk
7700 | https://doi.org/10.1038/s41524-022-00897-2 | https://doi.org/10.1021/acsami.1c12282 | Al0.01Ge0.99Te |  | AlxGe1–xTe | GeTe | Ge0.99Te | Al0.01 | FALSE |  |  |  | 2021 | 673 | 2500 | 116.3 | 33.814225 | 0.6158856 | 3.695 | [8 empty] | high temperature solid-state reaction | Not mentioned | spark plasma sintering at 823 K for 10 min | 873 | 3 days | Polycrystalline |  | Bulk
7701 | https://doi.org/10.1038/s41524-022-00897-2 | https://doi.org/10.1021/acsami.1c12282 | Al0.01Ge0.99Te |  | AlxGe1–xTe | GeTe | Ge0.99Te | Al0.01 | FALSE |  |  |  | 2021 | 773 | 1910.71 | 144.6 | 39.95134 | 0.962 | 3.06 | [8 empty] | high temperature solid-state reaction | Not mentioned | spark plasma sintering at 823 K for 10 min | 873 | 3 days | Polycrystalline |  | Bulk
7702 | https://doi.org/10.1038/s41524-022-00897-2 | https://doi.org/10.1021/acsami.1c12282 | Al0.01Ge0.99Te |  | AlxGe1–xTe | GeTe | Ge0.99Te | Al0.01 | FALSE |  |  |  | 2021 | 823 | 1714.29 | 156.43 | 41.94927 | 1.052 | 2.96 | [8 empty] | high temperature solid-state reaction | Not mentioned | spark plasma sintering at 823 K for 10 min | 873 | 3 days | Polycrystalline |  | Bulk
7703 | https://doi.org/10.1038/s41524-022-00897-2 | https://doi.org/10.1021/acsami.1c12282 | Al0.01Sb0.1Ge0.89Te |  | AlzSb0.1Ge0.9–zTe | GeTe | Ge0.89Te | Al0.01, Sb0.1 | FALSE |  |  |  | 2021 | 323 | 547.79 | 151.34 | 12.54647 | 0.2372 | 1.3795 | [8 empty] | high temperature solid-state reaction | Not mentioned | spark plasma sintering at 823 K for 10 min | 873 | 3 days | Polycrystalline |  | Bulk
7704 | https://doi.org/10.1038/s41524-022-00897-2 | https://doi.org/10.1021/acsami.1c12282 | Al0.01Sb0.1Ge0.89Te |  | AlzSb0.1Ge0.9–zTe | GeTe | Ge0.89Te | Al0.01, Sb0.1 | FALSE |  |  |  | 2021 | 373 | 487.55 | 181.99 | 16.14783 | 0.3654 | 1.4244 | [8 empty] | high temperature solid-state reaction | Not mentioned | spark plasma sintering at 823 K for 10 min | 873 | 3 days | Polycrystalline |  | Bulk
7705 | https://doi.org/10.1038/s41524-022-00897-2 | https://doi.org/10.1021/acsami.1c12282 | Al0.01Sb0.1Ge0.89Te |  | AlzSb0.1Ge0.9–zTe | GeTe | Ge0.89Te | Al0.01, Sb0.1 | FALSE |  |  |  | 2021 | 473 | 375.9 | 231.99 | 20.2307 | 0.6186 | 1.3551 | [8 empty] | high temperature solid-state reaction | Not mentioned | spark plasma sintering at 823 K for 10 min | 873 | 3 days | Polycrystalline |  | Bulk
7706 | https://doi.org/10.1038/s41524-022-00897-2 | https://doi.org/10.1021/acsami.1c12282 | Al0.01Sb0.1Ge0.89Te |  | AlzSb0.1Ge0.9–zTe | GeTe | Ge0.89Te | Al0.01, Sb0.1 | FALSE |  |  |  | 2021 | 573 | 461.04 | 241.13 | 26.80656 | 1.0669 | 1.3795 | [8 empty] | high temperature solid-state reaction | Not mentioned | spark plasma sintering at 823 K for 10 min | 873 | 3 days | Polycrystalline |  | Bulk
7707 | https://doi.org/10.1038/s41524-022-00897-2 | https://doi.org/10.1021/acsami.1c12282 | Al0.01Sb0.1Ge0.89Te |  | AlzSb0.1Ge0.9–zTe | GeTe | Ge0.89Te | Al0.01, Sb0.1 | FALSE |  |  |  | 2021 | 673 | 541.65 | 268.01 | 38.90637 | 1.7739 | 1.3962 | [8 empty] | high temperature solid-state reaction | Not mentioned | spark plasma sintering at 823 K for 10 min | 873 | 3 days | Polycrystalline |  | Bulk
7708 | https://doi.org/10.1038/s41524-022-00897-2 | https://doi.org/10.1021/acsami.1c12282 | Al0.01Sb0.1Ge0.89Te |  | AlzSb0.1Ge0.9–zTe | GeTe | Ge0.89Te | Al0.01, Sb0.1 | FALSE |  |  |  | 2021 | 773 | 516.47 | 262.1 | 35.47963 | 1.9618 | 1.3795 | [8 empty] | high temperature solid-state reaction | Not mentioned | spark plasma sintering at 823 K for 10 min | 873 | 3 days | Polycrystalline |  | Bulk
7709 | https://doi.org/10.1038/s41524-022-00897-2 | https://doi.org/10.1021/acsami.1c12282 | Al0.01Sb0.1Ge0.89Te |  | AlzSb0.1Ge0.9–zTe | GeTe | Ge0.89Te | Al0.01, Sb0.1 | FALSE |  |  |  | 2021 | 823 | 592.77 | 245.97 | 35.86332 | 1.8185 | 1.4333 | [8 empty] | high temperature solid-state reaction | Not mentioned | spark plasma sintering at 823 K for 10 min | 873 | 3 days | Polycrystalline |  | Bulk
7710 | https://doi.org/10.1038/s41524-022-00897-2 | https://doi.org/10.1021/acsami.1c12282 | Al0.02Ge0.98Te |  | AlxGe1–xTe | GeTe | Ge0.98Te | Al0.02 | FALSE |  |  |  | 2021 | 323 | 5839.29 | 35.89 | 7.521543 | 0.03666388 | 6.6263 | [8 empty] | high temperature solid-state reaction | Not mentioned | spark plasma sintering at 823 K for 10 min | 873 | 3 days | Polycrystalline |  | Bulk
7711 | https://doi.org/10.1038/s41524-022-00897-2 | https://doi.org/10.1021/acsami.1c12282 | Al0.02Ge0.98Te |  | AlxGe1–xTe | GeTe | Ge0.98Te | Al0.02 | FALSE |  |  |  | 2021 | 373 | 5035.71 | 47.68 | 11.44809 | 0.06953039 | 6.1414 | [8 empty] | high temperature solid-state reaction | Not mentioned | spark plasma sintering at 823 K for 10 min | 873 | 3 days | Polycrystalline |  | Bulk
7712 | https://doi.org/10.1038/s41524-022-00897-2 | https://doi.org/10.1021/acsami.1c12282 | Al0.02Ge0.98Te |  | AlxGe1–xTe | GeTe | Ge0.98Te | Al0.02 | FALSE |  |  |  | 2021 | 473 | 3803.57 | 64.82 | 15.9812 | 0.1439008 | 5.253 | [8 empty] | high temperature solid-state reaction | Not mentioned | spark plasma sintering at 823 K for 10 min | 873 | 3 days | Polycrystalline |  | Bulk
7713 | https://doi.org/10.1038/s41524-022-00897-2 | https://doi.org/10.1021/acsami.1c12282 | Al0.02Ge0.98Te |  | AlxGe1–xTe | GeTe | Ge0.98Te | Al0.02 | FALSE |  |  |  | 2021 | 573 | 2875 | 93.75 | 25.26855 | 0.3341537 | 4.333 | [8 empty] | high temperature solid-state reaction | Not mentioned | spark plasma sintering at 823 K for 10 min | 873 | 3 days | Polycrystalline |  | Bulk
7714 | https://doi.org/10.1038/s41524-022-00897-2 | https://doi.org/10.1021/acsami.1c12282 | Al0.02Ge0.98Te |  | AlxGe1–xTe | GeTe | Ge0.98Te | Al0.02 | FALSE |  |  |  | 2021 | 673 | 2589.29 | 118.39 | 36.29199 | 0.6363863 | 3.838 | [8 empty] | high temperature solid-state reaction | Not mentioned | spark plasma sintering at 823 K for 10 min | 873 | 3 days | Polycrystalline |  | Bulk
7715 | https://doi.org/10.1038/s41524-022-00897-2 | https://doi.org/10.1021/acsami.1c12282 | Al0.02Ge0.98Te |  | AlxGe1–xTe | GeTe | Ge0.98Te | Al0.02 | FALSE |  |  |  | 2021 | 773 | 2035.71 | 137.14 | 38.28637 | 0.875 | 3.232 | [8 empty] | high temperature solid-state reaction | Not mentioned | spark plasma sintering at 823 K for 10 min | 873 | 3 days | Polycrystalline |  | Bulk
7716 | https://doi.org/10.1038/s41524-022-00897-2 | https://doi.org/10.1021/acsami.1c12282 | Al0.02Ge0.98Te |  | AlxGe1–xTe | GeTe | Ge0.98Te | Al0.02 | FALSE |  |  |  | 2021 | 823 | 1785.71 | 142.5 | 36.26107 | 0.928 | 3.182 | [8 empty] | high temperature solid-state reaction | Not mentioned | spark plasma sintering at 823 K for 10 min | 873 | 3 days | Polycrystalline |  | Bulk
7717 | https://doi.org/10.1038/s41524-022-00897-2 | https://doi.org/10.1021/acsami.1c12282 | Al0.03Ge0.97Te |  | AlxGe1–xTe | GeTe | Ge0.97Te | Al0.03 | FALSE |  |  |  | 2021 | 323 | 5553.57 | 37.5 | 7.809708 | 0.04168791 | 6.051 | [8 empty] | high temperature solid-state reaction | Not mentioned | spark plasma sintering at 823 K for 10 min | 873 | 3 days | Polycrystalline |  | Bulk
7718 | https://doi.org/10.1038/s41524-022-00897-2 | https://doi.org/10.1021/acsami.1c12282 | Al0.03Ge0.97Te |  | AlxGe1–xTe | GeTe | Ge0.97Te | Al0.03 | FALSE |  |  |  | 2021 | 373 | 4839.29 | 47.68 | 11.00156 | 0.07293958 | 5.626 | [8 empty] | high temperature solid-state reaction | Not mentioned | spark plasma sintering at 823 K for 10 min | 873 | 3 days | Polycrystalline |  | Bulk
7719 | https://doi.org/10.1038/s41524-022-00897-2 | https://doi.org/10.1021/acsami.1c12282 | Al0.03Ge0.97Te |  | AlxGe1–xTe | GeTe | Ge0.97Te | Al0.03 | FALSE |  |  |  | 2021 | 473 | 3750 | 69.11 | 17.91072 | 0.1711815 | 4.949 | [8 empty] | high temperature solid-state reaction | Not mentioned | spark plasma sintering at 823 K for 10 min | 873 | 3 days | Polycrystalline |  | Bulk
7720 | https://doi.org/10.1038/s41524-022-00897-2 | https://doi.org/10.1021/acsami.1c12282 | Al0.03Ge0.97Te |  | AlxGe1–xTe | GeTe | Ge0.97Te | Al0.03 | FALSE |  |  |  | 2021 | 573 | 2875 | 88.39 | 22.46178 | 0.2984141 | 4.313 | [8 empty] | high temperature solid-state reaction | Not mentioned | spark plasma sintering at 823 K for 10 min | 873 | 3 days | Polycrystalline |  | Bulk
7721 | https://doi.org/10.1038/s41524-022-00897-2 | https://doi.org/10.1021/acsami.1c12282 | Al0.03Ge0.97Te |  | AlxGe1–xTe | GeTe | Ge0.97Te | Al0.03 | FALSE |  |  |  | 2021 | 673 | 2625 | 111.96 | 32.9044842 | 0.5650604 | 3.919 | [8 empty] | high temperature solid-state reaction | Not mentioned | spark plasma sintering at 823 K for 10 min | 873 | 3 days | Polycrystalline |  | Bulk
7722 | https://doi.org/10.1038/s41524-022-00897-2 | https://doi.org/10.1021/acsami.1c12282 | Al0.03Ge0.97Te |  | AlxGe1–xTe | GeTe | Ge0.97Te | Al0.03 | FALSE |  |  |  | 2021 | 773 | 2053.57 | 129.11 | 34.23176 | 0.768 | 3.35 | [8 empty] | high temperature solid-state reaction | Not mentioned | spark plasma sintering at 823 K for 10 min | 873 | 3 days | Polycrystalline |  | Bulk
7723 | https://doi.org/10.1038/s41524-022-00897-2 | https://doi.org/10.1021/acsami.1c12282 | Al0.03Ge0.97Te |  | AlxGe1–xTe | GeTe | Ge0.97Te | Al0.03 | FALSE |  |  |  | 2021 | 823 | 1785.71 | 140.3 | 35.15008 | 0.889 | 3.198 | [8 empty] | high temperature solid-state reaction | Not mentioned | spark plasma sintering at 823 K for 10 min | 873 | 3 days | Polycrystalline |  | Bulk
7724 | https://doi.org/10.1038/s41524-022-00897-2 | https://doi.org/10.1021/acsami.1c12282 | GeTe |  | AlxGe1–xTe | GeTe | GeTe | None | TRUE |  |  |  | 2021 | 323 | 7125 | 31.07 | 6.878082 | 0.03410009 | 6.515 | [8 empty] | high temperature solid-state reaction | Not mentioned | spark plasma sintering at 823 K for 10 min | 873 | 3 days | Polycrystalline |  | Bulk
7725 | https://doi.org/10.1038/s41524-022-00897-2 | https://doi.org/10.1021/acsami.1c12282 | GeTe |  | AlxGe1–xTe | GeTe | GeTe | None | TRUE |  |  |  | 2021 | 373 | 5910.71 | 42.86 | 10.85785 | 0.06638222 | 6.101 | [8 empty] | high temperature solid-state reaction | Not mentioned | spark plasma sintering at 823 K for 10 min | 873 | 3 days | Polycrystalline |  | Bulk
7726 | https://doi.org/10.1038/s41524-022-00897-2 | https://doi.org/10.1021/acsami.1c12282 | GeTe |  | AlxGe1–xTe | GeTe | GeTe | None | TRUE |  |  |  | 2021 | 473 | 4250 | 61.61 | 16.13212 | 0.149882 | 5.091 | [8 empty] | high temperature solid-state reaction | Not mentioned | spark plasma sintering at 823 K for 10 min | 873 | 3 days | Polycrystalline |  | Bulk
7727 | https://doi.org/10.1038/s41524-022-00897-2 | https://doi.org/10.1021/acsami.1c12282 | GeTe |  | AlxGe1–xTe | GeTe | GeTe | None | TRUE |  |  |  | 2021 | 573 | 2946 | 95.89 | 27.08815 | 0.3757325 | 4.131 | [8 empty] | high temperature solid-state reaction | Not mentioned | spark plasma sintering at 823 K for 10 min | 873 | 3 days | Polycrystalline |  | Bulk
7728 | https://doi.org/10.1038/s41524-022-00897-2 | https://doi.org/10.1021/acsami.1c12282 | GeTe |  | AlxGe1–xTe | GeTe | GeTe | None | TRUE |  |  |  | 2021 | 673 | 2273 | 134.5 | 41.11913825 | 0.8462746 | 3.27 | [8 empty] | high temperature solid-state reaction | Not mentioned | spark plasma sintering at 823 K for 10 min | 873 | 3 days | Polycrystalline |  | Bulk
7729 | https://doi.org/10.1038/s41524-022-00897-2 | https://doi.org/10.1021/acsami.1c12282 | GeTe |  | AlxGe1–xTe | GeTe | GeTe | None | TRUE |  |  |  | 2021 | 773 | 1855 | 159 | 46.896255 | 1.172 | 3.0303 | [8 empty] | high temperature solid-state reaction | Not mentioned | spark plasma sintering at 823 K for 10 min | 873 | 3 days | Polycrystalline |  | Bulk
7730 | https://doi.org/10.1038/s41524-022-00897-2 | https://doi.org/10.1021/acsami.1c12282 | GeTe |  | AlxGe1–xTe | GeTe | GeTe | None | TRUE |  |  |  | 2021 | 823 | 1696.43 | 159 | 42.88744683 | 1.161 | 2.96 | [8 empty] | high temperature solid-state reaction | Not mentioned | spark plasma sintering at 823 K for 10 min | 873 | 3 days | Polycrystalline |  | Bulk
7731 | https://doi.org/10.1038/s41524-022-00897-2 | https://doi.org/10.1021/acsami.1c12282 | Sb0.05Ge0.95Te |  | SbyGe1–yTe | GeTe | Ge0.95Te | Sb0.05 | FALSE |  |  |  | 2021 | 323 | 3194.44 | 66.67 | 14.19893 | 0.1242551 | 3.691 | [8 empty] | high temperature solid-state reaction | Not mentioned | spark plasma sintering at 823 K for 10 min | 873 | 3 days | Polycrystalline |  | Bulk
7732 | https://doi.org/10.1038/s41524-022-00897-2 | https://doi.org/10.1021/acsami.1c12282 | Sb0.05Ge0.95Te |  | SbyGe1–yTe | GeTe | Ge0.95Te | Sb0.05 | FALSE |  |  |  | 2021 | 373 | 2697.25 | 81.48 | 17.90702 | 0.1913296 | 3.491 | [8 empty] | high temperature solid-state reaction | Not mentioned | spark plasma sintering at 823 K for 10 min | 873 | 3 days | Polycrystalline |  | Bulk
7733 | https://doi.org/10.1038/s41524-022-00897-2 | https://doi.org/10.1021/acsami.1c12282 | Sb0.05Ge0.95Te |  | SbyGe1–yTe | GeTe | Ge0.95Te | Sb0.05 | FALSE |  |  |  | 2021 | 473 | 1899.08 | 121.48 | 28.02546 | 0.4674205 | 2.836 | [8 empty] | high temperature solid-state reaction | Not mentioned | spark plasma sintering at 823 K for 10 min | 873 | 3 days | Polycrystalline |  | Bulk
7734 | https://doi.org/10.1038/s41524-022-00897-2 | https://doi.org/10.1021/acsami.1c12282 | Sb0.05Ge0.95Te |  | SbyGe1–yTe | GeTe | Ge0.95Te | Sb0.05 | FALSE |  |  |  | 2021 | 573 | 1364.88 | 156.3 | 33.3436 | 0.802094 | 2.382 | [8 empty] | high temperature solid-state reaction | Not mentioned | spark plasma sintering at 823 K for 10 min | 873 | 3 days | Polycrystalline |  | Bulk
7735 | https://doi.org/10.1038/s41524-022-00897-2 | https://doi.org/10.1021/acsami.1c12282 | Sb0.05Ge0.95Te |  | SbyGe1–yTe | GeTe | Ge0.95Te | Sb0.05 | FALSE |  |  |  | 2021 | 673 | 1183.49 | 189.63 | 42.55775 | 1.291315 | 2.218 | [8 empty] | high temperature solid-state reaction | Not mentioned | spark plasma sintering at 823 K for 10 min | 873 | 3 days | Polycrystalline |  | Bulk
7736 | https://doi.org/10.1038/s41524-022-00897-2 | https://doi.org/10.1021/acsami.1c12282 | Sb0.05Ge0.95Te |  | SbyGe1–yTe | GeTe | Ge0.95Te | Sb0.05 | FALSE |  |  |  | 2021 | 773 | 908.26 | 208.9 | 39.63575 | 1.61 | 1.945 | [8 empty] | high temperature solid-state reaction | Not mentioned | spark plasma sintering at 823 K for 10 min | 873 | 3 days | Polycrystalline |  | Bulk
7737 | https://doi.org/10.1038/s41524-022-00897-2 | https://doi.org/10.1021/acsami.1c12282 | Sb0.05Ge0.95Te |  | SbyGe1–yTe | GeTe | Ge0.95Te | Sb0.05 | FALSE |  |  |  | 2021 | 823 | 935.78 | 207.41 | 40.25623 | 1.671588 | 1.982 | [8 empty] | high temperature solid-state reaction | Not mentioned | spark plasma sintering at 823 K for 10 min | 873 | 3 days | Polycrystalline |  | Bulk
7738 | https://doi.org/10.1038/s41524-022-00897-2 | https://doi.org/10.1021/acsami.1c12282 | Sb0.15Ge0.85Te |  | SbyGe1–yTe | GeTe | Ge0.85Te | Sb0.15 | FALSE |  |  |  | 2021 | 323 | 220.18 | 159.26 | 5.58459 | 0.1503185 | 1.2 | [8 empty] | high temperature solid-state reaction | Not mentioned | spark plasma sintering at 823 K for 10 min | 873 | 3 days | Polycrystalline |  | Bulk
7739 | https://doi.org/10.1038/s41524-022-00897-2 | https://doi.org/10.1021/acsami.1c12282 | Sb0.15Ge0.85Te |  | SbyGe1–yTe | GeTe | Ge0.85Te | Sb0.15 | FALSE |  |  |  | 2021 | 373 | 206.42 | 185.93 | 7.135932 | 0.2120879 | 1.255 | [8 empty] | high temperature solid-state reaction | Not mentioned | spark plasma sintering at 823 K for 10 min | 873 | 3 days | Polycrystalline |  | Bulk
7740 | https://doi.org/10.1038/s41524-022-00897-2 | https://doi.org/10.1021/acsami.1c12282 | Sb0.15Ge0.85Te |  | SbyGe1–yTe | GeTe | Ge0.85Te | Sb0.15 | FALSE |  |  |  | 2021 | 473 | 192.66 | 222.9 | 9.572198 | 0.353 | 1.22 | [8 empty] | high temperature solid-state reaction | Not mentioned | spark plasma sintering at 823 K for 10 min | 873 | 3 days | Polycrystalline |  | Bulk
7741 | https://doi.org/10.1038/s41524-022-00897-2 | https://doi.org/10.1021/acsami.1c12282 | Sb0.15Ge0.85Te |  | SbyGe1–yTe | GeTe | Ge0.85Te | Sb0.15 | FALSE |  |  |  | 2021 | 573 | 283.49 | 237.8 | 16.03103 | 0.7017403 | 1.309 | [8 empty] | high temperature solid-state reaction | Not mentioned | spark plasma sintering at 823 K for 10 min | 873 | 3 days | Polycrystalline |  | Bulk
7742 | https://doi.org/10.1038/s41524-022-00897-2 | https://doi.org/10.1021/acsami.1c12282 | Sb0.15Ge0.85Te |  | SbyGe1–yTe | GeTe | Ge0.85Te | Sb0.15 | FALSE |  |  |  | 2021 | 673 | 407.5 | 246.6 | 24.7807107 | 1.104465 | 1.51 | [8 empty] | high temperature solid-state reaction | Not mentioned | spark plasma sintering at 823 K for 10 min | 873 | 3 days | Polycrystalline |  | Bulk
7743 | https://doi.org/10.1038/s41524-022-00897-2 | https://doi.org/10.1021/acsami.1c12282 | Sb0.15Ge0.85Te |  | SbyGe1–yTe | GeTe | Ge0.85Te | Sb0.15 | FALSE |  |  |  | 2021 | 773 | 421.1 | 265.19 | 29.61417 | 1.55409 | 1.473 | [8 empty] | high temperature solid-state reaction | Not mentioned | spark plasma sintering at 823 K for 10 min | 873 | 3 days | Polycrystalline |  | Bulk
7744 | https://doi.org/10.1038/s41524-022-00897-2 | https://doi.org/10.1021/acsami.1c12282 | Sb0.15Ge0.85Te |  | SbyGe1–yTe | GeTe | Ge0.85Te | Sb0.15 | FALSE |  |  |  | 2021 | 823 | 463 | 257.04 | 30.59021 | 1.591387 | 1.582 | [8 empty] | high temperature solid-state reaction | Not mentioned | spark plasma sintering at 823 K for 10 min | 873 | 3 days | Polycrystalline |  | Bulk
7745 | https://doi.org/10.1038/s41524-022-00897-2 | https://doi.org/10.1021/acsami.1c12282 | Sb0.1Ge0.9Te |  | SbyGe1–yTe | GeTe | Ge0.9Te | Sb0.1 | FALSE |  |  |  | 2021 | 323 | 633 | 138.5 | 12.14236425 | 0.24 | 1.564 | [8 empty] | high temperature solid-state reaction | Not mentioned | spark plasma sintering at 823 K for 10 min | 873 | 3 days | Polycrystalline |  | Bulk
7746 | https://doi.org/10.1038/s41524-022-00897-2 | https://doi.org/10.1021/acsami.1c12282 | Sb0.1Ge0.9Te |  | SbyGe1–yTe | GeTe | Ge0.9Te | Sb0.1 | FALSE |  |  |  | 2021 | 373 | 550.5 | 171.2 | 16.13484672 | 0.384 | 1.581 | [8 empty] | high temperature solid-state reaction | Not mentioned | spark plasma sintering at 823 K for 10 min | 873 | 3 days | Polycrystalline |  | Bulk
7747 | https://doi.org/10.1038/s41524-022-00897-2 | https://doi.org/10.1021/acsami.1c12282 | Sb0.1Ge0.9Te |  | SbyGe1–yTe | GeTe | Ge0.9Te | Sb0.1 | FALSE |  |  |  | 2021 | 473 | 467.89 | 214.07 | 21.44151 | 0.658 | 1.473 | [8 empty] | high temperature solid-state reaction | Not mentioned | spark plasma sintering at 823 K for 10 min | 873 | 3 days | Polycrystalline |  | Bulk
7748 | https://doi.org/10.1038/s41524-022-00897-2 | https://doi.org/10.1021/acsami.1c12282 | Sb0.1Ge0.9Te |  | SbyGe1–yTe | GeTe | Ge0.9Te | Sb0.1 | FALSE |  |  |  | 2021 | 573 | 550.46 | 221.4 | 26.98243 | 1.039 | 1.455 | [8 empty] | high temperature solid-state reaction | Not mentioned | spark plasma sintering at 823 K for 10 min | 873 | 3 days | Polycrystalline |  | Bulk
7749 | https://doi.org/10.1038/s41524-022-00897-2 | https://doi.org/10.1021/acsami.1c12282 | Sb0.1Ge0.9Te |  | SbyGe1–yTe | GeTe | Ge0.9Te | Sb0.1 | FALSE |  |  |  | 2021 | 673 | 605.5 | 240 | 34.8768 | 1.592 | 1.454 | [8 empty] | high temperature solid-state reaction | Not mentioned | spark plasma sintering at 823 K for 10 min | 873 | 3 days | Polycrystalline |  | Bulk
7750 | https://doi.org/10.1038/s41524-022-00897-2 | https://doi.org/10.1021/acsami.1c12282 | Sb0.1Ge0.9Te |  | SbyGe1–yTe | GeTe | Ge0.9Te | Sb0.1 | FALSE |  |  |  | 2021 | 773 | 577.98 | 240.74 | 33.49726 | 1.626 | 1.55 | [8 empty] | high temperature solid-state reaction | Not mentioned | spark plasma sintering at 823 K for 10 min | 873 | 3 days | Polycrystalline |  | Bulk
7751 | https://doi.org/10.1038/s41524-022-00897-2 | https://doi.org/10.1021/acsami.1c12282 | Sb0.1Ge0.9Te |  | SbyGe1–yTe | GeTe | Ge0.9Te | Sb0.1 | FALSE |  |  |  | 2021 | 823 | 605.5 | 236.3 | 33.80972 | 1.697 | 1.653 | [8 empty] | high temperature solid-state reaction | Not mentioned | spark plasma sintering at 823 K for 10 min | 873 | 3 days | Polycrystalline |  | Bulk
7752 | https://doi.org/10.1038/s41524-022-00897-2 | https://doi.org/10.1021/acsami.1c13372 | Bi0.42Sb1.58Te3 |  |  | Sb2Te3 | Sb1.58Te3 | Bi0.42 | FALSE |  |  |  | 2021 | 323 | 510.64 | 224.5 | 25.73638366 | 0.890027 | 0.934 | [8 empty] | high temperature solid-state reaction, then furnace-cooling to room temperature, followed by ball milling at 425 rpm for 6 h | Not mentioned | sintered by spark plasma sintering under 50 MPa and 698 K in vacuum for 5 min | Not mentioned | Not mentioned | Polycrystalline |  | Bulk
7753 | https://doi.org/10.1038/s41524-022-00897-2 | https://doi.org/10.1021/acsami.1c13372 | Bi0.42Sb1.58Te3 |  |  | Sb2Te3 | Sb1.58Te3 | Bi0.42 | FALSE |  |  |  | 2021 | 373 | 386 | 240 | 22.2336 | 0.9014275 | 0.92 | [8 empty] | high temperature solid-state reaction, then furnace-cooling to room temperature, followed by ball milling at 425 rpm for 6 h | Not mentioned | sintered by spark plasma sintering under 50 MPa and 698 K in vacuum for 5 min | Not mentioned | Not mentioned | Polycrystalline |  | Bulk
7754 | https://doi.org/10.1038/s41524-022-00897-2 | https://doi.org/10.1021/acsami.1c13372 | Bi0.42Sb1.58Te3 |  |  | Sb2Te3 | Sb1.58Te3 | Bi0.42 | FALSE |  |  |  | 2021 | 423 | 319.15 | 236.19 | 17.80401 | 0.7756021 | 0.971 | [8 empty] | high temperature solid-state reaction, then furnace-cooling to room temperature, followed by ball milling at 425 rpm for 6 h | Not mentioned | sintered by spark plasma sintering under 50 MPa and 698 K in vacuum for 5 min | Not mentioned | Not mentioned | Polycrystalline |  | Bulk
7755 | https://doi.org/10.1038/s41524-022-00897-2 | https://doi.org/10.1021/acsami.1c13372 | Bi0.42Sb1.58Te3 |  |  | Sb2Te3 | Sb1.58Te3 | Bi0.42 | FALSE |  |  |  | 2021 | 473 | 279.3 | 217.8 | 13.24911 | 0.5620474 | 1.115 | [8 empty] | high temperature solid-state reaction, then furnace-cooling to room temperature, followed by ball milling at 425 rpm for 6 h | Not mentioned | sintered by spark plasma sintering under 50 MPa and 698 K in vacuum for 5 min | Not mentioned | Not mentioned | Polycrystalline |  | Bulk
7756 | https://doi.org/10.1038/s41524-022-00897-2 | https://doi.org/10.1021/acsami.1c13372 | Bi0.42Sb1.58Te3 |  |  | Sb2Te3 | Sb1.58Te3 | Bi0.42 | FALSE |  |  |  | 2021 | 523 | 260.64 | 189.21 | 9.331023 | 0.3697064 | 1.32 | [8 empty] | high temperature solid-state reaction, then furnace-cooling to room temperature, followed by ball milling at 425 rpm for 6 h | Not mentioned | sintered by spark plasma sintering under 50 MPa and 698 K in vacuum for 5 min | Not mentioned | Not mentioned | Polycrystalline |  | Bulk
7757 | https://doi.org/10.1038/s41524-022-00897-2 | https://doi.org/10.1021/acsami.1c13372 | Bi0.42Sb1.58Te3 |  |  | Sb2Te3 | Sb1.58Te3 | Bi0.42 | FALSE |  |  |  | 2021 | 573 | 260.64 | 155.2 | 6.278046 | 0.2319356 | 1.551 | [8 empty] | high temperature solid-state reaction, then furnace-cooling to room temperature, followed by ball milling at 425 rpm for 6 h | Not mentioned | sintered by spark plasma sintering under 50 MPa and 698 K in vacuum for 5 min | Not mentioned | Not mentioned | Polycrystalline |  | Bulk
7758 | https://doi.org/10.1038/s41524-022-00897-2 | https://doi.org/10.1021/acsami.1c14236 | Pb0.96Tl0.02Na0.02Te |  |  | PbTe | PbTe | Tl0.02, Na0.02 | FALSE |  |  |  | 2021 | 301 | 1022.49 | 120.13 | 14.75577 | 0.2055198 | 2.1611 | [8 empty] | melt reaction at 1273 K in a rocking furnace and then quenched in an ice water bath, followed by hand milling in an agate mortar | Not mentioned | spark plasma sintering at 873 K for 30 min under axial compressive stress of 45 MPa in Ar | 873 | 20h | Polycrystalline |  | Bulk | [12 empty] | annealed in Ar
7759 | https://doi.org/10.1038/s41524-022-00897-2 | https://doi.org/10.1021/acsami.1c14236 | Pb0.96Tl0.02Na0.02Te |  |  | PbTe | PbTe | Tl0.02, Na0.02 | FALSE |  |  |  | 2021 | 397 | 797.63 | 150.65 | 18.10255 | 0.4002625 | 1.7955 | [8 empty] | melt reaction at 1273 K in a rocking furnace and then quenched in an ice water bath, followed by hand milling in an agate mortar | Not mentioned | spark plasma sintering at 873 K for 30 min under axial compressive stress of 45 MPa in Ar | 873 | 20h | Polycrystalline |  | Bulk | [12 empty] | annealed in Ar
7760 | https://doi.org/10.1038/s41524-022-00897-2 | https://doi.org/10.1021/acsami.1c14236 | Pb0.96Tl0.02Na0.02Te |  |  | PbTe | PbTe | Tl0.02, Na0.02 | FALSE |  |  |  | 2021 | 497 | 586.4 | 189.87 | 21.14008 | 0.7190898 | 1.4611 | [8 empty] | melt reaction at 1273 K in a rocking furnace and then quenched in an ice water bath, followed by hand milling in an agate mortar | Not mentioned | spark plasma sintering at 873 K for 30 min under axial compressive stress of 45 MPa in Ar | 873 | 20h | Polycrystalline |  | Bulk | [12 empty] | annealed in Ar
7761 | https://doi.org/10.1038/s41524-022-00897-2 | https://doi.org/10.1021/acsami.1c14236 | Pb0.96Tl0.02Na0.02Te |  |  | PbTe | PbTe | Tl0.02, Na0.02 | FALSE |  |  |  | 2021 | 597 | 459.14 | 220.59 | 22.34173 | 1.159827 | 1.15 | [8 empty] | melt reaction at 1273 K in a rocking furnace and then quenched in an ice water bath, followed by hand milling in an agate mortar | Not mentioned | spark plasma sintering at 873 K for 30 min under axial compressive stress of 45 MPa in Ar | 873 | 20h | Polycrystalline |  | Bulk | [12 empty] | annealed in Ar
7762 | https://doi.org/10.1038/s41524-022-00897-2 | https://doi.org/10.1021/acsami.1c14236 | Pb0.96Tl0.02Na0.02Te |  |  | PbTe | PbTe | Tl0.02, Na0.02 | FALSE |  |  |  | 2021 | 696 | 388.6 | 236.6 | 21.75366 | 1.604211 | 0.9438 | [8 empty] | melt reaction at 1273 K in a rocking furnace and then quenched in an ice water bath, followed by hand milling in an agate mortar | Not mentioned | spark plasma sintering at 873 K for 30 min under axial compressive stress of 45 MPa in Ar | 873 | 20h | Polycrystalline |  | Bulk | [12 empty] | annealed in Ar
7763 | https://doi.org/10.1038/s41524-022-00897-2 | https://doi.org/10.1021/acsami.1c14236 | Pb0.96Tl0.02Na0.02Te |  |  | PbTe | PbTe | Tl0.02, Na0.02 | FALSE |  |  |  | 2021 | 798 | 340.06 | 245.1 | 20.42877 | 2.029146 | 0.8034 | [8 empty] | melt reaction at 1273 K in a rocking furnace and then quenched in an ice water bath, followed by hand milling in an agate mortar | Not mentioned | spark plasma sintering at 873 K for 30 min under axial compressive stress of 45 MPa in Ar | 873 | 20h | Polycrystalline |  | Bulk | [12 empty] | annealed in Ar
7764 | https://doi.org/10.1038/s41524-022-00897-2 | https://doi.org/10.1021/acsami.1c14236 | Pb0.97Tl0.015Na0.015Te |  |  | PbTe | PbTe | Tl0.015, Na0.015 | FALSE |  |  |  | 2021 | 301 | 952.96 | 119.16 | 13.53118 | 0.1904196 | 2.1389 | [8 empty] | melt reaction at 1273 K in a rocking furnace and then quenched in an ice water bath, followed by hand milling in an agate mortar | Not mentioned | spark plasma sintering at 873 K for 30 min under axial compressive stress of 45 MPa in Ar | 873 | 20h | Polycrystalline |  | Bulk | [12 empty] | annealed in Ar
7765 | https://doi.org/10.1038/s41524-022-00897-2 | https://doi.org/10.1021/acsami.1c14236 | Pb0.97Tl0.015Na0.015Te |  |  | PbTe | PbTe | Tl0.015, Na0.015 | FALSE |  |  |  | 2021 | 397 | 743.39 | 152.27 | 17.23635 | 0.3872571 | 1.767 | [8 empty] | melt reaction at 1273 K in a rocking furnace and then quenched in an ice water bath, followed by hand milling in an agate mortar | Not mentioned | spark plasma sintering at 873 K for 30 min under axial compressive stress of 45 MPa in Ar | 873 | 20h | Polycrystalline |  | Bulk | [12 empty] | annealed in Ar
7766 | https://doi.org/10.1038/s41524-022-00897-2 | https://doi.org/10.1021/acsami.1c14236 | Pb0.97Tl0.015Na0.015Te |  |  | PbTe | PbTe | Tl0.015, Na0.015 | FALSE |  |  |  | 2021 | 497 | 544.5 | 192.86 | 20.25267 | 0.7133141 | 1.4111 | [8 empty] | melt reaction at 1273 K in a rocking furnace and then quenched in an ice water bath, followed by hand milling in an agate mortar | Not mentioned | spark plasma sintering at 873 K for 30 min under axial compressive stress of 45 MPa in Ar | 873 | 20h | Polycrystalline |  | Bulk | [12 empty] | annealed in Ar
7767 | https://doi.org/10.1038/s41524-022-00897-2 | https://doi.org/10.1021/acsami.1c14236 | Pb0.97Tl0.015Na0.015Te |  |  | PbTe | PbTe | Tl0.015, Na0.015 | FALSE |  |  |  | 2021 | 597 | 427.92 | 223.2 | 21.31822 | 1.112109 | 1.1444 | [8 empty] | melt reaction at 1273 K in a rocking furnace and then quenched in an ice water bath, followed by hand milling in an agate mortar | Not mentioned | spark plasma sintering at 873 K for 30 min under axial compressive stress of 45 MPa in Ar | 873 | 20h | Polycrystalline |  | Bulk | [12 empty] | annealed in Ar
7768 | https://doi.org/10.1038/s41524-022-00897-2 | https://doi.org/10.1021/acsami.1c14236 | Pb0.97Tl0.015Na0.015Te |  |  | PbTe | PbTe | Tl0.015, Na0.015 | FALSE |  |  |  | 2021 | 696 | 356.84 | 239.22 | 20.4206 | 1.522848 | 0.9333 | [8 empty] | melt reaction at 1273 K in a rocking furnace and then quenched in an ice water bath, followed by hand milling in an agate mortar | Not mentioned | spark plasma sintering at 873 K for 30 min under axial compressive stress of 45 MPa in Ar | 873 | 20h | Polycrystalline |  | Bulk | [12 empty] | annealed in Ar
7769 | https://doi.org/10.1038/s41524-022-00897-2 | https://doi.org/10.1021/acsami.1c14236 | Pb0.97Tl0.015Na0.015Te |  |  | PbTe | PbTe | Tl0.015, Na0.015 | FALSE |  |  |  | 2021 | 798 | 318.11 | 247.06 | 19.417 | 1.915299 | 0.809 | [8 empty] | melt reaction at 1273 K in a rocking furnace and then quenched in an ice water bath, followed by hand milling in an agate mortar | Not mentioned | spark plasma sintering at 873 K for 30 min under axial compressive stress of 45 MPa in Ar | 873 | 20h | Polycrystalline |  | Bulk | [12 empty] | annealed in Ar
7770 | https://doi.org/10.1038/s41524-022-00897-2 | https://doi.org/10.1021/acsami.1c14236 | Pb0.9825Tl0.0075Na0.01Te |  |  | PbTe | PbTe | Tl0.0075, Na0.01 | FALSE |  |  |  | 2021 | 301 | 1084.96 | 105.84 | 12.15384 | 0.1450442 | 2.5222 | [8 empty] | melt reaction at 1273 K in a rocking furnace and then quenched in an ice water bath, followed by hand milling in an agate mortar | Not mentioned | spark plasma sintering at 873 K for 30 min under axial compressive stress of 45 MPa in Ar | 873 | 20h | Polycrystalline |  | Bulk | [12 empty] | annealed in Ar
7771 | https://doi.org/10.1038/s41524-022-00897-2 | https://doi.org/10.1021/acsami.1c14236 | Pb0.9825Tl0.0075Na0.01Te |  |  | PbTe | PbTe | Tl0.0075, Na0.01 | FALSE |  |  |  | 2021 | 397 | 852.67 | 146.75 | 18.36273 | 0.3546411 | 2.0556 | [8 empty] | melt reaction at 1273 K in a rocking furnace and then quenched in an ice water bath, followed by hand milling in an agate mortar | Not mentioned | spark plasma sintering at 873 K for 30 min under axial compressive stress of 45 MPa in Ar | 873 | 20h | Polycrystalline |  | Bulk | [12 empty] | annealed in Ar
7772 | https://doi.org/10.1038/s41524-022-00897-2 | https://doi.org/10.1021/acsami.1c14236 | Pb0.9825Tl0.0075Na0.01Te |  |  | PbTe | PbTe | Tl0.0075, Na0.01 | FALSE |  |  |  | 2021 | 497 | 608.54 | 195.1 | 23.16347 | 0.713451 | 1.6136 | [8 empty] | melt reaction at 1273 K in a rocking furnace and then quenched in an ice water bath, followed by hand milling in an agate mortar | Not mentioned | spark plasma sintering at 873 K for 30 min under axial compressive stress of 45 MPa in Ar | 873 | 20h | Polycrystalline |  | Bulk | [12 empty] | annealed in Ar
7773 | https://doi.org/10.1038/s41524-022-00897-2 | https://doi.org/10.1021/acsami.1c14236 | Pb0.9825Tl0.0075Na0.01Te |  |  | PbTe | PbTe | Tl0.0075, Na0.01 | FALSE |  |  |  | 2021 | 597 | 452.38 | 229.74 | 23.87683 | 1.101241 | 1.2944 | [8 empty] | melt reaction at 1273 K in a rocking furnace and then quenched in an ice water bath, followed by hand milling in an agate mortar | Not mentioned | spark plasma sintering at 873 K for 30 min under axial compressive stress of 45 MPa in Ar | 873 | 20h | Polycrystalline |  | Bulk | [12 empty] | annealed in Ar
7774 | https://doi.org/10.1038/s41524-022-00897-2 | https://doi.org/10.1021/acsami.1c14236 | Pb0.9825Tl0.0075Na0.01Te |  |  | PbTe | PbTe | Tl0.0075, Na0.01 | FALSE |  |  |  | 2021 | 696 | 373.08 | 248.04 | 22.95331 | 1.497657 | 1.0667 | [8 empty] | melt reaction at 1273 K in a rocking furnace and then quenched in an ice water bath, followed by hand milling in an agate mortar | Not mentioned | spark plasma sintering at 873 K for 30 min under axial compressive stress of 45 MPa in Ar | 873 | 20h | Polycrystalline |  | Bulk | [12 empty] | annealed in Ar
7775 | https://doi.org/10.1038/s41524-022-00897-2 | https://doi.org/10.1021/acsami.1c14236 | Pb0.9825Tl0.0075Na0.01Te |  |  | PbTe | PbTe | Tl0.0075, Na0.01 | FALSE |  |  |  | 2021 | 798 | 308.81 | 258.82 | 20.6865 | 1.871636 | 0.882 | [8 empty] | melt reaction at 1273 K in a rocking furnace and then quenched in an ice water bath, followed by hand milling in an agate mortar | Not mentioned | spark plasma sintering at 873 K for 30 min under axial compressive stress of 45 MPa in Ar | 873 | 20h | Polycrystalline |  | Bulk | [12 empty] | annealed in Ar
7776 | https://doi.org/10.1038/s41524-022-00897-2 | https://doi.org/10.1021/acsami.1c14236 | Pb0.98Tl0.01Na0.01Te |  |  | PbTe | PbTe | Tl0.01, Na0.01 | FALSE |  |  |  | 2021 | 301 | 914.54 | 125.2 | 14.33545 | 0.1880653 | 2.2944 | [8 empty] | melt reaction at 1273 K in a rocking furnace and then quenched in an ice water bath, followed by hand milling in an agate mortar | Not mentioned | spark plasma sintering at 873 K for 30 min under axial compressive stress of 45 MPa in Ar | 873 | 20h | Polycrystalline |  | Bulk | [12 empty] | annealed in Ar
7777 | https://doi.org/10.1038/s41524-022-00897-2 | https://doi.org/10.1021/acsami.1c14236 | Pb0.98Tl0.01Na0.01Te |  |  | PbTe | PbTe | Tl0.01, Na0.01 | FALSE |  |  |  | 2021 | 397 | 732.45 | 155.52 | 17.71538 | 0.366207 | 1.9205 | [8 empty] | melt reaction at 1273 K in a rocking furnace and then quenched in an ice water bath, followed by hand milling in an agate mortar | Not mentioned | spark plasma sintering at 873 K for 30 min under axial compressive stress of 45 MPa in Ar | 873 | 20h | Polycrystalline |  | Bulk | [12 empty] | annealed in Ar
7778 | https://doi.org/10.1038/s41524-022-00897-2 | https://doi.org/10.1021/acsami.1c14236 | Pb0.98Tl0.01Na0.01Te |  |  | PbTe | PbTe | Tl0.01, Na0.01 | FALSE |  |  |  | 2021 | 497 | 556.74 | 193.14 | 20.76811 | 0.6605919 | 1.5625 | [8 empty] | melt reaction at 1273 K in a rocking furnace and then quenched in an ice water bath, followed by hand milling in an agate mortar | Not mentioned | spark plasma sintering at 873 K for 30 min under axial compressive stress of 45 MPa in Ar | 873 | 20h | Polycrystalline |  | Bulk | [12 empty] | annealed in Ar
7779 | https://doi.org/10.1038/s41524-022-00897-2 | https://doi.org/10.1021/acsami.1c14236 | Pb0.98Tl0.01Na0.01Te |  |  | PbTe | PbTe | Tl0.01, Na0.01 | FALSE |  |  |  | 2021 | 597 | 437.54 | 223.2 | 21.79747 | 1.050375 | 1.2389 | [8 empty] | melt reaction at 1273 K in a rocking furnace and then quenched in an ice water bath, followed by hand milling in an agate mortar | Not mentioned | spark plasma sintering at 873 K for 30 min under axial compressive stress of 45 MPa in Ar | 873 | 20h | Polycrystalline |  | Bulk | [12 empty] | annealed in Ar
7780 | https://doi.org/10.1038/s41524-022-00897-2 | https://doi.org/10.1021/acsami.1c14236 | Pb0.98Tl0.01Na0.01Te |  |  | PbTe | PbTe | Tl0.01, Na0.01 | FALSE |  |  |  | 2021 | 696 | 375.85 | 237.91 | 21.27355 | 1.44031 | 1.028 | [8 empty] | melt reaction at 1273 K in a rocking furnace and then quenched in an ice water bath, followed by hand milling in an agate mortar | Not mentioned | spark plasma sintering at 873 K for 30 min under axial compressive stress of 45 MPa in Ar | 873 | 20h | Polycrystalline |  | Bulk | [12 empty] | annealed in Ar
7781 | https://doi.org/10.1038/s41524-022-00897-2 | https://doi.org/10.1021/acsami.1c14236 | Pb0.98Tl0.01Na0.01Te |  |  | PbTe | PbTe | Tl0.01, Na0.01 | FALSE |  |  |  | 2021 | 798 | 332.33 | 246.41 | 20.17838 | 1.885741 | 0.8539 | [8 empty] | melt reaction at 1273 K in a rocking furnace and then quenched in an ice water bath, followed by hand milling in an agate mortar | Not mentioned | spark plasma sintering at 873 K for 30 min under axial compressive stress of 45 MPa in Ar | 873 | 20h | Polycrystalline |  | Bulk | [12 empty] | annealed in Ar
7782 | https://doi.org/10.1038/s41524-022-00897-2 | https://doi.org/10.1021/acsami.1c14236 | Pb0.99Na0.01Te |  |  | PbTe | PbTe | Na0.01 | FALSE |  |  |  | 2021 | 301 | 2354 | 58.75 | 8.124978125 | 0.06279834 | 3.8944 | [8 empty] | melt reaction at 1273 K in a rocking furnace and then quenched in an ice water bath, followed by hand milling in an agate mortar | Not mentioned | spark plasma sintering at 873 K for 30 min under axial compressive stress of 45 MPa in Ar | 873 | 20h | Polycrystalline |  | Bulk | [12 empty] | annealed in Ar
7783 | https://doi.org/10.1038/s41524-022-00897-2 | https://doi.org/10.1021/acsami.1c14236 | Pb0.99Na0.01Te |  |  | PbTe | PbTe | Na0.01 | FALSE |  |  |  | 2021 | 397 | 1577.63 | 99.68 | 15.67549 | 0.2309669 | 2.6944 | [8 empty] | melt reaction at 1273 K in a rocking furnace and then quenched in an ice water bath, followed by hand milling in an agate mortar | Not mentioned | spark plasma sintering at 873 K for 30 min under axial compressive stress of 45 MPa in Ar | 873 | 20h | Polycrystalline |  | Bulk | [12 empty] | annealed in Ar
7784 | https://doi.org/10.1038/s41524-022-00897-2 | https://doi.org/10.1021/acsami.1c14236 | Pb0.99Na0.01Te |  |  | PbTe | PbTe | Na0.01 | FALSE |  |  |  | 2021 | 497 | 881.59 | 164.05 | 23.7257 | 0.6298299 | 1.8722 | [8 empty] | melt reaction at 1273 K in a rocking furnace and then quenched in an ice water bath, followed by hand milling in an agate mortar | Not mentioned | spark plasma sintering at 873 K for 30 min under axial compressive stress of 45 MPa in Ar | 873 | 20h | Polycrystalline |  | Bulk | [12 empty] | annealed in Ar
7785 | https://doi.org/10.1038/s41524-022-00897-2 | https://doi.org/10.1021/acsami.1c14236 | Pb0.99Na0.01Te |  |  | PbTe | PbTe | Na0.01 | FALSE |  |  |  | 2021 | 597 | 509.35 | 222.88 | 25.30221 | 1.114298 | 1.3556 | [8 empty] | melt reaction at 1273 K in a rocking furnace and then quenched in an ice water bath, followed by hand milling in an agate mortar | Not mentioned | spark plasma sintering at 873 K for 30 min under axial compressive stress of 45 MPa in Ar | 873 | 20h | Polycrystalline |  | Bulk | [12 empty] | annealed in Ar
7786 | https://doi.org/10.1038/s41524-022-00897-2 | https://doi.org/10.1021/acsami.1c14236 | Pb0.99Na0.01Te |  |  | PbTe | PbTe | Na0.01 | FALSE |  |  |  | 2021 | 696 | 336.3 | 261.76 | 23.0427 | 1.543721 | 1.0389 | [8 empty] | melt reaction at 1273 K in a rocking furnace and then quenched in an ice water bath, followed by hand milling in an agate mortar | Not mentioned | spark plasma sintering at 873 K for 30 min under axial compressive stress of 45 MPa in Ar | 873 | 20h | Polycrystalline |  | Bulk | [12 empty] | annealed in Ar
7787 | https://doi.org/10.1038/s41524-022-00897-2 | https://doi.org/10.1021/acsami.1c14236 | Pb0.99Na0.01Te |  |  | PbTe | PbTe | Na0.01 | FALSE |  |  |  | 2021 | 798 | 244.5 | 279.41 | 19.0881 | 1.69455 | 0.8989 | [8 empty] | melt reaction at 1273 K in a rocking furnace and then quenched in an ice water bath, followed by hand milling in an agate mortar | Not mentioned | spark plasma sintering at 873 K for 30 min under axial compressive stress of 45 MPa in Ar | 873 | 20h | Polycrystalline |  | Bulk | [12 empty] | annealed in Ar
7788 | https://doi.org/10.1038/s41524-022-00897-2 | https://doi.org/10.1021/acsami.1c14236 | Pb0.99Tl0.005Na0.005Te |  |  | PbTe | PbTe | Tl0.005, Na0.005 | FALSE |  |  |  | 2021 | 301 | 815.6 | 115.3 | 10.84266 | 0.1320136 | 2.4722 | [8 empty] | melt reaction at 1273 K in a rocking furnace and then quenched in an ice water bath, followed by hand milling in an agate mortar | Not mentioned | spark plasma sintering at 873 K for 30 min under axial compressive stress of 45 MPa in Ar | 873 | 20h | Polycrystalline |  | Bulk | [12 empty] | annealed in Ar
7789 | https://doi.org/10.1038/s41524-022-00897-2 | https://doi.org/10.1021/acsami.1c14236 | Pb0.99Tl0.005Na0.005Te |  |  | PbTe | PbTe | Tl0.005, Na0.005 | FALSE |  |  |  | 2021 | 397 | 639 | 159.3 | 16.21557711 | 0.3303189 | 1.9489 | [8 empty] | melt reaction at 1273 K in a rocking furnace and then quenched in an ice water bath, followed by hand milling in an agate mortar | Not mentioned | spark plasma sintering at 873 K for 30 min under axial compressive stress of 45 MPa in Ar | 873 | 20h | Polycrystalline |  | Bulk | [12 empty] | annealed in Ar
7790 | https://doi.org/10.1038/s41524-022-00897-2 | https://doi.org/10.1021/acsami.1c14236 | Pb0.99Tl0.005Na0.005Te |  |  | PbTe | PbTe | Tl0.005, Na0.005 | FALSE |  |  |  | 2021 | 497 | 440.8 | 212.42 | 19.88989 | 0.6541775 | 1.5111 | [8 empty] | melt reaction at 1273 K in a rocking furnace and then quenched in an ice water bath, followed by hand milling in an agate mortar | Not mentioned | spark plasma sintering at 873 K for 30 min under axial compressive stress of 45 MPa in Ar | 873 | 20h | Polycrystalline |  | Bulk | [12 empty] | annealed in Ar
7791 | https://doi.org/10.1038/s41524-022-00897-2 | https://doi.org/10.1021/acsami.1c14236 | Pb0.99Tl0.005Na0.005Te |  |  | PbTe | PbTe | Tl0.005, Na0.005 | FALSE |  |  |  | 2021 | 597 | 315.76 | 253.92 | 20.35874 | 1.017596 | 1.1944 | [8 empty] | melt reaction at 1273 K in a rocking furnace and then quenched in an ice water bath, followed by hand milling in an agate mortar | Not mentioned | spark plasma sintering at 873 K for 30 min under axial compressive stress of 45 MPa in Ar | 873 | 20h | Polycrystalline |  | Bulk | [12 empty] | annealed in Ar
7792 | https://doi.org/10.1038/s41524-022-00897-2 | https://doi.org/10.1021/acsami.1c14236 | Pb0.99Tl0.005Na0.005Te |  |  | PbTe | PbTe | Tl0.005, Na0.005 | FALSE |  |  |  | 2021 | 696 | 253.73 | 273.2 | 18.93796 | 1.340741 | 0.9831 | [8 empty] | melt reaction at 1273 K in a rocking furnace and then quenched in an ice water bath, followed by hand milling in an agate mortar | Not mentioned | spark plasma sintering at 873 K for 30 min under axial compressive stress of 45 MPa in Ar | 873 | 20h | Polycrystalline |  | Bulk | [12 empty] | annealed in Ar
7793 | https://doi.org/10.1038/s41524-022-00897-2 | https://doi.org/10.1021/acsami.1c14236 | Pb0.99Tl0.005Na0.005Te |  |  | PbTe | PbTe | Tl0.005, Na0.005 | FALSE |  |  |  | 2021 | 798 | 212.38 | 278.1 | 16.42539 | 1.397086 | 0.9382 | [8 empty] | melt reaction at 1273 K in a rocking furnace and then quenched in an ice water bath, followed by hand milling in an agate mortar | Not mentioned | spark plasma sintering at 873 K for 30 min under axial compressive stress of 45 MPa in Ar | 873 | 20h | Polycrystalline |  | Bulk | [12 empty] | annealed in Ar
7794 | https://doi.org/10.1038/s41524-022-00897-2 | https://doi.org/10.1021/acsami.1c14236 | Pb0.99Tl0.01Te |  |  | PbTe | PbTe | Tl0.01 | FALSE |  |  |  | 2021 | 301 | 590.76 | 119.81 | 8.480027 | 0.1131623 | 2.2556 | [8 empty] | melt reaction at 1273 K in a rocking furnace and then quenched in an ice water bath, followed by hand milling in an agate mortar | Not mentioned | spark plasma sintering at 873 K for 30 min under axial compressive stress of 45 MPa in Ar | 873 | 20h | Polycrystalline |  | Bulk | [12 empty] | annealed in Ar
7795 | https://doi.org/10.1038/s41524-022-00897-2 | https://doi.org/10.1021/acsami.1c14236 | Pb0.99Tl0.01Te |  |  | PbTe | PbTe | Tl0.01 | FALSE |  |  |  | 2021 | 397 | 472.96 | 167.53 | 13.27424 | 0.2898401 | 1.8182 | [8 empty] | melt reaction at 1273 K in a rocking furnace and then quenched in an ice water bath, followed by hand milling in an agate mortar | Not mentioned | spark plasma sintering at 873 K for 30 min under axial compressive stress of 45 MPa in Ar | 873 | 20h | Polycrystalline |  | Bulk | [12 empty] | annealed in Ar
7796 | https://doi.org/10.1038/s41524-022-00897-2 | https://doi.org/10.1021/acsami.1c14236 | Pb0.99Tl0.01Te |  |  | PbTe | PbTe | Tl0.01 | FALSE |  |  |  | 2021 | 497 | 366.22 | 217.53 | 17.32927 | 0.5894634 | 1.4611 | [8 empty] | melt reaction at 1273 K in a rocking furnace and then quenched in an ice water bath, followed by hand milling in an agate mortar | Not mentioned | spark plasma sintering at 873 K for 30 min under axial compressive stress of 45 MPa in Ar | 873 | 20h | Polycrystalline |  | Bulk | [12 empty] | annealed in Ar
7797 | https://doi.org/10.1038/s41524-022-00897-2 | https://doi.org/10.1021/acsami.1c14236 | Pb0.99Tl0.01Te |  |  | PbTe | PbTe | Tl0.01 | FALSE |  |  |  | 2021 | 597 | 288.88 | 258.17 | 19.25436 | 0.9947085 | 1.1556 | [8 empty] | melt reaction at 1273 K in a rocking furnace and then quenched in an ice water bath, followed by hand milling in an agate mortar | Not mentioned | spark plasma sintering at 873 K for 30 min under axial compressive stress of 45 MPa in Ar | 873 | 20h | Polycrystalline |  | Bulk | [12 empty] | annealed in Ar
7798 | https://doi.org/10.1038/s41524-022-00897-2 | https://doi.org/10.1021/acsami.1c14236 | Pb0.99Tl0.01Te |  |  | PbTe | PbTe | Tl0.01 | FALSE |  |  |  | 2021 | 696 | 238.24 | 273.53 | 17.8248 | 1.291356 | 0.9607 | [8 empty] | melt reaction at 1273 K in a rocking furnace and then quenched in an ice water bath, followed by hand milling in an agate mortar | Not mentioned | spark plasma sintering at 873 K for 30 min under axial compressive stress of 45 MPa in Ar | 873 | 20h | Polycrystalline |  | Bulk | [12 empty] | annealed in Ar
7799 | https://doi.org/10.1038/s41524-022-00897-2 | https://doi.org/10.1021/acsami.1c14236 | Pb0.99Tl0.01Te |  |  | PbTe | PbTe | Tl0.01 | FALSE |  |  |  | 2021 | 798 | 205.41 | 276.8 | 15.73815 | 1.442242 | 0.8708 | [8 empty] | melt reaction at 1273 K in a rocking furnace and then quenched in an ice water bath, followed by hand milling in an agate mortar | Not mentioned | spark plasma sintering at 873 K for 30 min under axial compressive stress of 45 MPa in Ar | 873 | 20h | Polycrystalline |  | Bulk | [12 empty] | annealed in Ar
7800 | https://doi.org/10.1038/s41524-022-00897-2 | https://doi.org/10.1021/acsami.1c14723 | TiNiSn |  | TiZrxNiSn | TiNiSn | TiNiSn | None | TRUE |  |  |  | 2021 | 323 | 604.7 | -82.8 | 4.145726448 | 0.03056957 | 4.3804 | [8 empty] | high temperature solid-state reaction, followed by milling in an agate mortar | Not mentioned | spark plasma sintering at 1173 K for 4 min under an axial pressure of 50 MPa in a vacuum | Not mentioned | Not mentioned | Polycrystalline |  | Bulk
7801 | https://doi.org/10.1038/s41524-022-00897-2 | https://doi.org/10.1021/acsami.1c14723 | TiNiSn |  | TiZrxNiSn | TiNiSn | TiNiSn | None | TRUE |  |  |  | 2021 | 424 | 697.67 | -114.42 | 9.133851 | 0.1054 | 4.1033 | [8 empty] | high temperature solid-state reaction, followed by milling in an agate mortar | Not mentioned | spark plasma sintering at 1173 K for 4 min under an axial pressure of 50 MPa in a vacuum | Not mentioned | Not mentioned | Polycrystalline |  | Bulk
7802 | https://doi.org/10.1038/s41524-022-00897-2 | https://doi.org/10.1021/acsami.1c14723 | TiNiSn |  | TiZrxNiSn | TiNiSn | TiNiSn | None | TRUE |  |  |  | 2021 | 526 | 719.38 | -145.12 | 15.15001 | 0.2173 | 4.0543 | [8 empty] | high temperature solid-state reaction, followed by milling in an agate mortar | Not mentioned | spark plasma sintering at 1173 K for 4 min under an axial pressure of 50 MPa in a vacuum | Not mentioned | Not mentioned | Polycrystalline |  | Bulk
7803 | https://doi.org/10.1038/s41524-022-00897-2 | https://doi.org/10.1021/acsami.1c14723 | TiNiSn |  | TiZrxNiSn | TiNiSn | TiNiSn | None | TRUE |  |  |  | 2021 | 630 | 806.2 | -151 | 18.3821662 | 0.3227 | 4.0163 | [8 empty] | high temperature solid-state reaction, followed by milling in an agate mortar | Not mentioned | spark plasma sintering at 1173 K for 4 min under an axial pressure of 50 MPa in a vacuum | Not mentioned | Not mentioned | Polycrystalline |  | Bulk
7804 | https://doi.org/10.1038/s41524-022-00897-2 | https://doi.org/10.1021/acsami.1c14723 | TiNiSn |  | TiZrxNiSn | TiNiSn | TiNiSn | None | TRUE |  |  |  | 2021 | 735 | 891.47 | -148.53 | 19.66686 | 0.3973 | 4.1413 | [8 empty] | high temperature solid-state reaction, followed by milling in an agate mortar | Not mentioned | spark plasma sintering at 1173 K for 4 min under an axial pressure of 50 MPa in a vacuum | Not mentioned | Not mentioned | Polycrystalline |  | Bulk
7805 | https://doi.org/10.1038/s41524-022-00897-2 | https://doi.org/10.1021/acsami.1c14723 | TiZr0.005NiSn |  | TiZrxNiSn | TiNiSn | TiNiSn | Zr0.005 | FALSE |  |  |  | 2021 | 323 | 393.85 | -137.05 | 7.397567 | 0.08142769 | 2.9344 | [8 empty] | high temperature solid-state reaction, followed by milling in an agate mortar | Not mentioned | spark plasma sintering at 1173 K for 4 min under an axial pressure of 50 MPa in a vacuum | Not mentioned | Not mentioned | Polycrystalline |  | Bulk
7806 | https://doi.org/10.1038/s41524-022-00897-2 | https://doi.org/10.1021/acsami.1c14723 | TiZr0.005NiSn |  | TiZrxNiSn | TiNiSn | TiNiSn | Zr0.005 | FALSE |  |  |  | 2021 | 423 | 510.77 | -160 | 13.075712 | 0.2189 | 2.67 | [8 empty] | high temperature solid-state reaction, followed by milling in an agate mortar | Not mentioned | spark plasma sintering at 1173 K for 4 min under an axial pressure of 50 MPa in a vacuum | Not mentioned | Not mentioned | Polycrystalline |  | Bulk
7807 | https://doi.org/10.1038/s41524-022-00897-2 | https://doi.org/10.1021/acsami.1c14723 | TiZr0.005NiSn |  | TiZrxNiSn | TiNiSn | TiNiSn | Zr0.005 | FALSE |  |  |  | 2021 | 522 | 600 | -183 | 20.0934 | 0.4314 | 2.584 | [8 empty] | high temperature solid-state reaction, followed by milling in an agate mortar | Not mentioned | spark plasma sintering at 1173 K for 4 min under an axial pressure of 50 MPa in a vacuum | Not mentioned | Not mentioned | Polycrystalline |  | Bulk
7808 | https://doi.org/10.1038/s41524-022-00897-2 | https://doi.org/10.1021/acsami.1c14723 | TiZr0.005NiSn |  | TiZrxNiSn | TiNiSn | TiNiSn | Zr0.005 | FALSE |  |  |  | 2021 | 626 | 718 | -189 | 25.647678 | 0.6178 | 2.677 | [8 empty] | high temperature solid-state reaction, followed by milling in an agate mortar | Not mentioned | spark plasma sintering at 1173 K for 4 min under an axial pressure of 50 MPa in a vacuum | Not mentioned | Not mentioned | Polycrystalline |  | Bulk
7809 | https://doi.org/10.1038/s41524-022-00897-2 | https://doi.org/10.1021/acsami.1c14723 | TiZr0.005NiSn |  | TiZrxNiSn | TiNiSn | TiNiSn | Zr0.005 | FALSE |  |  |  | 2021 | 729 | 837.21 | -181.8 | 27.67083 | 0.6690559 | 3.015 | [8 empty] | high temperature solid-state reaction, followed by milling in an agate mortar | Not mentioned | spark plasma sintering at 1173 K for 4 min under an axial pressure of 50 MPa in a vacuum | Not mentioned | Not mentioned | Polycrystalline |  | Bulk
7810 | https://doi.org/10.1038/s41524-022-00897-2 | https://doi.org/10.1021/acsami.1c14723 | TiZr0.015NiSn |  | TiZrxNiSn | TiNiSn | TiNiSn | Zr0.015 | FALSE |  |  |  | 2021 | 323 | 346.15 | -140 | 6.78454 | 0.08533514 | 2.568 | [8 empty] | high temperature solid-state reaction, followed by milling in an agate mortar | Not mentioned | spark plasma sintering at 1173 K for 4 min under an axial pressure of 50 MPa in a vacuum | Not mentioned | Not mentioned | Polycrystalline |  | Bulk
7811 | https://doi.org/10.1038/s41524-022-00897-2 | https://doi.org/10.1021/acsami.1c14723 | TiZr0.015NiSn |  | TiZrxNiSn | TiNiSn | TiNiSn | Zr0.015 | FALSE |  |  |  | 2021 | 423 | 472.31 | -176.49 | 14.71185 | 0.2773 | 2.38 | [8 empty] | high temperature solid-state reaction, followed by milling in an agate mortar | Not mentioned | spark plasma sintering at 1173 K for 4 min under an axial pressure of 50 MPa in a vacuum | Not mentioned | Not mentioned | Polycrystalline |  | Bulk
7812 | https://doi.org/10.1038/s41524-022-00897-2 | https://doi.org/10.1021/acsami.1c14723 | TiZr0.015NiSn |  | TiZrxNiSn | TiNiSn | TiNiSn | Zr0.015 | FALSE |  |  |  | 2021 | 522 | 570.77 | -203.05 | 23.53245 | 0.5546 | 2.3661 | [8 empty] | high temperature solid-state reaction, followed by milling in an agate mortar | Not mentioned | spark plasma sintering at 1173 K for 4 min under an axial pressure of 50 MPa in a vacuum | Not mentioned | Not mentioned | Polycrystalline |  | Bulk
7813 | https://doi.org/10.1038/s41524-022-00897-2 | https://doi.org/10.1021/acsami.1c14723 | TiZr0.015NiSn |  | TiZrxNiSn | TiNiSn | TiNiSn | Zr0.015 | FALSE |  |  |  | 2021 | 626 | 691.47 | -207.94 | 29.8985 | 0.7784 | 2.4645 | [8 empty] | high temperature solid-state reaction, followed by milling in an agate mortar | Not mentioned | spark plasma sintering at 1173 K for 4 min under an axial pressure of 50 MPa in a vacuum | Not mentioned | Not mentioned | Polycrystalline |  | Bulk
7814 | https://doi.org/10.1038/s41524-022-00897-2 | https://doi.org/10.1021/acsami.1c14723 | TiZr0.015NiSn |  | TiZrxNiSn | TiNiSn | TiNiSn | Zr0.015 | FALSE |  |  |  | 2021 | 729 | 810.85 | -200.92 | 32.73308 | 0.8854 | 2.7432 | [8 empty] | high temperature solid-state reaction, followed by milling in an agate mortar | Not mentioned | spark plasma sintering at 1173 K for 4 min under an axial pressure of 50 MPa in a vacuum | Not mentioned | Not mentioned | Polycrystalline |  | Bulk
7815 | https://doi.org/10.1038/s41524-022-00897-2 | https://doi.org/10.1021/acsami.1c14723 | TiZr0.025NiSn |  | TiZrxNiSn | TiNiSn | TiNiSn | Zr0.025 | FALSE |  |  |  | 2021 | 323 | 273.85 | -155.66 | 6.635395 | 0.06954032 | 3.082 | [8 empty] | high temperature solid-state reaction, followed by milling in an agate mortar | Not mentioned | spark plasma sintering at 1173 K for 4 min under an axial pressure of 50 MPa in a vacuum | Not mentioned | Not mentioned | Polycrystalline |  | Bulk
7816 | https://doi.org/10.1038/s41524-022-00897-2 | https://doi.org/10.1021/acsami.1c14723 | TiZr0.025NiSn |  | TiZrxNiSn | TiNiSn | TiNiSn | Zr0.025 | FALSE |  |  |  | 2021 | 424 | 406.3 | -180 | 13.16412 | 0.2108 | 2.7814 | [8 empty] | high temperature solid-state reaction, followed by milling in an agate mortar | Not mentioned | spark plasma sintering at 1173 K for 4 min under an axial pressure of 50 MPa in a vacuum | Not mentioned | Not mentioned | Polycrystalline |  | Bulk
7817 | https://doi.org/10.1038/s41524-022-00897-2 | https://doi.org/10.1021/acsami.1c14723 | TiZr0.025NiSn |  | TiZrxNiSn | TiNiSn | TiNiSn | Zr0.025 | FALSE |  |  |  | 2021 | 526 | 546.2 | -191.2 | 19.96767 | 0.4086 | 2.6776 | [8 empty] | high temperature solid-state reaction, followed by milling in an agate mortar | Not mentioned | spark plasma sintering at 1173 K for 4 min under an axial pressure of 50 MPa in a vacuum | Not mentioned | Not mentioned | Polycrystalline |  | Bulk
7818 | https://doi.org/10.1038/s41524-022-00897-2 | https://doi.org/10.1021/acsami.1c14723 | TiZr0.025NiSn |  | TiZrxNiSn | TiNiSn | TiNiSn | Zr0.025 | FALSE |  |  |  | 2021 | 630 | 658.46 | -193.28 | 24.59819 | 0.587 | 2.6885 | [8 empty] | high temperature solid-state reaction, followed by milling in an agate mortar | Not mentioned | spark plasma sintering at 1173 K for 4 min under an axial pressure of 50 MPa in a vacuum | Not mentioned | Not mentioned | Polycrystalline |  | Bulk
7819 | https://doi.org/10.1038/s41524-022-00897-2 | https://doi.org/10.1021/acsami.1c14723 | TiZr0.025NiSn |  | TiZrxNiSn | TiNiSn | TiNiSn | Zr0.025 | FALSE |  |  |  | 2021 | 736 | 744.62 | -186.56 | 25.91623 | 0.6454 | 2.9891 | [8 empty] | high temperature solid-state reaction, followed by milling in an agate mortar | Not mentioned | spark plasma sintering at 1173 K for 4 min under an axial pressure of 50 MPa in a vacuum | Not mentioned | Not mentioned | Polycrystalline |  | Bulk
7820 | https://doi.org/10.1038/s41524-022-00897-2 | https://doi.org/10.1021/acsami.1c14801 | (GeTe)0.7(AgSnSe2)0.3 |  | Ge1–x–ySbyTe1–x(AgSnSe2)x | GeTe | (GeTe)0.7 | (AgSnSe2)0.3 | FALSE |  |  |  | 2021 | 323 | 683.87 | 29.81 | 0.6077116 | 0.01594823 | 1.2308 | [8 empty] | high temperature solid-state reaction, followed by quenching. Then, the samples were ball-milled at 1200 rpm for 20 min in vacuum | Not mentioned | spark plasma spark plasma sintering at 773 K for 5min under the uniaxial pressure of 50 MPa | Not mentioned | Not mentioned | Polycrystalline |  | Bulk
7821 | https://doi.org/10.1038/s41524-022-00897-2 | https://doi.org/10.1021/acsami.1c14801 | (GeTe)0.7(AgSnSe2)0.3 |  | (GeTe)1–x(AgSnSe2)x | GeTe | (GeTe)0.7 | (AgSnSe2)0.3 | FALSE |  |  |  | 2021 | 423 | 670.97 | 36.02 | 0.8705436 | 0.02678109 | 1.375 | [8 empty] | high temperature solid-state reaction, followed by quenching. Then, the samples were ball-milled at 1200 rpm for 20 min in vacuum | Not mentioned | spark plasma spark plasma sintering at 773 K for 5min under the uniaxial pressure of 50 MPa | Not mentioned | Not mentioned | Polycrystalline |  | Bulk
7822 | https://doi.org/10.1038/s41524-022-00897-2 | https://doi.org/10.1021/acsami.1c14801 | (GeTe)0.7(AgSnSe2)0.3 |  | (GeTe)1–x(AgSnSe2)x | GeTe | (GeTe)0.7 | (AgSnSe2)0.3 | FALSE |  |  |  | 2021 | 523 | 619.35 | 44.1 | 1.204518 | 0.04549783 | 1.3846 | [8 empty] | high temperature solid-state reaction, followed by quenching. Then, the samples were ball-milled at 1200 rpm for 20 min in vacuum | Not mentioned | spark plasma spark plasma sintering at 773 K for 5min under the uniaxial pressure of 50 MPa | Not mentioned | Not mentioned | Polycrystalline |  | Bulk
7823 | https://doi.org/10.1038/s41524-022-00897-2 | https://doi.org/10.1021/acsami.1c14801 | (GeTe)0.7(AgSnSe2)0.3 |  | (GeTe)1–x(AgSnSe2)x | GeTe | (GeTe)0.7 | (AgSnSe2)0.3 | FALSE |  |  |  | 2021 | 623 | 658 | 54 | 1.918728 | 0.0894067 | 1.337 | [8 empty] | high temperature solid-state reaction, followed by quenching. Then, the samples were ball-milled at 1200 rpm for 20 min in vacuum | Not mentioned | spark plasma spark plasma sintering at 773 K for 5min under the uniaxial pressure of 50 MPa | Not mentioned | Not mentioned | Polycrystalline |  | Bulk
7824 | https://doi.org/10.1038/s41524-022-00897-2 | https://doi.org/10.1021/acsami.1c14801 | (GeTe)0.8(AgSnSe2)0.2 |  | (GeTe)1–x(AgSnSe2)x | GeTe | (GeTe)0.8 | (AgSnSe2)0.2 | FALSE |  |  |  | 2021 | 323 | 2232.26 | 30.43 | 2.067039 | 0.03290879 | 2.0288 | [8 empty] | high temperature solid-state reaction, followed by quenching. Then, the samples were ball-milled at 1200 rpm for 20 min in vacuum | Not mentioned | spark plasma spark plasma sintering at 773 K for 5min under the uniaxial pressure of 50 MPa | Not mentioned | Not mentioned | Polycrystalline |  | Bulk
7825 | https://doi.org/10.1038/s41524-022-00897-2 | https://doi.org/10.1021/acsami.1c14801 | (GeTe)0.8(AgSnSe2)0.2 |  | (GeTe)1–x(AgSnSe2)x | GeTe | (GeTe)0.8 | (AgSnSe2)0.2 | FALSE |  |  |  | 2021 | 423 | 2232.2 | 37.27 | 3.100644 | 0.05683461 | 2.3077 | [8 empty] | high temperature solid-state reaction, followed by quenching. Then, the samples were ball-milled at 1200 rpm for 20 min in vacuum | Not mentioned | spark plasma spark plasma sintering at 773 K for 5min under the uniaxial pressure of 50 MPa | Not mentioned | Not mentioned | Polycrystalline |  | Bulk
7826 | https://doi.org/10.1038/s41524-022-00897-2 | https://doi.org/10.1021/acsami.1c14801 | (GeTe)0.8(AgSnSe2)0.2 |  | (GeTe)1–x(AgSnSe2)x | GeTe | (GeTe)0.8 | (AgSnSe2)0.2 | FALSE |  |  |  | 2021 | 523 | 2167 | 44.7 | 4.32986103 | 0.08709682 | 2.6 | [8 empty] | high temperature solid-state reaction, followed by quenching. Then, the samples were ball-milled at 1200 rpm for 20 min in vacuum | Not mentioned | spark plasma spark plasma sintering at 773 K for 5min under the uniaxial pressure of 50 MPa | Not mentioned | Not mentioned | Polycrystalline |  | Bulk
7827 | https://doi.org/10.1038/s41524-022-00897-2 | https://doi.org/10.1021/acsami.1c14801 | (GeTe)0.8(AgSnSe2)0.2 |  | (GeTe)1–x(AgSnSe2)x | GeTe | (GeTe)0.8 | (AgSnSe2)0.2 | FALSE |  |  |  | 2021 | 623 | 1858.06 | 55.9 | 5.806084 | 0.1441341 | 2.5096 | [8 empty] | high temperature solid-state reaction, followed by quenching. Then, the samples were ball-milled at 1200 rpm for 20 min in vacuum | Not mentioned | spark plasma spark plasma sintering at 773 K for 5min under the uniaxial pressure of 50 MPa | Not mentioned | Not mentioned | Polycrystalline |  | Bulk
7828 | https://doi.org/10.1038/s41524-022-00897-2 | https://doi.org/10.1021/acsami.1c14801 | (GeTe)0.9(AgSnSe2)0.1 |  | (GeTe)1–x(AgSnSe2)x | GeTe | (GeTe)0.9 | (AgSnSe2)0.1 | FALSE |  |  |  | 2021 | 323 | 3019.35 | 34.7 | 3.635569 | 0.04330772 | 2.7115 | [8 empty] | high temperature solid-state reaction, followed by quenching. Then, the samples were ball-milled at 1200 rpm for 20 min in vacuum | Not mentioned | spark plasma spark plasma sintering at 773 K for 5min under the uniaxial pressure of 50 MPa | Not mentioned | Not mentioned | Polycrystalline |  | Bulk
7829 | https://doi.org/10.1038/s41524-022-00897-2 | https://doi.org/10.1021/acsami.1c14801 | (GeTe)0.9(AgSnSe2)0.1 |  | (GeTe)1–x(AgSnSe2)x | GeTe | (GeTe)0.9 | (AgSnSe2)0.1 | FALSE |  |  |  | 2021 | 423 | 2761.29 | 46.58 | 5.991161 | 0.08474656 | 2.9904 | [8 empty] | high temperature solid-state reaction, followed by quenching. Then, the samples were ball-milled at 1200 rpm for 20 min in vacuum | Not mentioned | spark plasma spark plasma sintering at 773 K for 5min under the uniaxial pressure of 50 MPa | Not mentioned | Not mentioned | Polycrystalline |  | Bulk
7830 | https://doi.org/10.1038/s41524-022-00897-2 | https://doi.org/10.1021/acsami.1c14801 | (GeTe)0.9(AgSnSe2)0.1 |  | (GeTe)1–x(AgSnSe2)x | GeTe | (GeTe)0.9 | (AgSnSe2)0.1 | FALSE |  |  |  | 2021 | 523 | 2916.13 | 53.4 | 8.31552 | 0.1237274 | 3.515 | [8 empty] | high temperature solid-state reaction, followed by quenching. Then, the samples were ball-milled at 1200 rpm for 20 min in vacuum | Not mentioned | spark plasma spark plasma sintering at 773 K for 5min under the uniaxial pressure of 50 MPa | Not mentioned | Not mentioned | Polycrystalline |  | Bulk
7831 | https://doi.org/10.1038/s41524-022-00897-2 | https://doi.org/10.1021/acsami.1c14801 | (GeTe)0.9(AgSnSe2)0.1 |  | (GeTe)1–x(AgSnSe2)x | GeTe | (GeTe)0.9 | (AgSnSe2)0.1 | FALSE |  |  |  | 2021 | 623 | 2361.29 | 63.35 | 9.476382 | 0.1849383 | 3.1923 | [8 empty] | high temperature solid-state reaction, followed by quenching. Then, the samples were ball-milled at 1200 rpm for 20 min in vacuum | Not mentioned | spark plasma spark plasma sintering at 773 K for 5min under the uniaxial pressure of 50 MPa | Not mentioned | Not mentioned | Polycrystalline |  | Bulk
7832 | https://doi.org/10.1038/s41524-022-00897-2 | https://doi.org/10.1021/acsami.1c14801 | Ge0.55Sb0.25Te0.8(AgSnSe2)0.2 |  | Ge1–x–ySbyTe1–x(AgSnSe2)x | GeTe | Ge0.55Te0.8 | Sb0.25, (AgSnSe2)0.2 | FALSE |  |  |  | 2021 | 323 | 348.39 | 167.7 | 10 | 0.4266843 | 0.757 | [8 empty] | high temperature solid-state reaction, followed by quenching. Then, the samples were ball-milled at 1200 rpm for 20 min in vacuum | Not mentioned | spark plasma spark plasma sintering at 773 K for 5min under the uniaxial pressure of 50 MPa | Not mentioned | Not mentioned | Polycrystalline |  | Bulk
7833 | https://doi.org/10.1038/s41524-022-00897-2 | https://doi.org/10.1021/acsami.1c14801 | Ge0.55Sb0.25Te0.8(AgSnSe2)0.2 |  | Ge1–x–ySbyTe1–x(AgSnSe2)x | GeTe | Ge0.55Te0.8 | Sb0.25, (AgSnSe2)0.2 | FALSE |  |  |  | 2021 | 423 | 335.48 | 189 | 11.98368108 | 0.6696297 | 0.757 | [8 empty] | high temperature solid-state reaction, followed by quenching. Then, the samples were ball-milled at 1200 rpm for 20 min in vacuum | Not mentioned | spark plasma spark plasma sintering at 773 K for 5min under the uniaxial pressure of 50 MPa | Not mentioned | Not mentioned | Polycrystalline |  | Bulk
7834 | https://doi.org/10.1038/s41524-022-00897-2 | https://doi.org/10.1021/acsami.1c14801 | Ge0.55Sb0.25Te0.8(AgSnSe2)0.2 |  | Ge1–x–ySbyTe1–x(AgSnSe2)x | GeTe | Ge0.55Te0.8 | Sb0.25, (AgSnSe2)0.2 | FALSE |  |  |  | 2021 | 523 | 277.5 | 215.53 | 12.89076 | 0.966 | 0.72 | [8 empty] | high temperature solid-state reaction, followed by quenching. Then, the samples were ball-milled at 1200 rpm for 20 min in vacuum | Not mentioned | spark plasma spark plasma sintering at 773 K for 5min under the uniaxial pressure of 50 MPa | Not mentioned | Not mentioned | Polycrystalline |  | Bulk
7835 | https://doi.org/10.1038/s41524-022-00897-2 | https://doi.org/10.1021/acsami.1c14801 | Ge0.55Sb0.25Te0.8(AgSnSe2)0.2 |  | Ge1–x–ySbyTe1–x(AgSnSe2)x | GeTe | Ge0.55Te0.8 | Sb0.25, (AgSnSe2)0.2 | FALSE |  |  |  | 2021 | 623 | 258.06 | 209.94 | 12.8 | 1.09 | 0.7404 | [8 empty] | high temperature solid-state reaction, followed by quenching. Then, the samples were ball-milled at 1200 rpm for 20 min in vacuum | Not mentioned | spark plasma spark plasma sintering at 773 K for 5min under the uniaxial pressure of 50 MPa | Not mentioned | Not mentioned | Polycrystalline |  | Bulk
7836 | https://doi.org/10.1038/s41524-022-00897-2 | https://doi.org/10.1021/acsami.1c14801 | Ge0.55Sb0.25Te0.8(AgSnSe2)0.2 |  | Ge1–x–ySbyTe1–x(AgSnSe2)x | GeTe | Ge0.55Te0.8 | Sb0.25, (AgSnSe2)0.2 | FALSE |  |  |  | 2021 | 723 | 374.19 | 191.3 | 14.2 | 1.19 | 0.875 | [8 empty] | high temperature solid-state reaction, followed by quenching. Then, the samples were ball-milled at 1200 rpm for 20 min in vacuum | Not mentioned | spark plasma spark plasma sintering at 773 K for 5min under the uniaxial pressure of 50 MPa | Not mentioned | Not mentioned | Polycrystalline |  | Bulk
7837 | https://doi.org/10.1038/s41524-022-00897-2 | https://doi.org/10.1021/acsami.1c14801 | Ge0.58Sb0.22Te0.8(AgSnSe2)0.2 |  | Ge1–x–ySbyTe1–x(AgSnSe2)x | GeTe | Ge0.58Te0.8 | Sb0.22, (AgSnSe2)0.2 | FALSE |  |  |  | 2021 | 323 | 439 | 151.6 | 10.08934384 | 0.4403862 | 0.74 | [8 empty] | high temperature solid-state reaction, followed by quenching. Then, the samples were ball-milled at 1200 rpm for 20 min in vacuum | Not mentioned | spark plasma spark plasma sintering at 773 K for 5min under the uniaxial pressure of 50 MPa | Not mentioned | Not mentioned | Polycrystalline |  | Bulk
7838 | https://doi.org/10.1038/s41524-022-00897-2 | https://doi.org/10.1021/acsami.1c14801 | Ge0.58Sb0.22Te0.8(AgSnSe2)0.2 |  | Ge1–x–ySbyTe1–x(AgSnSe2)x | GeTe | Ge0.58Te0.8 | Sb0.22, (AgSnSe2)0.2 | FALSE |  |  |  | 2021 | 423 | 412.9 | 178.88 | 13.212 | 0.774 | 0.74 | [8 empty] | high temperature solid-state reaction, followed by quenching. Then, the samples were ball-milled at 1200 rpm for 20 min in vacuum | Not mentioned | spark plasma spark plasma sintering at 773 K for 5min under the uniaxial pressure of 50 MPa | Not mentioned | Not mentioned | Polycrystalline |  | Bulk
7839 | https://doi.org/10.1038/s41524-022-00897-2 | https://doi.org/10.1021/acsami.1c14801 | Ge0.58Sb0.22Te0.8(AgSnSe2)0.2 |  | Ge1–x–ySbyTe1–x(AgSnSe2)x | GeTe | Ge0.58Te0.8 | Sb0.22, (AgSnSe2)0.2 | FALSE |  |  |  | 2021 | 523 | 348 | 206.21 | 14.79785 | 1.134 | 0.69 | [8 empty] | high temperature solid-state reaction, followed by quenching. Then, the samples were ball-milled at 1200 rpm for 20 min in vacuum | Not mentioned | spark plasma spark plasma sintering at 773 K for 5min under the uniaxial pressure of 50 MPa | Not mentioned | Not mentioned | Polycrystalline |  | Bulk
7840 | https://doi.org/10.1038/s41524-022-00897-2 | https://doi.org/10.1021/acsami.1c14801 | Ge0.58Sb0.22Te0.8(AgSnSe2)0.2 |  | Ge1–x–ySbyTe1–x(AgSnSe2)x | GeTe | Ge0.58Te0.8 | Sb0.22, (AgSnSe2)0.2 | FALSE |  |  |  | 2021 | 623 | 355 | 208.1 | 15.37349155 | 1.366 | 0.71 | [8 empty] | high temperature solid-state reaction, followed by quenching. Then, the samples were ball-milled at 1200 rpm for 20 min in vacuum | Not mentioned | spark plasma spark plasma sintering at 773 K for 5min under the uniaxial pressure of 50 MPa | Not mentioned | Not mentioned | Polycrystalline |  | Bulk
7841 | https://doi.org/10.1038/s41524-022-00897-2 | https://doi.org/10.1021/acsami.1c14801 | Ge0.58Sb0.22Te0.8(AgSnSe2)0.2 |  | Ge1–x–ySbyTe1–x(AgSnSe2)x | GeTe | Ge0.58Te0.8 | Sb0.22, (AgSnSe2)0.2 | FALSE |  |  |  | 2021 | 723 | 516.2 | 181.4 | 16.98606 | 1.428014 | 0.86 | [8 empty] | high temperature solid-state reaction, followed by quenching. Then, the samples were ball-milled at 1200 rpm for 20 min in vacuum | Not mentioned | spark plasma spark plasma sintering at 773 K for 5min under the uniaxial pressure of 50 MPa | Not mentioned | Not mentioned | Polycrystalline |  | Bulk
7842 | https://doi.org/10.1038/s41524-022-00897-2 | https://doi.org/10.1021/acsami.1c14801 | Ge0.6Sb0.2Te0.8(AgSnSe2)0.2 |  | Ge1–x–ySbyTe1–x(AgSnSe2)x | GeTe | Ge0.6Te0.8 | Sb0.2, (AgSnSe2)0.2 | FALSE |  |  |  | 2021 | 323 | 567.74 | 137.27 | 10.69795 | 0.4178788 | 0.8269 | [8 empty] | high temperature solid-state reaction, followed by quenching. Then, the samples were ball-milled at 1200 rpm for 20 min in vacuum | Not mentioned | spark plasma spark plasma sintering at 773 K for 5min under the uniaxial pressure of 50 MPa | Not mentioned | Not mentioned | Polycrystalline |  | Bulk
7843 | https://doi.org/10.1038/s41524-022-00897-2 | https://doi.org/10.1021/acsami.1c14801 | Ge0.6Sb0.2Te0.8(AgSnSe2)0.2 |  | Ge1–x–ySbyTe1–x(AgSnSe2)x | GeTe | Ge0.6Te0.8 | Sb0.2, (AgSnSe2)0.2 | FALSE |  |  |  | 2021 | 423 | 541.94 | 159 | 13.70078514 | 0.6928191 | 0.8365 | [8 empty] | high temperature solid-state reaction, followed by quenching. Then, the samples were ball-milled at 1200 rpm for 20 min in vacuum | Not mentioned | spark plasma spark plasma sintering at 773 K for 5min under the uniaxial pressure of 50 MPa | Not mentioned | Not mentioned | Polycrystalline |  | Bulk
7844 | https://doi.org/10.1038/s41524-022-00897-2 | https://doi.org/10.1021/acsami.1c14801 | Ge0.6Sb0.2Te0.8(AgSnSe2)0.2 |  | Ge1–x–ySbyTe1–x(AgSnSe2)x | GeTe | Ge0.6Te0.8 | Sb0.2, (AgSnSe2)0.2 | FALSE |  |  |  | 2021 | 523 | 426 | 187 | 15.283 | 1.011 | 0.805 | [8 empty] | high temperature solid-state reaction, followed by quenching. Then, the samples were ball-milled at 1200 rpm for 20 min in vacuum | Not mentioned | spark plasma spark plasma sintering at 773 K for 5min under the uniaxial pressure of 50 MPa | Not mentioned | Not mentioned | Polycrystalline |  | Bulk
7845 | https://doi.org/10.1038/s41524-022-00897-2 | https://doi.org/10.1021/acsami.1c14801 | Ge0.6Sb0.2Te0.8(AgSnSe2)0.2 |  | Ge1–x–ySbyTe1–x(AgSnSe2)x | GeTe | Ge0.6Te0.8 | Sb0.2, (AgSnSe2)0.2 | FALSE |  |  |  | 2021 | 623 | 387.1 | 197.52 | 15.79 | 1.282 | 0.786 | [8 empty] | high temperature solid-state reaction, followed by quenching. Then, the samples were ball-milled at 1200 rpm for 20 min in vacuum | Not mentioned | spark plasma spark plasma sintering at 773 K for 5min under the uniaxial pressure of 50 MPa | Not mentioned | Not mentioned | Polycrystalline |  | Bulk
7846 | https://doi.org/10.1038/s41524-022-00897-2 | https://doi.org/10.1021/acsami.1c14801 | Ge0.6Sb0.2Te0.8(AgSnSe2)0.2 |  | Ge1–x–ySbyTe1–x(AgSnSe2)x | GeTe | Ge0.6Te0.8 | Sb0.2, (AgSnSe2)0.2 | FALSE |  |  |  | 2021 | 723 | 554.84 | 175.78 | 17.14378 | 1.3687 | 0.93 | [8 empty] | high temperature solid-state reaction, followed by quenching. Then, the samples were ball-milled at 1200 rpm for 20 min in vacuum | Not mentioned | spark plasma spark plasma sintering at 773 K for 5min under the uniaxial pressure of 50 MPa | Not mentioned | Not mentioned | Polycrystalline |  | Bulk
7847 | https://doi.org/10.1038/s41524-022-00897-2 | https://doi.org/10.1021/acsami.1c14801 | GeTe |  | Ge1–x–ySbyTe1–x(AgSnSe2)x | GeTe | GeTe | None | TRUE |  |  |  | 2021 | 323 | 6815.29 | 39.75 | 10.76858 | 0.05910772 | 5.8846 | [8 empty] | high temperature solid-state reaction, followed by quenching. Then, the samples were ball-milled at 1200 rpm for 20 min in vacuum | Not mentioned | spark plasma spark plasma sintering at 773 K for 5min under the uniaxial pressure of 50 MPa | Not mentioned | Not mentioned | Polycrystalline |  | Bulk
7848 | https://doi.org/10.1038/s41524-022-00897-2 | https://doi.org/10.1021/acsami.1c14801 | GeTe |  | Ge1–x–ySbyTe1–x(AgSnSe2)x | GeTe | GeTe | None | TRUE |  |  |  | 2021 | 423 | 5128.21 | 53.42 | 14.63435 | 0.1224112 | 5.057 | [8 empty] | high temperature solid-state reaction, followed by quenching. Then, the samples were ball-milled at 1200 rpm for 20 min in vacuum | Not mentioned | spark plasma spark plasma sintering at 773 K for 5min under the uniaxial pressure of 50 MPa | Not mentioned | Not mentioned | Polycrystalline |  | Bulk
7849 | https://doi.org/10.1038/s41524-022-00897-2 | https://doi.org/10.1021/acsami.1c14801 | GeTe |  | Ge1–x–ySbyTe1–x(AgSnSe2)x | GeTe | GeTe | None | TRUE |  |  |  | 2021 | 523 | 3716.13 | 80 | 23.783232 | 0.3029379 | 4.106 | [8 empty] | high temperature solid-state reaction, followed by quenching. Then, the samples were ball-milled at 1200 rpm for 20 min in vacuum | Not mentioned | spark plasma spark plasma sintering at 773 K for 5min under the uniaxial pressure of 50 MPa | Not mentioned | Not mentioned | Polycrystalline |  | Bulk
7850 | https://doi.org/10.1038/s41524-022-00897-2 | https://doi.org/10.1021/acsami.1c14801 | GeTe |  | Ge1–x–ySbyTe1–x(AgSnSe2)x | GeTe | GeTe | None | TRUE |  |  |  | 2021 | 623 | 3200 | 102.4 | 33.554432 | 0.5315131 | 3.933 | [8 empty] | high temperature solid-state reaction, followed by quenching. Then, the samples were ball-milled at 1200 rpm for 20 min in vacuum | Not mentioned | spark plasma spark plasma sintering at 773 K for 5min under the uniaxial pressure of 50 MPa | Not mentioned | Not mentioned | Polycrystalline |  | Bulk
7851 | https://doi.org/10.1038/s41524-022-00897-2 | https://doi.org/10.1021/acsami.1c15595 | Sn0.91Mn0.09Te |  |  | SnTe | Sn0.91Te | Mn0.09 | FALSE |  |  |  | 2021 | 331 | 3000 | 58.98 | 10.4359212 | 0.08780158 | 3.9342 | [8 empty] | melt reaction followed by hand-milling into powders | Not mentioned | spark plasma sintering at 823 K for 5 min with a uniaxial pressure of 50 MPa | Not mentioned | Not mentioned | Polycrystalline |  | Bulk
7852 | https://doi.org/10.1038/s41524-022-00897-2 | https://doi.org/10.1021/acsami.1c15595 | Sn0.91Mn0.09Te |  |  | SnTe | Sn0.91Te | Mn0.09 | FALSE |  |  |  | 2021 | 424 | 2355.03 | 75 | 13.24704375 | 0.152999 | 3.6711 | [8 empty] | melt reaction followed by hand-milling into powders | Not mentioned | spark plasma sintering at 823 K for 5 min with a uniaxial pressure of 50 MPa | Not mentioned | Not mentioned | Polycrystalline |  | Bulk
7853 | https://doi.org/10.1038/s41524-022-00897-2 | https://doi.org/10.1021/acsami.1c15595 | Sn0.91Mn0.09Te |  |  | SnTe | Sn0.91Te | Mn0.09 | FALSE |  |  |  | 2021 | 524 | 1751.48 | 94.53 | 15.65109 | 0.2493136 | 3.2895 | [8 empty] | melt reaction followed by hand-milling into powders | Not mentioned | spark plasma sintering at 823 K for 5 min with a uniaxial pressure of 50 MPa | Not mentioned | Not mentioned | Polycrystalline |  | Bulk
7854 | https://doi.org/10.1038/s41524-022-00897-2 | https://doi.org/10.1021/acsami.1c15595 | Sn0.91Mn0.09Te |  |  | SnTe | Sn0.91Te | Mn0.09 | FALSE |  |  |  | 2021 | 622 | 1349.11 | 112.5 | 17.07467 | 0.3540149 | 3 | [8 empty] | melt reaction followed by hand-milling into powders | Not mentioned | spark plasma sintering at 823 K for 5 min with a uniaxial pressure of 50 MPa | Not mentioned | Not mentioned | Polycrystalline |  | Bulk
7855 | https://doi.org/10.1038/s41524-022-00897-2 | https://doi.org/10.1021/acsami.1c15595 | Sn0.91Mn0.09Te |  |  | SnTe | Sn0.91Te | Mn0.09 | FALSE |  |  |  | 2021 | 720 | 1065.09 | 139.84 | 20.82808 | 0.5814965 | 2.5789 | [8 empty] | melt reaction followed by hand-milling into powders | Not mentioned | spark plasma sintering at 823 K for 5 min with a uniaxial pressure of 50 MPa | Not mentioned | Not mentioned | Polycrystalline |  | Bulk
7856 | https://doi.org/10.1038/s41524-022-00897-2 | https://doi.org/10.1021/acsami.1c15595 | Sn0.91Mn0.09Te |  |  | SnTe | Sn0.91Te | Mn0.09 | FALSE |  |  |  | 2021 | 769 | 946.75 | 158.98 | 23.92877 | 0.7726411 | 2.3816 | [8 empty] | melt reaction followed by hand-milling into powders | Not mentioned | spark plasma sintering at 823 K for 5 min with a uniaxial pressure of 50 MPa | Not mentioned | Not mentioned | Polycrystalline |  | Bulk
7857 | https://doi.org/10.1038/s41524-022-00897-2 | https://doi.org/10.1021/acsami.1c15595 | Sn0.91Mn0.09Te0.97I0.03 |  |  | SnTe | Sn0.91Te | Mn0.09I0.03 | FALSE |  |  |  | 2021 | 331 | 2338.46 | 56.7 | 7.517892 | 0.07055951 | 3.5267 | [8 empty] | melt reaction followed by hand-milling into powders | Not mentioned | spark plasma sintering at 823 K for 5 min with a uniaxial pressure of 50 MPa | Not mentioned | Not mentioned | Polycrystalline |  | Bulk
7858 | https://doi.org/10.1038/s41524-022-00897-2 | https://doi.org/10.1021/acsami.1c15595 | Sn0.91Mn0.09Te0.97I0.03 |  |  | SnTe | Sn0.91Te | Mn0.09I0.03 | FALSE |  |  |  | 2021 | 424 | 1866.67 | 78.35 | 11.45897 | 0.1526327 | 3.1832 | [8 empty] | melt reaction followed by hand-milling into powders | Not mentioned | spark plasma sintering at 823 K for 5 min with a uniaxial pressure of 50 MPa | Not mentioned | Not mentioned | Polycrystalline |  | Bulk
7859 | https://doi.org/10.1038/s41524-022-00897-2 | https://doi.org/10.1021/acsami.1c15595 | Sn0.91Mn0.09Te0.97I0.03 |  |  | SnTe | Sn0.91Te | Mn0.09I0.03 | FALSE |  |  |  | 2021 | 524 | 1379.49 | 106.19 | 15.55557 | 0.2964042 | 2.75 | [8 empty] | melt reaction followed by hand-milling into powders | Not mentioned | spark plasma sintering at 823 K for 5 min with a uniaxial pressure of 50 MPa | Not mentioned | Not mentioned | Polycrystalline |  | Bulk
7860 | https://doi.org/10.1038/s41524-022-00897-2 | https://doi.org/10.1021/acsami.1c15595 | Sn0.91Mn0.09Te0.97I0.03 |  |  | SnTe | Sn0.91Te | Mn0.09I0.03 | FALSE |  |  |  | 2021 | 622 | 1046.15 | 138.66 | 20.1139 | 0.5193162 | 2.4091 | [8 empty] | melt reaction followed by hand-milling into powders | Not mentioned | spark plasma sintering at 823 K for 5 min with a uniaxial pressure of 50 MPa | Not mentioned | Not mentioned | Polycrystalline |  | Bulk
7861 | https://doi.org/10.1038/s41524-022-00897-2 | https://doi.org/10.1021/acsami.1c15595 | Sn0.91Mn0.09Te0.97I0.03 |  |  | SnTe | Sn0.91Te | Mn0.09I0.03 | FALSE |  |  |  | 2021 | 720 | 764.1 | 174.23 | 23.19509 | 0.8698159 | 1.92 | [8 empty] | melt reaction followed by hand-milling into powders | Not mentioned | spark plasma sintering at 823 K for 5 min with a uniaxial pressure of 50 MPa | Not mentioned | Not mentioned | Polycrystalline |  | Bulk
7862 | https://doi.org/10.1038/s41524-022-00897-2 | https://doi.org/10.1021/acsami.1c15595 | Sn0.91Mn0.09Te0.97I0.03 |  |  | SnTe | Sn0.91Te | Mn0.09I0.03 | FALSE |  |  |  | 2021 | 818 | 533.33 | 202.06 | 21.77493 | 1.138213 | 1.5649 | [8 empty] | melt reaction followed by hand-milling into powders | Not mentioned | spark plasma sintering at 823 K for 5 min with a uniaxial pressure of 50 MPa | Not mentioned | Not mentioned | Polycrystalline |  | Bulk
7863 | https://doi.org/10.1038/s41524-022-00897-2 | https://doi.org/10.1021/acsami.1c15595 | Sn0.91Mn0.09Te0.97I0.03 |  |  | SnTe | Sn0.91Te | Mn0.09I0.03 | FALSE |  |  |  | 2021 | 867 | 471.79 | 213.92 | 21.58994 | 1.219922 | 1.5344 | [8 empty] | melt reaction followed by hand-milling into powders | Not mentioned | spark plasma sintering at 823 K for 5 min with a uniaxial pressure of 50 MPa | Not mentioned | Not mentioned | Polycrystalline |  | Bulk
7864 | https://doi.org/10.1038/s41524-022-00897-2 | https://doi.org/10.1021/acsami.1c15595 | Sn0.91Mn0.09Te0.97I0.03 |  |  | SnTe | Sn0.91Te | Mn0.09I0.03 | FALSE |  |  |  | 2021 | 891 | 446.15 | 215.46 | 20.71163 | 1.188285 | 1.553 | [8 empty] | melt reaction followed by hand-milling into powders | Not mentioned | spark plasma sintering at 823 K for 5 min with a uniaxial pressure of 50 MPa | Not mentioned | Not mentioned | Polycrystalline |  | Bulk
7865 | https://doi.org/10.1038/s41524-022-00897-2 | https://doi.org/10.1021/acsami.1c15595 | Sn0.91Mn0.09Te0.98I0.02 |  |  | SnTe | Sn0.91Te | Mn0.09I0.02 | FALSE |  |  |  | 2021 | 331 | 2235.9 | 59.28 | 7.857217 | 0.07708177 | 3.374 | [8 empty] | melt reaction followed by hand-milling into powders | Not mentioned | spark plasma sintering at 823 K for 5 min with a uniaxial pressure of 50 MPa | Not mentioned | Not mentioned | Polycrystalline |  | Bulk
7866 | https://doi.org/10.1038/s41524-022-00897-2 | https://doi.org/10.1021/acsami.1c15595 | Sn0.91Mn0.09Te0.98I0.02 |  |  | SnTe | Sn0.91Te | Mn0.09I0.02 | FALSE |  |  |  | 2021 | 424 | 1789.74 | 80.93 | 11.7222 | 0.1644187 | 3.0229 | [8 empty] | melt reaction followed by hand-milling into powders | Not mentioned | spark plasma sintering at 823 K for 5 min with a uniaxial pressure of 50 MPa | Not mentioned | Not mentioned | Polycrystalline |  | Bulk
7867 | https://doi.org/10.1038/s41524-022-00897-2 | https://doi.org/10.1021/acsami.1c15595 | Sn0.91Mn0.09Te0.98I0.02 |  |  | SnTe | Sn0.91Te | Mn0.09I0.02 | FALSE |  |  |  | 2021 | 524 | 1302.56 | 107.2 | 14.96881 | 0.3054146 | 2.5682 | [8 empty] | melt reaction followed by hand-milling into powders | Not mentioned | spark plasma sintering at 823 K for 5 min with a uniaxial pressure of 50 MPa | Not mentioned | Not mentioned | Polycrystalline |  | Bulk
7868 | https://doi.org/10.1038/s41524-022-00897-2 | https://doi.org/10.1021/acsami.1c15595 | Sn0.91Mn0.09Te0.98I0.02 |  |  | SnTe | Sn0.91Te | Mn0.09I0.02 | FALSE |  |  |  | 2021 | 622 | 1030.77 | 133.51 | 18.37339 | 0.5011731 | 2.2803 | [8 empty] | melt reaction followed by hand-milling into powders | Not mentioned | spark plasma sintering at 823 K for 5 min with a uniaxial pressure of 50 MPa | Not mentioned | Not mentioned | Polycrystalline |  | Bulk
7869 | https://doi.org/10.1038/s41524-022-00897-2 | https://doi.org/10.1021/acsami.1c15595 | Sn0.91Mn0.09Te0.98I0.02 |  |  | SnTe | Sn0.91Te | Mn0.09I0.02 | FALSE |  |  |  | 2021 | 720 | 789.74 | 164.95 | 21.48764 | 0.8587901 | 1.8015 | [8 empty] | melt reaction followed by hand-milling into powders | Not mentioned | spark plasma sintering at 823 K for 5 min with a uniaxial pressure of 50 MPa | Not mentioned | Not mentioned | Polycrystalline |  | Bulk
7870 | https://doi.org/10.1038/s41524-022-00897-2 | https://doi.org/10.1021/acsami.1c15595 | Sn0.91Mn0.09Te0.98I0.02 |  |  | SnTe | Sn0.91Te | Mn0.09I0.02 | FALSE |  |  |  | 2021 | 818 | 548.72 | 202.06 | 22.40327 | 1.231164 | 1.4885 | [8 empty] | melt reaction followed by hand-milling into powders | Not mentioned | spark plasma sintering at 823 K for 5 min with a uniaxial pressure of 50 MPa | Not mentioned | Not mentioned | Polycrystalline |  | Bulk
7871 | https://doi.org/10.1038/s41524-022-00897-2 | https://doi.org/10.1021/acsami.1c15595 | Sn0.91Mn0.09Te0.98I0.02 |  |  | SnTe | Sn0.91Te | Mn0.09I0.02 | FALSE |  |  |  | 2021 | 867 | 461.54 | 211.86 | 20.71607 | 1.219088 | 1.4733 | [8 empty] | melt reaction followed by hand-milling into powders | Not mentioned | spark plasma sintering at 823 K for 5 min with a uniaxial pressure of 50 MPa | Not mentioned | Not mentioned | Polycrystalline |  | Bulk
7872 | https://doi.org/10.1038/s41524-022-00897-2 | https://doi.org/10.1021/acsami.1c15595 | Sn0.91Mn0.09Te0.98I0.02 |  |  | SnTe | Sn0.91Te | Mn0.09I0.02 | FALSE |  |  |  | 2021 | 891 | 430.77 | 213.92 | 19.7128 | 1.186042 | 1.4809 | [8 empty] | melt reaction followed by hand-milling into powders | Not mentioned | spark plasma sintering at 823 K for 5 min with a uniaxial pressure of 50 MPa | Not mentioned | Not mentioned | Polycrystalline |  | Bulk
7873 | https://doi.org/10.1038/s41524-022-00897-2 | https://doi.org/10.1021/acsami.1c15595 | Sn0.91Mn0.09Te0.99I0.01 |  |  | SnTe | Sn0.91Te | Mn0.09I0.01 | FALSE |  |  |  | 2021 | 331 | 2415.38 | 61.86 | 9.242837 | 0.08145962 | 3.7557 | [8 empty] | melt reaction followed by hand-milling into powders | Not mentioned | spark plasma sintering at 823 K for 5 min with a uniaxial pressure of 50 MPa | Not mentioned | Not mentioned | Polycrystalline |  | Bulk
7874 | https://doi.org/10.1038/s41524-022-00897-2 | https://doi.org/10.1021/acsami.1c15595 | Sn0.91Mn0.09Te0.99I0.01 |  |  | SnTe | Sn0.91Te | Mn0.09I0.01 | FALSE |  |  |  | 2021 | 424 | 1948.72 | 81.96 | 13.09041 | 0.1605071 | 3.458 | [8 empty] | melt reaction followed by hand-milling into powders | Not mentioned | spark plasma sintering at 823 K for 5 min with a uniaxial pressure of 50 MPa | Not mentioned | Not mentioned | Polycrystalline |  | Bulk
7875 | https://doi.org/10.1038/s41524-022-00897-2 | https://doi.org/10.1021/acsami.1c15595 | Sn0.91Mn0.09Te0.99I0.01 |  |  | SnTe | Sn0.91Te | Mn0.09I0.01 | FALSE |  |  |  | 2021 | 524 | 1548.72 | 106.7 | 17.63201 | 0.3033414 | 3.0458 | [8 empty] | melt reaction followed by hand-milling into powders | Not mentioned | spark plasma sintering at 823 K for 5 min with a uniaxial pressure of 50 MPa | Not mentioned | Not mentioned | Polycrystalline |  | Bulk
7876 | https://doi.org/10.1038/s41524-022-00897-2 | https://doi.org/10.1021/acsami.1c15595 | Sn0.91Mn0.09Te0.99I0.01 |  |  | SnTe | Sn0.91Te | Mn0.09I0.01 | FALSE |  |  |  | 2021 | 622 | 1225.64 | 132.47 | 21.5079 | 0.4660969 | 2.8702 | [8 empty] | melt reaction followed by hand-milling into powders | Not mentioned | spark plasma sintering at 823 K for 5 min with a uniaxial pressure of 50 MPa | Not mentioned | Not mentioned | Polycrystalline |  | Bulk
7877 | https://doi.org/10.1038/s41524-022-00897-2 | https://doi.org/10.1021/acsami.1c15595 | Sn0.91Mn0.09Te0.99I0.01 |  |  | SnTe | Sn0.91Te | Mn0.09I0.01 | FALSE |  |  |  | 2021 | 720 | 917.95 | 161.86 | 24.04906 | 0.76118 | 2.2748 | [8 empty] | melt reaction followed by hand-milling into powders | Not mentioned | spark plasma sintering at 823 K for 5 min with a uniaxial pressure of 50 MPa | Not mentioned | Not mentioned | Polycrystalline |  | Bulk
7878 | https://doi.org/10.1038/s41524-022-00897-2 | https://doi.org/10.1021/acsami.1c15595 | Sn0.91Mn0.09Te0.99I0.01 |  |  | SnTe | Sn0.91Te | Mn0.09I0.01 | FALSE |  |  |  | 2021 | 818 | 661.54 | 198.45 | 26.05303 | 1.186933 | 1.7955 | [8 empty] | melt reaction followed by hand-milling into powders | Not mentioned | spark plasma sintering at 823 K for 5 min with a uniaxial pressure of 50 MPa | Not mentioned | Not mentioned | Polycrystalline |  | Bulk
7879 | https://doi.org/10.1038/s41524-022-00897-2 | https://doi.org/10.1021/acsami.1c15595 | Sn0.91Mn0.09Te0.99I0.01 |  |  | SnTe | Sn0.91Te | Mn0.09I0.01 | FALSE |  |  |  | 2021 | 867 | 564.1 | 214.43 | 25.93744 | 1.370203 | 1.6412 | [8 empty] | melt reaction followed by hand-milling into powders | Not mentioned | spark plasma sintering at 823 K for 5 min with a uniaxial pressure of 50 MPa | Not mentioned | Not mentioned | Polycrystalline |  | Bulk
7880 | https://doi.org/10.1038/s41524-022-00897-2 | https://doi.org/10.1021/acsami.1c15595 | Sn0.91Mn0.09Te0.99I0.01 |  |  | SnTe | Sn0.91Te | Mn0.09I0.01 | FALSE |  |  |  | 2021 | 891 | 512.82 | 219.07 | 24.61109 | 1.374481 | 1.5954 | [8 empty] | melt reaction followed by hand-milling into powders | Not mentioned | spark plasma sintering at 823 K for 5 min with a uniaxial pressure of 50 MPa | Not mentioned | Not mentioned | Polycrystalline |  | Bulk
7881 | https://doi.org/10.1038/s41524-022-00897-2 | https://doi.org/10.1021/acsami.1c15595 | Sn0.95Mn0.05Te |  |  | SnTe | Sn0.95Te | Mn0.05 | FALSE |  |  |  | 2021 | 332 | 4710.06 | 43.75 | 9.015349 | 0.05290118 | 5.6579 | [8 empty] | melt reaction followed by hand-milling into powders | Not mentioned | spark plasma sintering at 823 K for 5 min with a uniaxial pressure of 50 MPa | Not mentioned | Not mentioned | Polycrystalline |  | Bulk
7882 | https://doi.org/10.1038/s41524-022-00897-2 | https://doi.org/10.1021/acsami.1c15595 | Sn0.95Mn0.05Te |  |  | SnTe | Sn0.95Te | Mn0.05 | FALSE |  |  |  | 2021 | 424 | 3751.48 | 55.47 | 11.54301 | 0.09206959 | 5.3158 | [8 empty] | melt reaction followed by hand-milling into powders | Not mentioned | spark plasma sintering at 823 K for 5 min with a uniaxial pressure of 50 MPa | Not mentioned | Not mentioned | Polycrystalline |  | Bulk
7883 | https://doi.org/10.1038/s41524-022-00897-2 | https://doi.org/10.1021/acsami.1c15595 | Sn0.95Mn0.05Te |  |  | SnTe | Sn0.95Te | Mn0.05 | FALSE |  |  |  | 2021 | 524 | 2899.41 | 69.92 | 14.17465 | 0.1563688 | 4.75 | [8 empty] | melt reaction followed by hand-milling into powders | Not mentioned | spark plasma sintering at 823 K for 5 min with a uniaxial pressure of 50 MPa | Not mentioned | Not mentioned | Polycrystalline |  | Bulk
7884 | https://doi.org/10.1038/s41524-022-00897-2 | https://doi.org/10.1021/acsami.1c15595 | Sn0.95Mn0.05Te |  |  | SnTe | Sn0.95Te | Mn0.05 | FALSE |  |  |  | 2021 | 622 | 2248.52 | 89.06 | 17.83455 | 0.2702139 | 4.1053 | [8 empty] | melt reaction followed by hand-milling into powders | Not mentioned | spark plasma sintering at 823 K for 5 min with a uniaxial pressure of 50 MPa | Not mentioned | Not mentioned | Polycrystalline |  | Bulk
7885 | https://doi.org/10.1038/s41524-022-00897-2 | https://doi.org/10.1021/acsami.1c15595 | Sn0.95Mn0.05Te |  |  | SnTe | Sn0.95Te | Mn0.05 | FALSE |  |  |  | 2021 | 720 | 1692.31 | 112.7 | 21.49452 | 0.4472202 | 3.4605 | [8 empty] | melt reaction followed by hand-milling into powders | Not mentioned | spark plasma sintering at 823 K for 5 min with a uniaxial pressure of 50 MPa | Not mentioned | Not mentioned | Polycrystalline |  | Bulk
7886 | https://doi.org/10.1038/s41524-022-00897-2 | https://doi.org/10.1021/acsami.1c15595 | Sn0.95Mn0.05Te |  |  | SnTe | Sn0.95Te | Mn0.05 | FALSE |  |  |  | 2021 | 769 | 1444 | 126.2 | 22.99777936 | 0.5578957 | 3.17 | [8 empty] | melt reaction followed by hand-milling into powders | Not mentioned | spark plasma sintering at 823 K for 5 min with a uniaxial pressure of 50 MPa | Not mentioned | Not mentioned | Polycrystalline |  | Bulk
7887 | https://doi.org/10.1038/s41524-022-00897-2 | https://doi.org/10.1021/acsami.1c15595 | Sn0.97Mn0.03Te |  |  | SnTe | Sn0.97Te | Mn0.03 | FALSE |  |  |  | 2021 | 331 | 2650.89 | 41.8 | 4.631741 | 0.02417348 | 6.3421 | [8 empty] | melt reaction followed by hand-milling into powders | Not mentioned | spark plasma sintering at 823 K for 5 min with a uniaxial pressure of 50 MPa | Not mentioned | Not mentioned | Polycrystalline |  | Bulk
7888 | https://doi.org/10.1038/s41524-022-00897-2 | https://doi.org/10.1021/acsami.1c15595 | Sn0.97Mn0.03Te |  |  | SnTe | Sn0.97Te | Mn0.03 | FALSE |  |  |  | 2021 | 426 | 3573.96 | 53.13 | 10.08856 | 0.07406556 | 5.8026 | [8 empty] | melt reaction followed by hand-milling into powders | Not mentioned | spark plasma sintering at 823 K for 5 min with a uniaxial pressure of 50 MPa | Not mentioned | Not mentioned | Polycrystalline |  | Bulk
7889 | https://doi.org/10.1038/s41524-022-00897-2 | https://doi.org/10.1021/acsami.1c15595 | Sn0.97Mn0.03Te |  |  | SnTe | Sn0.97Te | Mn0.03 | FALSE |  |  |  | 2021 | 527 | 2686.39 | 69.92 | 13.13324 | 0.1377001 | 5.0263 | [8 empty] | melt reaction followed by hand-milling into powders | Not mentioned | spark plasma sintering at 823 K for 5 min with a uniaxial pressure of 50 MPa | Not mentioned | Not mentioned | Polycrystalline |  | Bulk
7890 | https://doi.org/10.1038/s41524-022-00897-2 | https://doi.org/10.1021/acsami.1c15595 | Sn0.97Mn0.03Te |  |  | SnTe | Sn0.97Te | Mn0.03 | FALSE |  |  |  | 2021 | 625 | 2023.67 | 92.97 | 17.49143 | 0.2588286 | 4.2237 | [8 empty] | melt reaction followed by hand-milling into powders | Not mentioned | spark plasma sintering at 823 K for 5 min with a uniaxial pressure of 50 MPa | Not mentioned | Not mentioned | Polycrystalline |  | Bulk
7891 | https://doi.org/10.1038/s41524-022-00897-2 | https://doi.org/10.1021/acsami.1c15595 | Sn0.97Mn0.03Te |  |  | SnTe | Sn0.97Te | Mn0.03 | FALSE |  |  |  | 2021 | 723 | 1467.46 | 120.24 | 21.21603 | 0.4483702 | 3.4211 | [8 empty] | melt reaction followed by hand-milling into powders | Not mentioned | spark plasma sintering at 823 K for 5 min with a uniaxial pressure of 50 MPa | Not mentioned | Not mentioned | Polycrystalline |  | Bulk
7892 | https://doi.org/10.1038/s41524-022-00897-2 | https://doi.org/10.1021/acsami.1c15595 | Sn0.97Mn0.03Te |  |  | SnTe | Sn0.97Te | Mn0.03 | FALSE |  |  |  | 2021 | 772 | 1218.93 | 138.1 | 23.24696 | 0.5879136 | 3.0526 | [8 empty] | melt reaction followed by hand-milling into powders | Not mentioned | spark plasma sintering at 823 K for 5 min with a uniaxial pressure of 50 MPa | Not mentioned | Not mentioned | Polycrystalline |  | Bulk
7893 | https://doi.org/10.1038/s41524-022-00897-2 | https://doi.org/10.1021/acsami.1c15595 | Sn0.99Mn0.01Te |  |  | SnTe | Sn0.99Te | Mn0.01 | FALSE |  |  |  | 2021 | 332 | 7017.75 | 30.08 | 6.349705 | 0.02491699 | 8.4605 | [8 empty] | melt reaction followed by hand-milling into powders | Not mentioned | spark plasma sintering at 823 K for 5 min with a uniaxial pressure of 50 MPa | Not mentioned | Not mentioned | Polycrystalline |  | Bulk
7894 | https://doi.org/10.1038/s41524-022-00897-2 | https://doi.org/10.1021/acsami.1c15595 | Sn0.99Mn0.01Te |  |  | SnTe | Sn0.99Te | Mn0.01 | FALSE |  |  |  | 2021 | 424 | 5218.93 | 36.33 | 6.888303 | 0.03887346 | 7.5132 | [8 empty] | melt reaction followed by hand-milling into powders | Not mentioned | spark plasma sintering at 823 K for 5 min with a uniaxial pressure of 50 MPa | Not mentioned | Not mentioned | Polycrystalline |  | Bulk
7895 | https://doi.org/10.1038/s41524-022-00897-2 | https://doi.org/10.1021/acsami.1c15595 | Sn0.99Mn0.01Te |  |  | SnTe | Sn0.99Te | Mn0.01 | FALSE |  |  |  | 2021 | 524 | 3834.32 | 48.44 | 8.996977 | 0.07433525 | 6.3421 | [8 empty] | melt reaction followed by hand-milling into powders | Not mentioned | spark plasma sintering at 823 K for 5 min with a uniaxial pressure of 50 MPa | Not mentioned | Not mentioned | Polycrystalline |  | Bulk
7896 | https://doi.org/10.1038/s41524-022-00897-2 | https://doi.org/10.1021/acsami.1c15595 | Sn0.99Mn0.01Te |  |  | SnTe | Sn0.99Te | Mn0.01 | FALSE |  |  |  | 2021 | 621 | 2792.9 | 69.14 | 13.35101 | 0.1599278 | 5.1842 | [8 empty] | melt reaction followed by hand-milling into powders | Not mentioned | spark plasma sintering at 823 K for 5 min with a uniaxial pressure of 50 MPa | Not mentioned | Not mentioned | Polycrystalline |  | Bulk
7897 | https://doi.org/10.1038/s41524-022-00897-2 | https://doi.org/10.1021/acsami.1c15595 | Sn0.99Mn0.01Te |  |  | SnTe | Sn0.99Te | Mn0.01 | FALSE |  |  |  | 2021 | 719 | 1917.16 | 96.48 | 17.84567 | 0.3125482 | 4.1053 | [8 empty] | melt reaction followed by hand-milling into powders | Not mentioned | spark plasma sintering at 823 K for 5 min with a uniaxial pressure of 50 MPa | Not mentioned | Not mentioned | Polycrystalline |  | Bulk
7898 | https://doi.org/10.1038/s41524-022-00897-2 | https://doi.org/10.1021/acsami.1c15595 | Sn0.99Mn0.01Te |  |  | SnTe | Sn0.99Te | Mn0.01 | FALSE |  |  |  | 2021 | 768 | 1597.63 | 112.7 | 20.29196 | 0.4306939 | 3.6184 | [8 empty] | melt reaction followed by hand-milling into powders | Not mentioned | spark plasma sintering at 823 K for 5 min with a uniaxial pressure of 50 MPa | Not mentioned | Not mentioned | Polycrystalline |  | Bulk
7899 | https://doi.org/10.1038/s41524-022-00897-2 | https://doi.org/10.1021/acsami.1c15595 | SnTe |  |  | SnTe | SnTe | None | TRUE |  |  |  | 2021 | 330 | 7420.12 | 11.33 | 0.9525126 | 0.003897061 | 8.0658 | [8 empty] | melt reaction followed by hand-milling into powders | Not mentioned | spark plasma sintering at 823 K for 5 min with a uniaxial pressure of 50 MPa | Not mentioned | Not mentioned | Polycrystalline |  | Bulk
7900 | https://doi.org/10.1038/s41524-022-00897-2 | https://doi.org/10.1021/acsami.1c15595 | SnTe |  |  | SnTe | SnTe | None | TRUE |  |  |  | 2021 | 421 | 5538.46 | 20.7 | 2.373175 | 0.01438101 | 6.9474 | [8 empty] | melt reaction followed by hand-milling into powders | Not mentioned | spark plasma sintering at 823 K for 5 min with a uniaxial pressure of 50 MPa | Not mentioned | Not mentioned | Polycrystalline |  | Bulk
7901 | https://doi.org/10.1038/s41524-022-00897-2 | https://doi.org/10.1021/acsami.1c15595 | SnTe |  |  | SnTe | SnTe | None | TRUE |  |  |  | 2021 | 519 | 3976.33 | 37.5 | 5.591714 | 0.05117349 | 5.6711 | [8 empty] | melt reaction followed by hand-milling into powders | Not mentioned | spark plasma sintering at 823 K for 5 min with a uniaxial pressure of 50 MPa | Not mentioned | Not mentioned | Polycrystalline |  | Bulk
7902 | https://doi.org/10.1038/s41524-022-00897-2 | https://doi.org/10.1021/acsami.1c15595 | SnTe |  |  | SnTe | SnTe | None | TRUE |  |  |  | 2021 | 616 | 2698.22 | 63.28 | 10.80464 | 0.1500983 | 4.4342 | [8 empty] | melt reaction followed by hand-milling into powders | Not mentioned | spark plasma sintering at 823 K for 5 min with a uniaxial pressure of 50 MPa | Not mentioned | Not mentioned | Polycrystalline |  | Bulk
7903 | https://doi.org/10.1038/s41524-022-00897-2 | https://doi.org/10.1021/acsami.1c15595 | SnTe |  |  | SnTe | SnTe | None | TRUE |  |  |  | 2021 | 714 | 1775.15 | 99 | 17.39824515 | 0.379 | 3.328 | [8 empty] | melt reaction followed by hand-milling into powders | Not mentioned | spark plasma sintering at 823 K for 5 min with a uniaxial pressure of 50 MPa | Not mentioned | Not mentioned | Polycrystalline |  | Bulk
7904 | https://doi.org/10.1038/s41524-022-00897-2 | https://doi.org/10.1021/acsami.1c15595 | SnTe |  |  | SnTe | SnTe | None | TRUE |  |  |  | 2021 | 763 | 1408.28 | 120.24 | 20.36043 | 0.533 | 2.934 | [8 empty] | melt reaction followed by hand-milling into powders | Not mentioned | spark plasma sintering at 823 K for 5 min with a uniaxial pressure of 50 MPa | Not mentioned | Not mentioned | Polycrystalline |  | Bulk
7905 | https://doi.org/10.1038/s41524-022-00897-2 | https://doi.org/10.1021/acsami.1c15614 | (SnTe)0.84(CuSbTe2)0.16 |  |  | SnTe | (SnTe)0.84 | (CuSbTe2)0.16 | FALSE |  |  |  | 2021 | 325 | 3475.93 | 35.99 | 4.502303 | 0.03715809 | 3.9379 | [8 empty] | melt reaction followed by grinding | Not mentioned | hot pressing at 873 K for 40 min at 55 Mpa | Not mentioned | Not mentioned | Polycrystalline |  | Bulk
7906 | https://doi.org/10.1038/s41524-022-00897-2 | https://doi.org/10.1021/acsami.1c15614 | (SnTe)0.84(CuSbTe2)0.16 |  |  | SnTe | (SnTe)0.84 | (CuSbTe2)0.16 | FALSE |  |  |  | 2021 | 432 | 2595.89 | 51.92 | 6.997705 | 0.07978803 | 3.7888 | [8 empty] | melt reaction followed by grinding | Not mentioned | hot pressing at 873 K for 40 min at 55 Mpa | Not mentioned | Not mentioned | Polycrystalline |  | Bulk
7907 | https://doi.org/10.1038/s41524-022-00897-2 | https://doi.org/10.1021/acsami.1c15614 | (SnTe)0.84(CuSbTe2)0.16 |  |  | SnTe | (SnTe)0.84 | (CuSbTe2)0.16 | FALSE |  |  |  | 2021 | 529 | 1962.71 | 73.9 | 10.71877 | 0.1855503 | 3.0559 | [8 empty] | melt reaction followed by grinding | Not mentioned | hot pressing at 873 K for 40 min at 55 Mpa | Not mentioned | Not mentioned | Polycrystalline |  | Bulk
7908 | https://doi.org/10.1038/s41524-022-00897-2 | https://doi.org/10.1021/acsami.1c15614 | (SnTe)0.84(CuSbTe2)0.16 |  |  | SnTe | (SnTe)0.84 | (CuSbTe2)0.16 | FALSE |  |  |  | 2021 | 625 | 1412 | 105.4 | 15.68613392 | 0.3985298 | 2.46 | [8 empty] | melt reaction followed by grinding | Not mentioned | hot pressing at 873 K for 40 min at 55 Mpa | Not mentioned | Not mentioned | Polycrystalline |  | Bulk
7909 | https://doi.org/10.1038/s41524-022-00897-2 | https://doi.org/10.1021/acsami.1c15614 | (SnTe)0.84(CuSbTe2)0.16 |  |  | SnTe | (SnTe)0.84 | (CuSbTe2)0.16 | FALSE |  |  |  | 2021 | 719 | 1072.4 | 139.29 | 20.80639 | 0.7168085 | 2.087 | [8 empty] | melt reaction followed by grinding | Not mentioned | hot pressing at 873 K for 40 min at 55 Mpa | Not mentioned | Not mentioned | Polycrystalline |  | Bulk
7910 | https://doi.org/10.1038/s41524-022-00897-2 | https://doi.org/10.1021/acsami.1c15614 | (SnTe)0.84(CuSbTe2)0.16 |  |  | SnTe | (SnTe)0.84 | (CuSbTe2)0.16 | FALSE |  |  |  | 2021 | 818 | 913.51 | 157.14 | 22.55728 | 1.076349 | 1.7143 | [8 empty] | melt reaction followed by grinding | Not mentioned | hot pressing at 873 K for 40 min at 55 Mpa | Not mentioned | Not mentioned | Polycrystalline |  | Bulk
7911 | https://doi.org/10.1038/s41524-022-00897-2 | https://doi.org/10.1021/acsami.1c15614 | (SnTe)0.86(CuSbTe2)0.14 |  |  | SnTe | (SnTe)0.86 | (CuSbTe2)0.14 | FALSE |  |  |  | 2021 | 324 | 2783.83 | 42.58 | 5.047241 | 0.04822062 | 3.3913 | [8 empty] | melt reaction followed by grinding | Not mentioned | hot pressing at 873 K for 40 min at 55 Mpa | Not mentioned | Not mentioned | Polycrystalline |  | Bulk
7912 | https://doi.org/10.1038/s41524-022-00897-2 | https://doi.org/10.1021/acsami.1c15614 | (SnTe)0.86(CuSbTe2)0.14 |  |  | SnTe | (SnTe)0.86 | (CuSbTe2)0.14 | FALSE |  |  |  | 2021 | 432 | 2104 | 61.2 | 7.88040576 | 0.1077321 | 3.16 | [8 empty] | melt reaction followed by grinding | Not mentioned | hot pressing at 873 K for 40 min at 55 Mpa | Not mentioned | Not mentioned | Polycrystalline |  | Bulk
7913 | https://doi.org/10.1038/s41524-022-00897-2 | https://doi.org/10.1021/acsami.1c15614 | (SnTe)0.86(CuSbTe2)0.14 |  |  | SnTe | (SnTe)0.86 | (CuSbTe2)0.14 | FALSE |  |  |  | 2021 | 524 | 1611 | 84.3 | 11.44855539 | 0.2134890756 | 2.81 | [8 empty] | melt reaction followed by grinding | Not mentioned | hot pressing at 873 K for 40 min at 55 Mpa | Not mentioned | Not mentioned | Polycrystalline |  | Bulk
7914 | https://doi.org/10.1038/s41524-022-00897-2 | https://doi.org/10.1021/acsami.1c15614 | (SnTe)0.86(CuSbTe2)0.14 |  |  | SnTe | (SnTe)0.86 | (CuSbTe2)0.14 | FALSE |  |  |  | 2021 | 625 | 1169 | 118.6 | 16.44310724 | 0.4487748 | 2.29 | [8 empty] | melt reaction followed by grinding | Not mentioned | hot pressing at 873 K for 40 min at 55 Mpa | Not mentioned | Not mentioned | Polycrystalline |  | Bulk
7915 | https://doi.org/10.1038/s41524-022-00897-2 | https://doi.org/10.1021/acsami.1c15614 | (SnTe)0.86(CuSbTe2)0.14 |  |  | SnTe | (SnTe)0.86 | (CuSbTe2)0.14 | FALSE |  |  |  | 2021 | 723 | 955.5 | 145.5 | 20.22817 | 0.6924702 | 2.112 | [8 empty] | melt reaction followed by grinding | Not mentioned | hot pressing at 873 K for 40 min at 55 Mpa | Not mentioned | Not mentioned | Polycrystalline |  | Bulk
7916 | https://doi.org/10.1038/s41524-022-00897-2 | https://doi.org/10.1021/acsami.1c15614 | (SnTe)0.86(CuSbTe2)0.14 |  |  | SnTe | (SnTe)0.86 | (CuSbTe2)0.14 | FALSE |  |  |  | 2021 | 818 | 913 | 148 | 19.998352 | 0.8939154 | 1.83 | [8 empty] | melt reaction followed by grinding | Not mentioned | hot pressing at 873 K for 40 min at 55 Mpa | Not mentioned | Not mentioned | Polycrystalline |  | Bulk
7917 | https://doi.org/10.1038/s41524-022-00897-2 | https://doi.org/10.1021/acsami.1c15614 | (SnTe)0.88(CuSbTe2)0.12 |  |  | SnTe | (SnTe)0.88 | (CuSbTe2)0.12 | FALSE |  |  |  | 2021 | 323 | 2991.53 | 40.11 | 4.81281 | 0.04421953 | 3.5155 | [8 empty] | melt reaction followed by grinding | Not mentioned | hot pressing at 873 K for 40 min at 55 Mpa | Not mentioned | Not mentioned | Polycrystalline |  | Bulk
7918 | https://doi.org/10.1038/s41524-022-00897-2 | https://doi.org/10.1021/acsami.1c15614 | (SnTe)0.88(CuSbTe2)0.12 |  |  | SnTe | (SnTe)0.88 | (CuSbTe2)0.12 | FALSE |  |  |  | 2021 | 427 | 2266.51 | 58.24 | 7.68777 | 0.1024236 | 3.205 | [8 empty] | melt reaction followed by grinding | Not mentioned | hot pressing at 873 K for 40 min at 55 Mpa | Not mentioned | Not mentioned | Polycrystalline |  | Bulk
7919 | https://doi.org/10.1038/s41524-022-00897-2 | https://doi.org/10.1021/acsami.1c15614 | (SnTe)0.88(CuSbTe2)0.12 |  |  | SnTe | (SnTe)0.88 | (CuSbTe2)0.12 | FALSE |  |  |  | 2021 | 525 | 1699.64 | 83.52 | 11.85599 | 0.2246912 | 2.7702 | [8 empty] | melt reaction followed by grinding | Not mentioned | hot pressing at 873 K for 40 min at 55 Mpa | Not mentioned | Not mentioned | Polycrystalline |  | Bulk
7920 | https://doi.org/10.1038/s41524-022-00897-2 | https://doi.org/10.1021/acsami.1c15614 | (SnTe)0.88(CuSbTe2)0.12 |  |  | SnTe | (SnTe)0.88 | (CuSbTe2)0.12 | FALSE |  |  |  | 2021 | 622 | 1238.39 | 117.31 | 17.04227 | 0.4740739 | 2.236 | [8 empty] | melt reaction followed by grinding | Not mentioned | hot pressing at 873 K for 40 min at 55 Mpa | Not mentioned | Not mentioned | Polycrystalline |  | Bulk
7921 | https://doi.org/10.1038/s41524-022-00897-2 | https://doi.org/10.1021/acsami.1c15614 | (SnTe)0.88(CuSbTe2)0.12 |  |  | SnTe | (SnTe)0.88 | (CuSbTe2)0.12 | FALSE |  |  |  | 2021 | 726 | 967.64 | 148.9 | 21.45375 | 0.7598879 | 2.0497 | [8 empty] | melt reaction followed by grinding | Not mentioned | hot pressing at 873 K for 40 min at 55 Mpa | Not mentioned | Not mentioned | Polycrystalline |  | Bulk
7922 | https://doi.org/10.1038/s41524-022-00897-2 | https://doi.org/10.1021/acsami.1c15614 | (SnTe)0.88(CuSbTe2)0.12 |  |  | SnTe | (SnTe)0.88 | (CuSbTe2)0.12 | FALSE |  |  |  | 2021 | 818 | 924.85 | 151.1 | 21.11544 | 0.9723279 | 1.7764 | [8 empty] | melt reaction followed by grinding | Not mentioned | hot pressing at 873 K for 40 min at 55 Mpa | Not mentioned | Not mentioned | Polycrystalline |  | Bulk
7923 | https://doi.org/10.1038/s41524-022-00897-2 | https://doi.org/10.1021/acsami.1c15614 | (SnTe)0.9(CuSbTe2)0.1 |  |  | SnTe | (SnTe)0.9 | (CuSbTe2)0.1 | FALSE |  |  |  | 2021 | 321 | 3295.01 | 39.01 | 5.014281 | 0.0431906 | 3.7267 | [8 empty] | melt reaction followed by grinding | Not mentioned | hot pressing at 873 K for 40 min at 55 Mpa | Not mentioned | Not mentioned | Polycrystalline |  | Bulk
7924 | https://doi.org/10.1038/s41524-022-00897-2 | https://doi.org/10.1021/acsami.1c15614 | (SnTe)0.9(CuSbTe2)0.1 |  |  | SnTe | (SnTe)0.9 | (CuSbTe2)0.1 | FALSE |  |  |  | 2021 | 427 | 2501 | 55.7 | 7.75932749 | 0.09165236 | 3.615 | [8 empty] | melt reaction followed by grinding | Not mentioned | hot pressing at 873 K for 40 min at 55 Mpa | Not mentioned | Not mentioned | Polycrystalline |  | Bulk
7925 | https://doi.org/10.1038/s41524-022-00897-2 | https://doi.org/10.1021/acsami.1c15614 | (SnTe)0.9(CuSbTe2)0.1 |  |  | SnTe | (SnTe)0.9 | (CuSbTe2)0.1 | FALSE |  |  |  | 2021 | 525 | 1860.56 | 79.67 | 11.80955 | 0.1996784 | 3.105 | [8 empty] | melt reaction followed by grinding | Not mentioned | hot pressing at 873 K for 40 min at 55 Mpa | Not mentioned | Not mentioned | Polycrystalline |  | Bulk
7926 | https://doi.org/10.1038/s41524-022-00897-2 | https://doi.org/10.1021/acsami.1c15614 | (SnTe)0.9(CuSbTe2)0.1 |  |  | SnTe | (SnTe)0.9 | (CuSbTe2)0.1 | FALSE |  |  |  | 2021 | 622 | 1344 | 112.3 | 16.94957376 | 0.4490049 | 2.348 | [8 empty] | melt reaction followed by grinding | Not mentioned | hot pressing at 873 K for 40 min at 55 Mpa | Not mentioned | Not mentioned | Polycrystalline |  | Bulk
7927 | https://doi.org/10.1038/s41524-022-00897-2 | https://doi.org/10.1021/acsami.1c15614 | (SnTe)0.9(CuSbTe2)0.1 |  |  | SnTe | (SnTe)0.9 | (CuSbTe2)0.1 | FALSE |  |  |  | 2021 | 723 | 1024.98 | 146.7 | 22.05848 | 0.7876473 | 2.0248 | [8 empty] | melt reaction followed by grinding | Not mentioned | hot pressing at 873 K for 40 min at 55 Mpa | Not mentioned | Not mentioned | Polycrystalline |  | Bulk
7928 | https://doi.org/10.1038/s41524-022-00897-2 | https://doi.org/10.1021/acsami.1c15614 | (SnTe)0.9(CuSbTe2)0.1 |  |  | SnTe | (SnTe)0.9 | (CuSbTe2)0.1 | FALSE |  |  |  | 2021 | 824 | 983.5 | 155 | 23.6285875 | 1.2537 | 1.553 | [8 empty] | melt reaction followed by grinding | Not mentioned | hot pressing at 873 K for 40 min at 55 Mpa | Not mentioned | Not mentioned | Polycrystalline |  | Bulk
7929 | https://doi.org/10.1038/s41524-022-00897-2 | https://doi.org/10.1021/acsami.1c15614 | (SnTe)0.92(CuSbTe2)0.08 |  |  | SnTe | (SnTe)0.92 | (CuSbTe2)0.08 | FALSE |  |  |  | 2021 | 323 | 3476 | 36 | 4.504896 | 0.03707214 | 3.925 | [8 empty] | melt reaction followed by grinding | Not mentioned | hot pressing at 873 K for 40 min at 55 Mpa | Not mentioned | Not mentioned | Polycrystalline |  | Bulk
7930 | https://doi.org/10.1038/s41524-022-00897-2 | https://doi.org/10.1021/acsami.1c15614 | (SnTe)0.92(CuSbTe2)0.08 |  |  | SnTe | (SnTe)0.92 | (CuSbTe2)0.08 | FALSE |  |  |  | 2021 | 430 | 2595.89 | 51.37 | 6.850234 | 0.07776137 | 3.788 | [8 empty] | melt reaction followed by grinding | Not mentioned | hot pressing at 873 K for 40 min at 55 Mpa | Not mentioned | Not mentioned | Polycrystalline |  | Bulk
7931 | https://doi.org/10.1038/s41524-022-00897-2 | https://doi.org/10.1021/acsami.1c15614 | (SnTe)0.92(CuSbTe2)0.08 |  |  | SnTe | (SnTe)0.92 | (CuSbTe2)0.08 | FALSE |  |  |  | 2021 | 526 | 1954.7 | 74 | 10.7039372 | 0.1849933 | 3.0435 | [8 empty] | melt reaction followed by grinding | Not mentioned | hot pressing at 873 K for 40 min at 55 Mpa | Not mentioned | Not mentioned | Polycrystalline |  | Bulk
7932 | https://doi.org/10.1038/s41524-022-00897-2 | https://doi.org/10.1021/acsami.1c15614 | (SnTe)0.92(CuSbTe2)0.08 |  |  | SnTe | (SnTe)0.92 | (CuSbTe2)0.08 | FALSE |  |  |  | 2021 | 620 | 1412.54 | 105.49 | 15.71894 | 0.3982406 | 2.4472 | [8 empty] | melt reaction followed by grinding | Not mentioned | hot pressing at 873 K for 40 min at 55 Mpa | Not mentioned | Not mentioned | Polycrystalline |  | Bulk
7933 | https://doi.org/10.1038/s41524-022-00897-2 | https://doi.org/10.1021/acsami.1c15614 | (SnTe)0.92(CuSbTe2)0.08 |  |  | SnTe | (SnTe)0.92 | (CuSbTe2)0.08 | FALSE |  |  |  | 2021 | 719 | 1068 | 139.29 | 20.72102 | 0.7138674 | 2.087 | [8 empty] | melt reaction followed by grinding | Not mentioned | hot pressing at 873 K for 40 min at 55 Mpa | Not mentioned | Not mentioned | Polycrystalline |  | Bulk
7934 | https://doi.org/10.1038/s41524-022-00897-2 | https://doi.org/10.1021/acsami.1c15614 | (SnTe)0.92(CuSbTe2)0.08 |  |  | SnTe | (SnTe)0.92 | (CuSbTe2)0.08 | FALSE |  |  |  | 2021 | 818 | 925 | 157 | 22.800325 | 1.072432 | 1.7391 | [8 empty] | melt reaction followed by grinding | Not mentioned | hot pressing at 873 K for 40 min at 55 Mpa | Not mentioned | Not mentioned | Polycrystalline |  | Bulk
7935 | https://doi.org/10.1038/s41524-022-00897-2 | https://doi.org/10.1021/acsami.1c15614 | (SnTe)0.94(CuSbTe2)0.06 |  |  | SnTe | (SnTe)0.94 | (CuSbTe2)0.06 | FALSE |  |  |  | 2021 | 320 | 4063 | 30.2 | 3.70561852 | 0.02673848 | 4.4348 | [8 empty] | melt reaction followed by grinding | Not mentioned | hot pressing at 873 K for 40 min at 55 Mpa | Not mentioned | Not mentioned | Polycrystalline |  | Bulk
7936 | https://doi.org/10.1038/s41524-022-00897-2 | https://doi.org/10.1021/acsami.1c15614 | (SnTe)0.94(CuSbTe2)0.06 |  |  | SnTe | (SnTe)0.94 | (CuSbTe2)0.06 | FALSE |  |  |  | 2021 | 427 | 2973 | 44.2 | 5.80817172 | 0.05854791 | 4.236 | [8 empty] | melt reaction followed by grinding | Not mentioned | hot pressing at 873 K for 40 min at 55 Mpa | Not mentioned | Not mentioned | Polycrystalline |  | Bulk
7937 | https://doi.org/10.1038/s41524-022-00897-2 | https://doi.org/10.1021/acsami.1c15614 | (SnTe)0.94(CuSbTe2)0.06 |  |  | SnTe | (SnTe)0.94 | (CuSbTe2)0.06 | FALSE |  |  |  | 2021 | 525 | 2220 | 64.5 | 9.235755 | 0.1271309 | 3.814 | [8 empty] | melt reaction followed by grinding | Not mentioned | hot pressing at 873 K for 40 min at 55 Mpa | Not mentioned | Not mentioned | Polycrystalline |  | Bulk
7938 | https://doi.org/10.1038/s41524-022-00897-2 | https://doi.org/10.1021/acsami.1c15614 | (SnTe)0.94(CuSbTe2)0.06 |  |  | SnTe | (SnTe)0.94 | (CuSbTe2)0.06 | FALSE |  |  |  | 2021 | 621 | 1597.5 | 95 | 14.4174375 | 0.2929721 | 3.056 | [8 empty] | melt reaction followed by grinding | Not mentioned | hot pressing at 873 K for 40 min at 55 Mpa | Not mentioned | Not mentioned | Polycrystalline |  | Bulk
7939 | https://doi.org/10.1038/s41524-022-00897-2 | https://doi.org/10.1021/acsami.1c15614 | (SnTe)0.94(CuSbTe2)0.06 |  |  | SnTe | (SnTe)0.94 | (CuSbTe2)0.06 | FALSE |  |  |  | 2021 | 722 | 1131 | 134.6 | 20.49050796 | 0.6075625 | 2.435 | [8 empty] | melt reaction followed by grinding | Not mentioned | hot pressing at 873 K for 40 min at 55 Mpa | Not mentioned | Not mentioned | Polycrystalline |  | Bulk
7940 | https://doi.org/10.1038/s41524-022-00897-2 | https://doi.org/10.1021/acsami.1c15614 | (SnTe)0.94(CuSbTe2)0.06 |  |  | SnTe | (SnTe)0.94 | (CuSbTe2)0.06 | FALSE |  |  |  | 2021 | 818 | 917 | 158.4 | 23.00804352 | 0.96 | 1.95 | [8 empty] | melt reaction followed by grinding | Not mentioned | hot pressing at 873 K for 40 min at 55 Mpa | Not mentioned | Not mentioned | Polycrystalline |  | Bulk
7941 | https://doi.org/10.1038/s41524-022-00897-2 | https://doi.org/10.1021/acsami.1c15614 | (SnTe)0.96(CuSbTe2)0.04 |  |  | SnTe | (SnTe)0.96 | (CuSbTe2)0.04 | FALSE |  |  |  | 2021 | 321 | 4412.07 | 28.57 | 3.60133 | 0.02054319 | 5.6273 | [8 empty] | melt reaction followed by grinding | Not mentioned | hot pressing at 873 K for 40 min at 55 Mpa | Not mentioned | Not mentioned | Polycrystalline |  | Bulk
7942 | https://doi.org/10.1038/s41524-022-00897-2 | https://doi.org/10.1021/acsami.1c15614 | (SnTe)0.96(CuSbTe2)0.04 |  |  | SnTe | (SnTe)0.96 | (CuSbTe2)0.04 | FALSE |  |  |  | 2021 | 430 | 3268.03 | 40.66 | 5.402824 | 0.04617706 | 5.0311 | [8 empty] | melt reaction followed by grinding | Not mentioned | hot pressing at 873 K for 40 min at 55 Mpa | Not mentioned | Not mentioned | Polycrystalline |  | Bulk
7943 | https://doi.org/10.1038/s41524-022-00897-2 | https://doi.org/10.1021/acsami.1c15614 | (SnTe)0.96(CuSbTe2)0.04 |  |  | SnTe | (SnTe)0.96 | (CuSbTe2)0.04 | FALSE |  |  |  | 2021 | 525 | 2460.77 | 59.34 | 8.664951 | 0.1037399 | 4.3851 | [8 empty] | melt reaction followed by grinding | Not mentioned | hot pressing at 873 K for 40 min at 55 Mpa | Not mentioned | Not mentioned | Polycrystalline |  | Bulk
7944 | https://doi.org/10.1038/s41524-022-00897-2 | https://doi.org/10.1021/acsami.1c15614 | (SnTe)0.96(CuSbTe2)0.04 |  |  | SnTe | (SnTe)0.96 | (CuSbTe2)0.04 | FALSE |  |  |  | 2021 | 620 | 1778.28 | 88.19 | 13.83053 | 0.248304 | 3.4534 | [8 empty] | melt reaction followed by grinding | Not mentioned | hot pressing at 873 K for 40 min at 55 Mpa | Not mentioned | Not mentioned | Polycrystalline |  | Bulk
7945 | https://doi.org/10.1038/s41524-022-00897-2 | https://doi.org/10.1021/acsami.1c15614 | (SnTe)0.96(CuSbTe2)0.04 |  |  | SnTe | (SnTe)0.96 | (CuSbTe2)0.04 | FALSE |  |  |  | 2021 | 722 | 1228 | 129.67 | 20.64797 | 0.5381501 | 2.7702 | [8 empty] | melt reaction followed by grinding | Not mentioned | hot pressing at 873 K for 40 min at 55 Mpa | Not mentioned | Not mentioned | Polycrystalline |  | Bulk
7946 | https://doi.org/10.1038/s41524-022-00897-2 | https://doi.org/10.1021/acsami.1c15614 | (SnTe)0.96(CuSbTe2)0.04 |  |  | SnTe | (SnTe)0.96 | (CuSbTe2)0.04 | FALSE |  |  |  | 2021 | 818 | 932.49 | 164.2 | 25.14146 | 0.9625439 | 2.1366 | [8 empty] | melt reaction followed by grinding | Not mentioned | hot pressing at 873 K for 40 min at 55 Mpa | Not mentioned | Not mentioned | Polycrystalline |  | Bulk
7947 | https://doi.org/10.1038/s41524-022-00897-2 | https://doi.org/10.1021/acsami.1c15614 | (SnTe)0.98(CuSbTe2)0.02 |  |  | SnTe | (SnTe)0.98 | (CuSbTe2)0.02 | FALSE |  |  |  | 2021 | 320 | 5137.06 | 25.55 | 3.353486 | 0.0153572 | 6.9877 | [8 empty] | melt reaction followed by grinding | Not mentioned | hot pressing at 873 K for 40 min at 55 Mpa | Not mentioned | Not mentioned | Polycrystalline |  | Bulk
7948 | https://doi.org/10.1038/s41524-022-00897-2 | https://doi.org/10.1021/acsami.1c15614 | (SnTe)0.98(CuSbTe2)0.02 |  |  | SnTe | (SnTe)0.98 | (CuSbTe2)0.02 | FALSE |  |  |  | 2021 | 427 | 3758.37 | 35.16 | 4.646193 | 0.0318212 | 6.2346 | [8 empty] | melt reaction followed by grinding | Not mentioned | hot pressing at 873 K for 40 min at 55 Mpa | Not mentioned | Not mentioned | Polycrystalline |  | Bulk
7949 | https://doi.org/10.1038/s41524-022-00897-2 | https://doi.org/10.1021/acsami.1c15614 | (SnTe)0.98(CuSbTe2)0.02 |  |  | SnTe | (SnTe)0.98 | (CuSbTe2)0.02 | FALSE |  |  |  | 2021 | 524 | 2783.83 | 52.47 | 7.664165 | 0.07726835 | 5.1975 | [8 empty] | melt reaction followed by grinding | Not mentioned | hot pressing at 873 K for 40 min at 55 Mpa | Not mentioned | Not mentioned | Polycrystalline |  | Bulk
7950 | https://doi.org/10.1038/s41524-022-00897-2 | https://doi.org/10.1021/acsami.1c15614 | (SnTe)0.98(CuSbTe2)0.02 |  |  | SnTe | (SnTe)0.98 | (CuSbTe2)0.02 | FALSE |  |  |  | 2021 | 625 | 1987.08 | 79.95 | 12.70142 | 0.1972417 | 4.0247 | [8 empty] | melt reaction followed by grinding | Not mentioned | hot pressing at 873 K for 40 min at 55 Mpa | Not mentioned | Not mentioned | Polycrystalline |  | Bulk
7951 | https://doi.org/10.1038/s41524-022-00897-2 | https://doi.org/10.1021/acsami.1c15614 | (SnTe)0.98(CuSbTe2)0.02 |  |  | SnTe | (SnTe)0.98 | (CuSbTe2)0.02 | FALSE |  |  |  | 2021 | 722 | 1350.07 | 120.33 | 19.54808 | 0.456282 | 3.0932 | [8 empty] | melt reaction followed by grinding | Not mentioned | hot pressing at 873 K for 40 min at 55 Mpa | Not mentioned | Not mentioned | Polycrystalline |  | Bulk
7952 | https://doi.org/10.1038/s41524-022-00897-2 | https://doi.org/10.1021/acsami.1c15614 | (SnTe)0.98(CuSbTe2)0.02 |  |  | SnTe | (SnTe)0.98 | (CuSbTe2)0.02 | FALSE |  |  |  | 2021 | 818 | 983.69 | 158.52 | 24.71874 | 0.7750961 | 2.6087 | [8 empty] | melt reaction followed by grinding | Not mentioned | hot pressing at 873 K for 40 min at 55 Mpa | Not mentioned | Not mentioned | Polycrystalline |  | Bulk
7953 | https://doi.org/10.1038/s41524-022-00897-2 | https://doi.org/10.1021/acsami.1c16622 | Ce0.75Fe3CoSb12 |  |  | CoSb3 | CoSb12 | Ce0.75, Fe3 | FALSE |  |  |  | 2021 | 333 | 1541.46 | 65.05 | 6.522692 | 0.02728371 | 7.961 | [8 empty] | Not mentioned | Not mentioned | induction melting at 1473 K for 30 min in vacuum | 923 | 48h | Polycrystalline |  | Bulk
7954 | https://doi.org/10.1038/s41524-022-00897-2 | https://doi.org/10.1021/acsami.1c16622 | Ce0.75Fe3CoSb12 |  |  | CoSb3 | CoSb12 | Ce0.75, Fe3 | FALSE |  |  |  | 2021 | 423 | 1321.9 | 79.3 | 8.312754931 | 0.05005403 | 7.025 | [8 empty] | Not mentioned | Not mentioned | induction melting at 1473 K for 30 min in vacuum | 923 | 48h | Polycrystalline |  | Bulk
7955 | https://doi.org/10.1038/s41524-022-00897-2 | https://doi.org/10.1021/acsami.1c16622 | Ce0.75Fe3CoSb12 |  |  | CoSb3 | CoSb12 | Ce0.75, Fe3 | FALSE |  |  |  | 2021 | 513 | 1102.44 | 88.6 | 8.65411 | 0.06873978 | 6.4585 | [8 empty] | Not mentioned | Not mentioned | induction melting at 1473 K for 30 min in vacuum | 923 | 48h | Polycrystalline |  | Bulk
7956 | https://doi.org/10.1038/s41524-022-00897-2 | https://doi.org/10.1021/acsami.1c16622 | Ce0.75Fe3CoSb12 |  |  | CoSb3 | CoSb12 | Ce0.75, Fe3 | FALSE |  |  |  | 2021 | 603 | 970.73 | 95.4 | 8.834769 | 0.0880731 | 6.0488 | [8 empty] | Not mentioned | Not mentioned | induction melting at 1473 K for 30 min in vacuum | 923 | 48h | Polycrystalline |  | Bulk
7957 | https://doi.org/10.1038/s41524-022-00897-2 | https://doi.org/10.1021/acsami.1c16622 | Ce0.75Fe3CoSb12 |  |  | CoSb3 | CoSb12 | Ce0.75, Fe3 | FALSE |  |  |  | 2021 | 693 | 917.07 | 95.6 | 8.381433 | 0.09216065 | 6.3024 | [8 empty] | Not mentioned | Not mentioned | induction melting at 1473 K for 30 min in vacuum | 923 | 48h | Polycrystalline |  | Bulk
7958 | https://doi.org/10.1038/s41524-022-00897-2 | https://doi.org/10.1021/acsami.1c16622 | Ce0.75Fe3CoSb12 |  |  | CoSb3 | CoSb12 | Ce0.75, Fe3 | FALSE |  |  |  | 2021 | 783 | 965.85 | 90.2 | 7.858194234 | 0.08454199 | 7.278 | [8 empty] | Not mentioned | Not mentioned | induction melting at 1473 K for 30 min in vacuum | 923 | 48h | Polycrystalline |  | Bulk
7959 | https://doi.org/10.1038/s41524-022-00897-2 | https://doi.org/10.1021/acsami.1c17254 | (Cu0.001Pb0.999Te)(MnTe)0.03 |  |  | PbTe | Pb0.999Te | Cu0.001, MnTe0.03 | FALSE |  |  |  | 2021 | 323 | 460.69 | -227.02 | 23.74308 | 0.4229314 | 1.8133 | [8 empty] | sealed in vacuum quartz tubes, slowly heated to 1373 K for 6 h, and then subjected to ice water quenching, followed by annealing. Then, the ingots were hand-milled | Not mentioned | hot press at 848 K for 30 min with a 55 MPa uniaxial pressure | 973 | 72h | Polycrystalline |  | Bulk
7960 | https://doi.org/10.1038/s41524-022-00897-2 | https://doi.org/10.1021/acsami.1c17254 | (Cu0.001Pb0.999Te)(MnTe)0.03 |  |  | PbTe | Pb0.999Te | Cu0.001, MnTe0.03 | FALSE |  |  |  | 2021 | 423 | 557.24 | -208 | 24.10843136 | 0.6397658 | 1.594 | [8 empty] | sealed in vacuum quartz tubes, slowly heated to 1373 K for 6 h, and then subjected to ice water quenching, followed by annealing. Then, the ingots were hand-milled | Not mentioned | hot press at 848 K for 30 min with a 55 MPa uniaxial pressure | 973 | 72h | Polycrystalline |  | Bulk
7961 | https://doi.org/10.1038/s41524-022-00897-2 | https://doi.org/10.1021/acsami.1c17254 | (Cu0.001Pb0.999Te)(MnTe)0.03 |  |  | PbTe | Pb0.999Te | Cu0.001, MnTe0.03 | FALSE |  |  |  | 2021 | 523 | 511.03 | -217.02 | 24.06833 | 0.8310382 | 1.5147 | [8 empty] | sealed in vacuum quartz tubes, slowly heated to 1373 K for 6 h, and then subjected to ice water quenching, followed by annealing. Then, the ingots were hand-milled | Not mentioned | hot press at 848 K for 30 min with a 55 MPa uniaxial pressure | 973 | 72h | Polycrystalline |  | Bulk
7962 | https://doi.org/10.1038/s41524-022-00897-2 | https://doi.org/10.1021/acsami.1c17254 | (Cu0.001Pb0.999Te)(MnTe)0.03 |  |  | PbTe | Pb0.999Te | Cu0.001, MnTe0.03 | FALSE |  |  |  | 2021 | 623 | 373.97 | -228.25 | 19.48311 | 0.9704948 | 1.2507 | [8 empty] | sealed in vacuum quartz tubes, slowly heated to 1373 K for 6 h, and then subjected to ice water quenching, followed by annealing. Then, the ingots were hand-milled | Not mentioned | hot press at 848 K for 30 min with a 55 MPa uniaxial pressure | 973 | 72h | Polycrystalline |  | Bulk
7963 | https://doi.org/10.1038/s41524-022-00897-2 | https://doi.org/10.1021/acsami.1c17254 | (Cu0.001Pb0.999Te)(MnTe)0.03 |  |  | PbTe | Pb0.999Te | Cu0.001, MnTe0.03 | FALSE |  |  |  | 2021 | 723 | 315.07 | -237.19 | 17.72555 | 1.115077 | 1.1493 | [8 empty] | sealed in vacuum quartz tubes, slowly heated to 1373 K for 6 h, and then subjected to ice water quenching, followed by annealing. Then, the ingots were hand-milled | Not mentioned | hot press at 848 K for 30 min with a 55 MPa uniaxial pressure | 973 | 72h | Polycrystalline |  | Bulk
7964 | https://doi.org/10.1038/s41524-022-00897-2 | https://doi.org/10.1021/acsami.1c17254 | (Cu0.001Pb0.999Te)(MnTe)0.03 |  |  | PbTe | Pb0.999Te | Cu0.001, MnTe0.03 | FALSE |  |  |  | 2021 | 773 | 280.82 | -241.58 | 16.38891 | 1.115196 | 1.136 | [8 empty] | sealed in vacuum quartz tubes, slowly heated to 1373 K for 6 h, and then subjected to ice water quenching, followed by annealing. Then, the ingots were hand-milled | Not mentioned | hot press at 848 K for 30 min with a 55 MPa uniaxial pressure | 973 | 72h | Polycrystalline |  | Bulk
7965 | https://doi.org/10.1038/s41524-022-00897-2 | https://doi.org/10.1021/acsami.1c17254 | (Cu0.001Pb0.999Te)(MnTe)0.03 |  |  | PbTe | Pb0.999Te | Cu0.001, MnTe0.03 | FALSE |  |  |  | 2021 | 823 | 262 | -247.36 | 16.03099 | 1.147261 | 1.15 | [8 empty] | sealed in vacuum quartz tubes, slowly heated to 1373 K for 6 h, and then subjected to ice water quenching, followed by annealing. Then, the ingots were hand-milled | Not mentioned | hot press at 848 K for 30 min with a 55 MPa uniaxial pressure | 973 | 72h | Polycrystalline |  | Bulk
7966 | https://doi.org/10.1038/s41524-022-00897-2 | https://doi.org/10.1021/acsami.1c17254 | (Cu0.002Pb0.998Te)(MnTe)0.03 |  |  | PbTe | Pb0.998Te | Cu0.002, MnTe0.03 | FALSE |  |  |  | 2021 | 323 | 495.17 | -218.95 | 23.73801 | 0.4285126 | 1.7893 | [8 empty] | sealed in vacuum quartz tubes, slowly heated to 1373 K for 6 h, and then subjected to ice water quenching, followed by annealing. Then, the ingots were hand-milled | Not mentioned | hot press at 848 K for 30 min with a 55 MPa uniaxial pressure | 973 | 72h | Polycrystalline |  | Bulk
7967 | https://doi.org/10.1038/s41524-022-00897-2 | https://doi.org/10.1021/acsami.1c17254 | (Cu0.002Pb0.998Te)(MnTe)0.03 |  |  | PbTe | Pb0.998Te | Cu0.002, MnTe0.03 | FALSE |  |  |  | 2021 | 423 | 620.69 | -207.72 | 26.78128 | 0.7045076 | 1.608 | [8 empty] | sealed in vacuum quartz tubes, slowly heated to 1373 K for 6 h, and then subjected to ice water quenching, followed by annealing. Then, the ingots were hand-milled | Not mentioned | hot press at 848 K for 30 min with a 55 MPa uniaxial pressure | 973 | 72h | Polycrystalline |  | Bulk
7968 | https://doi.org/10.1038/s41524-022-00897-2 | https://doi.org/10.1021/acsami.1c17254 | (Cu0.002Pb0.998Te)(MnTe)0.03 |  |  | PbTe | Pb0.998Te | Cu0.002, MnTe0.03 | FALSE |  |  |  | 2021 | 523 | 842.47 | -168.95 | 24.04755 | 0.7644119 | 1.6453 | [8 empty] | sealed in vacuum quartz tubes, slowly heated to 1373 K for 6 h, and then subjected to ice water quenching, followed by annealing. Then, the ingots were hand-milled | Not mentioned | hot press at 848 K for 30 min with a 55 MPa uniaxial pressure | 973 | 72h | Polycrystalline |  | Bulk
7969 | https://doi.org/10.1038/s41524-022-00897-2 | https://doi.org/10.1021/acsami.1c17254 | (Cu0.002Pb0.998Te)(MnTe)0.03 |  |  | PbTe | Pb0.998Te | Cu0.002, MnTe0.03 | FALSE |  |  |  | 2021 | 623 | 739.31 | -169.3 | 21.19047 | 0.9017527 | 1.464 | [8 empty] | sealed in vacuum quartz tubes, slowly heated to 1373 K for 6 h, and then subjected to ice water quenching, followed by annealing. Then, the ingots were hand-milled | Not mentioned | hot press at 848 K for 30 min with a 55 MPa uniaxial pressure | 973 | 72h | Polycrystalline |  | Bulk
7970 | https://doi.org/10.1038/s41524-022-00897-2 | https://doi.org/10.1021/acsami.1c17254 | (Cu0.002Pb0.998Te)(MnTe)0.03 |  |  | PbTe | Pb0.998Te | Cu0.002, MnTe0.03 | FALSE |  |  |  | 2021 | 723 | 511.72 | -198.07 | 20.07566 | 1.133961 | 1.28 | [8 empty] | sealed in vacuum quartz tubes, slowly heated to 1373 K for 6 h, and then subjected to ice water quenching, followed by annealing. Then, the ingots were hand-milled | Not mentioned | hot press at 848 K for 30 min with a 55 MPa uniaxial pressure | 973 | 72h | Polycrystalline |  | Bulk
7971 | https://doi.org/10.1038/s41524-022-00897-2 | https://doi.org/10.1021/acsami.1c17254 | (Cu0.002Pb0.998Te)(MnTe)0.03 |  |  | PbTe | Pb0.998Te | Cu0.002, MnTe0.03 | FALSE |  |  |  | 2021 | 773 | 435.86 | -206.14 | 18.5213 | 1.154594 | 1.24 | [8 empty] | sealed in vacuum quartz tubes, slowly heated to 1373 K for 6 h, and then subjected to ice water quenching, followed by annealing. Then, the ingots were hand-milled | Not mentioned | hot press at 848 K for 30 min with a 55 MPa uniaxial pressure | 973 | 72h | Polycrystalline |  | Bulk
7972 | https://doi.org/10.1038/s41524-022-00897-2 | https://doi.org/10.1021/acsami.1c17254 | (Cu0.002Pb0.998Te)(MnTe)0.03 |  |  | PbTe | Pb0.998Te | Cu0.002, MnTe0.03 | FALSE |  |  |  | 2021 | 823 | 376.55 | -206.84 | 16.10986 | 1.092756 | 1.2133 | [8 empty] | sealed in vacuum quartz tubes, slowly heated to 1373 K for 6 h, and then subjected to ice water quenching, followed by annealing. Then, the ingots were hand-milled | Not mentioned | hot press at 848 K for 30 min with a 55 MPa uniaxial pressure | 973 | 72h | Polycrystalline |  | Bulk
7973 | https://doi.org/10.1038/s41524-022-00897-2 | https://doi.org/10.1021/acsami.1c17254 | (Cu0.003Pb0.997Te)(MnTe)0.03 |  |  | PbTe | Pb0.997Te | Cu0.003, MnTe0.03 | FALSE |  |  |  | 2021 | 323 | 560 | -225.44 | 28.46099 | 0.5191675 | 1.7707 | [8 empty] | sealed in vacuum quartz tubes, slowly heated to 1373 K for 6 h, and then subjected to ice water quenching, followed by annealing. Then, the ingots were hand-milled | Not mentioned | hot press at 848 K for 30 min with a 55 MPa uniaxial pressure | 973 | 72h | Polycrystalline |  | Bulk
7974 | https://doi.org/10.1038/s41524-022-00897-2 | https://doi.org/10.1021/acsami.1c17254 | (Cu0.003Pb0.997Te)(MnTe)0.03 |  |  | PbTe | Pb0.997Te | Cu0.003, MnTe0.03 | FALSE |  |  |  | 2021 | 423 | 595.86 | -202.81 | 24.50885 | 0.6611763 | 1.568 | [8 empty] | sealed in vacuum quartz tubes, slowly heated to 1373 K for 6 h, and then subjected to ice water quenching, followed by annealing. Then, the ingots were hand-milled | Not mentioned | hot press at 848 K for 30 min with a 55 MPa uniaxial pressure | 973 | 72h | Polycrystalline |  | Bulk
7975 | https://doi.org/10.1038/s41524-022-00897-2 | https://doi.org/10.1021/acsami.1c17254 | (Cu0.003Pb0.997Te)(MnTe)0.03 |  |  | PbTe | Pb0.997Te | Cu0.003, MnTe0.03 | FALSE |  |  |  | 2021 | 523 | 836.99 | -173.16 | 25.09663 | 0.8286324 | 1.584 | [8 empty] | sealed in vacuum quartz tubes, slowly heated to 1373 K for 6 h, and then subjected to ice water quenching, followed by annealing. Then, the ingots were hand-milled | Not mentioned | hot press at 848 K for 30 min with a 55 MPa uniaxial pressure | 973 | 72h | Polycrystalline |  | Bulk
7976 | https://doi.org/10.1038/s41524-022-00897-2 | https://doi.org/10.1021/acsami.1c17254 | (Cu0.003Pb0.997Te)(MnTe)0.03 |  |  | PbTe | Pb0.997Te | Cu0.003, MnTe0.03 | FALSE |  |  |  | 2021 | 623 | 908.22 | -151.4 | 20.81818 | 0.7769561 | 1.6693 | [8 empty] | sealed in vacuum quartz tubes, slowly heated to 1373 K for 6 h, and then subjected to ice water quenching, followed by annealing. Then, the ingots were hand-milled | Not mentioned | hot press at 848 K for 30 min with a 55 MPa uniaxial pressure | 973 | 72h | Polycrystalline |  | Bulk
7977 | https://doi.org/10.1038/s41524-022-00897-2 | https://doi.org/10.1021/acsami.1c17254 | (Cu0.003Pb0.997Te)(MnTe)0.03 |  |  | PbTe | Pb0.997Te | Cu0.003, MnTe0.03 | FALSE |  |  |  | 2021 | 723 | 656.55 | -171.05 | 19.20941 | 1.013234 | 1.3707 | [8 empty] | sealed in vacuum quartz tubes, slowly heated to 1373 K for 6 h, and then subjected to ice water quenching, followed by annealing. Then, the ingots were hand-milled | Not mentioned | hot press at 848 K for 30 min with a 55 MPa uniaxial pressure | 973 | 72h | Polycrystalline |  | Bulk
7978 | https://doi.org/10.1038/s41524-022-00897-2 | https://doi.org/10.1021/acsami.1c17254 | (Cu0.003Pb0.997Te)(MnTe)0.03 |  |  | PbTe | Pb0.997Te | Cu0.003, MnTe0.03 | FALSE |  |  |  | 2021 | 773 | 535.17 | -182.98 | 17.91839 | 1.040874 | 1.3307 | [8 empty] | sealed in vacuum quartz tubes, slowly heated to 1373 K for 6 h, and then subjected to ice water quenching, followed by annealing. Then, the ingots were hand-milled | Not mentioned | hot press at 848 K for 30 min with a 55 MPa uniaxial pressure | 973 | 72h | Polycrystalline |  | Bulk
7979 | https://doi.org/10.1038/s41524-022-00897-2 | https://doi.org/10.1021/acsami.1c17254 | (Cu0.003Pb0.997Te)(MnTe)0.03 |  |  | PbTe | Pb0.997Te | Cu0.003, MnTe0.03 | FALSE |  |  |  | 2021 | 823 | 453.79 | -201.4 | 18.40661 | 1.188408 | 1.2747 | [8 empty] | sealed in vacuum quartz tubes, slowly heated to 1373 K for 6 h, and then subjected to ice water quenching, followed by annealing. Then, the ingots were hand-milled | Not mentioned | hot press at 848 K for 30 min with a 55 MPa uniaxial pressure | 973 | 72h | Polycrystalline |  | Bulk
7980 | https://doi.org/10.1038/s41524-022-00897-2 | https://doi.org/10.1021/acsami.1c17254 | (Cu0.004Pb0.996Te)(MnTe)0.03 |  |  | PbTe | Pb0.996Te | Cu0.004, MnTe0.03 | FALSE |  |  |  | 2021 | 323 | 584.83 | -203.51 | 24.22151 | 0.435925 | 1.7947 | [8 empty] | sealed in vacuum quartz tubes, slowly heated to 1373 K for 6 h, and then subjected to ice water quenching, followed by annealing. Then, the ingots were hand-milled | Not mentioned | hot press at 848 K for 30 min with a 55 MPa uniaxial pressure | 973 | 72h | Polycrystalline |  | Bulk
7981 | https://doi.org/10.1038/s41524-022-00897-2 | https://doi.org/10.1021/acsami.1c17254 | (Cu0.004Pb0.996Te)(MnTe)0.03 |  |  | PbTe | Pb0.996Te | Cu0.004, MnTe0.03 | FALSE |  |  |  | 2021 | 423 | 576.55 | -204.56 | 24.12562 | 0.6541754 | 1.56 | [8 empty] | sealed in vacuum quartz tubes, slowly heated to 1373 K for 6 h, and then subjected to ice water quenching, followed by annealing. Then, the ingots were hand-milled | Not mentioned | hot press at 848 K for 30 min with a 55 MPa uniaxial pressure | 973 | 72h | Polycrystalline |  | Bulk
7982 | https://doi.org/10.1038/s41524-022-00897-2 | https://doi.org/10.1021/acsami.1c17254 | (Cu0.004Pb0.996Te)(MnTe)0.03 |  |  | PbTe | Pb0.996Te | Cu0.004, MnTe0.03 | FALSE |  |  |  | 2021 | 523 | 787.59 | -173.33 | 23.66179 | 0.7919062 | 1.5627 | [8 empty] | sealed in vacuum quartz tubes, slowly heated to 1373 K for 6 h, and then subjected to ice water quenching, followed by annealing. Then, the ingots were hand-milled | Not mentioned | hot press at 848 K for 30 min with a 55 MPa uniaxial pressure | 973 | 72h | Polycrystalline |  | Bulk
7983 | https://doi.org/10.1038/s41524-022-00897-2 | https://doi.org/10.1021/acsami.1c17254 | (Cu0.004Pb0.996Te)(MnTe)0.03 |  |  | PbTe | Pb0.996Te | Cu0.004, MnTe0.03 | FALSE |  |  |  | 2021 | 623 | 909.59 | -146.14 | 19.42602 | 0.7226615 | 1.6747 | [8 empty] | sealed in vacuum quartz tubes, slowly heated to 1373 K for 6 h, and then subjected to ice water quenching, followed by annealing. Then, the ingots were hand-milled | Not mentioned | hot press at 848 K for 30 min with a 55 MPa uniaxial pressure | 973 | 72h | Polycrystalline |  | Bulk
7984 | https://doi.org/10.1038/s41524-022-00897-2 | https://doi.org/10.1021/acsami.1c17254 | (Cu0.004Pb0.996Te)(MnTe)0.03 |  |  | PbTe | Pb0.996Te | Cu0.004, MnTe0.03 | FALSE |  |  |  | 2021 | 723 | 748.97 | -158.77 | 18.87997 | 0.8765311 | 1.5573 | [8 empty] | sealed in vacuum quartz tubes, slowly heated to 1373 K for 6 h, and then subjected to ice water quenching, followed by annealing. Then, the ingots were hand-milled | Not mentioned | hot press at 848 K for 30 min with a 55 MPa uniaxial pressure | 973 | 72h | Polycrystalline |  | Bulk
7985 | https://doi.org/10.1038/s41524-022-00897-2 | https://doi.org/10.1021/acsami.1c17254 | (Cu0.004Pb0.996Te)(MnTe)0.03 |  |  | PbTe | Pb0.996Te | Cu0.004, MnTe0.03 | FALSE |  |  |  | 2021 | 773 | 602.76 | -173.68 | 18.1821 | 0.9741986 | 1.4427 | [8 empty] | sealed in vacuum quartz tubes, slowly heated to 1373 K for 6 h, and then subjected to ice water quenching, followed by annealing. Then, the ingots were hand-milled | Not mentioned | hot press at 848 K for 30 min with a 55 MPa uniaxial pressure | 973 | 72h | Polycrystalline |  | Bulk
7986 | https://doi.org/10.1038/s41524-022-00897-2 | https://doi.org/10.1021/acsami.1c17254 | (Cu0.004Pb0.996Te)(MnTe)0.03 |  |  | PbTe | Pb0.996Te | Cu0.004, MnTe0.03 | FALSE |  |  |  | 2021 | 823 | 510.34 | -184.39 | 17.35139 | 1.035773 | 1.3787 | [8 empty] | sealed in vacuum quartz tubes, slowly heated to 1373 K for 6 h, and then subjected to ice water quenching, followed by annealing. Then, the ingots were hand-milled | Not mentioned | hot press at 848 K for 30 min with a 55 MPa uniaxial pressure | 973 | 72h | Polycrystalline |  | Bulk
7987 | https://doi.org/10.1038/s41524-022-00897-2 | https://doi.org/10.1021/acsami.1c17254 | (Cu0.005Pb0.995Te)(MnTe)0.03 |  |  | PbTe | Pb0.995Te | Cu0.005, MnTe0.03 | FALSE |  |  |  | 2021 | 323 | 978.1 | -177.02 | 30.64982 | 0.5129478 | 1.93 | [8 empty] | sealed in vacuum quartz tubes, slowly heated to 1373 K for 6 h, and then subjected to ice water quenching, followed by annealing. Then, the ingots were hand-milled | Not mentioned | hot press at 848 K for 30 min with a 55 MPa uniaxial pressure | 973 | 72h | Polycrystalline |  | Bulk
7988 | https://doi.org/10.1038/s41524-022-00897-2 | https://doi.org/10.1021/acsami.1c17254 | (Cu0.005Pb0.995Te)(MnTe)0.03 |  |  | PbTe | Pb0.995Te | Cu0.005, MnTe0.03 | FALSE |  |  |  | 2021 | 423 | 741.1 | -197.02 | 28.76719 | 0.750541 | 1.6213 | [8 empty] | sealed in vacuum quartz tubes, slowly heated to 1373 K for 6 h, and then subjected to ice water quenching, followed by annealing. Then, the ingots were hand-milled | Not mentioned | hot press at 848 K for 30 min with a 55 MPa uniaxial pressure | 973 | 72h | Polycrystalline |  | Bulk
7989 | https://doi.org/10.1038/s41524-022-00897-2 | https://doi.org/10.1021/acsami.1c17254 | (Cu0.005Pb0.995Te)(MnTe)0.03 |  |  | PbTe | Pb0.995Te | Cu0.005, MnTe0.03 | FALSE |  |  |  | 2021 | 523 | 880.82 | -172.63 | 26.24942 | 0.8591018 | 1.598 | [8 empty] | sealed in vacuum quartz tubes, slowly heated to 1373 K for 6 h, and then subjected to ice water quenching, followed by annealing. Then, the ingots were hand-milled | Not mentioned | hot press at 848 K for 30 min with a 55 MPa uniaxial pressure | 973 | 72h | Polycrystalline |  | Bulk
7990 | https://doi.org/10.1038/s41524-022-00897-2 | https://doi.org/10.1021/acsami.1c17254 | (Cu0.005Pb0.995Te)(MnTe)0.03 |  |  | PbTe | Pb0.995Te | Cu0.005, MnTe0.03 | FALSE |  |  |  | 2021 | 623 | 1076.71 | -145.09 | 22.66594 | 0.8291767 | 1.703 | [8 empty] | sealed in vacuum quartz tubes, slowly heated to 1373 K for 6 h, and then subjected to ice water quenching, followed by annealing. Then, the ingots were hand-milled | Not mentioned | hot press at 848 K for 30 min with a 55 MPa uniaxial pressure | 973 | 72h | Polycrystalline |  | Bulk
7991 | https://doi.org/10.1038/s41524-022-00897-2 | https://doi.org/10.1021/acsami.1c17254 | (Cu0.005Pb0.995Te)(MnTe)0.03 |  |  | PbTe | Pb0.995Te | Cu0.005, MnTe0.03 | FALSE |  |  |  | 2021 | 723 | 891.78 | -147.02 | 19.27572 | 0.8483804 | 1.6427 | [8 empty] | sealed in vacuum quartz tubes, slowly heated to 1373 K for 6 h, and then subjected to ice water quenching, followed by annealing. Then, the ingots were hand-milled | Not mentioned | hot press at 848 K for 30 min with a 55 MPa uniaxial pressure | 973 | 72h | Polycrystalline |  | Bulk
7992 | https://doi.org/10.1038/s41524-022-00897-2 | https://doi.org/10.1021/acsami.1c17254 | (Cu0.005Pb0.995Te)(MnTe)0.03 |  |  | PbTe | Pb0.995Te | Cu0.005, MnTe0.03 | FALSE |  |  |  | 2021 | 773 | 700 | -168.42 | 19.85570748 | 0.9855816 | 1.5573 | [8 empty] | sealed in vacuum quartz tubes, slowly heated to 1373 K for 6 h, and then subjected to ice water quenching, followed by annealing. Then, the ingots were hand-milled | Not mentioned | hot press at 848 K for 30 min with a 55 MPa uniaxial pressure | 973 | 72h | Polycrystalline |  | Bulk
7993 | https://doi.org/10.1038/s41524-022-00897-2 | https://doi.org/10.1021/acsami.1c17254 | (Cu0.005Pb0.995Te)(MnTe)0.03 |  |  | PbTe | Pb0.995Te | Cu0.005, MnTe0.03 | FALSE |  |  |  | 2021 | 823 | 619.18 | -172.81 | 18.49076 | 1.03 | 1.4747 | [8 empty] | sealed in vacuum quartz tubes, slowly heated to 1373 K for 6 h, and then subjected to ice water quenching, followed by annealing. Then, the ingots were hand-milled | Not mentioned | hot press at 848 K for 30 min with a 55 MPa uniaxial pressure | 973 | 72h | Polycrystalline |  | Bulk
7994 | https://doi.org/10.1038/s41524-022-00897-2 | https://doi.org/10.1021/acsami.1c17254 | (PbTe)(MnTe)0.03 |  |  | PbTe | PbTe | MnTe0.03 | FALSE |  |  |  | 2021 | 323 | 1036.99 | -165.09 | 28.26286 | 0.4377741 | 2.0853 | [8 empty] | sealed in vacuum quartz tubes, slowly heated to 1373 K for 6 h, and then subjected to ice water quenching, followed by annealing. Then, the ingots were hand-milled | Not mentioned | hot press at 848 K for 30 min with a 55 MPa uniaxial pressure | 973 | 72h | Polycrystalline |  | Bulk
7995 | https://doi.org/10.1038/s41524-022-00897-2 | https://doi.org/10.1021/acsami.1c17254 | (PbTe)(MnTe)0.03 |  |  | PbTe | PbTe | MnTe0.03 | FALSE |  |  |  | 2021 | 423 | 584.83 | -212.3 | 26.35904 | 0.6832031 | 1.632 | [8 empty] | sealed in vacuum quartz tubes, slowly heated to 1373 K for 6 h, and then subjected to ice water quenching, followed by annealing. Then, the ingots were hand-milled | Not mentioned | hot press at 848 K for 30 min with a 55 MPa uniaxial pressure | 973 | 72h | Polycrystalline |  | Bulk
7996 | https://doi.org/10.1038/s41524-022-00897-2 | https://doi.org/10.1021/acsami.1c17254 | (PbTe)(MnTe)0.03 |  |  | PbTe | PbTe | MnTe0.03 | FALSE |  |  |  | 2021 | 523 | 318.62 | -246.14 | 19.30356 | 0.7632692 | 1.3227 | [8 empty] | sealed in vacuum quartz tubes, slowly heated to 1373 K for 6 h, and then subjected to ice water quenching, followed by annealing. Then, the ingots were hand-milled | Not mentioned | hot press at 848 K for 30 min with a 55 MPa uniaxial pressure | 973 | 72h | Polycrystalline |  | Bulk
7997 | https://doi.org/10.1038/s41524-022-00897-2 | https://doi.org/10.1021/acsami.1c17254 | (PbTe)(MnTe)0.03 |  |  | PbTe | PbTe | MnTe0.03 | FALSE |  |  |  | 2021 | 623 | 253.79 | -255.26 | 16.53636 | 0.8881168 | 1.16 | [8 empty] | sealed in vacuum quartz tubes, slowly heated to 1373 K for 6 h, and then subjected to ice water quenching, followed by annealing. Then, the ingots were hand-milled | Not mentioned | hot press at 848 K for 30 min with a 55 MPa uniaxial pressure | 973 | 72h | Polycrystalline |  | Bulk
7998 | https://doi.org/10.1038/s41524-022-00897-2 | https://doi.org/10.1021/acsami.1c17254 | (PbTe)(MnTe)0.03 |  |  | PbTe | PbTe | MnTe0.03 | FALSE |  |  |  | 2021 | 723 | 228.97 | -262.28 | 15.75103 | 1.026593 | 1.1093 | [8 empty] | sealed in vacuum quartz tubes, slowly heated to 1373 K for 6 h, and then subjected to ice water quenching, followed by annealing. Then, the ingots were hand-milled | Not mentioned | hot press at 848 K for 30 min with a 55 MPa uniaxial pressure | 973 | 72h | Polycrystalline |  | Bulk
7999 | https://doi.org/10.1038/s41524-022-00897-2 | https://doi.org/10.1021/acsami.1c17254 | (PbTe)(MnTe)0.03 |  |  | PbTe | PbTe | MnTe0.03 | FALSE |  |  |  | 2021 | 773 | 220.69 | -252.98 | 14.12391 | 0.970211 | 1.1253 | [8 empty] | sealed in vacuum quartz tubes, slowly heated to 1373 K for 6 h, and then subjected to ice water quenching, followed by annealing. Then, the ingots were hand-milled | Not mentioned | hot press at 848 K for 30 min with a 55 MPa uniaxial pressure | 973 | 72h | Polycrystalline |  | Bulk
8000 | https://doi.org/10.1038/s41524-022-00897-2 | https://doi.org/10.1021/acsami.1c17254 | (PbTe)(MnTe)0.03 |  |  | PbTe | PbTe | MnTe0.03 | FALSE |  |  |  | 2021 | 823 | 209.66 | -237.19 | 11.79528 | 0.8292062 | 1.1707 | [8 empty] | sealed in vacuum quartz tubes, slowly heated to 1373 K for 6 h, and then subjected to ice water quenching, followed by annealing. Then, the ingots were hand-milled | Not mentioned | hot press at 848 K for 30 min with a 55 MPa uniaxial pressure | 973 | 72h | Polycrystalline |  | Bulk
8001 | https://doi.org/10.1038/s41524-022-00897-2 | https://doi.org/10.1021/acsami.1c17460 | Cu1.85Ag0.15SnSe3 |  |  | Cu2SnSe3 | Cu1.85SnSe3 | Ag0.15 | FALSE |  |  |  | 2021 | 300 | 10.7 | 249 | 0.6634107 | 0.02022388 | 0.9841 | [8 empty] | hand-ground, cold-pressed, followed by self-propagating high-temperature synthesis, then hand-ground | Not mentioned | plasma-activated sintering under 50 MPa in vacuum at 773 K for 5 min | Not mentioned | Not mentioned | Polycrystalline |  | Bulk
8002 | https://doi.org/10.1038/s41524-022-00897-2 | https://doi.org/10.1021/acsami.1c17460 | Cu1.85Ag0.15SnSe3 |  |  | Cu2SnSe3 | Cu1.85SnSe3 | Ag0.15 | FALSE |  |  |  | 2021 | 400 | 9.8 | 288.78 | 0.8172601 | 0.04702302 | 0.6952 | [8 empty] | hand-ground, cold-pressed, followed by self-propagating high-temperature synthesis, then hand-ground | Not mentioned | plasma-activated sintering under 50 MPa in vacuum at 773 K for 5 min | Not mentioned | Not mentioned | Polycrystalline |  | Bulk
8003 | https://doi.org/10.1038/s41524-022-00897-2 | https://doi.org/10.1021/acsami.1c17460 | Cu1.85Ag0.15SnSe3 |  |  | Cu2SnSe3 | Cu1.85SnSe3 | Ag0.15 | FALSE |  |  |  | 2021 | 500 | 10.1 | 316.16 | 1.009567 | 0.09408827 | 0.5365 | [8 empty] | hand-ground, cold-pressed, followed by self-propagating high-temperature synthesis, then hand-ground | Not mentioned | plasma-activated sintering under 50 MPa in vacuum at 773 K for 5 min | Not mentioned | Not mentioned | Polycrystalline |  | Bulk
8004 | https://doi.org/10.1038/s41524-022-00897-2 | https://doi.org/10.1021/acsami.1c17460 | Cu1.85Ag0.15SnSe3 |  |  | Cu2SnSe3 | Cu1.85SnSe3 | Ag0.15 | FALSE |  |  |  | 2021 | 600 | 13.16 | 342.42 | 1.543029 | 0.2260849 | 0.4095 | [8 empty] | hand-ground, cold-pressed, followed by self-propagating high-temperature synthesis, then hand-ground | Not mentioned | plasma-activated sintering under 50 MPa in vacuum at 773 K for 5 min | Not mentioned | Not mentioned | Polycrystalline |  | Bulk
8005 | https://doi.org/10.1038/s41524-022-00897-2 | https://doi.org/10.1021/acsami.1c17460 | Cu1.85Ag0.15SnSe3 |  |  | Cu2SnSe3 | Cu1.85SnSe3 | Ag0.15 | FALSE |  |  |  | 2021 | 700 | 18.67 | 369.7 | 2.55178 | 0.5115252 | 0.3492 | [8 empty] | hand-ground, cold-pressed, followed by self-propagating high-temperature synthesis, then hand-ground | Not mentioned | plasma-activated sintering under 50 MPa in vacuum at 773 K for 5 min | Not mentioned | Not mentioned | Polycrystalline |  | Bulk
8006 | https://doi.org/10.1038/s41524-022-00897-2 | https://doi.org/10.1021/acsami.1c17460 | Cu1.85Ag0.15SnSe3 |  |  | Cu2SnSe3 | Cu1.85SnSe3 | Ag0.15 | FALSE |  |  |  | 2021 | 800 | 25.41 | 401.01 | 4.086157 | 1.040065 | 0.3143 | [8 empty] | hand-ground, cold-pressed, followed by self-propagating high-temperature synthesis, then hand-ground | Not mentioned | plasma-activated sintering under 50 MPa in vacuum at 773 K for 5 min | Not mentioned | Not mentioned | Polycrystalline |  | Bulk
8007 | https://doi.org/10.1038/s41524-022-00897-2 | https://doi.org/10.1021/acsami.1c17460 | Cu1.875Ag0.125SnSe3 |  |  | Cu2SnSe3 | Cu1.875SnSe3 | Ag0.125 | FALSE |  |  |  | 2021 | 300 | 31.84 | 173.74 | 0.9611091 | 0.026174 | 1.1016 | [8 empty] | hand-ground, cold-pressed, followed by self-propagating high-temperature synthesis, then hand-ground | Not mentioned | plasma-activated sintering under 50 MPa in vacuum at 773 K for 5 min | Not mentioned | Not mentioned | Polycrystalline |  | Bulk
8008 | https://doi.org/10.1038/s41524-022-00897-2 | https://doi.org/10.1021/acsami.1c17460 | Cu1.875Ag0.125SnSe3 |  |  | Cu2SnSe3 | Cu1.875SnSe3 | Ag0.125 | FALSE |  |  |  | 2021 | 400 | 25.71 | 196.43 | 0.9920138 | 0.05101639 | 0.7778 | [8 empty] | hand-ground, cold-pressed, followed by self-propagating high-temperature synthesis, then hand-ground | Not mentioned | plasma-activated sintering under 50 MPa in vacuum at 773 K for 5 min | Not mentioned | Not mentioned | Polycrystalline |  | Bulk
8009 | https://doi.org/10.1038/s41524-022-00897-2 | https://doi.org/10.1021/acsami.1c17460 | Cu1.875Ag0.125SnSe3 |  |  | Cu2SnSe3 | Cu1.875SnSe3 | Ag0.125 | FALSE |  |  |  | 2021 | 500 | 25.1 | 229.29 | 1.319605 | 0.1039223 | 0.6349 | [8 empty] | hand-ground, cold-pressed, followed by self-propagating high-temperature synthesis, then hand-ground | Not mentioned | plasma-activated sintering under 50 MPa in vacuum at 773 K for 5 min | Not mentioned | Not mentioned | Polycrystalline |  | Bulk
8010 | https://doi.org/10.1038/s41524-022-00897-2 | https://doi.org/10.1021/acsami.1c17460 | Cu1.875Ag0.125SnSe3 |  |  | Cu2SnSe3 | Cu1.875SnSe3 | Ag0.125 | FALSE |  |  |  | 2021 | 600 | 27.24 | 268.69 | 1.966573 | 0.2309088 | 0.511 | [8 empty] | hand-ground, cold-pressed, followed by self-propagating high-temperature synthesis, then hand-ground | Not mentioned | plasma-activated sintering under 50 MPa in vacuum at 773 K for 5 min | Not mentioned | Not mentioned | Polycrystalline |  | Bulk
8011 | https://doi.org/10.1038/s41524-022-00897-2 | https://doi.org/10.1021/acsami.1c17460 | Cu1.875Ag0.125SnSe3 |  |  | Cu2SnSe3 | Cu1.875SnSe3 | Ag0.125 | FALSE |  |  |  | 2021 | 700 | 28.47 | 312.24 | 2.775649 | 0.4636016 | 0.4191 | [8 empty] | hand-ground, cold-pressed, followed by self-propagating high-temperature synthesis, then hand-ground | Not mentioned | plasma-activated sintering under 50 MPa in vacuum at 773 K for 5 min | Not mentioned | Not mentioned | Polycrystalline |  | Bulk
8012 | https://doi.org/10.1038/s41524-022-00897-2 | https://doi.org/10.1021/acsami.1c17460 | Cu1.875Ag0.125SnSe3 |  |  | Cu2SnSe3 | Cu1.875SnSe3 | Ag0.125 | FALSE |  |  |  | 2021 | 800 | 26.94 | 370.71 | 3.702254 | 0.9147014 | 0.3238 | [8 empty] | hand-ground, cold-pressed, followed by self-propagating high-temperature synthesis, then hand-ground | Not mentioned | plasma-activated sintering under 50 MPa in vacuum at 773 K for 5 min | Not mentioned | Not mentioned | Polycrystalline |  | Bulk
8013 | https://doi.org/10.1038/s41524-022-00897-2 | https://doi.org/10.1021/acsami.1c17460 | Cu1.925Ag0.075SnSe3 |  |  | Cu2SnSe3 | Cu1.925SnSe3 | Ag0.075 | FALSE |  |  |  | 2021 | 300 | 133.64 | 100 | 1.3364 | 0.0249096 | 1.6095 | [8 empty] | hand-ground, cold-pressed, followed by self-propagating high-temperature synthesis, then hand-ground | Not mentioned | plasma-activated sintering under 50 MPa in vacuum at 773 K for 5 min | Not mentioned | Not mentioned | Polycrystalline |  | Bulk
8014 | https://doi.org/10.1038/s41524-022-00897-2 | https://doi.org/10.1021/acsami.1c17460 | Cu1.925Ag0.075SnSe3 |  |  | Cu2SnSe3 | Cu1.925SnSe3 | Ag0.075 | FALSE |  |  |  | 2021 | 400 | 107.27 | 113.13 | 1.372884 | 0.05028879 | 1.092 | [8 empty] | hand-ground, cold-pressed, followed by self-propagating high-temperature synthesis, then hand-ground | Not mentioned | plasma-activated sintering under 50 MPa in vacuum at 773 K for 5 min | Not mentioned | Not mentioned | Polycrystalline |  | Bulk
8015 | https://doi.org/10.1038/s41524-022-00897-2 | https://doi.org/10.1021/acsami.1c17460 | Cu1.925Ag0.075SnSe3 |  |  | Cu2SnSe3 | Cu1.925SnSe3 | Ag0.075 | FALSE |  |  |  | 2021 | 500 | 91.52 | 126.77 | 1.470784 | 0.08909525 | 0.8254 | [8 empty] | hand-ground, cold-pressed, followed by self-propagating high-temperature synthesis, then hand-ground | Not mentioned | plasma-activated sintering under 50 MPa in vacuum at 773 K for 5 min | Not mentioned | Not mentioned | Polycrystalline |  | Bulk
8016 | https://doi.org/10.1038/s41524-022-00897-2 | https://doi.org/10.1021/acsami.1c17460 | Cu1.925Ag0.075SnSe3 |  |  | Cu2SnSe3 | Cu1.925SnSe3 | Ag0.075 | FALSE |  |  |  | 2021 | 600 | 85.76 | 142.42 | 1.739509 | 0.1543486 | 0.6762 | [8 empty] | hand-ground, cold-pressed, followed by self-propagating high-temperature synthesis, then hand-ground | Not mentioned | plasma-activated sintering under 50 MPa in vacuum at 773 K for 5 min | Not mentioned | Not mentioned | Polycrystalline |  | Bulk
8017 | https://doi.org/10.1038/s41524-022-00897-2 | https://doi.org/10.1021/acsami.1c17460 | Cu1.925Ag0.075SnSe3 |  |  | Cu2SnSe3 | Cu1.925SnSe3 | Ag0.075 | FALSE |  |  |  | 2021 | 700 | 86.67 | 165.15 | 2.363883 | 0.2895901 | 0.5714 | [8 empty] | hand-ground, cold-pressed, followed by self-propagating high-temperature synthesis, then hand-ground | Not mentioned | plasma-activated sintering under 50 MPa in vacuum at 773 K for 5 min | Not mentioned | Not mentioned | Polycrystalline |  | Bulk
8018 | https://doi.org/10.1038/s41524-022-00897-2 | https://doi.org/10.1021/acsami.1c17460 | Cu1.925Ag0.075SnSe3 |  |  | Cu2SnSe3 | Cu1.925SnSe3 | Ag0.075 | FALSE |  |  |  | 2021 | 800 | 87.88 | 209.09 | 3.841993 | 0.5596494 | 0.5492 | [8 empty] | hand-ground, cold-pressed, followed by self-propagating high-temperature synthesis, then hand-ground | Not mentioned | plasma-activated sintering under 50 MPa in vacuum at 773 K for 5 min | Not mentioned | Not mentioned | Polycrystalline |  | Bulk
8019 | https://doi.org/10.1038/s41524-022-00897-2 | https://doi.org/10.1021/acsami.1c17460 | Cu1.9Ag0.1SnSe3 |  |  | Cu2SnSe3 | Cu1.9SnSe3 | Ag0.1 | FALSE |  |  |  | 2021 | 300 | 51.43 | 116.67 | 0.7000594 | 0.01768869 | 1.1873 | [8 empty] | hand-ground, cold-pressed, followed by self-propagating high-temperature synthesis, then hand-ground | Not mentioned | plasma-activated sintering under 50 MPa in vacuum at 773 K for 5 min | Not mentioned | Not mentioned | Polycrystalline |  | Bulk
8020 | https://doi.org/10.1038/s41524-022-00897-2 | https://doi.org/10.1021/acsami.1c17460 | Cu1.9Ag0.1SnSe3 |  |  | Cu2SnSe3 | Cu1.9SnSe3 | Ag0.1 | FALSE |  |  |  | 2021 | 400 | 44.39 | 141.41 | 0.8876574 | 0.03666869 | 0.9683 | [8 empty] | hand-ground, cold-pressed, followed by self-propagating high-temperature synthesis, then hand-ground | Not mentioned | plasma-activated sintering under 50 MPa in vacuum at 773 K for 5 min | Not mentioned | Not mentioned | Polycrystalline |  | Bulk
8021 | https://doi.org/10.1038/s41524-022-00897-2 | https://doi.org/10.1021/acsami.1c17460 | Cu1.9Ag0.1SnSe3 |  |  | Cu2SnSe3 | Cu1.9SnSe3 | Ag0.1 | FALSE |  |  |  | 2021 | 500 | 40.71 | 163.64 | 1.090134 | 0.07497486 | 0.727 | [8 empty] | hand-ground, cold-pressed, followed by self-propagating high-temperature synthesis, then hand-ground | Not mentioned | plasma-activated sintering under 50 MPa in vacuum at 773 K for 5 min | Not mentioned | Not mentioned | Polycrystalline |  | Bulk
8022 | https://doi.org/10.1038/s41524-022-00897-2 | https://doi.org/10.1021/acsami.1c17460 | Cu1.9Ag0.1SnSe3 |  |  | Cu2SnSe3 | Cu1.9SnSe3 | Ag0.1 | FALSE |  |  |  | 2021 | 600 | 41.33 | 194.44 | 1.56256 | 0.1491467 | 0.6286 | [8 empty] | hand-ground, cold-pressed, followed by self-propagating high-temperature synthesis, then hand-ground | Not mentioned | plasma-activated sintering under 50 MPa in vacuum at 773 K for 5 min | Not mentioned | Not mentioned | Polycrystalline |  | Bulk
8023 | https://doi.org/10.1038/s41524-022-00897-2 | https://doi.org/10.1021/acsami.1c17460 | Cu1.9Ag0.1SnSe3 |  |  | Cu2SnSe3 | Cu1.9SnSe3 | Ag0.1 | FALSE |  |  |  | 2021 | 700 | 39.8 | 236.87 | 2.233074 | 0.3002597 | 0.5206 | [8 empty] | hand-ground, cold-pressed, followed by self-propagating high-temperature synthesis, then hand-ground | Not mentioned | plasma-activated sintering under 50 MPa in vacuum at 773 K for 5 min | Not mentioned | Not mentioned | Polycrystalline |  | Bulk
8024 | https://doi.org/10.1038/s41524-022-00897-2 | https://doi.org/10.1021/acsami.1c17460 | Cu1.9Ag0.1SnSe3 |  |  | Cu2SnSe3 | Cu1.9SnSe3 | Ag0.1 | FALSE |  |  |  | 2021 | 800 | 36.12 | 287.88 | 2.993441 | 0.5802648 | 0.4127 | [8 empty] | hand-ground, cold-pressed, followed by self-propagating high-temperature synthesis, then hand-ground | Not mentioned | plasma-activated sintering under 50 MPa in vacuum at 773 K for 5 min | Not mentioned | Not mentioned | Polycrystalline |  | Bulk
8025 | https://doi.org/10.1038/s41524-022-00897-2 | https://doi.org/10.1021/acsami.1c17460 | Cu2SnSe3 |  |  | Cu2SnSe3 | Cu2SnSe3 | None | TRUE |  |  |  | 2021 | 300 | 199.7 | 96.4 | 1.855804112 | 0.02392528 | 2.327 | [8 empty] | hand-ground, cold-pressed, followed by self-propagating high-temperature synthesis, then hand-ground | Not mentioned | plasma-activated sintering under 50 MPa in vacuum at 773 K for 5 min | Not mentioned | Not mentioned | Polycrystalline |  | Bulk
8026 | https://doi.org/10.1038/s41524-022-00897-2 | https://doi.org/10.1021/acsami.1c17460 | Cu2SnSe3 |  |  | Cu2SnSe3 | Cu2SnSe3 | None | TRUE |  |  |  | 2021 | 400 | 175.45 | 107.58 | 2.030563 | 0.05868255 | 1.3841 | [8 empty] | hand-ground, cold-pressed, followed by self-propagating high-temperature synthesis, then hand-ground | Not mentioned | plasma-activated sintering under 50 MPa in vacuum at 773 K for 5 min | Not mentioned | Not mentioned | Polycrystalline |  | Bulk
8027 | https://doi.org/10.1038/s41524-022-00897-2 | https://doi.org/10.1021/acsami.1c17460 | Cu2SnSe3 |  |  | Cu2SnSe3 | Cu2SnSe3 | None | TRUE |  |  |  | 2021 | 500 | 159.09 | 125 | 2.48578125 | 0.1172207 | 1.0603 | [8 empty] | hand-ground, cold-pressed, followed by self-propagating high-temperature synthesis, then hand-ground | Not mentioned | plasma-activated sintering under 50 MPa in vacuum at 773 K for 5 min | Not mentioned | Not mentioned | Polycrystalline |  | Bulk
8028 | https://doi.org/10.1038/s41524-022-00897-2 | https://doi.org/10.1021/acsami.1c17460 | Cu2SnSe3 |  |  | Cu2SnSe3 | Cu2SnSe3 | None | TRUE |  |  |  | 2021 | 600 | 136.97 | 148.48 | 3.019683 | 0.2016707 | 0.8984 | [8 empty] | hand-ground, cold-pressed, followed by self-propagating high-temperature synthesis, then hand-ground | Not mentioned | plasma-activated sintering under 50 MPa in vacuum at 773 K for 5 min | Not mentioned | Not mentioned | Polycrystalline |  | Bulk
8029 | https://doi.org/10.1038/s41524-022-00897-2 | https://doi.org/10.1021/acsami.1c17460 | Cu2SnSe3 |  |  | Cu2SnSe3 | Cu2SnSe3 | None | TRUE |  |  |  | 2021 | 700 | 121.21 | 178.28 | 3.852509 | 0.3370946 | 0.8 | [8 empty] | hand-ground, cold-pressed, followed by self-propagating high-temperature synthesis, then hand-ground | Not mentioned | plasma-activated sintering under 50 MPa in vacuum at 773 K for 5 min | Not mentioned | Not mentioned | Polycrystalline |  | Bulk
8030 | https://doi.org/10.1038/s41524-022-00897-2 | https://doi.org/10.1021/acsami.1c17460 | Cu2SnSe3 |  |  | Cu2SnSe3 | Cu2SnSe3 | None | TRUE |  |  |  | 2021 | 800 | 103.33 | 214.65 | 4.760891 | 0.5171368 | 0.7365 | [8 empty] | hand-ground, cold-pressed, followed by self-propagating high-temperature synthesis, then hand-ground | Not mentioned | plasma-activated sintering under 50 MPa in vacuum at 773 K for 5 min | Not mentioned | Not mentioned | Polycrystalline |  | Bulk
8031 | https://doi.org/10.1038/s41524-022-00897-2 | https://doi.org/10.1021/acsami.1c17548 | Ag8Sn0.4Ga0.6Se6 |  | Ag8Sn1–xGaxSe6 | Ag8SnSe6 | Ag8SnSe6 | Ga0.6 | FALSE |  |  |  | 2021 | 328 | 0.33 | -552.34 | 0.1006762 | 0.01566499 | 0.2108 | [8 empty] | high temperature solid-state reaction in vacuum at 1273 K for 48 h, then quenching in cold water, and annealing. This is followed by ball milling for 5 h | Not mentioned | spark plasma sintering | 527 | 3 days | Polycrystalline |  | Bulk
8032 | https://doi.org/10.1038/s41524-022-00897-2 | https://doi.org/10.1021/acsami.1c17548 | Ag8Sn0.4Ga0.6Se6 |  | Ag8Sn1–xGaxSe6 | Ag8SnSe6 | Ag8SnSe6 | Ga0.6 | FALSE |  |  |  | 2021 | 376 | 1.32 | -530 | 0.370788 | 0.067 | 0.225 | [8 empty] | high temperature solid-state reaction in vacuum at 1273 K for 48 h, then quenching in cold water, and annealing. This is followed by ball milling for 5 h | Not mentioned | spark plasma sintering | 527 | 3 days | Polycrystalline |  | Bulk
8033 | https://doi.org/10.1038/s41524-022-00897-2 | https://doi.org/10.1021/acsami.1c17548 | Ag8Sn0.4Ga0.6Se6 |  | Ag8Sn1–xGaxSe6 | Ag8SnSe6 | Ag8SnSe6 | Ga0.6 | FALSE |  |  |  | 2021 | 474 | 2.95 | -442.9 | 0.5786732095 | 0.1001062 | 0.274 | [8 empty] | high temperature solid-state reaction in vacuum at 1273 K for 48 h, then quenching in cold water, and annealing. This is followed by ball milling for 5 h | Not mentioned | spark plasma sintering | 527 | 3 days | Polycrystalline |  | Bulk
8034 | https://doi.org/10.1038/s41524-022-00897-2 | https://doi.org/10.1021/acsami.1c17548 | Ag8Sn0.4Ga0.6Se6 |  | Ag8Sn1–xGaxSe6 | Ag8SnSe6 | Ag8SnSe6 | Ga0.6 | FALSE |  |  |  | 2021 | 573 | 6.6 | -323.83 | 0.6921147 | 0.12 | 0.283 | [8 empty] | high temperature solid-state reaction in vacuum at 1273 K for 48 h, then quenching in cold water, and annealing. This is followed by ball milling for 5 h | Not mentioned | spark plasma sintering | 527 | 3 days | Polycrystalline |  | Bulk
8035 | https://doi.org/10.1038/s41524-022-00897-2 | https://doi.org/10.1021/acsami.1c17548 | Ag8Sn0.4Ga0.6Se6 |  | Ag8Sn1–xGaxSe6 | Ag8SnSe6 | Ag8SnSe6 | Ga0.6 | FALSE |  |  |  | 2021 | 671 | 120.46 | -178.74 | 3.848455 | 0.8494451 | 0.304 | [8 empty] | high temperature solid-state reaction in vacuum at 1273 K for 48 h, then quenching in cold water, and annealing. This is followed by ball milling for 5 h | Not mentioned | spark plasma sintering | 527 | 3 days | Polycrystalline |  | Bulk
8036 | https://doi.org/10.1038/s41524-022-00897-2 | https://doi.org/10.1021/acsami.1c17548 | Ag8Sn0.4Ga0.6Se6 |  | Ag8Sn1–xGaxSe6 | Ag8SnSe6 | Ag8SnSe6 | Ga0.6 | FALSE |  |  |  | 2021 | 710 | 180.2 | -151.4 | 4.130537192 | 1.015471 | 0.2888 | [8 empty] | high temperature solid-state reaction in vacuum at 1273 K for 48 h, then quenching in cold water, and annealing. This is followed by ball milling for 5 h | Not mentioned | spark plasma sintering | 527 | 3 days | Polycrystalline |  | Bulk
8037 | https://doi.org/10.1038/s41524-022-00897-2 | https://doi.org/10.1021/acsami.1c17548 | Ag8Sn0.4Ga0.6Se6 |  | Ag8Sn1–xGaxSe6 | Ag8SnSe6 | Ag8SnSe6 | Ga0.6 | FALSE |  |  |  | 2021 | 720 | 196.7 | -143 | 4.0223183 | 0.9495309 | 0.305 | [8 empty] | high temperature solid-state reaction in vacuum at 1273 K for 48 h, then quenching in cold water, and annealing. This is followed by ball milling for 5 h | Not mentioned | spark plasma sintering | 527 | 3 days | Polycrystalline |  | Bulk
8038 | https://doi.org/10.1038/s41524-022-00897-2 | https://doi.org/10.1021/acsami.1c17548 | Ag8Sn0.5Ga0.5Se6 |  | Ag8Sn1–xGaxSe6 | Ag8SnSe6 | Ag8SnSe6 | Ga0.5 | FALSE |  |  |  | 2021 | 313 | 0.17 | -566.36 | 0.05452982 | 0.005 | 0.21 | [8 empty] | high temperature solid-state reaction in vacuum at 1273 K for 48 h, then quenching in cold water, and annealing. This is followed by ball milling for 5 h | Not mentioned | spark plasma sintering | 527 | 3 days | Polycrystalline |  | Bulk
8039 | https://doi.org/10.1038/s41524-022-00897-2 | https://doi.org/10.1021/acsami.1c17548 | Ag8Sn0.5Ga0.5Se6 |  | Ag8Sn1–xGaxSe6 | Ag8SnSe6 | Ag8SnSe6 | Ga0.5 | FALSE |  |  |  | 2021 | 388 | 0.66 | -520.79 | 0.1790067 | 0.0459 | 0.22 | [8 empty] | high temperature solid-state reaction in vacuum at 1273 K for 48 h, then quenching in cold water, and annealing. This is followed by ball milling for 5 h | Not mentioned | spark plasma sintering | 527 | 3 days | Polycrystalline |  | Bulk
8040 | https://doi.org/10.1038/s41524-022-00897-2 | https://doi.org/10.1021/acsami.1c17548 | Ag8Sn0.5Ga0.5Se6 |  | Ag8Sn1–xGaxSe6 | Ag8SnSe6 | Ag8SnSe6 | Ga0.5 | FALSE |  |  |  | 2021 | 477 | 2.98 | -435.28 | 0.5646167 | 0.1087 | 0.2477665 | [8 empty] | high temperature solid-state reaction in vacuum at 1273 K for 48 h, then quenching in cold water, and annealing. This is followed by ball milling for 5 h | Not mentioned | spark plasma sintering | 527 | 3 days | Polycrystalline |  | Bulk
8041 | https://doi.org/10.1038/s41524-022-00897-2 | https://doi.org/10.1021/acsami.1c17548 | Ag8Sn0.5Ga0.5Se6 |  | Ag8Sn1–xGaxSe6 | Ag8SnSe6 | Ag8SnSe6 | Ga0.5 | FALSE |  |  |  | 2021 | 576 | 20 | -363.7 | 2.6455538 | 0.54 | 0.27 | [8 empty] | high temperature solid-state reaction in vacuum at 1273 K for 48 h, then quenching in cold water, and annealing. This is followed by ball milling for 5 h | Not mentioned | spark plasma sintering | 527 | 3 days | Polycrystalline |  | Bulk
8042 | https://doi.org/10.1038/s41524-022-00897-2 | https://doi.org/10.1021/acsami.1c17548 | Ag8Sn0.5Ga0.5Se6 |  | Ag8Sn1–xGaxSe6 | Ag8SnSe6 | Ag8SnSe6 | Ga0.5 | FALSE |  |  |  | 2021 | 673 | 131.68 | -175.93 | 4.075676 | 0.9022795 | 0.304 | [8 empty] | high temperature solid-state reaction in vacuum at 1273 K for 48 h, then quenching in cold water, and annealing. This is followed by ball milling for 5 h | Not mentioned | spark plasma sintering | 527 | 3 days | Polycrystalline |  | Bulk
8043 | https://doi.org/10.1038/s41524-022-00897-2 | https://doi.org/10.1021/acsami.1c17548 | Ag8Sn0.5Ga0.5Se6 |  | Ag8Sn1–xGaxSe6 | Ag8SnSe6 | Ag8SnSe6 | Ga0.5 | FALSE |  |  |  | 2021 | 702 | 166.67 | -160.51 | 4.293996 | 1.136 | 0.286 | [8 empty] | high temperature solid-state reaction in vacuum at 1273 K for 48 h, then quenching in cold water, and annealing. This is followed by ball milling for 5 h | Not mentioned | spark plasma sintering | 527 | 3 days | Polycrystalline |  | Bulk
8044 | https://doi.org/10.1038/s41524-022-00897-2 | https://doi.org/10.1021/acsami.1c17548 | Ag8Sn0.5Ga0.5Se6 |  | Ag8Sn1–xGaxSe6 | Ag8SnSe6 | Ag8SnSe6 | Ga0.5 | FALSE |  |  |  | 2021 | 732 | 235.31 | -130.37 | 3.999408 | 0.91 | 0.3 | [8 empty] | high temperature solid-state reaction in vacuum at 1273 K for 48 h, then quenching in cold water, and annealing. This is followed by ball milling for 5 h | Not mentioned | spark plasma sintering | 527 | 3 days | Polycrystalline |  | Bulk
8045 | https://doi.org/10.1038/s41524-022-00897-2 | https://doi.org/10.1021/acsami.1c17548 | Ag8Sn0.6Ga0.4Se6 |  | Ag8Sn1–xGaxSe6 | Ag8SnSe6 | Ag8SnSe6 | Ga0.4 | FALSE |  |  |  | 2021 | 330 | 0.7 | -559.35 | 0.2190107 | 0.052 | 0.21 | [8 empty] | high temperature solid-state reaction in vacuum at 1273 K for 48 h, then quenching in cold water, and annealing. This is followed by ball milling for 5 h | Not mentioned | spark plasma sintering | 527 | 3 days | Polycrystalline |  | Bulk
8046 | https://doi.org/10.1038/s41524-022-00897-2 | https://doi.org/10.1021/acsami.1c17548 | Ag8Sn0.6Ga0.4Se6 |  | Ag8Sn1–xGaxSe6 | Ag8SnSe6 | Ag8SnSe6 | Ga0.4 | FALSE |  |  |  | 2021 | 426 | 3.96 | -510.98 | 1.033958 | 0.1769 | 0.2489916 | [8 empty] | high temperature solid-state reaction in vacuum at 1273 K for 48 h, then quenching in cold water, and annealing. This is followed by ball milling for 5 h | Not mentioned | spark plasma sintering | 527 | 3 days | Polycrystalline |  | Bulk
8047 | https://doi.org/10.1038/s41524-022-00897-2 | https://doi.org/10.1021/acsami.1c17548 | Ag8Sn0.6Ga0.4Se6 |  | Ag8Sn1–xGaxSe6 | Ag8SnSe6 | Ag8SnSe6 | Ga0.4 | FALSE |  |  |  | 2021 | 523 | 7.92 | -417.76 | 1.382225 | 0.2754 | 0.2624923 | [8 empty] | high temperature solid-state reaction in vacuum at 1273 K for 48 h, then quenching in cold water, and annealing. This is followed by ball milling for 5 h | Not mentioned | spark plasma sintering | 527 | 3 days | Polycrystalline |  | Bulk
8048 | https://doi.org/10.1038/s41524-022-00897-2 | https://doi.org/10.1021/acsami.1c17548 | Ag8Sn0.6Ga0.4Se6 |  | Ag8Sn1–xGaxSe6 | Ag8SnSe6 | Ag8SnSe6 | Ga0.4 | FALSE |  |  |  | 2021 | 601 | 23.43 | -303.5 | 2.15819 | 0.4385 | 0.2957975 | [8 empty] | high temperature solid-state reaction in vacuum at 1273 K for 48 h, then quenching in cold water, and annealing. This is followed by ball milling for 5 h | Not mentioned | spark plasma sintering | 527 | 3 days | Polycrystalline |  | Bulk
8049 | https://doi.org/10.1038/s41524-022-00897-2 | https://doi.org/10.1021/acsami.1c17548 | Ag8Sn0.6Ga0.4Se6 |  | Ag8Sn1–xGaxSe6 | Ag8SnSe6 | Ag8SnSe6 | Ga0.4 | FALSE |  |  |  | 2021 | 640 | 74.59 | -213.79 | 3.409223 | 0.7323 | 0.297952 | [8 empty] | high temperature solid-state reaction in vacuum at 1273 K for 48 h, then quenching in cold water, and annealing. This is followed by ball milling for 5 h | Not mentioned | spark plasma sintering | 527 | 3 days | Polycrystalline |  | Bulk
8050 | https://doi.org/10.1038/s41524-022-00897-2 | https://doi.org/10.1021/acsami.1c17548 | Ag8Sn0.6Ga0.4Se6 |  | Ag8Sn1–xGaxSe6 | Ag8SnSe6 | Ag8SnSe6 | Ga0.4 | FALSE |  |  |  | 2021 | 691 | 165.68 | -159.11 | 4.194354 | 0.9738 | 0.2976277 | [8 empty] | high temperature solid-state reaction in vacuum at 1273 K for 48 h, then quenching in cold water, and annealing. This is followed by ball milling for 5 h | Not mentioned | spark plasma sintering | 527 | 3 days | Polycrystalline |  | Bulk
8051 | https://doi.org/10.1038/s41524-022-00897-2 | https://doi.org/10.1021/acsami.1c17548 | Ag8Sn0.7Ga0.3Se6 |  | Ag8Sn1–xGaxSe6 | Ag8SnSe6 | Ag8SnSe6 | Ga0.3 | FALSE |  |  |  | 2021 | 313 | 0.33 | -549.53 | 0.09965446 | 0.01443399 | 0.2161 | [8 empty] | high temperature solid-state reaction in vacuum at 1273 K for 48 h, then quenching in cold water, and annealing. This is followed by ball milling for 5 h | Not mentioned | spark plasma sintering | 527 | 3 days | Polycrystalline |  | Bulk
8052 | https://doi.org/10.1038/s41524-022-00897-2 | https://doi.org/10.1021/acsami.1c17548 | Ag8Sn0.7Ga0.3Se6 |  | Ag8Sn1–xGaxSe6 | Ag8SnSe6 | Ag8SnSe6 | Ga0.3 | FALSE |  |  |  | 2021 | 426 | 1.32 | -442.99 | 0.259037 | 0.069 | 0.243 | [8 empty] | high temperature solid-state reaction in vacuum at 1273 K for 48 h, then quenching in cold water, and annealing. This is followed by ball milling for 5 h | Not mentioned | spark plasma sintering | 527 | 3 days | Polycrystalline |  | Bulk
8053 | https://doi.org/10.1038/s41524-022-00897-2 | https://doi.org/10.1021/acsami.1c17548 | Ag8Sn0.7Ga0.3Se6 |  | Ag8Sn1–xGaxSe6 | Ag8SnSe6 | Ag8SnSe6 | Ga0.3 | FALSE |  |  |  | 2021 | 474 | 4.3 | -421.9 | 0.765398323 | 0.142274 | 0.255 | [8 empty] | high temperature solid-state reaction in vacuum at 1273 K for 48 h, then quenching in cold water, and annealing. This is followed by ball milling for 5 h | Not mentioned | spark plasma sintering | 527 | 3 days | Polycrystalline |  | Bulk
8054 | https://doi.org/10.1038/s41524-022-00897-2 | https://doi.org/10.1021/acsami.1c17548 | Ag8Sn0.7Ga0.3Se6 |  | Ag8Sn1–xGaxSe6 | Ag8SnSe6 | Ag8SnSe6 | Ga0.3 | FALSE |  |  |  | 2021 | 572 | 14.24 | -296.6 | 1.252715 | 0.2577529 | 0.278 | [8 empty] | high temperature solid-state reaction in vacuum at 1273 K for 48 h, then quenching in cold water, and annealing. This is followed by ball milling for 5 h | Not mentioned | spark plasma sintering | 527 | 3 days | Polycrystalline |  | Bulk
8055 | https://doi.org/10.1038/s41524-022-00897-2 | https://doi.org/10.1021/acsami.1c17548 | Ag8Sn0.7Ga0.3Se6 |  | Ag8Sn1–xGaxSe6 | Ag8SnSe6 | Ag8SnSe6 | Ga0.3 | FALSE |  |  |  | 2021 | 640 | 79.8 | -192 | 2.9417472 | 0.5846951 | 0.322 | [8 empty] | high temperature solid-state reaction in vacuum at 1273 K for 48 h, then quenching in cold water, and annealing. This is followed by ball milling for 5 h | Not mentioned | spark plasma sintering | 527 | 3 days | Polycrystalline |  | Bulk
8056 | https://doi.org/10.1038/s41524-022-00897-2 | https://doi.org/10.1021/acsami.1c17548 | Ag8Sn0.7Ga0.3Se6 |  | Ag8Sn1–xGaxSe6 | Ag8SnSe6 | Ag8SnSe6 | Ga0.3 | FALSE |  |  |  | 2021 | 673 | 163.04 | -158.41 | 4.091281 | 0.78 | 0.358 | [8 empty] | high temperature solid-state reaction in vacuum at 1273 K for 48 h, then quenching in cold water, and annealing. This is followed by ball milling for 5 h | Not mentioned | spark plasma sintering | 527 | 3 days | Polycrystalline |  | Bulk
8057 | https://doi.org/10.1038/s41524-022-00897-2 | https://doi.org/10.1021/acsami.1c17548 | Ag8Sn0.7Ga0.3Se6 |  | Ag8Sn1–xGaxSe6 | Ag8SnSe6 | Ag8SnSe6 | Ga0.3 | FALSE |  |  |  | 2021 | 694 | 192.1 | -139.5 | 3.738314025 | 0.6747438 | 0.3845 | [8 empty] | high temperature solid-state reaction in vacuum at 1273 K for 48 h, then quenching in cold water, and annealing. This is followed by ball milling for 5 h | Not mentioned | spark plasma sintering | 527 | 3 days | Polycrystalline |  | Bulk
8058 | https://doi.org/10.1038/s41524-022-00897-2 | https://doi.org/10.1021/acsami.1c17548 | Ag8SnSe6 |  | Ag8Sn1–xGaxSe6 | Ag8SnSe6 | Ag8SnSe6 | None | TRUE |  |  |  | 2021 | 330 | 0.99 | -543 | 0.29190051 | 0.04522402 | 0.213 | [8 empty] | high temperature solid-state reaction in vacuum at 1273 K for 48 h, then quenching in cold water, and annealing. This is followed by ball milling for 5 h | Not mentioned | spark plasma sintering | 527 | 3 days | Polycrystalline |  | Bulk
8059 | https://doi.org/10.1038/s41524-022-00897-2 | https://doi.org/10.1021/acsami.1c17548 | Ag8SnSe6 |  | Ag8Sn1–xGaxSe6 | Ag8SnSe6 | Ag8SnSe6 | None | TRUE |  |  |  | 2021 | 426 | 4.95 | -440.8 | 0.961807968 | 0.14 | 0.262 | [8 empty] | high temperature solid-state reaction in vacuum at 1273 K for 48 h, then quenching in cold water, and annealing. This is followed by ball milling for 5 h | Not mentioned | spark plasma sintering | 527 | 3 days | Polycrystalline |  | Bulk
8060 | https://doi.org/10.1038/s41524-022-00897-2 | https://doi.org/10.1021/acsami.1c17548 | Ag8SnSe6 |  | Ag8Sn1–xGaxSe6 | Ag8SnSe6 | Ag8SnSe6 | None | TRUE |  |  |  | 2021 | 523 | 12.54 | -342.7 | 1.472739 | 0.2467935 | 0.3121 | [8 empty] | high temperature solid-state reaction in vacuum at 1273 K for 48 h, then quenching in cold water, and annealing. This is followed by ball milling for 5 h | Not mentioned | spark plasma sintering | 527 | 3 days | Polycrystalline |  | Bulk
8061 | https://doi.org/10.1038/s41524-022-00897-2 | https://doi.org/10.1021/acsami.1c17548 | Ag8SnSe6 |  | Ag8Sn1–xGaxSe6 | Ag8SnSe6 | Ag8SnSe6 | None | TRUE |  |  |  | 2021 | 601 | 106.93 | -181.54 | 3.524068 | 0.58314 | 0.3632 | [8 empty] | high temperature solid-state reaction in vacuum at 1273 K for 48 h, then quenching in cold water, and annealing. This is followed by ball milling for 5 h | Not mentioned | spark plasma sintering | 527 | 3 days | Polycrystalline |  | Bulk
8062 | https://doi.org/10.1038/s41524-022-00897-2 | https://doi.org/10.1021/acsami.1c17548 | Ag8SnSe6 |  | Ag8Sn1–xGaxSe6 | Ag8SnSe6 | Ag8SnSe6 | None | TRUE |  |  |  | 2021 | 640 | 194.4 | -145.1 | 4.092899544 | 0.6467791872 | 0.405 | [8 empty] | high temperature solid-state reaction in vacuum at 1273 K for 48 h, then quenching in cold water, and annealing. This is followed by ball milling for 5 h | Not mentioned | spark plasma sintering | 527 | 3 days | Polycrystalline |  | Bulk
8063 | https://doi.org/10.1038/s41524-022-00897-2 | https://doi.org/10.1021/acsami.1c17548 | Ag8SnSe6 |  | Ag8Sn1–xGaxSe6 | Ag8SnSe6 | Ag8SnSe6 | None | TRUE |  |  |  | 2021 | 650 | 218.9 | -136.7 | 4.090560221 | 0.6226848 | 0.427 | [8 empty] | high temperature solid-state reaction in vacuum at 1273 K for 48 h, then quenching in cold water, and annealing. This is followed by ball milling for 5 h | Not mentioned | spark plasma sintering | 527 | 3 days | Polycrystalline |  | Bulk
8064 | https://doi.org/10.1038/s41524-022-00897-2 | https://doi.org/10.1021/acsami.1c18483 | Ag2Se |  |  | Ag2Se | Ag2Se | None | TRUE |  |  |  | 2021 | 309 | 1357.38 | -129.15 | 22.64072 | 0.69 | 1.041 | [8 empty] | melting, followed by annealing and grinding | Not mentioned | spark plasma sintering at 623 K for 5 min under a pressure of 50 MPa | 723 | 72h | Polycrystalline |  | Bulk
8065 | https://doi.org/10.1038/s41524-022-00897-2 | https://doi.org/10.1021/acsami.1c18483 | Ag2Se |  |  | Ag2Se | Ag2Se | None | TRUE |  |  |  | 2021 | 334 | 1721.31 | -117.04 | 23.57913 | 0.7 | 1.137 | [8 empty] | melting, followed by annealing and grinding | Not mentioned | spark plasma sintering at 623 K for 5 min under a pressure of 50 MPa | 723 | 72h | Polycrystalline |  | Bulk
8066 | https://doi.org/10.1038/s41524-022-00897-2 | https://doi.org/10.1021/acsami.1c18483 | Ag2Se |  |  | Ag2Se | Ag2Se | None | TRUE |  |  |  | 2021 | 362 | 2331.15 | -98.24 | 22.49816 | 0.6230365 | 1.3072 | [8 empty] | melting, followed by annealing and grinding | Not mentioned | spark plasma sintering at 623 K for 5 min under a pressure of 50 MPa | 723 | 72h | Polycrystalline |  | Bulk
8067 | https://doi.org/10.1038/s41524-022-00897-2 | https://doi.org/10.1021/acsami.1c18483 | Ag2Se |  |  | Ag2Se | Ag2Se | None | TRUE |  |  |  | 2021 | 377 | 2675.41 | -90 | 21.670821 | 0.6127578 | 1.3333 | [8 empty] | melting, followed by annealing and grinding | Not mentioned | spark plasma sintering at 623 K for 5 min under a pressure of 50 MPa | 723 | 72h | Polycrystalline |  | Bulk
8068 | https://doi.org/10.1038/s41524-022-00897-2 | https://doi.org/10.1021/acsami.1c18483 | Ag2Se0.98 |  |  | Ag2Se | Ag2Se0.98 | None | TRUE |  |  |  | 2021 | 307 | 1434 | -131 | 24.608874 | 0.711 | 1.074 | [8 empty] | melting, followed by annealing and grinding | Not mentioned | spark plasma sintering at 623 K for 5 min under a pressure of 50 MPa | 723 | 72h | Polycrystalline |  | Bulk
8069 | https://doi.org/10.1038/s41524-022-00897-2 | https://doi.org/10.1021/acsami.1c18483 | Ag2Se0.98 |  |  | Ag2Se | Ag2Se0.98 | None | TRUE |  |  |  | 2021 | 332 | 1849.3 | -115.6 | 24.71286 | 0.6883112 | 1.192 | [8 empty] | melting, followed by annealing and grinding | Not mentioned | spark plasma sintering at 623 K for 5 min under a pressure of 50 MPa | 723 | 72h | Polycrystalline |  | Bulk
8070 | https://doi.org/10.1038/s41524-022-00897-2 | https://doi.org/10.1021/acsami.1c18483 | Ag2Se0.98 |  |  | Ag2Se | Ag2Se0.98 | None | TRUE |  |  |  | 2021 | 361 | 2537.7 | -97.82 | 24.28262 | 0.5979554 | 1.466 | [8 empty] | melting, followed by annealing and grinding | Not mentioned | spark plasma sintering at 623 K for 5 min under a pressure of 50 MPa | 723 | 72h | Polycrystalline |  | Bulk
8071 | https://doi.org/10.1038/s41524-022-00897-2 | https://doi.org/10.1021/acsami.1c18483 | Ag2Se0.98 |  |  | Ag2Se | Ag2Se0.98 | None | TRUE |  |  |  | 2021 | 376 | 2931 | -92.5 | 25.07836875 | 0.579918 | 1.626 | [8 empty] | melting, followed by annealing and grinding | Not mentioned | spark plasma sintering at 623 K for 5 min under a pressure of 50 MPa | 723 | 72h | Polycrystalline |  | Bulk
8072 | https://doi.org/10.1038/s41524-022-00897-2 | https://doi.org/10.1021/acsami.1c18483 | Ag2Se1.0025 |  |  | Ag2Se | Ag2Se1.0025 | None | TRUE |  |  |  | 2021 | 305 | 1180.33 | -139.79 | 23.06512 | 0.7710281 | 0.9124 | [8 empty] | melting, followed by annealing and grinding | Not mentioned | spark plasma sintering at 623 K for 5 min under a pressure of 50 MPa | 723 | 72h | Polycrystalline |  | Bulk
8073 | https://doi.org/10.1038/s41524-022-00897-2 | https://doi.org/10.1021/acsami.1c18483 | Ag2Se1.0025 |  |  | Ag2Se | Ag2Se1.0025 | None | TRUE |  |  |  | 2021 | 332 | 1465.6 | -127.3 | 23.75047 | 0.7885157 | 1 | [8 empty] | melting, followed by annealing and grinding | Not mentioned | spark plasma sintering at 623 K for 5 min under a pressure of 50 MPa | 723 | 72h | Polycrystalline |  | Bulk
8074 | https://doi.org/10.1038/s41524-022-00897-2 | https://doi.org/10.1021/acsami.1c18483 | Ag2Se1.0025 |  |  | Ag2Se | Ag2Se1.0025 | None | TRUE |  |  |  | 2021 | 361 | 1628 | -126 | 25.846128 | 0.894 | 1.048 | [8 empty] | melting, followed by annealing and grinding | Not mentioned | spark plasma sintering at 623 K for 5 min under a pressure of 50 MPa | 723 | 72h | Polycrystalline |  | Bulk
8075 | https://doi.org/10.1038/s41524-022-00897-2 | https://doi.org/10.1021/acsami.1c18483 | Ag2Se1.0025 |  |  | Ag2Se | Ag2Se1.0025 | None | TRUE |  |  |  | 2021 | 376 | 1672.13 | -124.26 | 25.8186 | 0.89046 | 1.0902 | [8 empty] | melting, followed by annealing and grinding | Not mentioned | spark plasma sintering at 623 K for 5 min under a pressure of 50 MPa | 723 | 72h | Polycrystalline |  | Bulk
8076 | https://doi.org/10.1038/s41524-022-00897-2 | https://doi.org/10.1021/acsami.1c18483 | Ag2Se1.01 |  |  | Ag2Se | Ag2Se1.01 | None | TRUE |  |  |  | 2021 | 312 | 1185.25 | -142 | 23.899381 | 0.7310399 | 1.02 | [8 empty] | melting, followed by annealing and grinding | Not mentioned | spark plasma sintering at 623 K for 5 min under a pressure of 50 MPa | 723 | 72h | Polycrystalline |  | Bulk
8077 | https://doi.org/10.1038/s41524-022-00897-2 | https://doi.org/10.1021/acsami.1c18483 | Ag2Se1.01 |  |  | Ag2Se | Ag2Se1.01 | None | TRUE |  |  |  | 2021 | 334 | 1259.02 | -138.72 | 24.22762 | 0.7591019 | 1.066 | [8 empty] | melting, followed by annealing and grinding | Not mentioned | spark plasma sintering at 623 K for 5 min under a pressure of 50 MPa | 723 | 72h | Polycrystalline |  | Bulk
8078 | https://doi.org/10.1038/s41524-022-00897-2 | https://doi.org/10.1021/acsami.1c18483 | Ag2Se1.01 |  |  | Ag2Se | Ag2Se1.01 | None | TRUE |  |  |  | 2021 | 362 | 1357.38 | -137.23 | 25.56228 | 0.8230495 | 1.1243 | [8 empty] | melting, followed by annealing and grinding | Not mentioned | spark plasma sintering at 623 K for 5 min under a pressure of 50 MPa | 723 | 72h | Polycrystalline |  | Bulk
8079 | https://doi.org/10.1038/s41524-022-00897-2 | https://doi.org/10.1021/acsami.1c18483 | Ag2Se1.01 |  |  | Ag2Se | Ag2Se1.01 | None | TRUE |  |  |  | 2021 | 377 | 1412 | -134.47 | 25.53204 | 0.84 | 1.14 | [8 empty] | melting, followed by annealing and grinding | Not mentioned | spark plasma sintering at 623 K for 5 min under a pressure of 50 MPa | 723 | 72h | Polycrystalline |  | Bulk
8080 | https://doi.org/10.1038/s41524-022-00897-2 | https://doi.org/10.1021/acsami.1c18483 | Ag2Se1.02 |  |  | Ag2Se | Ag2Se1.02 | None | TRUE |  |  |  | 2021 | 308 | 1254.1 | -141 | 24.9327621 | 0.8 | 0.975 | [8 empty] | melting, followed by annealing and grinding | Not mentioned | spark plasma sintering at 623 K for 5 min under a pressure of 50 MPa | 723 | 72h | Polycrystalline |  | Bulk
8081 | https://doi.org/10.1038/s41524-022-00897-2 | https://doi.org/10.1021/acsami.1c18483 | Ag2Se1.02 |  |  | Ag2Se | Ag2Se1.02 | None | TRUE |  |  |  | 2021 | 334 | 1342 | -139 | 25.928782 | 0.82 | 1.064 | [8 empty] | melting, followed by annealing and grinding | Not mentioned | spark plasma sintering at 623 K for 5 min under a pressure of 50 MPa | 723 | 72h | Polycrystalline |  | Bulk
8082 | https://doi.org/10.1038/s41524-022-00897-2 | https://doi.org/10.1021/acsami.1c18483 | Ag2Se1.02 |  |  | Ag2Se | Ag2Se1.02 | None | TRUE |  |  |  | 2021 | 362 | 1445.9 | -135.53 | 26.55884 | 0.8382128 | 1.147 | [8 empty] | melting, followed by annealing and grinding | Not mentioned | spark plasma sintering at 623 K for 5 min under a pressure of 50 MPa | 723 | 72h | Polycrystalline |  | Bulk
8083 | https://doi.org/10.1038/s41524-022-00897-2 | https://doi.org/10.1021/acsami.1c18483 | Ag2Se1.02 |  |  | Ag2Se | Ag2Se1.02 | None | TRUE |  |  |  | 2021 | 377 | 1480.33 | -132.98 | 26.17768 | 0.8349396 | 1.182 | [8 empty] | melting, followed by annealing and grinding | Not mentioned | spark plasma sintering at 623 K for 5 min under a pressure of 50 MPa | 723 | 72h | Polycrystalline |  | Bulk
8084 | https://doi.org/10.1038/s41524-022-00897-2 | https://doi.org/10.1021/acsami.1c18483 | Ag2Se1.03 |  |  | Ag2Se | Ag2Se1.03 | None | TRUE |  |  |  | 2021 | 310 | 1087 | -143.2 | 22.29028288 | 0.6993915 | 0.988 | [8 empty] | melting, followed by annealing and grinding | Not mentioned | spark plasma sintering at 623 K for 5 min under a pressure of 50 MPa | 723 | 72h | Polycrystalline |  | Bulk
8085 | https://doi.org/10.1038/s41524-022-00897-2 | https://doi.org/10.1021/acsami.1c18483 | Ag2Se1.03 |  |  | Ag2Se | Ag2Se1.03 | None | TRUE |  |  |  | 2021 | 332 | 1185.3 | -140.43 | 23.37481 | 0.7279959 | 1.066 | [8 empty] | melting, followed by annealing and grinding | Not mentioned | spark plasma sintering at 623 K for 5 min under a pressure of 50 MPa | 723 | 72h | Polycrystalline |  | Bulk
8086 | https://doi.org/10.1038/s41524-022-00897-2 | https://doi.org/10.1021/acsami.1c18483 | Ag2Se1.03 |  |  | Ag2Se | Ag2Se1.03 | None | TRUE |  |  |  | 2021 | 362 | 1313.11 | -137.23 | 24.72858 | 0.7677313 | 1.166 | [8 empty] | melting, followed by annealing and grinding | Not mentioned | spark plasma sintering at 623 K for 5 min under a pressure of 50 MPa | 723 | 72h | Polycrystalline |  | Bulk
8087 | https://doi.org/10.1038/s41524-022-00897-2 | https://doi.org/10.1021/acsami.1c18483 | Ag2Se1.03 |  |  | Ag2Se | Ag2Se1.03 | None | TRUE |  |  |  | 2021 | 377 | 1368 | -135.32 | 25.05014 | 0.8044209 | 1.174 | [8 empty] | melting, followed by annealing and grinding | Not mentioned | spark plasma sintering at 623 K for 5 min under a pressure of 50 MPa | 723 | 72h | Polycrystalline |  | Bulk
8088 | https://doi.org/10.1038/s41524-022-00897-2 | https://doi.org/10.1021/acsami.1c18483 | Ag2Se1.04 |  |  | Ag2Se | Ag2Se1.04 | None | TRUE |  |  |  | 2021 | 311 | 1067.21 | -145.32 | 22.53724 | 0.767 | 0.9438 | [8 empty] | melting, followed by annealing and grinding | Not mentioned | spark plasma sintering at 623 K for 5 min under a pressure of 50 MPa | 723 | 72h | Polycrystalline |  | Bulk
8089 | https://doi.org/10.1038/s41524-022-00897-2 | https://doi.org/10.1021/acsami.1c18483 | Ag2Se1.04 |  |  | Ag2Se | Ag2Se1.04 | None | TRUE |  |  |  | 2021 | 334 | 1160.66 | -141.91 | 23.37389 | 0.7653804 | 1.02 | [8 empty] | melting, followed by annealing and grinding | Not mentioned | spark plasma sintering at 623 K for 5 min under a pressure of 50 MPa | 723 | 72h | Polycrystalline |  | Bulk
8090 | https://doi.org/10.1038/s41524-022-00897-2 | https://doi.org/10.1021/acsami.1c18483 | Ag2Se1.04 |  |  | Ag2Se | Ag2Se1.04 | None | TRUE |  |  |  | 2021 | 362 | 1263 | -141.4 | 25.25237148 | 0.8466573 | 1.0797 | [8 empty] | melting, followed by annealing and grinding | Not mentioned | spark plasma sintering at 623 K for 5 min under a pressure of 50 MPa | 723 | 72h | Polycrystalline |  | Bulk
8091 | https://doi.org/10.1038/s41524-022-00897-2 | https://doi.org/10.1021/acsami.1c18483 | Ag2Se1.04 |  |  | Ag2Se | Ag2Se1.04 | None | TRUE |  |  |  | 2021 | 377 | 1313.11 | -137.02 | 24.65296 | 0.8343057 | 1.114 | [8 empty] | melting, followed by annealing and grinding | Not mentioned | spark plasma sintering at 623 K for 5 min under a pressure of 50 MPa | 723 | 72h | Polycrystalline |  | Bulk
8092 | https://doi.org/10.1038/s41524-022-00897-2 | https://doi.org/10.1021/acsami.1c18483 | Ag2Se1.06 |  |  | Ag2Se | Ag2Se1.06 | None | TRUE |  |  |  | 2021 | 309 | 1106 | -142.98 | 22.61027 | 0.793 | 0.9072 | [8 empty] | melting, followed by annealing and grinding | Not mentioned | spark plasma sintering at 623 K for 5 min under a pressure of 50 MPa | 723 | 72h | Polycrystalline |  | Bulk
8093 | https://doi.org/10.1038/s41524-022-00897-2 | https://doi.org/10.1021/acsami.1c18483 | Ag2Se1.06 |  |  | Ag2Se | Ag2Se1.06 | None | TRUE |  |  |  | 2021 | 334 | 1190.16 | -141.2 | 23.72874 | 0.7957229 | 0.996 | [8 empty] | melting, followed by annealing and grinding | Not mentioned | spark plasma sintering at 623 K for 5 min under a pressure of 50 MPa | 723 | 72h | Polycrystalline |  | Bulk
8094 | https://doi.org/10.1038/s41524-022-00897-2 | https://doi.org/10.1021/acsami.1c18483 | Ag2Se1.06 |  |  | Ag2Se | Ag2Se1.06 | None | TRUE |  |  |  | 2021 | 362 | 1298 | -137.8 | 24.64751432 | 0.8385714 | 1.064 | [8 empty] | melting, followed by annealing and grinding | Not mentioned | spark plasma sintering at 623 K for 5 min under a pressure of 50 MPa | 723 | 72h | Polycrystalline |  | Bulk
8095 | https://doi.org/10.1038/s41524-022-00897-2 | https://doi.org/10.1021/acsami.1c18483 | Ag2Se1.06 |  |  | Ag2Se | Ag2Se1.06 | None | TRUE |  |  |  | 2021 | 377 | 1343 | -135.96 | 24.82552 | 0.8544112 | 1.0954 | [8 empty] | melting, followed by annealing and grinding | Not mentioned | spark plasma sintering at 623 K for 5 min under a pressure of 50 MPa | 723 | 72h | Polycrystalline |  | Bulk
8096 | https://doi.org/10.1038/s41524-022-00897-2 | https://doi.org/10.1021/acsami.1c18818 | Cu1.7Se |  | Cu2+x–yInySe | Cu2Se | Cu1.7Se | None | TRUE |  |  |  | 2021 | 295 | 9797.3 | 15.35 | 2.308464 | 0.009265265 | 7.35 | [8 empty] | melting, followed by annealing and grinding | Not mentioned | spark plasma sintering for 5 min under a pressure of 50 MPa at 873 K | 923 | 5 days | Polycrystalline |  | Bulk
8097 | https://doi.org/10.1038/s41524-022-00897-2 | https://doi.org/10.1021/acsami.1c18818 | Cu1.7Se |  | Cu2+x–yInySe | Cu2Se | Cu1.7Se | None | TRUE |  |  |  | 2021 | 374 | 7635.14 | 20.3 | 3.146365 | 0.01973569 | 5.9625 | [8 empty] | melting, followed by annealing and grinding | Not mentioned | spark plasma sintering for 5 min under a pressure of 50 MPa at 873 K | 923 | 5 days | Polycrystalline |  | Bulk
8098 | https://doi.org/10.1038/s41524-022-00897-2 | https://doi.org/10.1021/acsami.1c18818 | Cu1.7Se |  | Cu2+x–yInySe | Cu2Se | Cu1.7Se | None | TRUE |  |  |  | 2021 | 473 | 5472.97 | 29.7 | 4.827652 | 0.04216095 | 5.4161 | [8 empty] | melting, followed by annealing and grinding | Not mentioned | spark plasma sintering for 5 min under a pressure of 50 MPa at 873 K | 923 | 5 days | Polycrystalline |  | Bulk
8099 | https://doi.org/10.1038/s41524-022-00897-2 | https://doi.org/10.1021/acsami.1c18818 | Cu1.7Se |  | Cu2+x–yInySe | Cu2Se | Cu1.7Se | None | TRUE |  |  |  | 2021 | 572 | 4243.24 | 40.59 | 6.990942 | 0.07987733 | 5.0062 | [8 empty] | melting, followed by annealing and grinding | Not mentioned | spark plasma sintering for 5 min under a pressure of 50 MPa at 873 K | 923 | 5 days | Polycrystalline |  | Bulk
8100 | https://doi.org/10.1038/s41524-022-00897-2 | https://doi.org/10.1021/acsami.1c18818 | Cu1.7Se |  | Cu2+x–yInySe | Cu2Se | Cu1.7Se | None | TRUE |  |  |  | 2021 | 672 | 2878.38 | 60.4 | 10.50079 | 0.1600157 | 4.4099 | [8 empty] | melting, followed by annealing and grinding | Not mentioned | spark plasma sintering for 5 min under a pressure of 50 MPa at 873 K | 923 | 5 days | Polycrystalline |  | Bulk
8101 | https://doi.org/10.1038/s41524-022-00897-2 | https://doi.org/10.1021/acsami.1c18818 | Cu1.8Se |  | Cu2+x–yInySe | Cu2Se | Cu1.8Se | None | TRUE |  |  |  | 2021 | 295 | 8824.32 | 16.8 | 2.490576 | 0.01040311 | 7.0625 | [8 empty] | melting, followed by annealing and grinding | Not mentioned | spark plasma sintering for 5 min under a pressure of 50 MPa at 873 K | 923 | 5 days | Polycrystalline |  | Bulk
8102 | https://doi.org/10.1038/s41524-022-00897-2 | https://doi.org/10.1021/acsami.1c18818 | Cu1.8Se |  | Cu2+x–yInySe | Cu2Se | Cu1.8Se | None | TRUE |  |  |  | 2021 | 374 | 6918.92 | 22.28 | 3.434541 | 0.02158745 | 5.9503 | [8 empty] | melting, followed by annealing and grinding | Not mentioned | spark plasma sintering for 5 min under a pressure of 50 MPa at 873 K | 923 | 5 days | Polycrystalline |  | Bulk
8103 | https://doi.org/10.1038/s41524-022-00897-2 | https://doi.org/10.1021/acsami.1c18818 | Cu1.8Se |  | Cu2+x–yInySe | Cu2Se | Cu1.8Se | None | TRUE |  |  |  | 2021 | 473 | 4932.43 | 33.66 | 5.588421 | 0.05299896 | 4.9875 | [8 empty] | melting, followed by annealing and grinding | Not mentioned | spark plasma sintering for 5 min under a pressure of 50 MPa at 873 K | 923 | 5 days | Polycrystalline |  | Bulk
8104 | https://doi.org/10.1038/s41524-022-00897-2 | https://doi.org/10.1021/acsami.1c18818 | Cu1.8Se |  | Cu2+x–yInySe | Cu2Se | Cu1.8Se | None | TRUE |  |  |  | 2021 | 572 | 3837.84 | 45.05 | 7.788906 | 0.09719353 | 4.5839 | [8 empty] | melting, followed by annealing and grinding | Not mentioned | spark plasma sintering for 5 min under a pressure of 50 MPa at 873 K | 923 | 5 days | Polycrystalline |  | Bulk
8105 | https://doi.org/10.1038/s41524-022-00897-2 | https://doi.org/10.1021/acsami.1c18818 | Cu1.8Se |  | Cu2+x–yInySe | Cu2Se | Cu1.8Se | None | TRUE |  |  |  | 2021 | 672 | 2581.1 | 60.89 | 9.569666 | 0.1597798 | 4.0248 | [8 empty] | melting, followed by annealing and grinding | Not mentioned | spark plasma sintering for 5 min under a pressure of 50 MPa at 873 K | 923 | 5 days | Polycrystalline |  | Bulk
8106 | https://doi.org/10.1038/s41524-022-00897-2 | https://doi.org/10.1021/acsami.1c18818 | Cu1.95In0.05Se |  | Cu2+x–yInySe | Cu2Se | Cu1.95Se | In0.05 | FALSE |  |  |  | 2021 | 295 | 148.65 | 194.55 | 6.172 | 0.155 | 1.25 | [8 empty] | melting, followed by annealing and grinding | Not mentioned | spark plasma sintering for 5 min under a pressure of 50 MPa at 873 K | 923 | 5 days | Polycrystalline |  | Bulk
8107 | https://doi.org/10.1038/s41524-022-00897-2 | https://doi.org/10.1021/acsami.1c18818 | Cu1.95In0.05Se |  | Cu2+x–yInySe | Cu2Se | Cu1.95Se | In0.05 | FALSE |  |  |  | 2021 | 374 | 121.62 | 218.91 | 6.302 | 0.2 | 1.2 | [8 empty] | melting, followed by annealing and grinding | Not mentioned | spark plasma sintering for 5 min under a pressure of 50 MPa at 873 K | 923 | 5 days | Polycrystalline |  | Bulk
8108 | https://doi.org/10.1038/s41524-022-00897-2 | https://doi.org/10.1021/acsami.1c18818 | Cu1.95In0.05Se |  | Cu2+x–yInySe | Cu2Se | Cu1.95Se | In0.05 | FALSE |  |  |  | 2021 | 473 | 216.22 | 177.72 | 7.005 | 0.1667102 | 1.9875 | [8 empty] | melting, followed by annealing and grinding | Not mentioned | spark plasma sintering for 5 min under a pressure of 50 MPa at 873 K | 923 | 5 days | Polycrystalline |  | Bulk
8109 | https://doi.org/10.1038/s41524-022-00897-2 | https://doi.org/10.1021/acsami.1c18818 | Cu1.95In0.05Se |  | Cu2+x–yInySe | Cu2Se | Cu1.95Se | In0.05 | FALSE |  |  |  | 2021 | 572 | 67.57 | 271.64 | 5.781 | 0.198 | 1.7 | [8 empty] | melting, followed by annealing and grinding | Not mentioned | spark plasma sintering for 5 min under a pressure of 50 MPa at 873 K | 923 | 5 days | Polycrystalline |  | Bulk
8110 | https://doi.org/10.1038/s41524-022-00897-2 | https://doi.org/10.1021/acsami.1c18818 | Cu1.95In0.05Se |  | Cu2+x–yInySe | Cu2Se | Cu1.95Se | In0.05 | FALSE |  |  |  | 2021 | 672 | 27.03 | 325.25 | 4.661 | 0.194 | 1.6375 | [8 empty] | melting, followed by annealing and grinding | Not mentioned | spark plasma sintering for 5 min under a pressure of 50 MPa at 873 K | 923 | 5 days | Polycrystalline |  | Bulk
8111 | https://doi.org/10.1038/s41524-022-00897-2 | https://doi.org/10.1021/acsami.1c18818 | Cu1.95In0.05Se |  | Cu2+x–yInySe | Cu2Se | Cu1.95Se | In0.05 | FALSE |  |  |  | 2021 | 770 | 13.51 | 336.63 | 3.906 | 0.1809095 | 1.6625 | [8 empty] | melting, followed by annealing and grinding | Not mentioned | spark plasma sintering for 5 min under a pressure of 50 MPa at 873 K | 923 | 5 days | Polycrystalline |  | Bulk
8112 | https://doi.org/10.1038/s41524-022-00897-2 | https://doi.org/10.1021/acsami.1c18818 | Cu1.95In0.05Se |  | Cu2+x–yInySe | Cu2Se | Cu1.95Se | In0.05 | FALSE |  |  |  | 2021 | 870 | 20.23 | 328.71 | 4.323 | 0.1941166 | 1.9375 | [8 empty] | melting, followed by annealing and grinding | Not mentioned | spark plasma sintering for 5 min under a pressure of 50 MPa at 873 K | 923 | 5 days | Polycrystalline |  | Bulk
8113 | https://doi.org/10.1038/s41524-022-00897-2 | https://doi.org/10.1021/acsami.1c18818 | Cu1.97In0.03Se |  | Cu2+x–yInySe | Cu2Se | Cu1.97Se | In0.03 | FALSE |  |  |  | 2021 | 295 | 1073.83 | 95.6 | 9.814119 | 0.335866 | 0.862 | [8 empty] | melting, followed by annealing and grinding | Not mentioned | spark plasma sintering for 5 min under a pressure of 50 MPa at 873 K | 923 | 5 days | Polycrystalline |  | Bulk
8114 | https://doi.org/10.1038/s41524-022-00897-2 | https://doi.org/10.1021/acsami.1c18818 | Cu1.97In0.03Se |  | Cu2+x–yInySe | Cu2Se | Cu1.97Se | In0.03 | FALSE |  |  |  | 2021 | 374 | 711.41 | 120.3 | 10.29559 | 0.6281485 | 0.613 | [8 empty] | melting, followed by annealing and grinding | Not mentioned | spark plasma sintering for 5 min under a pressure of 50 MPa at 873 K | 923 | 5 days | Polycrystalline |  | Bulk
8115 | https://doi.org/10.1038/s41524-022-00897-2 | https://doi.org/10.1021/acsami.1c18818 | Cu1.97In0.03Se |  | Cu2+x–yInySe | Cu2Se | Cu1.97Se | In0.03 | FALSE |  |  |  | 2021 | 473 | 476.51 | 139.11 | 9.221227 | 0.49 | 0.9 | [8 empty] | melting, followed by annealing and grinding | Not mentioned | spark plasma sintering for 5 min under a pressure of 50 MPa at 873 K | 923 | 5 days | Polycrystalline |  | Bulk
8116 | https://doi.org/10.1038/s41524-022-00897-2 | https://doi.org/10.1021/acsami.1c18818 | Cu1.97In0.03Se |  | Cu2+x–yInySe | Cu2Se | Cu1.97Se | In0.03 | FALSE |  |  |  | 2021 | 572 | 348.99 | 174.3 | 10.60249 | 0.73 | 0.85 | [8 empty] | melting, followed by annealing and grinding | Not mentioned | spark plasma sintering for 5 min under a pressure of 50 MPa at 873 K | 923 | 5 days | Polycrystalline |  | Bulk
8117 | https://doi.org/10.1038/s41524-022-00897-2 | https://doi.org/10.1021/acsami.1c18818 | Cu1.97In0.03Se |  | Cu2+x–yInySe | Cu2Se | Cu1.97Se | In0.03 | FALSE |  |  |  | 2021 | 672 | 261.74 | 205.97 | 11.10396 | 0.927 | 0.8125 | [8 empty] | melting, followed by annealing and grinding | Not mentioned | spark plasma sintering for 5 min under a pressure of 50 MPa at 873 K | 923 | 5 days | Polycrystalline |  | Bulk
8118 | https://doi.org/10.1038/s41524-022-00897-2 | https://doi.org/10.1021/acsami.1c18818 | Cu1.97In0.03Se |  | Cu2+x–yInySe | Cu2Se | Cu1.97Se | In0.03 | FALSE |  |  |  | 2021 | 770 | 202.7 | 237.31 | 11.41526 | 1.141 | 0.775 | [8 empty] | melting, followed by annealing and grinding | Not mentioned | spark plasma sintering for 5 min under a pressure of 50 MPa at 873 K | 923 | 5 days | Polycrystalline |  | Bulk
8119 | https://doi.org/10.1038/s41524-022-00897-2 | https://doi.org/10.1021/acsami.1c18818 | Cu1.97In0.03Se |  | Cu2+x–yInySe | Cu2Se | Cu1.97Se | In0.03 | FALSE |  |  |  | 2021 | 870 | 174.5 | 255.72 | 11.41103 | 1.384 | 0.725 | [8 empty] | melting, followed by annealing and grinding | Not mentioned | spark plasma sintering for 5 min under a pressure of 50 MPa at 873 K | 923 | 5 days | Polycrystalline |  | Bulk
8120 | https://doi.org/10.1038/s41524-022-00897-2 | https://doi.org/10.1021/acsami.1c18818 | Cu1.99In0.01Se |  | Cu2+x–yInySe | Cu2Se | Cu1.99Se | In0.01 | FALSE |  |  |  | 2021 | 295 | 1257 | 89.11 | 9.981324 | 0.356908 | 0.825 | [8 empty] | melting, followed by annealing and grinding | Not mentioned | spark plasma sintering for 5 min under a pressure of 50 MPa at 873 K | 923 | 5 days | Polycrystalline |  | Bulk
8121 | https://doi.org/10.1038/s41524-022-00897-2 | https://doi.org/10.1021/acsami.1c18818 | Cu1.99In0.01Se |  | Cu2+x–yInySe | Cu2Se | Cu1.99Se | In0.01 | FALSE |  |  |  | 2021 | 374 | 743.24 | 117.33 | 10.23169 | 0.666 | 0.585 | [8 empty] | melting, followed by annealing and grinding | Not mentioned | spark plasma sintering for 5 min under a pressure of 50 MPa at 873 K | 923 | 5 days | Polycrystalline |  | Bulk
8122 | https://doi.org/10.1038/s41524-022-00897-2 | https://doi.org/10.1021/acsami.1c18818 | Cu1.99In0.01Se |  | Cu2+x–yInySe | Cu2Se | Cu1.99Se | In0.01 | FALSE |  |  |  | 2021 | 473 | 554.05 | 130 | 9.363445 | 0.5 | 0.9 | [8 empty] | melting, followed by annealing and grinding | Not mentioned | spark plasma sintering for 5 min under a pressure of 50 MPa at 873 K | 923 | 5 days | Polycrystalline |  | Bulk
8123 | https://doi.org/10.1038/s41524-022-00897-2 | https://doi.org/10.1021/acsami.1c18818 | Cu1.99In0.01Se |  | Cu2+x–yInySe | Cu2Se | Cu1.99Se | In0.01 | FALSE |  |  |  | 2021 | 572 | 418.92 | 164.85 | 11.38437 | 0.7 | 0.8875 | [8 empty] | melting, followed by annealing and grinding | Not mentioned | spark plasma sintering for 5 min under a pressure of 50 MPa at 873 K | 923 | 5 days | Polycrystalline |  | Bulk
8124 | https://doi.org/10.1038/s41524-022-00897-2 | https://doi.org/10.1021/acsami.1c18818 | Cu1.99In0.01Se |  | Cu2+x–yInySe | Cu2Se | Cu1.99Se | In0.01 | FALSE |  |  |  | 2021 | 672 | 317.57 | 193.5 | 11.89054 | 0.966 | 0.8375 | [8 empty] | melting, followed by annealing and grinding | Not mentioned | spark plasma sintering for 5 min under a pressure of 50 MPa at 873 K | 923 | 5 days | Polycrystalline |  | Bulk
8125 | https://doi.org/10.1038/s41524-022-00897-2 | https://doi.org/10.1021/acsami.1c18818 | Cu1.99In0.01Se |  | Cu2+x–yInySe | Cu2Se | Cu1.99Se | In0.01 | FALSE |  |  |  | 2021 | 770 | 250 | 224.26 | 12.5731369 | 1.210164 | 0.8 | [8 empty] | melting, followed by annealing and grinding | Not mentioned | spark plasma sintering for 5 min under a pressure of 50 MPa at 873 K | 923 | 5 days | Polycrystalline |  | Bulk
8126 | https://doi.org/10.1038/s41524-022-00897-2 | https://doi.org/10.1021/acsami.1c18818 | Cu1.99In0.01Se |  | Cu2+x–yInySe | Cu2Se | Cu1.99Se | In0.01 | FALSE |  |  |  | 2021 | 870 | 209.7 | 245.5 | 12.63867 | 1.445 | 0.775 | [8 empty] | melting, followed by annealing and grinding | Not mentioned | spark plasma sintering for 5 min under a pressure of 50 MPa at 873 K | 923 | 5 days | Polycrystalline |  | Bulk
8127 | https://doi.org/10.1038/s41524-022-00897-2 | https://doi.org/10.1021/acsami.1c18818 | Cu2.1Se |  | Cu2+x–yInySe | Cu2Se | Cu2.1Se | None | TRUE |  |  |  | 2021 | 295 | 2608.3 | 51 | 6.7841883 | 0.1185977 | 1.6875 | [8 empty] | melting, followed by annealing and grinding | Not mentioned | spark plasma sintering for 5 min under a pressure of 50 MPa at 873 K | 923 | 5 days | Polycrystalline |  | Bulk
8128 | https://doi.org/10.1038/s41524-022-00897-2 | https://doi.org/10.1021/acsami.1c18818 | Cu2.1Se |  | Cu2+x–yInySe | Cu2Se | Cu2.1Se | None | TRUE |  |  |  | 2021 | 374 | 2460 | 50 | 6.15 | 0.1426419 | 1.6125 | [8 empty] | melting, followed by annealing and grinding | Not mentioned | spark plasma sintering for 5 min under a pressure of 50 MPa at 873 K | 923 | 5 days | Polycrystalline |  | Bulk
8129 | https://doi.org/10.1038/s41524-022-00897-2 | https://doi.org/10.1021/acsami.1c18818 | Cu2.1Se |  | Cu2+x–yInySe | Cu2Se | Cu2.1Se | None | TRUE |  |  |  | 2021 | 473 | 2122 | 65.9 | 9.21544282 | 0.1788268 | 2.4375 | [8 empty] | melting, followed by annealing and grinding | Not mentioned | spark plasma sintering for 5 min under a pressure of 50 MPa at 873 K | 923 | 5 days | Polycrystalline |  | Bulk
8130 | https://doi.org/10.1038/s41524-022-00897-2 | https://doi.org/10.1021/acsami.1c18818 | Cu2.1Se |  | Cu2+x–yInySe | Cu2Se | Cu2.1Se | None | TRUE |  |  |  | 2021 | 572 | 1622 | 84.3 | 11.52672678 | 0.291416 | 2.2625 | [8 empty] | melting, followed by annealing and grinding | Not mentioned | spark plasma sintering for 5 min under a pressure of 50 MPa at 873 K | 923 | 5 days | Polycrystalline |  | Bulk
8131 | https://doi.org/10.1038/s41524-022-00897-2 | https://doi.org/10.1021/acsami.1c18818 | Cu2.1Se |  | Cu2+x–yInySe | Cu2Se | Cu2.1Se | None | TRUE |  |  |  | 2021 | 672 | 1310.81 | 104.5 | 14.31437 | 0.4580599 | 2.1 | [8 empty] | melting, followed by annealing and grinding | Not mentioned | spark plasma sintering for 5 min under a pressure of 50 MPa at 873 K | 923 | 5 days | Polycrystalline |  | Bulk
8132 | https://doi.org/10.1038/s41524-022-00897-2 | https://doi.org/10.1021/acsami.1c18818 | Cu2.1Se |  | Cu2+x–yInySe | Cu2Se | Cu2.1Se | None | TRUE |  |  |  | 2021 | 770 | 1040.54 | 126.73 | 16.71159 | 0.6354529 | 2.025 | [8 empty] | melting, followed by annealing and grinding | Not mentioned | spark plasma sintering for 5 min under a pressure of 50 MPa at 873 K | 923 | 5 days | Polycrystalline |  | Bulk
8133 | https://doi.org/10.1038/s41524-022-00897-2 | https://doi.org/10.1021/acsami.1c18818 | Cu2.1Se |  | Cu2+x–yInySe | Cu2Se | Cu2.1Se | None | TRUE |  |  |  | 2021 | 870 | 810.81 | 147.52 | 17.64497 | 0.864852 | 1.775 | [8 empty] | melting, followed by annealing and grinding | Not mentioned | spark plasma sintering for 5 min under a pressure of 50 MPa at 873 K | 923 | 5 days | Polycrystalline |  | Bulk
8134 | https://doi.org/10.1038/s41524-022-00897-2 | https://doi.org/10.1021/acsami.1c18818 | Cu2.2Se |  | Cu2+x–yInySe | Cu2Se | Cu2.2Se | None | TRUE |  |  |  | 2021 | 295 | 1459.46 | 77.23 | 8.70491 | 0.2117896 | 1.2125 | [8 empty] | melting, followed by annealing and grinding | Not mentioned | spark plasma sintering for 5 min under a pressure of 50 MPa at 873 K | 923 | 5 days | Polycrystalline |  | Bulk
8135 | https://doi.org/10.1038/s41524-022-00897-2 | https://doi.org/10.1021/acsami.1c18818 | Cu2.2Se |  | Cu2+x–yInySe | Cu2Se | Cu2.2Se | None | TRUE |  |  |  | 2021 | 374 | 851.4 | 105.9 | 9.548289234 | 0.5314078 | 0.672 | [8 empty] | melting, followed by annealing and grinding | Not mentioned | spark plasma sintering for 5 min under a pressure of 50 MPa at 873 K | 923 | 5 days | Polycrystalline |  | Bulk
8136 | https://doi.org/10.1038/s41524-022-00897-2 | https://doi.org/10.1021/acsami.1c18818 | Cu2.2Se |  | Cu2+x–yInySe | Cu2Se | Cu2.2Se | None | TRUE |  |  |  | 2021 | 473 | 743.24 | 113.37 | 9.552683 | 0.3891834 | 1.161 | [8 empty] | melting, followed by annealing and grinding | Not mentioned | spark plasma sintering for 5 min under a pressure of 50 MPa at 873 K | 923 | 5 days | Polycrystalline |  | Bulk
8137 | https://doi.org/10.1038/s41524-022-00897-2 | https://doi.org/10.1021/acsami.1c18818 | Cu2.2Se |  | Cu2+x–yInySe | Cu2Se | Cu2.2Se | None | TRUE |  |  |  | 2021 | 572 | 554.1 | 141.7 | 11.12571 | 0.573325 | 1.11 | [8 empty] | melting, followed by annealing and grinding | Not mentioned | spark plasma sintering for 5 min under a pressure of 50 MPa at 873 K | 923 | 5 days | Polycrystalline |  | Bulk
8138 | https://doi.org/10.1038/s41524-022-00897-2 | https://doi.org/10.1021/acsami.1c18818 | Cu2.2Se |  | Cu2+x–yInySe | Cu2Se | Cu2.2Se | None | TRUE |  |  |  | 2021 | 672 | 433 | 170 | 12.5137 | 0.8008768 | 1.05 | [8 empty] | melting, followed by annealing and grinding | Not mentioned | spark plasma sintering for 5 min under a pressure of 50 MPa at 873 K | 923 | 5 days | Polycrystalline |  | Bulk
8139 | https://doi.org/10.1038/s41524-022-00897-2 | https://doi.org/10.1021/acsami.1c18818 | Cu2.2Se |  | Cu2+x–yInySe | Cu2Se | Cu2.2Se | None | TRUE |  |  |  | 2021 | 770 | 351.35 | 196.53 | 13.57056 | 1.007164 | 1.0375 | [8 empty] | melting, followed by annealing and grinding | Not mentioned | spark plasma sintering for 5 min under a pressure of 50 MPa at 873 K | 923 | 5 days | Polycrystalline |  | Bulk
8140 | https://doi.org/10.1038/s41524-022-00897-2 | https://doi.org/10.1021/acsami.1c18818 | Cu2.2Se |  | Cu2+x–yInySe | Cu2Se | Cu2.2Se | None | TRUE |  |  |  | 2021 | 870 | 297.3 | 215.35 | 13.78747 | 1.26 | 0.962 | [8 empty] | melting, followed by annealing and grinding | Not mentioned | spark plasma sintering for 5 min under a pressure of 50 MPa at 873 K | 923 | 5 days | Polycrystalline |  | Bulk
8141 | https://doi.org/10.1038/s41524-022-00897-2 | https://doi.org/10.1021/acsami.1c18818 | Cu2Se |  | Cu2+x–yInySe | Cu2Se | Cu2Se | None | TRUE |  |  |  | 2021 | 295 | 2824.32 | 46.53 | 6.114768 | 0.07765203 | 2.323 | [8 empty] | melting, followed by annealing and grinding | Not mentioned | spark plasma sintering for 5 min under a pressure of 50 MPa at 873 K | 923 | 5 days | Polycrystalline |  | Bulk
8142 | https://doi.org/10.1038/s41524-022-00897-2 | https://doi.org/10.1021/acsami.1c18818 | Cu2Se |  | Cu2+x–yInySe | Cu2Se | Cu2Se | None | TRUE |  |  |  | 2021 | 374 | 3202.7 | 42.57 | 5.803949 | 0.1085338 | 2 | [8 empty] | melting, followed by annealing and grinding | Not mentioned | spark plasma sintering for 5 min under a pressure of 50 MPa at 873 K | 923 | 5 days | Polycrystalline |  | Bulk
8143 | https://doi.org/10.1038/s41524-022-00897-2 | https://doi.org/10.1021/acsami.1c18818 | Cu2Se |  | Cu2+x–yInySe | Cu2Se | Cu2Se | None | TRUE |  |  |  | 2021 | 473 | 2418 | 58.7 | 8.33167842 | 0.1442015 | 2.7329 | [8 empty] | melting, followed by annealing and grinding | Not mentioned | spark plasma sintering for 5 min under a pressure of 50 MPa at 873 K | 923 | 5 days | Polycrystalline |  | Bulk
8144 | https://doi.org/10.1038/s41524-022-00897-2 | https://doi.org/10.1021/acsami.1c18818 | Cu2Se |  | Cu2+x–yInySe | Cu2Se | Cu2Se | None | TRUE |  |  |  | 2021 | 572 | 1891.89 | 76.2 | 10.98515 | 0.2504086 | 2.5093 | [8 empty] | melting, followed by annealing and grinding | Not mentioned | spark plasma sintering for 5 min under a pressure of 50 MPa at 873 K | 923 | 5 days | Polycrystalline |  | Bulk
8145 | https://doi.org/10.1038/s41524-022-00897-2 | https://doi.org/10.1021/acsami.1c18818 | Cu2Se |  | Cu2+x–yInySe | Cu2Se | Cu2Se | None | TRUE |  |  |  | 2021 | 672 | 1513.51 | 94 | 13.37337436 | 0.363548 | 2.472 | [8 empty] | melting, followed by annealing and grinding | Not mentioned | spark plasma sintering for 5 min under a pressure of 50 MPa at 873 K | 923 | 5 days | Polycrystalline |  | Bulk
8146 | https://doi.org/10.1038/s41524-022-00897-2 | https://doi.org/10.1021/acsami.1c19266 | Bi0.84Pb0.08Yb0.08CuSeO |  |  | BiCuSeO | Bi0.84CuSeO | Pb0.08, Yb0.08 | FALSE |  |  |  | 2021 | 347 | 274.29 | 89.14 | 2.179492 | 0.1039279 | 0.7277 | [8 empty] | ball-milled at 500 rpm for 6 h | Not mentioned | high-pressure and high-temperature sintering at 500 °C under a sustained pressure of 4 GPa for 30 min | Not mentioned | Not mentioned | Polycrystalline |  | Bulk
8147 | https://doi.org/10.1038/s41524-022-00897-2 | https://doi.org/10.1021/acsami.1c19266 | Bi0.84Pb0.08Yb0.08CuSeO |  |  | BiCuSeO | Bi0.84CuSeO | Pb0.08, Yb0.08 | FALSE |  |  |  | 2021 | 446 | 223.26 | 107.89 | 2.598803 | 0.1768486 | 0.6554 | [8 empty] | ball-milled at 500 rpm for 6 h | Not mentioned | high-pressure and high-temperature sintering at 500 °C under a sustained pressure of 4 GPa for 30 min | Not mentioned | Not mentioned | Polycrystalline |  | Bulk
8148 | https://doi.org/10.1038/s41524-022-00897-2 | https://doi.org/10.1021/acsami.1c19266 | Bi0.84Pb0.08Yb0.08CuSeO |  |  | BiCuSeO | Bi0.84CuSeO | Pb0.08, Yb0.08 | FALSE |  |  |  | 2021 | 543 | 200 | 121.38 | 2.94662088 | 0.2744451 | 0.583 | [8 empty] | ball-milled at 500 rpm for 6 h | Not mentioned | high-pressure and high-temperature sintering at 500 °C under a sustained pressure of 4 GPa for 30 min | Not mentioned | Not mentioned | Polycrystalline |  | Bulk
8149 | https://doi.org/10.1038/s41524-022-00897-2 | https://doi.org/10.1021/acsami.1c19266 | Bi0.84Pb0.08Yb0.08CuSeO |  |  | BiCuSeO | Bi0.84CuSeO | Pb0.08, Yb0.08 | FALSE |  |  |  | 2021 | 640 | 172.97 | 135.2 | 3.161726 | 0.3891355 | 0.52 | [8 empty] | ball-milled at 500 rpm for 6 h | Not mentioned | high-pressure and high-temperature sintering at 500 °C under a sustained pressure of 4 GPa for 30 min | Not mentioned | Not mentioned | Polycrystalline |  | Bulk
8150 | https://doi.org/10.1038/s41524-022-00897-2 | https://doi.org/10.1021/acsami.1c19266 | Bi0.84Pb0.08Yb0.08CuSeO |  |  | BiCuSeO | Bi0.84CuSeO | Pb0.08, Yb0.08 | FALSE |  |  |  | 2021 | 741 | 141.2 | 148.03 | 3.094099 | 0.490948 | 0.467 | [8 empty] | ball-milled at 500 rpm for 6 h | Not mentioned | high-pressure and high-temperature sintering at 500 °C under a sustained pressure of 4 GPa for 30 min | Not mentioned | Not mentioned | Polycrystalline |  | Bulk
8151 | https://doi.org/10.1038/s41524-022-00897-2 | https://doi.org/10.1021/acsami.1c19266 | Bi0.84Pb0.08Yb0.08CuSeO |  |  | BiCuSeO | Bi0.84CuSeO | Pb0.08, Yb0.08 | FALSE |  |  |  | 2021 | 847 | 115.66 | 156.74 | 2.841469 | 0.5396242 | 0.446 | [8 empty] | ball-milled at 500 rpm for 6 h | Not mentioned | high-pressure and high-temperature sintering at 500 °C under a sustained pressure of 4 GPa for 30 min | Not mentioned | Not mentioned | Polycrystalline |  | Bulk
8152 | https://doi.org/10.1038/s41524-022-00897-2 | https://doi.org/10.1021/acsami.1c19266 | Bi0.88Pb0.06Yb0.06CuSeO |  |  | BiCuSeO | Bi0.88CuSeO | Pb0.06, Yb0.06 | FALSE |  |  |  | 2021 | 347 | 384 | 117 | 5.256576 | 0.280620288 | 0.65 | [8 empty] | ball-milled at 500 rpm for 6 h | Not mentioned | high-pressure and high-temperature sintering at 500 °C under a sustained pressure of 4 GPa for 30 min | Not mentioned | Not mentioned | Polycrystalline |  | Bulk
8153 | https://doi.org/10.1038/s41524-022-00897-2 | https://doi.org/10.1021/acsami.1c19266 | Bi0.88Pb0.06Yb0.06CuSeO |  |  | BiCuSeO | Bi0.88CuSeO | Pb0.06, Yb0.06 | FALSE |  |  |  | 2021 | 446 | 309.68 | 132.57 | 5.442566 | 0.4234795 | 0.5732 | [8 empty] | ball-milled at 500 rpm for 6 h | Not mentioned | high-pressure and high-temperature sintering at 500 °C under a sustained pressure of 4 GPa for 30 min | Not mentioned | Not mentioned | Polycrystalline |  | Bulk
8154 | https://doi.org/10.1038/s41524-022-00897-2 | https://doi.org/10.1021/acsami.1c19266 | Bi0.88Pb0.06Yb0.06CuSeO |  |  | BiCuSeO | Bi0.88CuSeO | Pb0.06, Yb0.06 | FALSE |  |  |  | 2021 | 543 | 256 | 148.68 | 5.65907 | 0.5875478 | 0.523 | [8 empty] | ball-milled at 500 rpm for 6 h | Not mentioned | high-pressure and high-temperature sintering at 500 °C under a sustained pressure of 4 GPa for 30 min | Not mentioned | Not mentioned | Polycrystalline |  | Bulk
8155 | https://doi.org/10.1038/s41524-022-00897-2 | https://doi.org/10.1021/acsami.1c19266 | Bi0.88Pb0.06Yb0.06CuSeO |  |  | BiCuSeO | Bi0.88CuSeO | Pb0.06, Yb0.06 | FALSE |  |  |  | 2021 | 640 | 186.41 | 167.11 | 5.205639 | 0.6884913 | 0.4839 | [8 empty] | ball-milled at 500 rpm for 6 h | Not mentioned | high-pressure and high-temperature sintering at 500 °C under a sustained pressure of 4 GPa for 30 min | Not mentioned | Not mentioned | Polycrystalline |  | Bulk
8156 | https://doi.org/10.1038/s41524-022-00897-2 | https://doi.org/10.1021/acsami.1c19266 | Bi0.88Pb0.06Yb0.06CuSeO |  |  | BiCuSeO | Bi0.88CuSeO | Pb0.06, Yb0.06 | FALSE |  |  |  | 2021 | 741 | 158.65 | 192 | 5.8484736 | 1.014922 | 0.427 | [8 empty] | ball-milled at 500 rpm for 6 h | Not mentioned | high-pressure and high-temperature sintering at 500 °C under a sustained pressure of 4 GPa for 30 min | Not mentioned | Not mentioned | Polycrystalline |  | Bulk
8157 | https://doi.org/10.1038/s41524-022-00897-2 | https://doi.org/10.1021/acsami.1c19266 | Bi0.88Pb0.06Yb0.06CuSeO |  |  | BiCuSeO | Bi0.88CuSeO | Pb0.06, Yb0.06 | FALSE |  |  |  | 2021 | 850 | 128 | 212 | 5.752832 | 1.198507 | 0.408 | [8 empty] | ball-milled at 500 rpm for 6 h | Not mentioned | high-pressure and high-temperature sintering at 500 °C under a sustained pressure of 4 GPa for 30 min | Not mentioned | Not mentioned | Polycrystalline |  | Bulk
8158 | https://doi.org/10.1038/s41524-022-00897-2 | https://doi.org/10.1021/acsami.1c19266 | Bi0.8Pb0.1Yb0.1CuSeO |  |  | BiCuSeO | Bi0.8CuSeO | Pb0.1, Yb0.1 | FALSE |  |  |  | 2021 | 347 | 300 | 81.25 | 1.98046875 | 0.08857103 | 0.7759 | [8 empty] | ball-milled at 500 rpm for 6 h | Not mentioned | high-pressure and high-temperature sintering at 500 °C under a sustained pressure of 4 GPa for 30 min | Not mentioned | Not mentioned | Polycrystalline |  | Bulk
8159 | https://doi.org/10.1038/s41524-022-00897-2 | https://doi.org/10.1021/acsami.1c19266 | Bi0.8Pb0.1Yb0.1CuSeO |  |  | BiCuSeO | Bi0.8CuSeO | Pb0.1, Yb0.1 | FALSE |  |  |  | 2021 | 446 | 240 | 102.96 | 2.544182784 | 0.1627285 | 0.6973 | [8 empty] | ball-milled at 500 rpm for 6 h | Not mentioned | high-pressure and high-temperature sintering at 500 °C under a sustained pressure of 4 GPa for 30 min | Not mentioned | Not mentioned | Polycrystalline |  | Bulk
8160 | https://doi.org/10.1038/s41524-022-00897-2 | https://doi.org/10.1021/acsami.1c19266 | Bi0.8Pb0.1Yb0.1CuSeO |  |  | BiCuSeO | Bi0.8CuSeO | Pb0.1, Yb0.1 | FALSE |  |  |  | 2021 | 543 | 200 | 121.71 | 2.96266482 | 0.2559222 | 0.6286 | [8 empty] | ball-milled at 500 rpm for 6 h | Not mentioned | high-pressure and high-temperature sintering at 500 °C under a sustained pressure of 4 GPa for 30 min | Not mentioned | Not mentioned | Polycrystalline |  | Bulk
8161 | https://doi.org/10.1038/s41524-022-00897-2 | https://doi.org/10.1021/acsami.1c19266 | Bi0.8Pb0.1Yb0.1CuSeO |  |  | BiCuSeO | Bi0.8CuSeO | Pb0.1, Yb0.1 | FALSE |  |  |  | 2021 | 640 | 123.08 | 137.17 | 2.315825 | 0.2634894 | 0.5625 | [8 empty] | ball-milled at 500 rpm for 6 h | Not mentioned | high-pressure and high-temperature sintering at 500 °C under a sustained pressure of 4 GPa for 30 min | Not mentioned | Not mentioned | Polycrystalline |  | Bulk
8162 | https://doi.org/10.1038/s41524-022-00897-2 | https://doi.org/10.1021/acsami.1c19266 | Bi0.8Pb0.1Yb0.1CuSeO |  |  | BiCuSeO | Bi0.8CuSeO | Pb0.1, Yb0.1 | FALSE |  |  |  | 2021 | 744 | 102.13 | 158.5 | 2.565735 | 0.3742955 | 0.51 | [8 empty] | ball-milled at 500 rpm for 6 h | Not mentioned | high-pressure and high-temperature sintering at 500 °C under a sustained pressure of 4 GPa for 30 min | Not mentioned | Not mentioned | Polycrystalline |  | Bulk
8163 | https://doi.org/10.1038/s41524-022-00897-2 | https://doi.org/10.1021/acsami.1c19266 | Bi0.8Pb0.1Yb0.1CuSeO |  |  | BiCuSeO | Bi0.8CuSeO | Pb0.1, Yb0.1 | FALSE |  |  |  | 2021 | 847 | 85.2 | 173.68 | 2.570036 | 0.4556878 | 0.4777 | [8 empty] | ball-milled at 500 rpm for 6 h | Not mentioned | high-pressure and high-temperature sintering at 500 °C under a sustained pressure of 4 GPa for 30 min | Not mentioned | Not mentioned | Polycrystalline |  | Bulk
8164 | https://doi.org/10.1038/s41524-022-00897-2 | https://doi.org/10.1021/acsami.1c19266 | Bi0.92Pb0.04Yb0.04CuSeO |  |  | BiCuSeO | Bi0.92CuSeO | Pb0.04, Yb0.04 | FALSE |  |  |  | 2021 | 350 | 164.1 | 149 | 3.6431841 | 0.1796442 | 0.7098 | [8 empty] | ball-milled at 500 rpm for 6 h | Not mentioned | high-pressure and high-temperature sintering at 500 °C under a sustained pressure of 4 GPa for 30 min | Not mentioned | Not mentioned | Polycrystalline |  | Bulk
8165 | https://doi.org/10.1038/s41524-022-00897-2 | https://doi.org/10.1021/acsami.1c19266 | Bi0.92Pb0.04Yb0.04CuSeO |  |  | BiCuSeO | Bi0.92CuSeO | Pb0.04, Yb0.04 | FALSE |  |  |  | 2021 | 450 | 136.17 | 161.84 | 3.56659 | 0.2489863 | 0.6446 | [8 empty] | ball-milled at 500 rpm for 6 h | Not mentioned | high-pressure and high-temperature sintering at 500 °C under a sustained pressure of 4 GPa for 30 min | Not mentioned | Not mentioned | Polycrystalline |  | Bulk
8166 | https://doi.org/10.1038/s41524-022-00897-2 | https://doi.org/10.1021/acsami.1c19266 | Bi0.92Pb0.04Yb0.04CuSeO |  |  | BiCuSeO | Bi0.92CuSeO | Pb0.04, Yb0.04 | FALSE |  |  |  | 2021 | 548 | 110.34 | 182.57 | 3.677831 | 0.356024 | 0.5661 | [8 empty] | ball-milled at 500 rpm for 6 h | Not mentioned | high-pressure and high-temperature sintering at 500 °C under a sustained pressure of 4 GPa for 30 min | Not mentioned | Not mentioned | Polycrystalline |  | Bulk
8167 | https://doi.org/10.1038/s41524-022-00897-2 | https://doi.org/10.1021/acsami.1c19266 | Bi0.92Pb0.04Yb0.04CuSeO |  |  | BiCuSeO | Bi0.92CuSeO | Pb0.04, Yb0.04 | FALSE |  |  |  | 2021 | 645 | 82.25 | 207.89 | 3.554701 | 0.4521361 | 0.5071 | [8 empty] | ball-milled at 500 rpm for 6 h | Not mentioned | high-pressure and high-temperature sintering at 500 °C under a sustained pressure of 4 GPa for 30 min | Not mentioned | Not mentioned | Polycrystalline |  | Bulk
8168 | https://doi.org/10.1038/s41524-022-00897-2 | https://doi.org/10.1021/acsami.1c19266 | Bi0.92Pb0.04Yb0.04CuSeO |  |  | BiCuSeO | Bi0.92CuSeO | Pb0.04, Yb0.04 | FALSE |  |  |  | 2021 | 747 | 73.36 | 223.36 | 3.659908 | 0.6027229 | 0.4536 | [8 empty] | ball-milled at 500 rpm for 6 h | Not mentioned | high-pressure and high-temperature sintering at 500 °C under a sustained pressure of 4 GPa for 30 min | Not mentioned | Not mentioned | Polycrystalline |  | Bulk
8169 | https://doi.org/10.1038/s41524-022-00897-2 | https://doi.org/10.1021/acsami.1c19266 | Bi0.92Pb0.04Yb0.04CuSeO |  |  | BiCuSeO | Bi0.92CuSeO | Pb0.04, Yb0.04 | FALSE |  |  |  | 2021 | 847 | 64 | 232 | 3.444736 | 0.6865156 | 0.425 | [8 empty] | ball-milled at 500 rpm for 6 h | Not mentioned | high-pressure and high-temperature sintering at 500 °C under a sustained pressure of 4 GPa for 30 min | Not mentioned | Not mentioned | Polycrystalline |  | Bulk
8170 | https://doi.org/10.1038/s41524-022-00897-2 | https://doi.org/10.1021/acsami.1c19266 | Bi0.96Pb0.02Yb0.02CuSeO |  |  | BiCuSeO | Bi0.96CuSeO | Pb0.02, Yb0.02 | FALSE |  |  |  | 2021 | 343 | 270.5 | 138 | 5.151402 | 0.2208664 | 0.8 | [8 empty] | ball-milled at 500 rpm for 6 h | Not mentioned | high-pressure and high-temperature sintering at 500 °C under a sustained pressure of 4 GPa for 30 min | Not mentioned | Not mentioned | Polycrystalline |  | Bulk
8171 | https://doi.org/10.1038/s41524-022-00897-2 | https://doi.org/10.1021/acsami.1c19266 | Bi0.96Pb0.02Yb0.02CuSeO |  |  | BiCuSeO | Bi0.96CuSeO | Pb0.02, Yb0.02 | FALSE |  |  |  | 2021 | 446 | 216 | 157 | 5.324184 | 0.3192506 | 0.7438 | [8 empty] | ball-milled at 500 rpm for 6 h | Not mentioned | high-pressure and high-temperature sintering at 500 °C under a sustained pressure of 4 GPa for 30 min | Not mentioned | Not mentioned | Polycrystalline |  | Bulk
8172 | https://doi.org/10.1038/s41524-022-00897-2 | https://doi.org/10.1021/acsami.1c19266 | Bi0.96Pb0.02Yb0.02CuSeO |  |  | BiCuSeO | Bi0.96CuSeO | Pb0.02, Yb0.02 | FALSE |  |  |  | 2021 | 543 | 183 | 172 | 5.413872 | 0.445414 | 0.66 | [8 empty] | ball-milled at 500 rpm for 6 h | Not mentioned | high-pressure and high-temperature sintering at 500 °C under a sustained pressure of 4 GPa for 30 min | Not mentioned | Not mentioned | Polycrystalline |  | Bulk
8173 | https://doi.org/10.1038/s41524-022-00897-2 | https://doi.org/10.1021/acsami.1c19266 | Bi0.96Pb0.02Yb0.02CuSeO |  |  | BiCuSeO | Bi0.96CuSeO | Pb0.02, Yb0.02 | FALSE |  |  |  | 2021 | 640 | 130.61 | 189.47 | 4.688753 | 0.5139239 | 0.5839 | [8 empty] | ball-milled at 500 rpm for 6 h | Not mentioned | high-pressure and high-temperature sintering at 500 °C under a sustained pressure of 4 GPa for 30 min | Not mentioned | Not mentioned | Polycrystalline |  | Bulk
8174 | https://doi.org/10.1038/s41524-022-00897-2 | https://doi.org/10.1021/acsami.1c19266 | Bi0.96Pb0.02Yb0.02CuSeO |  |  | BiCuSeO | Bi0.96CuSeO | Pb0.02, Yb0.02 | FALSE |  |  |  | 2021 | 747 | 110.98 | 207.89 | 4.796362 | 0.693014 | 0.517 | [8 empty] | ball-milled at 500 rpm for 6 h | Not mentioned | high-pressure and high-temperature sintering at 500 °C under a sustained pressure of 4 GPa for 30 min | Not mentioned | Not mentioned | Polycrystalline |  | Bulk
8175 | https://doi.org/10.1038/s41524-022-00897-2 | https://doi.org/10.1021/acsami.1c19266 | Bi0.96Pb0.02Yb0.02CuSeO |  |  | BiCuSeO | Bi0.96CuSeO | Pb0.02, Yb0.02 | FALSE |  |  |  | 2021 | 847 | 93.6 | 221.05 | 4.573586394 | 0.7844933 | 0.4938 | [8 empty] | ball-milled at 500 rpm for 6 h | Not mentioned | high-pressure and high-temperature sintering at 500 °C under a sustained pressure of 4 GPa for 30 min | Not mentioned | Not mentioned | Polycrystalline |  | Bulk
8176 | https://doi.org/10.1038/s41524-022-00897-2 | https://doi.org/10.1021/acsami.1c19266 | BiCuSeO |  |  | BiCuSeO | BiCuSeO | None | TRUE |  |  |  | 2021 | 347 | 65.75 | 127.63 | 1.071029 | 0.06175592 | 0.6018 | [8 empty] | ball-milled at 500 rpm for 6 h | Not mentioned | high-pressure and high-temperature sintering at 500 °C under a sustained pressure of 4 GPa for 30 min | Not mentioned | Not mentioned | Polycrystalline |  | Bulk
8177 | https://doi.org/10.1038/s41524-022-00897-2 | https://doi.org/10.1021/acsami.1c19266 | BiCuSeO |  |  | BiCuSeO | BiCuSeO | None | TRUE |  |  |  | 2021 | 446 | 55.98 | 140.13 | 1.099247 | 0.09002277 | 0.5446 | [8 empty] | ball-milled at 500 rpm for 6 h | Not mentioned | high-pressure and high-temperature sintering at 500 °C under a sustained pressure of 4 GPa for 30 min | Not mentioned | Not mentioned | Polycrystalline |  | Bulk
8178 | https://doi.org/10.1038/s41524-022-00897-2 | https://doi.org/10.1021/acsami.1c19266 | BiCuSeO |  |  | BiCuSeO | BiCuSeO | None | TRUE |  |  |  | 2021 | 542 | 47.76 | 155.59 | 1.156186 | 0.1246574 | 0.5027 | [8 empty] | ball-milled at 500 rpm for 6 h | Not mentioned | high-pressure and high-temperature sintering at 500 °C under a sustained pressure of 4 GPa for 30 min | Not mentioned | Not mentioned | Polycrystalline |  | Bulk
8179 | https://doi.org/10.1038/s41524-022-00897-2 | https://doi.org/10.1021/acsami.1c19266 | BiCuSeO |  |  | BiCuSeO | BiCuSeO | None | TRUE |  |  |  | 2021 | 639 | 38.71 | 177.63 | 1.221394 | 0.1713814 | 0.4554 | [8 empty] | ball-milled at 500 rpm for 6 h | Not mentioned | high-pressure and high-temperature sintering at 500 °C under a sustained pressure of 4 GPa for 30 min | Not mentioned | Not mentioned | Polycrystalline |  | Bulk
8180 | https://doi.org/10.1038/s41524-022-00897-2 | https://doi.org/10.1021/acsami.1c19266 | BiCuSeO |  |  | BiCuSeO | BiCuSeO | None | TRUE |  |  |  | 2021 | 737 | 32.38 | 213.16 | 1.471256 | 0.2831112 | 0.383 | [8 empty] | ball-milled at 500 rpm for 6 h | Not mentioned | high-pressure and high-temperature sintering at 500 °C under a sustained pressure of 4 GPa for 30 min | Not mentioned | Not mentioned | Polycrystalline |  | Bulk
8181 | https://doi.org/10.1038/s41524-022-00897-2 | https://doi.org/10.1021/acsami.1c19266 | BiCuSeO |  |  | BiCuSeO | BiCuSeO | None | TRUE |  |  |  | 2021 | 839 | 27.83 | 256.91 | 1.836856 | 0.4060929 | 0.3795 | [8 empty] | ball-milled at 500 rpm for 6 h | Not mentioned | high-pressure and high-temperature sintering at 500 °C under a sustained pressure of 4 GPa for 30 min | Not mentioned | Not mentioned | Polycrystalline |  | Bulk
8182 | https://doi.org/10.1038/s41524-022-00897-2 | https://doi.org/10.1021/acsami.1c20333 | CuAgTe0.5Se0.5 |  | CuAgTe1–xSex | CuAgTe | CuAgTe0.5 | Se0.5 | FALSE |  |  |  | 2022 | 303 | 107.03 | 147.87 | 2.340268 | 0.1518743 | 0.4669 | [8 empty] | melt-annealing, followed by cooling to room temperature | Not mentioned | hot press sintering at 763 K under 65 MPa for 20 min | 923 | 4 days | Polycrystalline |  | Bulk
8183 | https://doi.org/10.1038/s41524-022-00897-2 | https://doi.org/10.1021/acsami.1c20333 | CuAgTe0.5Se0.5 |  | CuAgTe1–xSex | CuAgTe | CuAgTe0.5 | Se0.5 | FALSE |  |  |  | 2022 | 349 | 96.89 | 143.09 | 1.983798 | 0.1496316 | 0.4627 | [8 empty] | melt-annealing, followed by cooling to room temperature | Not mentioned | hot press sintering at 763 K under 65 MPa for 20 min | 923 | 4 days | Polycrystalline |  | Bulk
8184 | https://doi.org/10.1038/s41524-022-00897-2 | https://doi.org/10.1021/acsami.1c20333 | CuAgTe0.5Se0.5 |  | CuAgTe1–xSex | CuAgTe | CuAgTe0.5 | Se0.5 | FALSE |  |  |  | 2022 | 363 | 94.13 | 137.5 | 1.779645 | 0.1453017 | 0.4446 | [8 empty] | melt-annealing, followed by cooling to room temperature | Not mentioned | hot press sintering at 763 K under 65 MPa for 20 min | 923 | 4 days | Polycrystalline |  | Bulk
8185 | https://doi.org/10.1038/s41524-022-00897-2 | https://doi.org/10.1021/acsami.1c20333 | CuAgTe0.5Se0.5 |  | CuAgTe1–xSex | CuAgTe | CuAgTe0.5 | Se0.5 | FALSE |  |  |  | 2022 | 383 | 89.1 | 129.79 | 1.500929 | 0.147022 | 0.391 | [8 empty] | melt-annealing, followed by cooling to room temperature | Not mentioned | hot press sintering at 763 K under 65 MPa for 20 min | 923 | 4 days | Polycrystalline |  | Bulk
8186 | https://doi.org/10.1038/s41524-022-00897-2 | https://doi.org/10.1021/acsami.1c20333 | CuAgTe0.5Se0.5 |  | CuAgTe1–xSex | CuAgTe | CuAgTe0.5 | Se0.5 | FALSE |  |  |  | 2022 | 393 | 85.27 | 129.25 | 1.424483 | 0.1784009 | 0.3138 | [8 empty] | melt-annealing, followed by cooling to room temperature | Not mentioned | hot press sintering at 763 K under 65 MPa for 20 min | 923 | 4 days | Polycrystalline |  | Bulk
8187 | https://doi.org/10.1038/s41524-022-00897-2 | https://doi.org/10.1021/acsami.1c20333 | CuAgTe0.5Se0.5 |  | CuAgTe1–xSex | CuAgTe | CuAgTe0.5 | Se0.5 | FALSE |  |  |  | 2022 | 397 | 83.95 | 129.52 | 1.408297 | 0.1871131 | 0.2988 | [8 empty] | melt-annealing, followed by cooling to room temperature | Not mentioned | hot press sintering at 763 K under 65 MPa for 20 min | 923 | 4 days | Polycrystalline |  | Bulk
8188 | https://doi.org/10.1038/s41524-022-00897-2 | https://doi.org/10.1021/acsami.1c20333 | CuAgTe0.5Se0.5 |  | CuAgTe1–xSex | CuAgTe | CuAgTe0.5 | Se0.5 | FALSE |  |  |  | 2022 | 403 | 82.16 | 161.17 | 2.134169 | 0.2866901 | 0.3 | [8 empty] | melt-annealing, followed by cooling to room temperature | Not mentioned | hot press sintering at 763 K under 65 MPa for 20 min | 923 | 4 days | Polycrystalline |  | Bulk
8189 | https://doi.org/10.1038/s41524-022-00897-2 | https://doi.org/10.1021/acsami.1c20333 | CuAgTe0.5Se0.5 |  | CuAgTe1–xSex | CuAgTe | CuAgTe0.5 | Se0.5 | FALSE |  |  |  | 2022 | 408 | 73.61 | 225 | 3.72650625 | 0.5027826 | 0.3024 | [8 empty] | melt-annealing, followed by cooling to room temperature | Not mentioned | hot press sintering at 763 K under 65 MPa for 20 min | 923 | 4 days | Polycrystalline |  | Bulk
8190 | https://doi.org/10.1038/s41524-022-00897-2 | https://doi.org/10.1021/acsami.1c20333 | CuAgTe0.5Se0.5 |  | CuAgTe1–xSex | CuAgTe | CuAgTe0.5 | Se0.5 | FALSE |  |  |  | 2022 | 422 | 54.82 | 211.41 | 2.450135 | 0.3378945 | 0.306 | [8 empty] | melt-annealing, followed by cooling to room temperature | Not mentioned | hot press sintering at 763 K under 65 MPa for 20 min | 923 | 4 days | Polycrystalline |  | Bulk
8191 | https://doi.org/10.1038/s41524-022-00897-2 | https://doi.org/10.1021/acsami.1c20333 | CuAgTe0.5Se0.5 |  | CuAgTe1–xSex | CuAgTe | CuAgTe0.5 | Se0.5 | FALSE |  |  |  | 2022 | 443 | 48.07 | 203.8 | 1.996561 | 0.2724819 | 0.3246 | [8 empty] | melt-annealing, followed by cooling to room temperature | Not mentioned | hot press sintering at 763 K under 65 MPa for 20 min | 923 | 4 days | Polycrystalline |  | Bulk
8192 | https://doi.org/10.1038/s41524-022-00897-2 | https://doi.org/10.1021/acsami.1c20333 | CuAgTe0.6Se0.4 |  | CuAgTe1–xSex | CuAgTe | CuAgTe0.6 | Se0.4 | FALSE |  |  |  | 2022 | 303 | 109.45 | 198.37 | 4.306929 | 0.2888445 | 0.4518 | [8 empty] | melt-annealing, followed by cooling to room temperature | Not mentioned | hot press sintering at 763 K under 65 MPa for 20 min | 923 | 4 days | Polycrystalline |  | Bulk
8193 | https://doi.org/10.1038/s41524-022-00897-2 | https://doi.org/10.1021/acsami.1c20333 | CuAgTe0.6Se0.4 |  | CuAgTe1–xSex | CuAgTe | CuAgTe0.6 | Se0.4 | FALSE |  |  |  | 2022 | 330 | 99.16 | 209.51 | 4.352573 | 0.3316437 | 0.4331 | [8 empty] | melt-annealing, followed by cooling to room temperature | Not mentioned | hot press sintering at 763 K under 65 MPa for 20 min | 923 | 4 days | Polycrystalline |  | Bulk
8194 | https://doi.org/10.1038/s41524-022-00897-2 | https://doi.org/10.1021/acsami.1c20333 | CuAgTe0.6Se0.4 |  | CuAgTe1–xSex | CuAgTe | CuAgTe0.6 | Se0.4 | FALSE |  |  |  | 2022 | 349 | 91.86 | 216.3 | 4.297733 | 0.3634381 | 0.4127 | [8 empty] | melt-annealing, followed by cooling to room temperature | Not mentioned | hot press sintering at 763 K under 65 MPa for 20 min | 923 | 4 days | Polycrystalline |  | Bulk
8195 | https://doi.org/10.1038/s41524-022-00897-2 | https://doi.org/10.1021/acsami.1c20333 | CuAgTe0.6Se0.4 |  | CuAgTe1–xSex | CuAgTe | CuAgTe0.6 | Se0.4 | FALSE |  |  |  | 2022 | 363 | 86.71 | 222.28 | 4.284202 | 0.4008158 | 0.388 | [8 empty] | melt-annealing, followed by cooling to room temperature | Not mentioned | hot press sintering at 763 K under 65 MPa for 20 min | 923 | 4 days | Polycrystalline |  | Bulk
8196 | https://doi.org/10.1038/s41524-022-00897-2 | https://doi.org/10.1021/acsami.1c20333 | CuAgTe0.6Se0.4 |  | CuAgTe1–xSex | CuAgTe | CuAgTe0.6 | Se0.4 | FALSE |  |  |  | 2022 | 383 | 80.6 | 220.92 | 3.933735 | 0.4711134 | 0.3198 | [8 empty] | melt-annealing, followed by cooling to room temperature | Not mentioned | hot press sintering at 763 K under 65 MPa for 20 min | 923 | 4 days | Polycrystalline |  | Bulk
8197 | https://doi.org/10.1038/s41524-022-00897-2 | https://doi.org/10.1021/acsami.1c20333 | CuAgTe0.6Se0.4 |  | CuAgTe1–xSex | CuAgTe | CuAgTe0.6 | Se0.4 | FALSE |  |  |  | 2022 | 393 | 77.71 | 228.53 | 4.058479 | 0.6721376 | 0.2373 | [8 empty] | melt-annealing, followed by cooling to room temperature | Not mentioned | hot press sintering at 763 K under 65 MPa for 20 min | 923 | 4 days | Polycrystalline |  | Bulk
8198 | https://doi.org/10.1038/s41524-022-00897-2 | https://doi.org/10.1021/acsami.1c20333 | CuAgTe0.6Se0.4 |  | CuAgTe1–xSex | CuAgTe | CuAgTe0.6 | Se0.4 | FALSE |  |  |  | 2022 | 397 | 76.51 | 227.17 | 3.948391 | 0.6024255 | 0.2602 | [8 empty] | melt-annealing, followed by cooling to room temperature | Not mentioned | hot press sintering at 763 K under 65 MPa for 20 min | 923 | 4 days | Polycrystalline |  | Bulk
8199 | https://doi.org/10.1038/s41524-022-00897-2 | https://doi.org/10.1021/acsami.1c20333 | CuAgTe0.6Se0.4 |  | CuAgTe1–xSex | CuAgTe | CuAgTe0.6 | Se0.4 | FALSE |  |  |  | 2022 | 403 | 73.98 | 239.13 | 4.23041 | 0.4709545 | 0.362 | [8 empty] | melt-annealing, followed by cooling to room temperature | Not mentioned | hot press sintering at 763 K under 65 MPa for 20 min | 923 | 4 days | Polycrystalline |  | Bulk
8200 | https://doi.org/10.1038/s41524-022-00897-2 | https://doi.org/10.1021/acsami.1c20333 | CuAgTe0.6Se0.4 |  | CuAgTe1–xSex | CuAgTe | CuAgTe0.6 | Se0.4 | FALSE |  |  |  | 2022 | 408 | 72.29 | 237.77 | 4.086884 | 0.4907148 | 0.3398 | [8 empty] | melt-annealing, followed by cooling to room temperature | Not mentioned | hot press sintering at 763 K under 65 MPa for 20 min | 923 | 4 days | Polycrystalline |  | Bulk
8201 | https://doi.org/10.1038/s41524-022-00897-2 | https://doi.org/10.1021/acsami.1c20333 | CuAgTe0.6Se0.4 |  | CuAgTe1–xSex | CuAgTe | CuAgTe0.6 | Se0.4 | FALSE |  |  |  | 2022 | 422 | 67.83 | 231.52 | 3.63579 | 0.4413992 | 0.3476 | [8 empty] | melt-annealing, followed by cooling to room temperature | Not mentioned | hot press sintering at 763 K under 65 MPa for 20 min | 923 | 4 days | Polycrystalline |  | Bulk
8202 | https://doi.org/10.1038/s41524-022-00897-2 | https://doi.org/10.1021/acsami.1c20333 | CuAgTe0.6Se0.4 |  | CuAgTe1–xSex | CuAgTe | CuAgTe0.6 | Se0.4 | FALSE |  |  |  | 2022 | 443 | 63.86 | 232.07 | 3.439275 | 0.4236927 | 0.3596 | [8 empty] | melt-annealing, followed by cooling to room temperature | Not mentioned | hot press sintering at 763 K under 65 MPa for 20 min | 923 | 4 days | Polycrystalline |  | Bulk
8203 | https://doi.org/10.1038/s41524-022-00897-2 | https://doi.org/10.1021/acsami.1c20333 | CuAgTe0.7Se0.3 |  | CuAgTe1–xSex | CuAgTe | CuAgTe0.7 | Se0.3 | FALSE |  |  |  | 2022 | 303 | 118.67 | 215.49 | 5.510553 | 0.4250758 | 0.3928 | [8 empty] | melt-annealing, followed by cooling to room temperature | Not mentioned | hot press sintering at 763 K under 65 MPa for 20 min | 923 | 4 days | Polycrystalline |  | Bulk
8204 | https://doi.org/10.1038/s41524-022-00897-2 | https://doi.org/10.1021/acsami.1c20333 | CuAgTe0.7Se0.3 |  | CuAgTe1–xSex | CuAgTe | CuAgTe0.7 | Se0.3 | FALSE |  |  |  | 2022 | 330 | 103.03 | 232.34 | 5.561753 | 0.4889127 | 0.3754 | [8 empty] | melt-annealing, followed by cooling to room temperature | Not mentioned | hot press sintering at 763 K under 65 MPa for 20 min | 923 | 4 days | Polycrystalline |  | Bulk
8205 | https://doi.org/10.1038/s41524-022-00897-2 | https://doi.org/10.1021/acsami.1c20333 | CuAgTe0.7Se0.3 |  | CuAgTe1–xSex | CuAgTe | CuAgTe0.7 | Se0.3 | FALSE |  |  |  | 2022 | 349 | 92.34 | 248.64 | 5.70863 | 0.562959 | 0.3539 | [8 empty] | melt-annealing, followed by cooling to room temperature | Not mentioned | hot press sintering at 763 K under 65 MPa for 20 min | 923 | 4 days | Polycrystalline |  | Bulk
8206 | https://doi.org/10.1038/s41524-022-00897-2 | https://doi.org/10.1021/acsami.1c20333 | CuAgTe0.7Se0.3 |  | CuAgTe1–xSex | CuAgTe | CuAgTe0.7 | Se0.3 | FALSE |  |  |  | 2022 | 363 | 85.03 | 254.08 | 5.489252 | 0.600723 | 0.3317 | [8 empty] | melt-annealing, followed by cooling to room temperature | Not mentioned | hot press sintering at 763 K under 65 MPa for 20 min | 923 | 4 days | Polycrystalline |  | Bulk
8207 | https://doi.org/10.1038/s41524-022-00897-2 | https://doi.org/10.1021/acsami.1c20333 | CuAgTe0.7Se0.3 |  | CuAgTe1–xSex | CuAgTe | CuAgTe0.7 | Se0.3 | FALSE |  |  |  | 2022 | 383 | 75.66 | 263.32 | 5.246069 | 0.7235306 | 0.2777 | [8 empty] | melt-annealing, followed by cooling to room temperature | Not mentioned | hot press sintering at 763 K under 65 MPa for 20 min | 923 | 4 days | Polycrystalline |  | Bulk
8208 | https://doi.org/10.1038/s41524-022-00897-2 | https://doi.org/10.1021/acsami.1c20333 | CuAgTe0.7Se0.3 |  | CuAgTe1–xSex | CuAgTe | CuAgTe0.7 | Se0.3 | FALSE |  |  |  | 2022 | 393 | 71.33 | 261.68 | 4.884423 | 0.8874611 | 0.2163 | [8 empty] | melt-annealing, followed by cooling to room temperature | Not mentioned | hot press sintering at 763 K under 65 MPa for 20 min | 923 | 4 days | Polycrystalline |  | Bulk
8209 | https://doi.org/10.1038/s41524-022-00897-2 | https://doi.org/10.1021/acsami.1c20333 | CuAgTe0.7Se0.3 |  | CuAgTe1–xSex | CuAgTe | CuAgTe0.7 | Se0.3 | FALSE |  |  |  | 2022 | 397 | 69.82 | 258.97 | 4.68251 | 0.8100029 | 0.2295 | [8 empty] | melt-annealing, followed by cooling to room temperature | Not mentioned | hot press sintering at 763 K under 65 MPa for 20 min | 923 | 4 days | Polycrystalline |  | Bulk
8210 | https://doi.org/10.1038/s41524-022-00897-2 | https://doi.org/10.1021/acsami.1c20333 | CuAgTe0.7Se0.3 |  | CuAgTe1–xSex | CuAgTe | CuAgTe0.7 | Se0.3 | FALSE |  |  |  | 2022 | 403 | 66.95 | 255.43 | 4.368118 | 0.6244596 | 0.2819 | [8 empty] | melt-annealing, followed by cooling to room temperature | Not mentioned | hot press sintering at 763 K under 65 MPa for 20 min | 923 | 4 days | Polycrystalline |  | Bulk
8211 | https://doi.org/10.1038/s41524-022-00897-2 | https://doi.org/10.1021/acsami.1c20333 | CuAgTe0.7Se0.3 |  | CuAgTe1–xSex | CuAgTe | CuAgTe0.7 | Se0.3 | FALSE |  |  |  | 2022 | 408 | 63.49 | 252.45 | 4.046281 | 0.5782427 | 0.2855 | [8 empty] | melt-annealing, followed by cooling to room temperature | Not mentioned | hot press sintering at 763 K under 65 MPa for 20 min | 923 | 4 days | Polycrystalline |  | Bulk
8212 | https://doi.org/10.1038/s41524-022-00897-2 | https://doi.org/10.1021/acsami.1c20333 | CuAgTe0.7Se0.3 |  | CuAgTe1–xSex | CuAgTe | CuAgTe0.7 | Se0.3 | FALSE |  |  |  | 2022 | 422 | 66.02 | 249.18 | 4.099226 | 0.587194 | 0.2946 | [8 empty] | melt-annealing, followed by cooling to room temperature | Not mentioned | hot press sintering at 763 K under 65 MPa for 20 min | 923 | 4 days | Polycrystalline |  | Bulk
8213 | https://doi.org/10.1038/s41524-022-00897-2 | https://doi.org/10.1021/acsami.1c20333 | CuAgTe0.7Se0.3 |  | CuAgTe1–xSex | CuAgTe | CuAgTe0.7 | Se0.3 | FALSE |  |  |  | 2022 | 443 | 66.75 | 246.2 | 4.04601387 | 0.5789354 | 0.3096 | [8 empty] | melt-annealing, followed by cooling to room temperature | Not mentioned | hot press sintering at 763 K under 65 MPa for 20 min | 923 | 4 days | Polycrystalline |  | Bulk
8214 | https://doi.org/10.1038/s41524-022-00897-2 | https://doi.org/10.1021/acsami.1c20549 | Sn0.93Pb0.06Zn0.01Se |  | Sn0.99–xPbxZn0.01Se | SnSe | Sn0.93Se | Pb0.06, Zn0.01 | FALSE |  |  |  | 2022 | 300 | 15 | 473.39 | 3.361471 | 0.134 | 0.854 | [8 empty] | Not mentioned | Not mentioned | modified Bridgman method | Not mentioned | Not mentioned | Single Crystal |  | Bulk
8215 | https://doi.org/10.1038/s41524-022-00897-2 | https://doi.org/10.1021/acsami.1c20549 | Sn0.93Pb0.06Zn0.01Se |  | Sn0.99–xPbxZn0.01Se | SnSe | Sn0.93Se | Pb0.06, Zn0.01 | FALSE |  |  |  | 2022 | 373 | 11.37 | 498.21 | 2.822184 | 0.162 | 0.708 | [8 empty] | Not mentioned | Not mentioned | modified Bridgman method | Not mentioned | Not mentioned | Single Crystal |  | Bulk
8216 | https://doi.org/10.1038/s41524-022-00897-2 | https://doi.org/10.1021/acsami.1c20549 | Sn0.93Pb0.06Zn0.01Se |  | Sn0.99–xPbxZn0.01Se | SnSe | Sn0.93Se | Pb0.06, Zn0.01 | FALSE |  |  |  | 2022 | 473 | 6.56 | 532.62 | 1.860967 | 0.155 | 0.591 | [8 empty] | Not mentioned | Not mentioned | modified Bridgman method | Not mentioned | Not mentioned | Single Crystal |  | Bulk
8217 | https://doi.org/10.1038/s41524-022-00897-2 | https://doi.org/10.1021/acsami.1c20549 | Sn0.93Pb0.06Zn0.01Se |  | Sn0.99–xPbxZn0.01Se | SnSe | Sn0.93Se | Pb0.06, Zn0.01 | FALSE |  |  |  | 2022 | 573 | 3.15 | 550 | 0.952875 | 0.105752 | 0.5163 | [8 empty] | Not mentioned | Not mentioned | modified Bridgman method | Not mentioned | Not mentioned | Single Crystal |  | Bulk
8218 | https://doi.org/10.1038/s41524-022-00897-2 | https://doi.org/10.1021/acsami.1c20549 | Sn0.93Pb0.06Zn0.01Se |  | Sn0.99–xPbxZn0.01Se | SnSe | Sn0.93Se | Pb0.06, Zn0.01 | FALSE |  |  |  | 2022 | 673 | 7.1 | 525.18 | 1.95828 | 0.3032495 | 0.4346 | [8 empty] | Not mentioned | Not mentioned | modified Bridgman method | Not mentioned | Not mentioned | Single Crystal |  | Bulk
8219 | https://doi.org/10.1038/s41524-022-00897-2 | https://doi.org/10.1021/acsami.1c20549 | Sn0.93Pb0.06Zn0.01Se |  | Sn0.99–xPbxZn0.01Se | SnSe | Sn0.93Se | Pb0.06, Zn0.01 | FALSE |  |  |  | 2022 | 773 | 50.82 | 402 | 8.21271528 | 1.86 | 0.338 | [8 empty] | Not mentioned | Not mentioned | modified Bridgman method | Not mentioned | Not mentioned | Single Crystal |  | Bulk
8220 | https://doi.org/10.1038/s41524-022-00897-2 | https://doi.org/10.1021/acsami.1c20549 | Sn0.96Pb0.03Zn0.01Se |  | Sn0.99–xPbxZn0.01Se | SnSe | Sn0.96Se | Pb0.03, Zn0.01 | FALSE |  |  |  | 2022 | 300 | 35.78 | 443.66 | 7.042728 | 0.1880735 | 1.1234 | [8 empty] | Not mentioned | Not mentioned | modified Bridgman method | Not mentioned | Not mentioned | Single Crystal |  | Bulk
8221 | https://doi.org/10.1038/s41524-022-00897-2 | https://doi.org/10.1021/acsami.1c20549 | Sn0.96Pb0.03Zn0.01Se |  | Sn0.99–xPbxZn0.01Se | SnSe | Sn0.96Se | Pb0.03, Zn0.01 | FALSE |  |  |  | 2022 | 373 | 21.4 | 476 | 4.8487264 | 0.2126234 | 0.8506 | [8 empty] | Not mentioned | Not mentioned | modified Bridgman method | Not mentioned | Not mentioned | Single Crystal |  | Bulk
8222 | https://doi.org/10.1038/s41524-022-00897-2 | https://doi.org/10.1021/acsami.1c20549 | Sn0.96Pb0.03Zn0.01Se |  | Sn0.99–xPbxZn0.01Se | SnSe | Sn0.96Se | Pb0.03, Zn0.01 | FALSE |  |  |  | 2022 | 473 | 11.37 | 515.6 | 3.022639 | 0.2158702 | 0.6623 | [8 empty] | Not mentioned | Not mentioned | modified Bridgman method | Not mentioned | Not mentioned | Single Crystal |  | Bulk
8223 | https://doi.org/10.1038/s41524-022-00897-2 | https://doi.org/10.1021/acsami.1c20549 | Sn0.96Pb0.03Zn0.01Se |  | Sn0.99–xPbxZn0.01Se | SnSe | Sn0.96Se | Pb0.03, Zn0.01 | FALSE |  |  |  | 2022 | 573 | 5.66 | 546.2 | 1.688573 | 0.1712785 | 0.5649 | [8 empty] | Not mentioned | Not mentioned | modified Bridgman method | Not mentioned | Not mentioned | Single Crystal |  | Bulk
8224 | https://doi.org/10.1038/s41524-022-00897-2 | https://doi.org/10.1021/acsami.1c20549 | Sn0.96Pb0.03Zn0.01Se |  | Sn0.99–xPbxZn0.01Se | SnSe | Sn0.96Se | Pb0.03, Zn0.01 | FALSE |  |  |  | 2022 | 673 | 8.72 | 520.21 | 2.359793 | 0.3374714 | 0.4706 | [8 empty] | Not mentioned | Not mentioned | modified Bridgman method | Not mentioned | Not mentioned | Single Crystal |  | Bulk
8225 | https://doi.org/10.1038/s41524-022-00897-2 | https://doi.org/10.1021/acsami.1c20549 | Sn0.96Pb0.03Zn0.01Se |  | Sn0.99–xPbxZn0.01Se | SnSe | Sn0.96Se | Pb0.03, Zn0.01 | FALSE |  |  |  | 2022 | 773 | 43.17 | 406 | 7.3 | 1.516583 | 0.3627 | [8 empty] | Not mentioned | Not mentioned | modified Bridgman method | Not mentioned | Not mentioned | Single Crystal |  | Bulk
8226 | https://doi.org/10.1038/s41524-022-00897-2 | https://doi.org/10.1021/acsami.1c20549 | Sn0.97Pb0.02Zn0.01Se |  | Sn0.99–xPbxZn0.01Se | SnSe | Sn0.97Se | Pb0.02, Zn0.01 | FALSE |  |  |  | 2022 | 300 | 42.33 | 428.87 | 7.785735 | 0.1825923 | 1.2792 | [8 empty] | Not mentioned | Not mentioned | modified Bridgman method | Not mentioned | Not mentioned | Single Crystal |  | Bulk
8227 | https://doi.org/10.1038/s41524-022-00897-2 | https://doi.org/10.1021/acsami.1c20549 | Sn0.97Pb0.02Zn0.01Se |  | Sn0.99–xPbxZn0.01Se | SnSe | Sn0.97Se | Pb0.02, Zn0.01 | FALSE |  |  |  | 2022 | 373 | 27.95 | 459.64 | 5.904967 | 0.2049458 | 1.0747 | [8 empty] | Not mentioned | Not mentioned | modified Bridgman method | Not mentioned | Not mentioned | Single Crystal |  | Bulk
8228 | https://doi.org/10.1038/s41524-022-00897-2 | https://doi.org/10.1021/acsami.1c20549 | Sn0.97Pb0.02Zn0.01Se |  | Sn0.99–xPbxZn0.01Se | SnSe | Sn0.97Se | Pb0.02, Zn0.01 | FALSE |  |  |  | 2022 | 473 | 13.19 | 507.09 | 3.39168 | 0.1692798 | 0.9477 | [8 empty] | Not mentioned | Not mentioned | modified Bridgman method | Not mentioned | Not mentioned | Single Crystal |  | Bulk
8229 | https://doi.org/10.1038/s41524-022-00897-2 | https://doi.org/10.1021/acsami.1c20549 | Sn0.97Pb0.02Zn0.01Se |  | Sn0.99–xPbxZn0.01Se | SnSe | Sn0.97Se | Pb0.02, Zn0.01 | FALSE |  |  |  | 2022 | 573 | 7.24 | 540.43 | 2.114548 | 0.1431517 | 0.8464 | [8 empty] | Not mentioned | Not mentioned | modified Bridgman method | Not mentioned | Not mentioned | Single Crystal |  | Bulk
8230 | https://doi.org/10.1038/s41524-022-00897-2 | https://doi.org/10.1021/acsami.1c20549 | Sn0.97Pb0.02Zn0.01Se |  | Sn0.99–xPbxZn0.01Se | SnSe | Sn0.97Se | Pb0.02, Zn0.01 | FALSE |  |  |  | 2022 | 673 | 9 | 518.44 | 2.41902 | 0.2338745 | 0.6961 | [8 empty] | Not mentioned | Not mentioned | modified Bridgman method | Not mentioned | Not mentioned | Single Crystal |  | Bulk
8231 | https://doi.org/10.1038/s41524-022-00897-2 | https://doi.org/10.1021/acsami.1c20549 | Sn0.97Pb0.02Zn0.01Se |  | Sn0.99–xPbxZn0.01Se | SnSe | Sn0.97Se | Pb0.02, Zn0.01 | FALSE |  |  |  | 2022 | 773 | 40 | 411.97 | 6.788771236 | 0.9281429 | 0.5654 | [8 empty] | Not mentioned | Not mentioned | modified Bridgman method | Not mentioned | Not mentioned | Single Crystal |  | Bulk
8232 | https://doi.org/10.1038/s41524-022-00897-2 | https://doi.org/10.1021/acsami.1c20549 | Sn0.98Pb0.01Zn0.01Se |  | Sn0.99–xPbxZn0.01Se | SnSe | Sn0.98Se | Pb0.01, Zn0.01 | FALSE |  |  |  | 2022 | 300 | 50 | 435.21 | 9.470387205 | 0.2302736 | 1.2338 | [8 empty] | Not mentioned | Not mentioned | modified Bridgman method | Not mentioned | Not mentioned | Single Crystal |  | Bulk
8233 | https://doi.org/10.1038/s41524-022-00897-2 | https://doi.org/10.1021/acsami.1c20549 | Sn0.98Pb0.01Zn0.01Se |  | Sn0.99–xPbxZn0.01Se | SnSe | Sn0.98Se | Pb0.01, Zn0.01 | FALSE |  |  |  | 2022 | 373 | 30 | 460.71 | 6.367611123 | 0.2196743 | 1.0812 | [8 empty] | Not mentioned | Not mentioned | modified Bridgman method | Not mentioned | Not mentioned | Single Crystal |  | Bulk
8234 | https://doi.org/10.1038/s41524-022-00897-2 | https://doi.org/10.1021/acsami.1c20549 | Sn0.98Pb0.01Zn0.01Se |  | Sn0.99–xPbxZn0.01Se | SnSe | Sn0.98Se | Pb0.01, Zn0.01 | FALSE |  |  |  | 2022 | 473 | 15.6 | 500 | 3.9 | 0.2037892 | 0.9052 | [8 empty] | Not mentioned | Not mentioned | modified Bridgman method | Not mentioned | Not mentioned | Single Crystal |  | Bulk
8235 | https://doi.org/10.1038/s41524-022-00897-2 | https://doi.org/10.1021/acsami.1c20549 | Sn0.98Pb0.01Zn0.01Se |  | Sn0.99–xPbxZn0.01Se | SnSe | Sn0.98Se | Pb0.01, Zn0.01 | FALSE |  |  |  | 2022 | 573 | 8.72 | 533 | 2.47725608 | 0.1848265 | 0.768 | [8 empty] | Not mentioned | Not mentioned | modified Bridgman method | Not mentioned | Not mentioned | Single Crystal |  | Bulk
8236 | https://doi.org/10.1038/s41524-022-00897-2 | https://doi.org/10.1021/acsami.1c20549 | Sn0.98Pb0.01Zn0.01Se |  | Sn0.99–xPbxZn0.01Se | SnSe | Sn0.98Se | Pb0.01, Zn0.01 | FALSE |  |  |  | 2022 | 673 | 9.71 | 516.31 | 2.588453 | 0.2611738 | 0.667 | [8 empty] | Not mentioned | Not mentioned | modified Bridgman method | Not mentioned | Not mentioned | Single Crystal |  | Bulk
8237 | https://doi.org/10.1038/s41524-022-00897-2 | https://doi.org/10.1021/acsami.1c20549 | Sn0.98Pb0.01Zn0.01Se |  | Sn0.99–xPbxZn0.01Se | SnSe | Sn0.98Se | Pb0.01, Zn0.01 | FALSE |  |  |  | 2022 | 773 | 55.82 | 370.57 | 7.665321 | 1.079288 | 0.549 | [8 empty] | Not mentioned | Not mentioned | modified Bridgman method | Not mentioned | Not mentioned | Single Crystal |  | Bulk
8238 | https://doi.org/10.1038/s41524-022-00897-2 | https://doi.org/10.1021/acsami.1c20549 | Sn0.9Pb0.09Zn0.01Se |  | Sn0.99–xPbxZn0.01Se | SnSe | Sn0.9Se | Pb0.09, Zn0.01 | FALSE |  |  |  | 2022 | 300 | 2.74 | 507.09 | 0.7045643 | 0.0166932 | 1.2662 | [8 empty] | Not mentioned | Not mentioned | modified Bridgman method | Not mentioned | Not mentioned | Single Crystal |  | Bulk
8239 | https://doi.org/10.1038/s41524-022-00897-2 | https://doi.org/10.1021/acsami.1c20549 | Sn0.9Pb0.09Zn0.01Se |  | Sn0.99–xPbxZn0.01Se | SnSe | Sn0.9Se | Pb0.09, Zn0.01 | FALSE |  |  |  | 2022 | 373 | 2.8 | 542.2 | 0.823146352 | 0.03142294 | 0.9771 | [8 empty] | Not mentioned | Not mentioned | modified Bridgman method | Not mentioned | Not mentioned | Single Crystal |  | Bulk
8240 | https://doi.org/10.1038/s41524-022-00897-2 | https://doi.org/10.1021/acsami.1c20549 | Sn0.9Pb0.09Zn0.01Se |  | Sn0.99–xPbxZn0.01Se | SnSe | Sn0.9Se | Pb0.09, Zn0.01 | FALSE |  |  |  | 2022 | 473 | 3.06 | 578.93 | 1.025589 | 0.06468051 | 0.75 | [8 empty] | Not mentioned | Not mentioned | modified Bridgman method | Not mentioned | Not mentioned | Single Crystal |  | Bulk
8241 | https://doi.org/10.1038/s41524-022-00897-2 | https://doi.org/10.1021/acsami.1c20549 | Sn0.9Pb0.09Zn0.01Se |  | Sn0.99–xPbxZn0.01Se | SnSe | Sn0.9Se | Pb0.09, Zn0.01 | FALSE |  |  |  | 2022 | 573 | 2.09 | 605.36 | 0.7659029 | 0.06851872 | 0.6405 | [8 empty] | Not mentioned | Not mentioned | modified Bridgman method | Not mentioned | Not mentioned | Single Crystal |  | Bulk
8242 | https://doi.org/10.1038/s41524-022-00897-2 | https://doi.org/10.1021/acsami.1c20549 | Sn0.9Pb0.09Zn0.01Se |  | Sn0.99–xPbxZn0.01Se | SnSe | Sn0.9Se | Pb0.09, Zn0.01 | FALSE |  |  |  | 2022 | 673 | 6.305 | 563.21 | 1.999981 | 0.240871 | 0.5588 | [8 empty] | Not mentioned | Not mentioned | modified Bridgman method | Not mentioned | Not mentioned | Single Crystal |  | Bulk
8243 | https://doi.org/10.1038/s41524-022-00897-2 | https://doi.org/10.1021/acsami.1c20549 | Sn0.9Pb0.09Zn0.01Se |  | Sn0.99–xPbxZn0.01Se | SnSe | Sn0.9Se | Pb0.09, Zn0.01 | FALSE |  |  |  | 2022 | 773 | 42.75 | 386.62 | 6.390057 | 1.028209 | 0.4804 | [8 empty] | Not mentioned | Not mentioned | modified Bridgman method | Not mentioned | Not mentioned | Single Crystal |  | Bulk
8244 | https://doi.org/10.1038/s41524-022-00897-2 | https://doi.org/10.1021/acsami.1c20549 | SnSe |  |  | SnSe | SnSe | None | TRUE |  |  |  | 2022 | 300 | 12.07 | 497.14 | 2.983079 | 0.03837086 | 2.3323 | [8 empty] | Not mentioned | Not mentioned | modified Bridgman method | Not mentioned | Not mentioned | Single Crystal |  | Bulk
8245 | https://doi.org/10.1038/s41524-022-00897-2 | https://doi.org/10.1021/acsami.1c20549 | SnSe |  |  | SnSe | SnSe | None | TRUE |  |  |  | 2022 | 373 | 9 | 523.4 | 2.46552804 | 0.05184002 | 1.774 | [8 empty] | Not mentioned | Not mentioned | modified Bridgman method | Not mentioned | Not mentioned | Single Crystal |  | Bulk
8246 | https://doi.org/10.1038/s41524-022-00897-2 | https://doi.org/10.1021/acsami.1c20549 | SnSe |  |  | SnSe | SnSe | None | TRUE |  |  |  | 2022 | 473 | 6 | 539.36 | 1.745455 | 0.06414423 | 1.2871 | [8 empty] | Not mentioned | Not mentioned | modified Bridgman method | Not mentioned | Not mentioned | Single Crystal |  | Bulk
8247 | https://doi.org/10.1038/s41524-022-00897-2 | https://doi.org/10.1021/acsami.1c20549 | SnSe |  |  | SnSe | SnSe | None | TRUE |  |  |  | 2022 | 573 | 3.37 | 558.21 | 1.19 | 0.06506393 | 1.048 | [8 empty] | Not mentioned | Not mentioned | modified Bridgman method | Not mentioned | Not mentioned | Single Crystal |  | Bulk
8248 | https://doi.org/10.1038/s41524-022-00897-2 | https://doi.org/10.1021/acsami.1c20549 | SnSe |  |  | SnSe | SnSe | None | TRUE |  |  |  | 2022 | 673 | 7 | 535 | 1.75 | 0.1514552 | 0.8903 | [8 empty] | Not mentioned | Not mentioned | modified Bridgman method | Not mentioned | Not mentioned | Single Crystal |  | Bulk
8249 | https://doi.org/10.1038/s41524-022-00897-2 | https://doi.org/10.1021/acsami.1c20549 | SnSe |  |  | SnSe | SnSe | None | TRUE |  |  |  | 2022 | 773 | 24.82 | 426.06 | 4.24 | 0.580459 | 0.6 | [8 empty] | Not mentioned | Not mentioned | modified Bridgman method | Not mentioned | Not mentioned | Single Crystal |  | Bulk
8250 | https://doi.org/10.1038/s41524-022-00897-2 | https://doi.org/10.1021/acsami.1c23351 | Bi2Si2Te6 |  |  | Bi2Si2Te6 | Bi2Si2Te6 | None | TRUE |  |  |  | 2022 | 373 | 120.37 | 119.15 | 1.708859 | 0.0750771 | 0.849 | [8 empty] | ball-milled at 450 rpm for 2 h, pressing and annealing | Not mentioned | spark plasma sintering in vacuum at 773 K for 10 min under a uniaxial pressure of 50 MPa | 823 | 48h | Polycrystalline |  | Bulk
8251 | https://doi.org/10.1038/s41524-022-00897-2 | https://doi.org/10.1021/acsami.1c23351 | Bi2Si2Te6 |  |  | Bi2Si2Te6 | Bi2Si2Te6 | None | TRUE |  |  |  | 2022 | 473 | 106.94 | 160.64 | 2.759609 | 0.173139 | 0.7539 | [8 empty] | ball-milled at 450 rpm for 2 h, pressing and annealing | Not mentioned | spark plasma sintering in vacuum at 773 K for 10 min under a uniaxial pressure of 50 MPa | 823 | 48h | Polycrystalline |  | Bulk
8252 | https://doi.org/10.1038/s41524-022-00897-2 | https://doi.org/10.1021/acsami.1c23351 | Bi2Si2Te6 |  |  | Bi2Si2Te6 | Bi2Si2Te6 | None | TRUE |  |  |  | 2022 | 573 | 85.2 | 182 | 2.8221648 | 0.2280819 | 0.709 | [8 empty] | ball-milled at 450 rpm for 2 h, pressing and annealing | Not mentioned | spark plasma sintering in vacuum at 773 K for 10 min under a uniaxial pressure of 50 MPa | 823 | 48h | Polycrystalline |  | Bulk
8253 | https://doi.org/10.1038/s41524-022-00897-2 | https://doi.org/10.1021/acsami.1c23351 | Bi2Si2Te6 |  |  | Bi2Si2Te6 | Bi2Si2Te6 | None | TRUE |  |  |  | 2022 | 673 | 74.54 | 153 | 1.74490686 | 0.1729488 | 0.679 | [8 empty] | ball-milled at 450 rpm for 2 h, pressing and annealing | Not mentioned | spark plasma sintering in vacuum at 773 K for 10 min under a uniaxial pressure of 50 MPa | 823 | 48h | Polycrystalline |  | Bulk
8254 | https://doi.org/10.1038/s41524-022-00897-2 | https://doi.org/10.1021/acsami.1c23351 | Bi2Si2Te6 |  |  | Bi2Si2Te6 | Bi2Si2Te6 | None | TRUE |  |  |  | 2022 | 773 | 88.89 | 101 | 0.90676689 | 0.09459255 | 0.741 | [8 empty] | ball-milled at 450 rpm for 2 h, pressing and annealing | Not mentioned | spark plasma sintering in vacuum at 773 K for 10 min under a uniaxial pressure of 50 MPa | 823 | 48h | Polycrystalline |  | Bulk
8255 | https://doi.org/10.1038/s41524-022-00897-2 | https://doi.org/10.1021/acsami.1c23351 | Sb2Si2Te6 |  |  | Sb2Si2Te6 | Sb2Si2Te6 | None | TRUE |  |  |  | 2022 | 373 | 302.75 | 139.8 | 5.91695811 | 0.2563924 | 0.8608 | [8 empty] | ball-milled at 450 rpm for 2 h, pressing and annealing | Not mentioned | spark plasma sintering in vacuum at 773 K for 10 min under a uniaxial pressure of 50 MPa | 823 | 48h | Polycrystalline |  | Bulk
8256 | https://doi.org/10.1038/s41524-022-00897-2 | https://doi.org/10.1021/acsami.1c23351 | Sb2Si2Te6 |  |  | Sb2Si2Te6 | Sb2Si2Te6 | None | TRUE |  |  |  | 2022 | 473 | 243.12 | 168.32 | 6.887984 | 0.4344022 | 0.75 | [8 empty] | ball-milled at 450 rpm for 2 h, pressing and annealing | Not mentioned | spark plasma sintering in vacuum at 773 K for 10 min under a uniaxial pressure of 50 MPa | 823 | 48h | Polycrystalline |  | Bulk
8257 | https://doi.org/10.1038/s41524-022-00897-2 | https://doi.org/10.1021/acsami.1c23351 | Sb2Si2Te6 |  |  | Sb2Si2Te6 | Sb2Si2Te6 | None | TRUE |  |  |  | 2022 | 573 | 194.04 | 191.9 | 7.145641 | 0.6232992 | 0.6569 | [8 empty] | ball-milled at 450 rpm for 2 h, pressing and annealing | Not mentioned | spark plasma sintering in vacuum at 773 K for 10 min under a uniaxial pressure of 50 MPa | 823 | 48h | Polycrystalline |  | Bulk
8258 | https://doi.org/10.1038/s41524-022-00897-2 | https://doi.org/10.1021/acsami.1c23351 | Sb2Si2Te6 |  |  | Sb2Si2Te6 | Sb2Si2Te6 | None | TRUE |  |  |  | 2022 | 673 | 137.5 | 213.37 | 6.259929 | 0.8425865 | 0.5 | [8 empty] | ball-milled at 450 rpm for 2 h, pressing and annealing | Not mentioned | spark plasma sintering in vacuum at 773 K for 10 min under a uniaxial pressure of 50 MPa | 823 | 48h | Polycrystalline |  | Bulk
8259 | https://doi.org/10.1038/s41524-022-00897-2 | https://doi.org/10.1021/acsami.1c23351 | Sb2Si2Te6 |  |  | Sb2Si2Te6 | Sb2Si2Te6 | None | TRUE |  |  |  | 2022 | 773 | 123.61 | 222.28 | 6.107372 | 1.127268 | 0.4188 | [8 empty] | ball-milled at 450 rpm for 2 h, pressing and annealing | Not mentioned | spark plasma sintering in vacuum at 773 K for 10 min under a uniaxial pressure of 50 MPa | 823 | 48h | Polycrystalline |  | Bulk
8260 | https://doi.org/10.1038/s41524-022-00897-2 | https://doi.org/10.1021/cm402593f | Tl8.95Bi1.05Te6.0 |  |  | Tl9BiTe6 | Tl8.95Bi1.05Te6.0 | None | TRUE |  |  |  | 2013 | 444 | 5.7 | -103 | 0.0604713 | 0.00789684 | 0.34 | [8 empty] | high temperature solid-state reaction | Not mentioned | hot-pressing | Not mentioned | Not mentioned | Polycrystalline |  | Bulk
8261 | https://doi.org/10.1038/s41524-022-00897-2 | https://doi.org/10.1021/cm402593f | Tl8.95Bi1.05Te6.0 |  |  | Tl9BiTe6 | Tl8.95Bi1.05Te6.0 | None | TRUE |  |  |  | 2013 | 504 | 10.54 | 80 | 0.067456 | 0.009549951 | 0.356 | [8 empty] | high temperature solid-state reaction | Not mentioned | hot-pressing | Not mentioned | Not mentioned | Polycrystalline |  | Bulk
8262 | https://doi.org/10.1038/s41524-022-00897-2 | https://doi.org/10.1021/cm402593f | Tl8.95Bi1.05Te6.0 |  |  | Tl9BiTe6 | Tl8.95Bi1.05Te6.0 | None | TRUE |  |  |  | 2013 | 382 | 3.2 | -208 | 0.1384448 | 0.01537381 | 0.344 | [8 empty] | high temperature solid-state reaction | Not mentioned | hot-pressing | Not mentioned | Not mentioned | Polycrystalline |  | Bulk
8263 | https://doi.org/10.1038/s41524-022-00897-2 | https://doi.org/10.1021/cm402593f | Tl8.95Bi1.05Te6.0 |  |  | Tl9BiTe6 | Tl8.95Bi1.05Te6.0 | None | TRUE |  |  |  | 2013 | 322 | 1.7 | -220 | 0.08228 | 0.007850121 | 0.3375 | [8 empty] | high temperature solid-state reaction | Not mentioned | hot-pressing | Not mentioned | Not mentioned | Polycrystalline |  | Bulk
8264 | https://doi.org/10.1038/s41524-022-00897-2 | https://doi.org/10.1021/cm402593f | Tl8.97Sb1.03Te6 |  |  | Tl9SbTe6 | Tl8.97Sb1.03Te6 | None | TRUE |  |  |  | 2013 | 326 | 433 | 118.2 | 6.04954692 | 0.291 | 0.671 | [8 empty] | high temperature solid-state reaction | Not mentioned | hot-pressing | Not mentioned | Not mentioned | Polycrystalline |  | Bulk
8265 | https://doi.org/10.1038/s41524-022-00897-2 | https://doi.org/10.1021/cm402593f | Tl8.97Sb1.03Te6 |  |  | Tl9SbTe6 | Tl8.97Sb1.03Te6 | None | TRUE |  |  |  | 2013 | 385.5 | 330 | 148.3 | 7.2576537 | 0.4754 | 0.58 | [8 empty] | high temperature solid-state reaction | Not mentioned | hot-pressing | Not mentioned | Not mentioned | Polycrystalline |  | Bulk
8266 | https://doi.org/10.1038/s41524-022-00897-2 | https://doi.org/10.1021/cm402593f | Tl8.97Sb1.03Te6 |  |  | Tl9SbTe6 | Tl8.97Sb1.03Te6 | None | TRUE |  |  |  | 2013 | 445 | 251.38 | 181 | 8.23546018 | 0.7116077 | 0.515 | [8 empty] | high temperature solid-state reaction | Not mentioned | hot-pressing | Not mentioned | Not mentioned | Polycrystalline |  | Bulk
8267 | https://doi.org/10.1038/s41524-022-00897-2 | https://doi.org/10.1021/cm402593f | Tl8.97Sb1.03Te6 |  |  | Tl9SbTe6 | Tl8.97Sb1.03Te6 | None | TRUE |  |  |  | 2013 | 504 | 200 | 200.8 | 8.064128 | 0.883 | 0.463 | [8 empty] | high temperature solid-state reaction | Not mentioned | hot-pressing | Not mentioned | Not mentioned | Polycrystalline |  | Bulk
8268 | https://doi.org/10.1038/s41524-022-00897-2 | https://doi.org/10.1021/cm402593f | Tl8.98Sb1.02Te6 |  |  | Tl9SbTe6 | Tl8.98Sb1.02Te6 | None | TRUE |  |  |  | 2013 | 326 | 420 | 113 | 5.36298 | 0.2923 | 0.593 | [8 empty] | high temperature solid-state reaction | Not mentioned | hot-pressing | Not mentioned | Not mentioned | Polycrystalline |  | Bulk
8269 | https://doi.org/10.1038/s41524-022-00897-2 | https://doi.org/10.1021/cm402593f | Tl8.98Sb1.02Te6 |  |  | Tl9SbTe6 | Tl8.98Sb1.02Te6 | None | TRUE |  |  |  | 2013 | 385 | 342.2 | 140 | 6.70712 | 0.4781928 | 0.54 | [8 empty] | high temperature solid-state reaction | Not mentioned | hot-pressing | Not mentioned | Not mentioned | Polycrystalline |  | Bulk
8270 | https://doi.org/10.1038/s41524-022-00897-2 | https://doi.org/10.1021/cm402593f | Tl8.98Sb1.02Te6 |  |  | Tl9SbTe6 | Tl8.98Sb1.02Te6 | None | TRUE |  |  |  | 2013 | 445 | 277.3 | 166.5 | 7.687379925 | 0.6841768 | 0.5 | [8 empty] | high temperature solid-state reaction | Not mentioned | hot-pressing | Not mentioned | Not mentioned | Polycrystalline |  | Bulk
8271 | https://doi.org/10.1038/s41524-022-00897-2 | https://doi.org/10.1021/cm402593f | Tl8.98Sb1.02Te6 |  |  | Tl9SbTe6 | Tl8.98Sb1.02Te6 | None | TRUE |  |  |  | 2013 | 503 | 224 | 192 | 8.257536 | 0.9062 | 0.46 | [8 empty] | high temperature solid-state reaction | Not mentioned | hot-pressing | Not mentioned | Not mentioned | Polycrystalline |  | Bulk
8272 | https://doi.org/10.1038/s41524-022-00897-2 | https://doi.org/10.1021/cm402593f | Tl8.99Bi1.01Te6.0 |  |  | Tl9BiTe6 | Tl8.99Bi1.01Te6.0 | None | TRUE |  |  |  | 2013 | 322 | 83.5 | 243 | 4.9305915 | 0.4009218 | 0.396 | [8 empty] | high temperature solid-state reaction | Not mentioned | hot-pressing | Not mentioned | Not mentioned | Polycrystalline |  | Bulk
8273 | https://doi.org/10.1038/s41524-022-00897-2 | https://doi.org/10.1021/cm402593f | Tl8.99Bi1.01Te6.0 |  |  | Tl9BiTe6 | Tl8.99Bi1.01Te6.0 | None | TRUE |  |  |  | 2013 | 382 | 65 | 271 | 4.773665 | 0.5363353 | 0.34 | [8 empty] | high temperature solid-state reaction | Not mentioned | hot-pressing | Not mentioned | Not mentioned | Polycrystalline |  | Bulk
8274 | https://doi.org/10.1038/s41524-022-00897-2 | https://doi.org/10.1021/cm402593f | Tl8.99Bi1.01Te6.0 |  |  | Tl9BiTe6 | Tl8.99Bi1.01Te6.0 | None | TRUE |  |  |  | 2013 | 499 | 43 | 307 | 4.052707 | 0.6280437 | 0.322 | [8 empty] | high temperature solid-state reaction | Not mentioned | hot-pressing | Not mentioned | Not mentioned | Polycrystalline |  | Bulk
8275 | https://doi.org/10.1038/s41524-022-00897-2 | https://doi.org/10.1021/cm402593f | Tl8.99Sb1.01Te6 |  |  | Tl9SbTe6 | Tl8.99Sb1.01Te6 | None | TRUE |  |  |  | 2013 | 326 | 533 | 107 | 6.102317 | 0.2801909 | 0.71 | [8 empty] | high temperature solid-state reaction | Not mentioned | hot-pressing | Not mentioned | Not mentioned | Polycrystalline |  | Bulk
8276 | https://doi.org/10.1038/s41524-022-00897-2 | https://doi.org/10.1021/cm402593f | Tl8.99Sb1.01Te6 |  |  | Tl9SbTe6 | Tl8.99Sb1.01Te6 | None | TRUE |  |  |  | 2013 | 385 | 404 | 137 | 7.582676 | 0.480944 | 0.607 | [8 empty] | high temperature solid-state reaction | Not mentioned | hot-pressing | Not mentioned | Not mentioned | Polycrystalline |  | Bulk
8277 | https://doi.org/10.1038/s41524-022-00897-2 | https://doi.org/10.1021/cm402593f | Tl8.99Sb1.01Te6 |  |  | Tl9SbTe6 | Tl8.99Sb1.01Te6 | None | TRUE |  |  |  | 2013 | 445 | 317.43 | 165.7 | 8.715514 | 0.6804217 | 0.57 | [8 empty] | high temperature solid-state reaction | Not mentioned | hot-pressing | Not mentioned | Not mentioned | Polycrystalline |  | Bulk
8278 | https://doi.org/10.1038/s41524-022-00897-2 | https://doi.org/10.1021/cm402593f | Tl8.99Sb1.01Te6 |  |  | Tl9SbTe6 | Tl8.99Sb1.01Te6 | None | TRUE |  |  |  | 2013 | 503 | 260.55 | 179.75 | 8.418387 | 0.8019789 | 0.528 | [8 empty] | high temperature solid-state reaction | Not mentioned | hot-pressing | Not mentioned | Not mentioned | Polycrystalline |  | Bulk
8279 | https://doi.org/10.1038/s41524-022-00897-2 | https://doi.org/10.1021/cm402593f | Tl9.0Bi0.95Te6.0 |  |  | Tl9BiTe6 | Tl9.0Bi0.95Te6.0 | None | TRUE |  |  |  | 2013 | 325 | 374.55 | 140 | 7.34118 | 0.4030209 | 0.592 | [8 empty] | high temperature solid-state reaction | Not mentioned | hot-pressing | Not mentioned | Not mentioned | Polycrystalline |  | Bulk
8280 | https://doi.org/10.1038/s41524-022-00897-2 | https://doi.org/10.1021/cm402593f | Tl9.0Bi0.95Te6.0 |  |  | Tl9BiTe6 | Tl9.0Bi0.95Te6.0 | None | TRUE |  |  |  | 2013 | 385 | 300 | 157.7 | 7.460787 | 0.52225509 | 0.55 | [8 empty] | high temperature solid-state reaction | Not mentioned | hot-pressing | Not mentioned | Not mentioned | Polycrystalline |  | Bulk
8281 | https://doi.org/10.1038/s41524-022-00897-2 | https://doi.org/10.1021/cm402593f | Tl9.0Bi0.95Te6.0 |  |  | Tl9BiTe6 | Tl9.0Bi0.95Te6.0 | None | TRUE |  |  |  | 2013 | 443 | 244.6 | 182.2 | 8.119947064 | 0.691757 | 0.52 | [8 empty] | high temperature solid-state reaction | Not mentioned | hot-pressing | Not mentioned | Not mentioned | Polycrystalline |  | Bulk
8282 | https://doi.org/10.1038/s41524-022-00897-2 | https://doi.org/10.1021/cm402593f | Tl9.0Bi0.95Te6.0 |  |  | Tl9BiTe6 | Tl9.0Bi0.95Te6.0 | None | TRUE |  |  |  | 2013 | 500 | 210 | 198 | 8.23284 | 0.823284 | 0.5 | [8 empty] | high temperature solid-state reaction | Not mentioned | hot-pressing | Not mentioned | Not mentioned | Polycrystalline |  | Bulk
8283 | https://doi.org/10.1038/s41524-022-00897-2 | https://doi.org/10.1021/cm402593f | Tl9.0Bi0.96Te6.0 |  |  | Tl9BiTe6 | Tl9.0Bi0.96Te6.0 | None | TRUE |  |  |  | 2013 | 325 | 360 | 148.4 | 7.9281216 | 0.39640608 | 0.65 | [8 empty] | high temperature solid-state reaction | Not mentioned | hot-pressing | Not mentioned | Not mentioned | Polycrystalline |  | Bulk
8284 | https://doi.org/10.1038/s41524-022-00897-2 | https://doi.org/10.1021/cm402593f | Tl9.0Bi0.96Te6.0 |  |  | Tl9BiTe6 | Tl9.0Bi0.96Te6.0 | None | TRUE |  |  |  | 2013 | 385 | 286.4 | 167.8 | 8.064118976 | 0.5544081796 | 0.56 | [8 empty] | high temperature solid-state reaction | Not mentioned | hot-pressing | Not mentioned | Not mentioned | Polycrystalline |  | Bulk
8285 | https://doi.org/10.1038/s41524-022-00897-2 | https://doi.org/10.1021/cm402593f | Tl9.0Bi0.96Te6.0 |  |  | Tl9BiTe6 | Tl9.0Bi0.96Te6.0 | None | TRUE |  |  |  | 2013 | 443 | 235 | 190 | 8.4835 | 0.7227289 | 0.52 | [8 empty] | high temperature solid-state reaction | Not mentioned | hot-pressing | Not mentioned | Not mentioned | Polycrystalline |  | Bulk
8286 | https://doi.org/10.1038/s41524-022-00897-2 | https://doi.org/10.1021/cm402593f | Tl9.0Bi0.96Te6.0 |  |  | Tl9BiTe6 | Tl9.0Bi0.96Te6.0 | None | TRUE |  |  |  | 2013 | 500 | 197 | 210.4 | 8.72082752 | 0.8782304 | 0.4965 | [8 empty] | high temperature solid-state reaction | Not mentioned | hot-pressing | Not mentioned | Not mentioned | Polycrystalline |  | Bulk
8287 | https://doi.org/10.1038/s41524-022-00897-2 | https://doi.org/10.1021/cm402593f | Tl9.0Bi0.97Te6.0 |  |  | Tl9BiTe6 | Tl9.0Bi0.97Te6.0 | None | TRUE |  |  |  | 2013 | 325 | 340.9 | 152.48 | 7.925976 | 0.4366004 | 0.59 | [8 empty] | high temperature solid-state reaction | Not mentioned | hot-pressing | Not mentioned | Not mentioned | Polycrystalline |  | Bulk
8288 | https://doi.org/10.1038/s41524-022-00897-2 | https://doi.org/10.1021/cm402593f | Tl9.0Bi0.97Te6.0 |  |  | Tl9BiTe6 | Tl9.0Bi0.97Te6.0 | None | TRUE |  |  |  | 2013 | 385 | 271 | 173.6 | 8.16711616 | 0.6288679 | 0.5 | [8 empty] | high temperature solid-state reaction | Not mentioned | hot-pressing | Not mentioned | Not mentioned | Polycrystalline |  | Bulk
8289 | https://doi.org/10.1038/s41524-022-00897-2 | https://doi.org/10.1021/cm402593f | Tl9.0Bi0.97Te6.0 |  |  | Tl9BiTe6 | Tl9.0Bi0.97Te6.0 | None | TRUE |  |  |  | 2013 | 443 | 220 | 195 | 8.3655 | 0.7818389 | 0.474 | [8 empty] | high temperature solid-state reaction | Not mentioned | hot-pressing | Not mentioned | Not mentioned | Polycrystalline |  | Bulk
8290 | https://doi.org/10.1038/s41524-022-00897-2 | https://doi.org/10.1021/cm402593f | Tl9.0Bi0.97Te6.0 |  |  | Tl9BiTe6 | Tl9.0Bi0.97Te6.0 | None | TRUE |  |  |  | 2013 | 503 | 184.55 | 216.5 | 8.650274 | 0.9669084 | 0.45 | [8 empty] | high temperature solid-state reaction | Not mentioned | hot-pressing | Not mentioned | Not mentioned | Polycrystalline |  | Bulk
8291 | https://doi.org/10.1038/s41524-022-00897-2 | https://doi.org/10.1021/cm402593f | Tl9.0Bi0.98Te6.0 |  |  | Tl9BiTe6 | Tl9.0Bi0.98Te6.0 | None | TRUE |  |  |  | 2013 | 325 | 258 | 164.46 | 6.97815 | 0.4215425 | 0.538 | [8 empty] | high temperature solid-state reaction | Not mentioned | hot-pressing | Not mentioned | Not mentioned | Polycrystalline |  | Bulk
8292 | https://doi.org/10.1038/s41524-022-00897-2 | https://doi.org/10.1021/cm402593f | Tl9.0Bi0.98Te6.0 |  |  | Tl9BiTe6 | Tl9.0Bi0.98Te6.0 | None | TRUE |  |  |  | 2013 | 385 | 206.36 | 190 | 7.449596 | 0.6430705 | 0.446 | [8 empty] | high temperature solid-state reaction | Not mentioned | hot-pressing | Not mentioned | Not mentioned | Polycrystalline |  | Bulk
8293 | https://doi.org/10.1038/s41524-022-00897-2 | https://doi.org/10.1021/cm402593f | Tl9.0Bi0.98Te6.0 |  |  | Tl9BiTe6 | Tl9.0Bi0.98Te6.0 | None | TRUE |  |  |  | 2013 | 443 | 175.45 | 217.4 | 8.292251242 | 0.8746351 | 0.42 | [8 empty] | high temperature solid-state reaction | Not mentioned | hot-pressing | Not mentioned | Not mentioned | Polycrystalline |  | Bulk
8294 | https://doi.org/10.1038/s41524-022-00897-2 | https://doi.org/10.1021/cm402593f | Tl9.0Bi0.98Te6.0 |  |  | Tl9BiTe6 | Tl9.0Bi0.98Te6.0 | None | TRUE |  |  |  | 2013 | 503 | 145.45 | 239.3 | 8.32912 | 1.074243 | 0.39 | [8 empty] | high temperature solid-state reaction | Not mentioned | hot-pressing | Not mentioned | Not mentioned | Polycrystalline |  | Bulk
8295 | https://doi.org/10.1038/s41524-022-00897-2 | https://doi.org/10.1021/cm402593f | Tl9.0Bi0.99Te6.0 |  |  | Tl9BiTe6 | Tl9.0Bi0.99Te6.0 | None | TRUE |  |  |  | 2013 | 325 | 246.36 | 183.47 | 8.292783 | 0.5545586 | 0.486 | [8 empty] | high temperature solid-state reaction | Not mentioned | hot-pressing | Not mentioned | Not mentioned | Polycrystalline |  | Bulk
8296 | https://doi.org/10.1038/s41524-022-00897-2 | https://doi.org/10.1021/cm402593f | Tl9.0Bi0.99Te6.0 |  |  | Tl9BiTe6 | Tl9.0Bi0.99Te6.0 | None | TRUE |  |  |  | 2013 | 385 | 184 | 209 | 8.037304 | 0.6800796 | 0.455 | [8 empty] | high temperature solid-state reaction | Not mentioned | hot-pressing | Not mentioned | Not mentioned | Polycrystalline |  | Bulk
8297 | https://doi.org/10.1038/s41524-022-00897-2 | https://doi.org/10.1021/cm402593f | Tl9.0Bi0.99Te6.0 |  |  | Tl9BiTe6 | Tl9.0Bi0.99Te6.0 | None | TRUE |  |  |  | 2013 | 443 | 140 | 237.2 | 7.8769376 | 0.8542187 | 0.4085 | [8 empty] | high temperature solid-state reaction | Not mentioned | hot-pressing | Not mentioned | Not mentioned | Polycrystalline |  | Bulk
8298 | https://doi.org/10.1038/s41524-022-00897-2 | https://doi.org/10.1021/cm402593f | Tl9.0Bi0.99Te6.0 |  |  | Tl9BiTe6 | Tl9.0Bi0.99Te6.0 | None | TRUE |  |  |  | 2013 | 503 | 111.82 | 264 | 7.79340672 | 0.9949451 | 0.394 | [8 empty] | high temperature solid-state reaction | Not mentioned | hot-pressing | Not mentioned | Not mentioned | Polycrystalline |  | Bulk
8299 | https://doi.org/10.1038/s41524-022-00897-2 | https://doi.org/10.1021/cm402593f | Tl9.0BiTe6.0 |  |  | Tl9BiTe6 | Tl9.0BiTe6.0 | None | TRUE |  |  |  | 2013 | 325 | 180.91 | 200 | 7.2364 | 0.0470366 | 5 | [8 empty] | high temperature solid-state reaction | Not mentioned | hot-pressing | Not mentioned | Not mentioned | Polycrystalline |  | Bulk
8300 | https://doi.org/10.1038/s41524-022-00897-2 | https://doi.org/10.1021/cm402593f | Tl9.0BiTe6.0 |  |  | Tl9BiTe6 | Tl9.0BiTe6.0 | None | TRUE |  |  |  | 2013 | 385 | 133.64 | 233.47 | 7.284481 | 0.07064295 | 3.97 | [8 empty] | high temperature solid-state reaction | Not mentioned | hot-pressing | Not mentioned | Not mentioned | Polycrystalline |  | Bulk
8301 | https://doi.org/10.1038/s41524-022-00897-2 | https://doi.org/10.1021/cm402593f | Tl9.0BiTe6.0 |  |  | Tl9BiTe6 | Tl9.0BiTe6.0 | None | TRUE |  |  |  | 2013 | 443 | 102 | 260 | 6.8952 | 0.08038352 | 3.8 | [8 empty] | high temperature solid-state reaction | Not mentioned | hot-pressing | Not mentioned | Not mentioned | Polycrystalline |  | Bulk
8302 | https://doi.org/10.1038/s41524-022-00897-2 | https://doi.org/10.1021/cm402593f | Tl9.0BiTe6.0 |  |  | Tl9SbTe6 | Tl9.0BiTe6.0 | None | TRUE |  |  |  | 2013 | 503 | 81 | 285 | 6.579225 | 0.09648251 | 3.43 | [8 empty] | high temperature solid-state reaction | Not mentioned | hot-pressing | Not mentioned | Not mentioned | Polycrystalline |  | Bulk
8303 | https://doi.org/10.1038/s41524-022-00897-2 | https://doi.org/10.1021/cm402593f | Tl9.0Sb0.97Te6 |  |  | Tl9SbTe6 | Tl9.0Sb0.97Te6 | None | TRUE |  |  |  | 2013 | 327 | 500 | 104 | 5.408 | 0.2422488 | 0.73 | [8 empty] | high temperature solid-state reaction | Not mentioned | hot-pressing | Not mentioned | Not mentioned | Polycrystalline |  | Bulk
8304 | https://doi.org/10.1038/s41524-022-00897-2 | https://doi.org/10.1021/cm402593f | Tl9.0Sb0.97Te6 |  |  | Tl9SbTe6 | Tl9.0Sb0.97Te6 | None | TRUE |  |  |  | 2013 | 447 | 320 | 155 | 7.688 | 0.5615255 | 0.612 | [8 empty] | high temperature solid-state reaction | Not mentioned | hot-pressing | Not mentioned | Not mentioned | Polycrystalline |  | Bulk
8305 | https://doi.org/10.1038/s41524-022-00897-2 | https://doi.org/10.1021/cm402593f | Tl9.0Sb0.97Te6 |  |  | Tl9SbTe6 | Tl9.0Sb0.97Te6 | None | TRUE |  |  |  | 2013 | 507 | 263.3 | 173 | 7.8803057 | 0.7264209 | 0.55 | [8 empty] | high temperature solid-state reaction | Not mentioned | hot-pressing | Not mentioned | Not mentioned | Polycrystalline |  | Bulk
8306 | https://doi.org/10.1038/s41524-022-00897-2 | https://doi.org/10.1021/cm402593f | Tl9.0Sb0.98Te6 |  |  | Tl9SbTe6 | Tl9.0Sb0.98Te6 | None | TRUE |  |  |  | 2013 | 326 | 530 | 106 | 5.95508 | 0.281356 | 0.69 | [8 empty] | high temperature solid-state reaction | Not mentioned | hot-pressing | Not mentioned | Not mentioned | Polycrystalline |  | Bulk
8307 | https://doi.org/10.1038/s41524-022-00897-2 | https://doi.org/10.1021/cm402593f | Tl9.0Sb0.98Te6 |  |  | Tl9SbTe6 | Tl9.0Sb0.98Te6 | None | TRUE |  |  |  | 2013 | 385 | 407.34 | 133 | 7.20543726 | 0.4354935 | 0.637 | [8 empty] | high temperature solid-state reaction | Not mentioned | hot-pressing | Not mentioned | Not mentioned | Polycrystalline |  | Bulk
8308 | https://doi.org/10.1038/s41524-022-00897-2 | https://doi.org/10.1021/cm402593f | Tl9.0Sb0.98Te6 |  |  | Tl9SbTe6 | Tl9.0Sb0.98Te6 | None | TRUE |  |  |  | 2013 | 444 | 324.55 | 159 | 8.20494855 | 0.6295 | 0.586 | [8 empty] | high temperature solid-state reaction | Not mentioned | hot-pressing | Not mentioned | Not mentioned | Polycrystalline |  | Bulk
8309 | https://doi.org/10.1038/s41524-022-00897-2 | https://doi.org/10.1021/cm402593f | Tl9.0Sb0.98Te6 |  |  | Tl9SbTe6 | Tl9.0Sb0.98Te6 | None | TRUE |  |  |  | 2013 | 503 | 271 | 177 | 8.490159 | 0.7952607 | 0.537 | [8 empty] | high temperature solid-state reaction | Not mentioned | hot-pressing | Not mentioned | Not mentioned | Polycrystalline |  | Bulk
8310 | https://doi.org/10.1038/s41524-022-00897-2 | https://doi.org/10.1021/cm402593f | Tl9.0Sb0.99Te6 |  |  | Tl9SbTe6 | Tl9.0Sb0.99Te6 | None | TRUE |  |  |  | 2013 | 325 | 447.7 | 122 | 6.6635668 | 0.3050224 | 0.71 | [8 empty] | high temperature solid-state reaction | Not mentioned | hot-pressing | Not mentioned | Not mentioned | Polycrystalline |  | Bulk
8311 | https://doi.org/10.1038/s41524-022-00897-2 | https://doi.org/10.1021/cm402593f | Tl9.0Sb1.0Te6 |  |  | Tl9SbTe6 | Tl9.0Sb1.0Te6 | None | TRUE |  |  |  | 2013 | 502 | 226.36 | 193 | 8.43168364 | 0.846541 | 0.5 | [8 empty] | high temperature solid-state reaction | Not mentioned | hot-pressing | Not mentioned | Not mentioned | Polycrystalline |  | Bulk
8312 | https://doi.org/10.1038/s41524-022-00897-2 | https://doi.org/10.1021/cm501899q | Cu5Sn2Se7 |  |  | Cu5Sn2Se7 | Cu5Sn2Se7 | None | TRUE |  |  |  | 2014 | 300 | 6628 | 21.3 | 3.00705732 | 0.01708555 | 5.28 | [8 empty] | high temperature solid-state reaction, furnace cooling, grind into powder and cold pressed into pellets | Not mentioned | spark plasma sintering by heating to 790K at 25 K/min under a uniaxial pressure of 60 MPa | 750 | 7 days | Polycrystalline |  | Bulk
8313 | https://doi.org/10.1038/s41524-022-00897-2 | https://doi.org/10.1021/cm501899q | Cu5Sn2Se7 |  |  | Cu5Sn2Se7 | Cu5Sn2Se7 | None | TRUE |  |  |  | 2014 | 400 | 5000 | 26.34 | 3.468978 | 0.02906559 | 4.774 | [8 empty] | high temperature solid-state reaction, furnace cooling, grind into powder and cold pressed into pellets | Not mentioned | spark plasma sintering by heating to 790K at 25 K/min under a uniaxial pressure of 60 MPa | 750 | 7 days | Polycrystalline |  | Bulk
8314 | https://doi.org/10.1038/s41524-022-00897-2 | https://doi.org/10.1021/cm501899q | Cu5Sn2Se7 |  |  | Cu5Sn2Se7 | Cu5Sn2Se7 | None | TRUE |  |  |  | 2014 | 500 | 3839 | 34.42 | 4.548203 | 0.05283693 | 4.304 | [8 empty] | high temperature solid-state reaction, furnace cooling, grind into powder and cold pressed into pellets | Not mentioned | spark plasma sintering by heating to 790K at 25 K/min under a uniaxial pressure of 60 MPa | 750 | 7 days | Polycrystalline |  | Bulk
8315 | https://doi.org/10.1038/s41524-022-00897-2 | https://doi.org/10.1021/cm501899q | Cu5Sn2Se7 |  |  | Cu5Sn2Se7 | Cu5Sn2Se7 | None | TRUE |  |  |  | 2014 | 598 | 3022 | 44.2 | 5.90390008 | 0.09155945 | 3.856 | [8 empty] | high temperature solid-state reaction, furnace cooling, grind into powder and cold pressed into pellets | Not mentioned | spark plasma sintering by heating to 790K at 25 K/min under a uniaxial pressure of 60 MPa | 750 | 7 days | Polycrystalline |  | Bulk
8316 | https://doi.org/10.1038/s41524-022-00897-2 | https://doi.org/10.1021/cm501899q | Cu5Sn2Se7 |  |  | Cu5Sn2Se7 | Cu5Sn2Se7 | None | TRUE |  |  |  | 2014 | 698 | 2336.35 | 51.06 | 6.091153 | 0.1282928 | 3.314 | [8 empty] | high temperature solid-state reaction, furnace cooling, grind into powder and cold pressed into pellets | Not mentioned | spark plasma sintering by heating to 790K at 25 K/min under a uniaxial pressure of 60 MPa | 750 | 7 days | Polycrystalline |  | Bulk
8317 | https://doi.org/10.1038/s41524-022-00897-2 | https://doi.org/10.1021/cm5041826 | MgAgSb |  | MgAgSb1–xInx | MgAgSb | MgAgSb | None | TRUE |  |  |  | 2015 | 300 | 498.18 | 172.18 | 14.76902 | 0.4157945 | 1.0656 | [8 empty] | high temperature solid-state reaction, air quench, grind into powder | Not mentioned | spark plasma sintering under the axial compressive stress of 60 MPa in vacuum at 700 K for 6 min | 553 | 2 weeks | Polycrystalline |  | Bulk
8318 | https://doi.org/10.1038/s41524-022-00897-2 | https://doi.org/10.1021/cm5041826 | MgAgSb |  | MgAgSb1–xInx | MgAgSb | MgAgSb | None | TRUE |  |  |  | 2015 | 350 | 409.09 | 188.36 | 14.5143 | 0.5080007 | 1 | [8 empty] | high temperature solid-state reaction, air quench, grind into powder | Not mentioned | spark plasma sintering under the axial compressive stress of 60 MPa in vacuum at 700 K for 6 min | 553 | 2 weeks | Polycrystalline |  | Bulk
8319 | https://doi.org/10.1038/s41524-022-00897-2 | https://doi.org/10.1021/cm5041826 | MgAgSb |  | MgAgSb1–xInx | MgAgSb | MgAgSb | None | TRUE |  |  |  | 2015 | 400 | 363.64 | 201.27 | 14.73092 | 0.6081501 | 0.9689 | [8 empty] | high temperature solid-state reaction, air quench, grind into powder | Not mentioned | spark plasma sintering under the axial compressive stress of 60 MPa in vacuum at 700 K for 6 min | 553 | 2 weeks | Polycrystalline |  | Bulk
8320 | https://doi.org/10.1038/s41524-022-00897-2 | https://doi.org/10.1021/cm5041826 | MgAgSb |  | MgAgSb1–xInx | MgAgSb | MgAgSb | None | TRUE |  |  |  | 2015 | 450 | 369.09 | 206.36 | 15.71749 | 0.7287865 | 0.9705 | [8 empty] | high temperature solid-state reaction, air quench, grind into powder | Not mentioned | spark plasma sintering under the axial compressive stress of 60 MPa in vacuum at 700 K for 6 min | 553 | 2 weeks | Polycrystalline |  | Bulk
8321 | https://doi.org/10.1038/s41524-022-00897-2 | https://doi.org/10.1021/cm5041826 | MgAgSb |  | MgAgSb1–xInx | MgAgSb | MgAgSb | None | TRUE |  |  |  | 2015 | 500 | 420 | 199.1 | 16.6491402 | 0.8242149 | 1.01 | [8 empty] | high temperature solid-state reaction, air quench, grind into powder | Not mentioned | spark plasma sintering under the axial compressive stress of 60 MPa in vacuum at 700 K for 6 min | 553 | 2 weeks | Polycrystalline |  | Bulk
8322 | https://doi.org/10.1038/s41524-022-00897-2 | https://doi.org/10.1021/cm5041826 | MgAgSb |  | MgAgSb1–xInx | MgAgSb | MgAgSb | None | TRUE |  |  |  | 2015 | 550 | 520 | 175.82 | 16.07459 | 0.8158937 | 1.0836 | [8 empty] | high temperature solid-state reaction, air quench, grind into powder | Not mentioned | spark plasma sintering under the axial compressive stress of 60 MPa in vacuum at 700 K for 6 min | 553 | 2 weeks | Polycrystalline |  | Bulk
8323 | https://doi.org/10.1038/s41524-022-00897-2 | https://doi.org/10.1021/cm5041826 | MgAgSb0.985In0.015 |  | MgAgSb1–xInx | MgAgSb | MgAgSb0.985 | In0.015 | FALSE |  |  |  | 2015 | 300 | 901.85 | 148.9 | 19.99511 | 0.4210678 | 1.4246 | [8 empty] | high temperature solid-state reaction, air quench, grind into powder | Not mentioned | spark plasma sintering under the axial compressive stress of 60 MPa in vacuum at 700 K for 6 min | 553 | 2 weeks | Polycrystalline |  | Bulk
8324 | https://doi.org/10.1038/s41524-022-00897-2 | https://doi.org/10.1021/cm5041826 | MgAgSb0.985In0.015 |  | MgAgSb1–xInx | MgAgSb | MgAgSb0.985 | In0.015 | FALSE |  |  |  | 2015 | 350 | 720.72 | 164.55 | 19.51472 | 0.5555228 | 1.2295 | [8 empty] | high temperature solid-state reaction, air quench, grind into powder | Not mentioned | spark plasma sintering under the axial compressive stress of 60 MPa in vacuum at 700 K for 6 min | 553 | 2 weeks | Polycrystalline |  | Bulk
8325 | https://doi.org/10.1038/s41524-022-00897-2 | https://doi.org/10.1021/cm5041826 | MgAgSb0.985In0.015 |  | MgAgSb1–xInx | MgAgSb | MgAgSb0.985 | In0.015 | FALSE |  |  |  | 2015 | 400 | 650.45 | 178.36 | 20.6923 | 0.6955396 | 1.19 | [8 empty] | high temperature solid-state reaction, air quench, grind into powder | Not mentioned | spark plasma sintering under the axial compressive stress of 60 MPa in vacuum at 700 K for 6 min | 553 | 2 weeks | Polycrystalline |  | Bulk
8326 | https://doi.org/10.1038/s41524-022-00897-2 | https://doi.org/10.1021/cm5041826 | MgAgSb0.985In0.015 |  | MgAgSb1–xInx | MgAgSb | MgAgSb0.985 | In0.015 | FALSE |  |  |  | 2015 | 450 | 672.07 | 186.18 | 23.29596 | 0.8219524 | 1.2754 | [8 empty] | high temperature solid-state reaction, air quench, grind into powder | Not mentioned | spark plasma sintering under the axial compressive stress of 60 MPa in vacuum at 700 K for 6 min | 553 | 2 weeks | Polycrystalline |  | Bulk
8327 | https://doi.org/10.1038/s41524-022-00897-2 | https://doi.org/10.1021/cm5041826 | MgAgSb0.985In0.015 |  | MgAgSb1–xInx | MgAgSb | MgAgSb0.985 | In0.015 | FALSE |  |  |  | 2015 | 500 | 778.38 | 183.09 | 26.09281 | 0.9002489 | 1.4492 | [8 empty] | high temperature solid-state reaction, air quench, grind into powder | Not mentioned | spark plasma sintering under the axial compressive stress of 60 MPa in vacuum at 700 K for 6 min | 553 | 2 weeks | Polycrystalline |  | Bulk
8328 | https://doi.org/10.1038/s41524-022-00897-2 | https://doi.org/10.1021/cm5041826 | MgAgSb0.985In0.015 |  | MgAgSb1–xInx | MgAgSb | MgAgSb0.985 | In0.015 | FALSE |  |  |  | 2015 | 550 | 960.36 | 165.45 | 26.28861 | 0.8641367 | 1.6732 | [8 empty] | high temperature solid-state reaction, air quench, grind into powder | Not mentioned | spark plasma sintering under the axial compressive stress of 60 MPa in vacuum at 700 K for 6 min | 553 | 2 weeks | Polycrystalline |  | Bulk
8329 | https://doi.org/10.1038/s41524-022-00897-2 | https://doi.org/10.1021/cm5041826 | MgAgSb0.98In0.02 |  | MgAgSb1–xInx | MgAgSb | MgAgSb0.98 | In0.02 | FALSE |  |  |  | 2015 | 300 | 1025.83 | 133.45 | 21.986 | 0.4589 | 1.4262 | [8 empty] | high temperature solid-state reaction, air quench, grind into powder | Not mentioned | spark plasma sintering under the axial compressive stress of 60 MPa in vacuum at 700 K for 6 min | 553 | 2 weeks | Polycrystalline |  | Bulk
8330 | https://doi.org/10.1038/s41524-022-00897-2 | https://doi.org/10.1021/cm5041826 | MgAgSb0.98In0.02 |  | MgAgSb1–xInx | MgAgSb | MgAgSb0.98 | In0.02 | FALSE |  |  |  | 2015 | 350 | 812.61 | 146 | 19.55 | 0.5068 | 1.3426 | [8 empty] | high temperature solid-state reaction, air quench, grind into powder | Not mentioned | spark plasma sintering under the axial compressive stress of 60 MPa in vacuum at 700 K for 6 min | 553 | 2 weeks | Polycrystalline |  | Bulk
8331 | https://doi.org/10.1038/s41524-022-00897-2 | https://doi.org/10.1021/cm5041826 | MgAgSb0.98In0.02 |  | MgAgSb1–xInx | MgAgSb | MgAgSb0.98 | In0.02 | FALSE |  |  |  | 2015 | 400 | 682.88 | 160.73 | 19.42 | 0.5918 | 1.3082 | [8 empty] | high temperature solid-state reaction, air quench, grind into powder | Not mentioned | spark plasma sintering under the axial compressive stress of 60 MPa in vacuum at 700 K for 6 min | 553 | 2 weeks | Polycrystalline |  | Bulk
8332 | https://doi.org/10.1038/s41524-022-00897-2 | https://doi.org/10.1021/cm5041826 | MgAgSb0.98In0.02 |  | MgAgSb1–xInx | MgAgSb | MgAgSb0.98 | In0.02 | FALSE |  |  |  | 2015 | 450 | 641.44 | 175.09 | 20.75 | 0.69589 | 1.33607 | [8 empty] | high temperature solid-state reaction, air quench, grind into powder | Not mentioned | spark plasma sintering under the axial compressive stress of 60 MPa in vacuum at 700 K for 6 min | 553 | 2 weeks | Polycrystalline |  | Bulk
8333 | https://doi.org/10.1038/s41524-022-00897-2 | https://doi.org/10.1021/cm5041826 | MgAgSb0.98In0.02 |  | MgAgSb1–xInx | MgAgSb | MgAgSb0.98 | In0.02 | FALSE |  |  |  | 2015 | 500 | 711.71 | 175.27 | 22.945 | 0.7918 | 1.4468 | [8 empty] | high temperature solid-state reaction, air quench, grind into powder | Not mentioned | spark plasma sintering under the axial compressive stress of 60 MPa in vacuum at 700 K for 6 min | 553 | 2 weeks | Polycrystalline |  | Bulk
8334 | https://doi.org/10.1038/s41524-022-00897-2 | https://doi.org/10.1021/cm5041826 | MgAgSb0.98In0.02 |  | MgAgSb1–xInx | MgAgSb | MgAgSb0.98 | In0.02 | FALSE |  |  |  | 2015 | 550 | 904.5 | 154.55 | 22.979 | 0.7658 | 1.6468 | [8 empty] | high temperature solid-state reaction, air quench, grind into powder | Not mentioned | spark plasma sintering under the axial compressive stress of 60 MPa in vacuum at 700 K for 6 min | 553 | 2 weeks | Polycrystalline |  | Bulk
8335 | https://doi.org/10.1038/s41524-022-00897-2 | https://doi.org/10.1021/cm5041826 | MgAgSb0.995In0.005 |  | MgAgSb1–xInx | MgAgSb | MgAgSb0.995 | In0.005 | FALSE |  |  |  | 2015 | 300 | 646.85 | 163.1 | 17.20725 | 0.438 | 1.229 | [8 empty] | high temperature solid-state reaction, air quench, grind into powder | Not mentioned | spark plasma sintering under the axial compressive stress of 60 MPa in vacuum at 700 K for 6 min | 553 | 2 weeks | Polycrystalline |  | Bulk
8336 | https://doi.org/10.1038/s41524-022-00897-2 | https://doi.org/10.1021/cm5041826 | MgAgSb0.995In0.005 |  | MgAgSb1–xInx | MgAgSb | MgAgSb0.995 | In0.005 | FALSE |  |  |  | 2015 | 350 | 485.45 | 179.5 | 15.64132 | 0.516 | 1.095 | [8 empty] | high temperature solid-state reaction, air quench, grind into powder | Not mentioned | spark plasma sintering under the axial compressive stress of 60 MPa in vacuum at 700 K for 6 min | 553 | 2 weeks | Polycrystalline |  | Bulk
8337 | https://doi.org/10.1038/s41524-022-00897-2 | https://doi.org/10.1021/cm5041826 | MgAgSb0.995In0.005 |  | MgAgSb1–xInx | MgAgSb | MgAgSb0.995 | In0.005 | FALSE |  |  |  | 2015 | 400 | 410.91 | 195.45 | 15.69705 | 0.638 | 1.0279 | [8 empty] | high temperature solid-state reaction, air quench, grind into powder | Not mentioned | spark plasma sintering under the axial compressive stress of 60 MPa in vacuum at 700 K for 6 min | 553 | 2 weeks | Polycrystalline |  | Bulk
8338 | https://doi.org/10.1038/s41524-022-00897-2 | https://doi.org/10.1021/cm5041826 | MgAgSb0.995In0.005 |  | MgAgSb1–xInx | MgAgSb | MgAgSb0.995 | In0.005 | FALSE |  |  |  | 2015 | 450 | 410.5 | 204.9 | 17.23444 | 0.8 | 1.0164 | [8 empty] | high temperature solid-state reaction, air quench, grind into powder | Not mentioned | spark plasma sintering under the axial compressive stress of 60 MPa in vacuum at 700 K for 6 min | 553 | 2 weeks | Polycrystalline |  | Bulk
8339 | https://doi.org/10.1038/s41524-022-00897-2 | https://doi.org/10.1021/cm5041826 | MgAgSb0.995In0.005 |  | MgAgSb1–xInx | MgAgSb | MgAgSb0.995 | In0.005 | FALSE |  |  |  | 2015 | 500 | 460 | 202.36 | 18.8368 | 0.941 | 1.0459 | [8 empty] | high temperature solid-state reaction, air quench, grind into powder | Not mentioned | spark plasma sintering under the axial compressive stress of 60 MPa in vacuum at 700 K for 6 min | 553 | 2 weeks | Polycrystalline |  | Bulk
8340 | https://doi.org/10.1038/s41524-022-00897-2 | https://doi.org/10.1021/cm5041826 | MgAgSb0.995In0.005 |  | MgAgSb1–xInx | MgAgSb | MgAgSb0.995 | In0.005 | FALSE |  |  |  | 2015 | 550 | 540 | 182.73 | 18.03074 | 0.9068 | 1.1148 | [8 empty] | high temperature solid-state reaction, air quench, grind into powder | Not mentioned | spark plasma sintering under the axial compressive stress of 60 MPa in vacuum at 700 K for 6 min | 553 | 2 weeks | Polycrystalline |  | Bulk
8341 | https://doi.org/10.1038/s41524-022-00897-2 | https://doi.org/10.1021/cm5041826 | MgAgSb0.99In0.01 |  | MgAgSb1–xInx | MgAgSb | MgAgSb0.99 | In0.01 | FALSE |  |  |  | 2015 | 300 | 798.2 | 155.45 | 19.28827 | 0.5049284 | 1.146 | [8 empty] | high temperature solid-state reaction, air quench, grind into powder | Not mentioned | spark plasma sintering under the axial compressive stress of 60 MPa in vacuum at 700 K for 6 min | 553 | 2 weeks | Polycrystalline |  | Bulk
8342 | https://doi.org/10.1038/s41524-022-00897-2 | https://doi.org/10.1021/cm5041826 | MgAgSb0.99In0.01 |  | MgAgSb1–xInx | MgAgSb | MgAgSb0.99 | In0.01 | FALSE |  |  |  | 2015 | 350 | 625.23 | 170.36 | 18.14576 | 0.6424901 | 0.9885 | [8 empty] | high temperature solid-state reaction, air quench, grind into powder | Not mentioned | spark plasma sintering under the axial compressive stress of 60 MPa in vacuum at 700 K for 6 min | 553 | 2 weeks | Polycrystalline |  | Bulk
8343 | https://doi.org/10.1038/s41524-022-00897-2 | https://doi.org/10.1021/cm5041826 | MgAgSb0.99In0.01 |  | MgAgSb1–xInx | MgAgSb | MgAgSb0.99 | In0.01 | FALSE |  |  |  | 2015 | 400 | 532.73 | 187.82 | 18.79277 | 0.7906088 | 0.9508 | [8 empty] | high temperature solid-state reaction, air quench, grind into powder | Not mentioned | spark plasma sintering under the axial compressive stress of 60 MPa in vacuum at 700 K for 6 min | 553 | 2 weeks | Polycrystalline |  | Bulk
8344 | https://doi.org/10.1038/s41524-022-00897-2 | https://doi.org/10.1021/cm5041826 | MgAgSb0.99In0.01 |  | MgAgSb1–xInx | MgAgSb | MgAgSb0.99 | In0.01 | FALSE |  |  |  | 2015 | 450 | 516.36 | 200.72 | 20.80338 | 0.933 | 1.013 | [8 empty] | high temperature solid-state reaction, air quench, grind into powder | Not mentioned | spark plasma sintering under the axial compressive stress of 60 MPa in vacuum at 700 K for 6 min | 553 | 2 weeks | Polycrystalline |  | Bulk
8345 | https://doi.org/10.1038/s41524-022-00897-2 | https://doi.org/10.1021/cm5041826 | MgAgSb0.99In0.01 |  | MgAgSb1–xInx | MgAgSb | MgAgSb0.99 | In0.01 | FALSE |  |  |  | 2015 | 500 | 574.55 | 202.73 | 23.61369 | 1.025968 | 1.1508 | [8 empty] | high temperature solid-state reaction, air quench, grind into powder | Not mentioned | spark plasma sintering under the axial compressive stress of 60 MPa in vacuum at 700 K for 6 min | 553 | 2 weeks | Polycrystalline |  | Bulk
8346 | https://doi.org/10.1038/s41524-022-00897-2 | https://doi.org/10.1021/cm5041826 | MgAgSb0.99In0.01 |  | MgAgSb1–xInx | MgAgSb | MgAgSb0.99 | In0.01 | FALSE |  |  |  | 2015 | 550 | 710.91 | 182.73 | 23.73746 | 0.989 | 1.352 | [8 empty] | high temperature solid-state reaction, air quench, grind into powder | Not mentioned | spark plasma sintering under the axial compressive stress of 60 MPa in vacuum at 700 K for 6 min | 553 | 2 weeks | Polycrystalline |  | Bulk
8347 | https://doi.org/10.1038/s41524-022-00897-2 | https://doi.org/10.1021/ic3024315 | Rb7.88Au2.47Ge43.53 |  |  | Rb7.88Au2.47Ge43.53 | Rb7.88Au2.47Ge43.53 | None | TRUE |  |  |  | 2013 | 50 | 0.9488 | -4.242 | 1.707324e-05 | 6.35165265e-08 | 1.344 | [8 empty] | Not mentioned | Not mentioned | high temperature solid state reaction | Not mentioned | Not mentioned | Polycrystalline |  | Bulk
8348 | https://doi.org/10.1038/s41524-022-00897-2 | https://doi.org/10.1021/ic3024315 | Rb7.88Au2.47Ge43.53 |  |  | Rb7.88Au2.47Ge43.53 | Rb7.88Au2.47Ge43.53 | None | TRUE |  |  |  | 2013 | 100 | 1.9623 | -6.11 | 7.325677983e-05 | 4.627718e-07 | 1.583 | [8 empty] | Not mentioned | Not mentioned | high temperature solid state reaction | Not mentioned | Not mentioned | Polycrystalline |  | Bulk
8349 | https://doi.org/10.1038/s41524-022-00897-2 | https://doi.org/10.1021/ic3024315 | Rb7.88Au2.47Ge43.53 |  |  | Rb7.88Au2.47Ge43.53 | Rb7.88Au2.47Ge43.53 | None | TRUE |  |  |  | 2013 | 150 | 2.96 | -8.056 | 0.0001921014 | 1.702725e-06 | 1.6923 | [8 empty] | Not mentioned | Not mentioned | high temperature solid state reaction | Not mentioned | Not mentioned | Polycrystalline |  | Bulk
8350 | https://doi.org/10.1038/s41524-022-00897-2 | https://doi.org/10.1021/ic3024315 | Rb7.88Au2.47Ge43.53 |  |  | Rb7.88Au2.47Ge43.53 | Rb7.88Au2.47Ge43.53 | None | TRUE |  |  |  | 2013 | 200 | 3.8847 | -9.369 | 0.0003409918 | 3.854757e-06 | 1.7692 | [8 empty] | Not mentioned | Not mentioned | high temperature solid state reaction | Not mentioned | Not mentioned | Polycrystalline |  | Bulk
8351 | https://doi.org/10.1038/s41524-022-00897-2 | https://doi.org/10.1021/ic3024315 | Rb7.88Au2.47Ge43.53 |  |  | Rb7.88Au2.47Ge43.53 | Rb7.88Au2.47Ge43.53 | None | TRUE |  |  |  | 2013 | 250 | 4.71 | -11.14 | 0.000584509116 | 7.778934e-06 | 1.8785 | [8 empty] | Not mentioned | Not mentioned | high temperature solid state reaction | Not mentioned | Not mentioned | Polycrystalline |  | Bulk
8352 | https://doi.org/10.1038/s41524-022-00897-2 | https://doi.org/10.1021/ic3024315 | Rb7.88Au2.47Ge43.53 |  |  | Rb7.88Au2.47Ge43.53 | Rb7.88Au2.47Ge43.53 | None | TRUE |  |  |  | 2013 | 300 | 5.514 | -12.61 | 0.0008767927194 | 1.266492e-05 | 2.0769 | [8 empty] | Not mentioned | Not mentioned | high temperature solid state reaction | Not mentioned | Not mentioned | Polycrystalline |  | Bulk
8353 | https://doi.org/10.1038/s41524-022-00897-2 | https://doi.org/10.1021/ic402455x | Cu2Zn0.2Fe0.8SnSe4 |  | Cu2Zn1–xFexSnSe4 |  | Cu2Zn0.2SnSe4 | Fe0.8 | FALSE |  |  |  | 2013 | 373 | 26.45 | 232.95 | 1.435328 | 0.03076527 | 1.7402 | [8 empty] | high temperature solid-state reaction, air quench, grind into powder, cold press and anneal | Not mentioned | hot pressing at 873 K and 150 MPa for 3 h under a N2 flow | 973 | 1 week | Polycrystalline |  | Bulk
8354 | https://doi.org/10.1038/s41524-022-00897-2 | https://doi.org/10.1021/ic402455x | Cu2Zn0.2Fe0.8SnSe4 |  | Cu2Zn1–xFexSnSe4 |  | Cu2Zn0.2SnSe4 | Fe0.8 | FALSE |  |  |  | 2013 | 473 | 28.35 | 238.15 | 1.607882 | 0.05962122 | 1.2756 | [8 empty] | high temperature solid-state reaction, air quench, grind into powder, cold press and anneal | Not mentioned | hot pressing at 873 K and 150 MPa for 3 h under a N2 flow | 973 | 1 week | Polycrystalline |  | Bulk
8355 | https://doi.org/10.1038/s41524-022-00897-2 | https://doi.org/10.1021/ic402455x | Cu2Zn0.2Fe0.8SnSe4 |  | Cu2Zn1–xFexSnSe4 |  | Cu2Zn0.2SnSe4 | Fe0.8 | FALSE |  |  |  | 2013 | 573 | 33.56 | 245.38 | 2.020693 | 0.1240871 | 0.9331 | [8 empty] | high temperature solid-state reaction, air quench, grind into powder, cold press and anneal | Not mentioned | hot pressing at 873 K and 150 MPa for 3 h under a N2 flow | 973 | 1 week | Polycrystalline |  | Bulk
8356 | https://doi.org/10.1038/s41524-022-00897-2 | https://doi.org/10.1021/ic402455x | Cu2Zn0.2Fe0.8SnSe4 |  | Cu2Zn1–xFexSnSe4 |  | Cu2Zn0.2SnSe4 | Fe0.8 | FALSE |  |  |  | 2013 | 673 | 41.34 | 238.73 | 2.35605 | 0.2034152 | 0.7795 | [8 empty] | high temperature solid-state reaction, air quench, grind into powder, cold press and anneal | Not mentioned | hot pressing at 873 K and 150 MPa for 3 h under a N2 flow | 973 | 1 week | Polycrystalline |  | Bulk
8357 | https://doi.org/10.1038/s41524-022-00897-2 | https://doi.org/10.1021/ic402455x | Cu2Zn0.2Fe0.8SnSe4 |  | Cu2Zn1–xFexSnSe4 |  | Cu2Zn0.2SnSe4 | Fe0.8 | FALSE |  |  |  | 2013 | 773 | 62.1 | 221.39 | 3.04374 | 0.33956 | 0.6929 | [8 empty] | high temperature solid-state reaction, air quench, grind into powder, cold press and anneal | Not mentioned | hot pressing at 873 K and 150 MPa for 3 h under a N2 flow | 973 | 1 week | Polycrystalline |  | Bulk
8358 | https://doi.org/10.1038/s41524-022-00897-2 | https://doi.org/10.1021/ic402455x | Cu2Zn0.4Fe0.6SnSe4 |  | Cu2Zn1–xFexSnSe4 |  | Cu2Zn0.4SnSe4 | Fe0.6 | FALSE |  |  |  | 2013 | 373 | 32.26 | 215.9 | 1.503729 | 0.02919331 | 1.9213 | [8 empty] | high temperature solid-state reaction, air quench, grind into powder, cold press and anneal | Not mentioned | hot pressing at 873 K and 150 MPa for 3 h under a N2 flow | 973 | 1 week | Polycrystalline |  | Bulk
8359 | https://doi.org/10.1038/s41524-022-00897-2 | https://doi.org/10.1021/ic402455x | Cu2Zn0.4Fe0.6SnSe4 |  | Cu2Zn1–xFexSnSe4 |  | Cu2Zn0.4SnSe4 | Fe0.6 | FALSE |  |  |  | 2013 | 473 | 43.02 | 214.45 | 1.978438 | 0.06566105 | 1.4252 | [8 empty] | high temperature solid-state reaction, air quench, grind into powder, cold press and anneal | Not mentioned | hot pressing at 873 K and 150 MPa for 3 h under a N2 flow | 973 | 1 week | Polycrystalline |  | Bulk
8360 | https://doi.org/10.1038/s41524-022-00897-2 | https://doi.org/10.1021/ic402455x | Cu2Zn0.4Fe0.6SnSe4 |  | Cu2Zn1–xFexSnSe4 |  | Cu2Zn0.4SnSe4 | Fe0.6 | FALSE |  |  |  | 2013 | 573 | 54.58 | 220.81 | 2.66116 | 0.1439755 | 1.0591 | [8 empty] | high temperature solid-state reaction, air quench, grind into powder, cold press and anneal | Not mentioned | hot pressing at 873 K and 150 MPa for 3 h under a N2 flow | 973 | 1 week | Polycrystalline |  | Bulk
8361 | https://doi.org/10.1038/s41524-022-00897-2 | https://doi.org/10.1021/ic402455x | Cu2Zn0.4Fe0.6SnSe4 |  | Cu2Zn1–xFexSnSe4 |  | Cu2Zn0.4SnSe4 | Fe0.6 | FALSE |  |  |  | 2013 | 673 | 62.1 | 231.2 | 3.319458624 | 0.2602814 | 0.8583 | [8 empty] | high temperature solid-state reaction, air quench, grind into powder, cold press and anneal | Not mentioned | hot pressing at 873 K and 150 MPa for 3 h under a N2 flow | 973 | 1 week | Polycrystalline |  | Bulk
8362 | https://doi.org/10.1038/s41524-022-00897-2 | https://doi.org/10.1021/ic402455x | Cu2Zn0.4Fe0.6SnSe4 |  | Cu2Zn1–xFexSnSe4 |  | Cu2Zn0.4SnSe4 | Fe0.6 | FALSE |  |  |  | 2013 | 773 | 71.36 | 229.48 | 3.757894 | 0.4076413 | 0.7126 | [8 empty] | high temperature solid-state reaction, air quench, grind into powder, cold press and anneal | Not mentioned | hot pressing at 873 K and 150 MPa for 3 h under a N2 flow | 973 | 1 week | Polycrystalline |  | Bulk
8363 | https://doi.org/10.1038/s41524-022-00897-2 | https://doi.org/10.1021/ic402455x | Cu2Zn0.6Fe0.4SnSe4 |  | Cu2Zn1–xFexSnSe4 |  | Cu2Zn0.6SnSe4 | Fe0.4 | FALSE |  |  |  | 2013 | 373 | 0.8692 | 263.87 | 0.06052012 | 0.0009073152 | 2.488 | [8 empty] | high temperature solid-state reaction, air quench, grind into powder, cold press and anneal | Not mentioned | hot pressing at 873 K and 150 MPa for 3 h under a N2 flow | 973 | 1 week | Polycrystalline |  | Bulk
8364 | https://doi.org/10.1038/s41524-022-00897-2 | https://doi.org/10.1021/ic402455x | Cu2Zn0.6Fe0.4SnSe4 |  | Cu2Zn1–xFexSnSe4 |  | Cu2Zn0.6SnSe4 | Fe0.4 | FALSE |  |  |  | 2013 | 473 | 3.0687 | 330.92 | 0.3360473 | 0.009032299 | 1.7598 | [8 empty] | high temperature solid-state reaction, air quench, grind into powder, cold press and anneal | Not mentioned | hot pressing at 873 K and 150 MPa for 3 h under a N2 flow | 973 | 1 week | Polycrystalline |  | Bulk
8365 | https://doi.org/10.1038/s41524-022-00897-2 | https://doi.org/10.1021/ic402455x | Cu2Zn0.6Fe0.4SnSe4 |  | Cu2Zn1–xFexSnSe4 |  | Cu2Zn0.6SnSe4 | Fe0.4 | FALSE |  |  |  | 2013 | 573 | 9.8018 | 322.25 | 1.017869 | 0.04544127 | 1.2835 | [8 empty] | high temperature solid-state reaction, air quench, grind into powder, cold press and anneal | Not mentioned | hot pressing at 873 K and 150 MPa for 3 h under a N2 flow | 973 | 1 week | Polycrystalline |  | Bulk
8366 | https://doi.org/10.1038/s41524-022-00897-2 | https://doi.org/10.1021/ic402455x | Cu2Zn0.6Fe0.4SnSe4 |  | Cu2Zn1–xFexSnSe4 |  | Cu2Zn0.6SnSe4 | Fe0.4 | FALSE |  |  |  | 2013 | 673 | 21.69 | 299.13 | 1.940794 | 0.1271073 | 1.0276 | [8 empty] | high temperature solid-state reaction, air quench, grind into powder, cold press and anneal | Not mentioned | hot pressing at 873 K and 150 MPa for 3 h under a N2 flow | 973 | 1 week | Polycrystalline |  | Bulk
8367 | https://doi.org/10.1038/s41524-022-00897-2 | https://doi.org/10.1021/ic402455x | Cu2Zn0.6Fe0.4SnSe4 |  | Cu2Zn1–xFexSnSe4 |  | Cu2Zn0.6SnSe4 | Fe0.4 | FALSE |  |  |  | 2013 | 773 | 36.7 | 281.5 | 2.908190575 | 0.2631431 | 0.8543 | [8 empty] | high temperature solid-state reaction, air quench, grind into powder, cold press and anneal | Not mentioned | hot pressing at 873 K and 150 MPa for 3 h under a N2 flow | 973 | 1 week | Polycrystalline |  | Bulk
8368 | https://doi.org/10.1038/s41524-022-00897-2 | https://doi.org/10.1021/ic402455x | Cu2Zn0.8Fe0.2SnSe4 |  | Cu2Zn1–xFexSnSe4 |  | Cu2Zn0.8SnSe4 | Fe0.2 | FALSE |  |  |  | 2013 | 373 | 0.2667 | 281.03 | 0.0210634 | 0.0003142659 | 2.5 | [8 empty] | high temperature solid-state reaction, air quench, grind into powder, cold press and anneal | Not mentioned | hot pressing at 873 K and 150 MPa for 3 h under a N2 flow | 973 | 1 week | Polycrystalline |  | Bulk
8369 | https://doi.org/10.1038/s41524-022-00897-2 | https://doi.org/10.1021/ic402455x | Cu2Zn0.8Fe0.2SnSe4 |  | Cu2Zn1–xFexSnSe4 |  | Cu2Zn0.8SnSe4 | Fe0.2 | FALSE |  |  |  | 2013 | 473 | 1.5535 | 360.12 | 0.2014678 | 0.006191962 | 1.539 | [8 empty] | high temperature solid-state reaction, air quench, grind into powder, cold press and anneal | Not mentioned | hot pressing at 873 K and 150 MPa for 3 h under a N2 flow | 973 | 1 week | Polycrystalline |  | Bulk
8370 | https://doi.org/10.1038/s41524-022-00897-2 | https://doi.org/10.1021/ic402455x | Cu2Zn0.8Fe0.2SnSe4 |  | Cu2Zn1–xFexSnSe4 |  | Cu2Zn0.8SnSe4 | Fe0.2 | FALSE |  |  |  | 2013 | 573 | 7.2589 | 365.32 | 0.9687634 | 0.05340595 | 1.0394 | [8 empty] | high temperature solid-state reaction, air quench, grind into powder, cold press and anneal | Not mentioned | hot pressing at 873 K and 150 MPa for 3 h under a N2 flow | 973 | 1 week | Polycrystalline |  | Bulk
8371 | https://doi.org/10.1038/s41524-022-00897-2 | https://doi.org/10.1021/ic402455x | Cu2Zn0.8Fe0.2SnSe4 |  | Cu2Zn1–xFexSnSe4 |  | Cu2Zn0.8SnSe4 | Fe0.2 | FALSE |  |  |  | 2013 | 673 | 17.34 | 339.37 | 1.997082 | 0.1665266 | 0.8071 | [8 empty] | high temperature solid-state reaction, air quench, grind into powder, cold press and anneal | Not mentioned | hot pressing at 873 K and 150 MPa for 3 h under a N2 flow | 973 | 1 week | Polycrystalline |  | Bulk
8372 | https://doi.org/10.1038/s41524-022-00897-2 | https://doi.org/10.1021/ic402455x | Cu2Zn0.8Fe0.2SnSe4 |  | Cu2Zn1–xFexSnSe4 |  | Cu2Zn0.8SnSe4 | Fe0.2 | FALSE |  |  |  | 2013 | 773 | 28.61 | 313.22 | 2.806835 | 0.324172 | 0.6693 | [8 empty] | high temperature solid-state reaction, air quench, grind into powder, cold press and anneal | Not mentioned | hot pressing at 873 K and 150 MPa for 3 h under a N2 flow | 973 | 1 week | Polycrystalline |  | Bulk
8373 | https://doi.org/10.1038/s41524-022-00897-2 | https://doi.org/10.1021/ic5007132 | CsNd2Ag3Te5 |  | CsRE2Ag3Te5 |  | CsAg3Te5 | Nd2 | FALSE |  |  |  | 2014 | 298 | 0.8382 | -32.57 | 0.0008891667 | 4.996637e-05 | 0.5303 | [8 empty] | high temperature solid-state reaction, furnace cooling | Not mentioned | direct sintering | Not mentioned | Not mentioned | Polycrystalline |  | Bulk
8374 | https://doi.org/10.1038/s41524-022-00897-2 | https://doi.org/10.1021/ic5007132 | CsNd2Ag3Te5 |  | CsRE2Ag3Te5 |  | CsAg3Te5 | Nd2 | FALSE |  |  |  | 2014 | 385 | 1.265 | 32.87 | 0.001366753 | 0.0001162102 | 0.4528 | [8 empty] | high temperature solid-state reaction, furnace cooling | Not mentioned | direct sintering | Not mentioned | Not mentioned | Polycrystalline |  | Bulk
8375 | https://doi.org/10.1038/s41524-022-00897-2 | https://doi.org/10.1021/ic5007132 | CsNd2Ag3Te5 |  | CsRE2Ag3Te5 |  | CsAg3Te5 | Nd2 | FALSE |  |  |  | 2014 | 462 | 1.956 | 135.78 | 0.03606122 | 0.004775089 | 0.3489 | [8 empty] | high temperature solid-state reaction, furnace cooling | Not mentioned | direct sintering | Not mentioned | Not mentioned | Polycrystalline |  | Bulk
8376 | https://doi.org/10.1038/s41524-022-00897-2 | https://doi.org/10.1021/ic5007132 | CsNd2Ag3Te5 |  | CsRE2Ag3Te5 |  | CsAg3Te5 | Nd2 | FALSE |  |  |  | 2014 | 539 | 3.896 | 147.25 | 0.0844752635 | 0.01463116 | 0.3112 | [8 empty] | high temperature solid-state reaction, furnace cooling | Not mentioned | direct sintering | Not mentioned | Not mentioned | Polycrystalline |  | Bulk
8377 | https://doi.org/10.1038/s41524-022-00897-2 | https://doi.org/10.1021/ic5007132 | CsNd2Ag3Te5 |  | CsRE2Ag3Te5 |  | CsAg3Te5 | Nd2 | FALSE |  |  |  | 2014 | 616 | 6.94 | 150 | 0.15615 | 0.02694353 | 0.357 | [8 empty] | high temperature solid-state reaction, furnace cooling | Not mentioned | direct sintering | Not mentioned | Not mentioned | Polycrystalline |  | Bulk
8378 | https://doi.org/10.1038/s41524-022-00897-2 | https://doi.org/10.1021/ic5007132 | CsNd2Ag3Te5 |  | CsRE2Ag3Te5 |  | CsAg3Te5 | Nd2 | FALSE |  |  |  | 2014 | 687 | 9.76 | 157 | 0.24057424 | 0.0484676 | 0.341 | [8 empty] | high temperature solid-state reaction, furnace cooling | Not mentioned | direct sintering | Not mentioned | Not mentioned | Polycrystalline |  | Bulk
8379 | https://doi.org/10.1038/s41524-022-00897-2 | https://doi.org/10.1021/ic5007132 | CsPr2Ag3Te5 |  | CsRE2Ag3Te5 |  | CsAg3Te5 | Pr2 | FALSE |  |  |  | 2014 | 298 | 0.5294 | -49.08 | 0.001275243 | 5.877242e-05 | 0.6466 | [8 empty] | high temperature solid-state reaction, furnace cooling | Not mentioned | direct sintering | Not mentioned | Not mentioned | Polycrystalline |  | Bulk
8380 | https://doi.org/10.1038/s41524-022-00897-2 | https://doi.org/10.1021/ic5007132 | CsPr2Ag3Te5 |  | CsRE2Ag3Te5 |  | CsAg3Te5 | Pr2 | FALSE |  |  |  | 2014 | 385 | 0.6912 | 43.52 | 0.001309126 | 7.700742144e-05 | 0.6545 | [8 empty] | high temperature solid-state reaction, furnace cooling | Not mentioned | direct sintering | Not mentioned | Not mentioned | Polycrystalline |  | Bulk
8381 | https://doi.org/10.1038/s41524-022-00897-2 | https://doi.org/10.1021/ic5007132 | CsPr2Ag3Te5 |  | CsRE2Ag3Te5 |  | CsAg3Te5 | Pr2 | FALSE |  |  |  | 2014 | 462 | 0.9853 | 133.94 | 0.01767621 | 0.001325931 | 0.6159 | [8 empty] | high temperature solid-state reaction, furnace cooling | Not mentioned | direct sintering | Not mentioned | Not mentioned | Polycrystalline |  | Bulk
8382 | https://doi.org/10.1038/s41524-022-00897-2 | https://doi.org/10.1021/ic5007132 | CsPr2Ag3Te5 |  | CsRE2Ag3Te5 |  | CsAg3Te5 | Pr2 | FALSE |  |  |  | 2014 | 539 | 1.69 | 141.74 | 0.03395248 | 0.003499118 | 0.523 | [8 empty] | high temperature solid-state reaction, furnace cooling | Not mentioned | direct sintering | Not mentioned | Not mentioned | Polycrystalline |  | Bulk
8383 | https://doi.org/10.1038/s41524-022-00897-2 | https://doi.org/10.1021/ic5007132 | CsPr2Ag3Te5 |  | CsRE2Ag3Te5 |  | CsAg3Te5 | Pr2 | FALSE |  |  |  | 2014 | 616 | 4.34 | 156.42 | 0.1061877 | 0.01490014 | 0.439 | [8 empty] | high temperature solid-state reaction, furnace cooling | Not mentioned | direct sintering | Not mentioned | Not mentioned | Polycrystalline |  | Bulk
8384 | https://doi.org/10.1038/s41524-022-00897-2 | https://doi.org/10.1021/ic5007132 | CsSm2Ag3Te5 |  | CsRE2Ag3Te5 |  | CsAg3Te5 | Sm2 | FALSE |  |  |  | 2014 | 298 | 0.8382 | -90.28 | 0.006831731 | 0.000307299 | 0.6625 | [8 empty] | high temperature solid-state reaction, furnace cooling | Not mentioned | direct sintering | Not mentioned | Not mentioned | Polycrystalline |  | Bulk
8385 | https://doi.org/10.1038/s41524-022-00897-2 | https://doi.org/10.1021/ic5007132 | CsSm2Ag3Te5 |  | CsRE2Ag3Te5 |  | CsAg3Te5 | Sm2 | FALSE |  |  |  | 2014 | 385 | 0.8824 | 58.8 | 0.003050845056 | 0.0001935688 | 0.6068 | [8 empty] | high temperature solid-state reaction, furnace cooling | Not mentioned | direct sintering | Not mentioned | Not mentioned | Polycrystalline |  | Bulk
8386 | https://doi.org/10.1038/s41524-022-00897-2 | https://doi.org/10.1021/ic5007132 | CsSm2Ag3Te5 |  | CsRE2Ag3Te5 |  | CsAg3Te5 | Sm2 | FALSE |  |  |  | 2014 | 462 | 0.9559 | 177.78 | 0.03021192 | 0.002677519 | 0.5213 | [8 empty] | high temperature solid-state reaction, furnace cooling | Not mentioned | direct sintering | Not mentioned | Not mentioned | Polycrystalline |  | Bulk
8387 | https://doi.org/10.1038/s41524-022-00897-2 | https://doi.org/10.1021/ic5007132 | CsSm2Ag3Te5 |  | CsRE2Ag3Te5 |  | CsAg3Te5 | Sm2 | FALSE |  |  |  | 2014 | 539 | 1.8824 | 189.35 | 0.06749048 | 0.007536227 | 0.4827 | [8 empty] | high temperature solid-state reaction, furnace cooling | Not mentioned | direct sintering | Not mentioned | Not mentioned | Polycrystalline |  | Bulk
8388 | https://doi.org/10.1038/s41524-022-00897-2 | https://doi.org/10.1021/ic5007132 | CsSm2Ag3Te5 |  | CsRE2Ag3Te5 |  | CsAg3Te5 | Sm2 | FALSE |  |  |  | 2014 | 616 | 3.5852 | 197.69 | 0.1401144 | 0.0186456 | 0.4629 | [8 empty] | high temperature solid-state reaction, furnace cooling | Not mentioned | direct sintering | Not mentioned | Not mentioned | Polycrystalline |  | Bulk
8389 | https://doi.org/10.1038/s41524-022-00897-2 | https://doi.org/10.1021/ic5007132 | CsTb2Ag3Te5 |  | CsRE2Ag3Te5 |  | CsAg3Te5 | Tb2 | FALSE |  |  |  | 2014 | 298 | 2.4444 | 21.3 | 0.001108999836 | 6.192279e-05 | 0.5337 | [8 empty] | high temperature solid-state reaction, furnace cooling | Not mentioned | direct sintering | Not mentioned | Not mentioned | Polycrystalline |  | Bulk
8390 | https://doi.org/10.1038/s41524-022-00897-2 | https://doi.org/10.1021/ic5007132 | CsTb2Ag3Te5 |  | CsRE2Ag3Te5 |  | CsAg3Te5 | Tb2 | FALSE |  |  |  | 2014 | 385 | 2.7259 | 61.93 | 0.01045471 | 0.0007924915 | 0.5079 | [8 empty] | high temperature solid-state reaction, furnace cooling | Not mentioned | direct sintering | Not mentioned | Not mentioned | Polycrystalline |  | Bulk
8391 | https://doi.org/10.1038/s41524-022-00897-2 | https://doi.org/10.1021/ic5007132 | CsTb2Ag3Te5 |  | CsRE2Ag3Te5 |  | CsAg3Te5 | Tb2 | FALSE |  |  |  | 2014 | 462 | 2.815 | 115.6 | 0.0376178584 | 0.004291222 | 0.405 | [8 empty] | high temperature solid-state reaction, furnace cooling | Not mentioned | direct sintering | Not mentioned | Not mentioned | Polycrystalline |  | Bulk
8392 | https://doi.org/10.1038/s41524-022-00897-2 | https://doi.org/10.1021/ic5007132 | CsTb2Ag3Te5 |  | CsRE2Ag3Te5 |  | CsAg3Te5 | Tb2 | FALSE |  |  |  | 2014 | 539 | 3.452 | 173.7 | 0.1041527 | 0.01497021 | 0.375 | [8 empty] | high temperature solid-state reaction, furnace cooling | Not mentioned | direct sintering | Not mentioned | Not mentioned | Polycrystalline |  | Bulk
8393 | https://doi.org/10.1038/s41524-022-00897-2 | https://doi.org/10.1021/ic5007132 | CsTb2Ag3Te5 |  | CsRE2Ag3Te5 |  | CsAg3Te5 | Tb2 | FALSE |  |  |  | 2014 | 616 | 4.733 | 179 | 0.151650053 | 0.02318026 | 0.403 | [8 empty] | high temperature solid-state reaction, furnace cooling | Not mentioned | direct sintering | Not mentioned | Not mentioned | Polycrystalline |  | Bulk
8394 | https://doi.org/10.1038/s41524-022-00897-2 | https://doi.org/10.1021/ic5007132 | CsTb2Ag3Te5 |  | CsRE2Ag3Te5 |  | CsAg3Te5 | Tb2 | FALSE |  |  |  | 2014 | 687 | 6.21 | 192.6 | 0.2303584596 | 0.04121257 | 0.384 | [8 empty] | high temperature solid-state reaction, furnace cooling | Not mentioned | direct sintering | Not mentioned | Not mentioned | Polycrystalline |  | Bulk
8395 | https://doi.org/10.1038/s41524-022-00897-2 | https://doi.org/10.1021/ic502102e | Ag0.94CuSe |  | Ag1−xCuSe | AgCuSe | Ag0.94CuSe | None | TRUE |  |  |  | 2015 | 298 | 1968.25 | -88.54 | 15.875 | 0.2837882 | 1.667 | [8 empty] | high temperature solid-state reaction | Not mentioned | hot-pressed under 50 MPa at 823 K for 20 min | Not mentioned | Not mentioned | Polycrystalline |  | Bulk
8396 | https://doi.org/10.1038/s41524-022-00897-2 | https://doi.org/10.1021/ic502102e | Ag0.94CuSe |  | Ag1−xCuSe | AgCuSe | Ag0.94CuSe | None | TRUE |  |  |  | 2015 | 391 | 599.03 | -14.65 | 0.1285653 | 0.002672464 | 1.881 | [8 empty] | high temperature solid-state reaction | Not mentioned | hot-pressed under 50 MPa at 823 K for 20 min | Not mentioned | Not mentioned | Polycrystalline |  | Bulk
8397 | https://doi.org/10.1038/s41524-022-00897-2 | https://doi.org/10.1021/ic502102e | Ag0.94CuSe |  | Ag1−xCuSe | AgCuSe | Ag0.94CuSe | None | TRUE |  |  |  | 2015 | 470 | 449.3 | 112.1 | 5.646088013 | 0.257 | 1.241 | [8 empty] | high temperature solid-state reaction | Not mentioned | hot-pressed under 50 MPa at 823 K for 20 min | Not mentioned | Not mentioned | Polycrystalline |  | Bulk
8398 | https://doi.org/10.1038/s41524-022-00897-2 | https://doi.org/10.1021/ic502102e | Ag0.94CuSe |  | Ag1−xCuSe | AgCuSe | Ag0.94CuSe | None | TRUE |  |  |  | 2015 | 479 | 162.1 | 208.28 | 7.031989 | 0.6136 | 0.563 | [8 empty] | high temperature solid-state reaction | Not mentioned | hot-pressed under 50 MPa at 823 K for 20 min | Not mentioned | Not mentioned | Polycrystalline |  | Bulk
8399 | https://doi.org/10.1038/s41524-022-00897-2 | https://doi.org/10.1021/ic502102e | Ag0.94CuSe |  | Ag1−xCuSe | AgCuSe | Ag0.94CuSe | None | TRUE |  |  |  | 2015 | 549 | 200.65 | 202.6 | 8.236032394 | 0.734023 | 0.616 | [8 empty] | high temperature solid-state reaction | Not mentioned | hot-pressed under 50 MPa at 823 K for 20 min | Not mentioned | Not mentioned | Polycrystalline |  | Bulk
8400 | https://doi.org/10.1038/s41524-022-00897-2 | https://doi.org/10.1021/ic502102e | Ag0.94CuSe |  | Ag1−xCuSe | AgCuSe | Ag0.94CuSe | None | TRUE |  |  |  | 2015 | 625 | 175.89 | 212.1 | 7.91266 | 0.833965 | 0.593 | [8 empty] | high temperature solid-state reaction | Not mentioned | hot-pressed under 50 MPa at 823 K for 20 min | Not mentioned | Not mentioned | Polycrystalline |  | Bulk
8401 | https://doi.org/10.1038/s41524-022-00897-2 | https://doi.org/10.1021/ic502102e | Ag0.94CuSe |  | Ag1−xCuSe | AgCuSe | Ag0.94CuSe | None | TRUE |  |  |  | 2015 | 694 | 142.21 | 220.4 | 7.781 | 0.87 | 0.5988 | [8 empty] | high temperature solid-state reaction | Not mentioned | hot-pressed under 50 MPa at 823 K for 20 min | Not mentioned | Not mentioned | Polycrystalline |  | Bulk
8402 | https://doi.org/10.1038/s41524-022-00897-2 | https://doi.org/10.1021/ic502102e | Ag0.97CuSe |  | Ag1−xCuSe | AgCuSe | Ag0.97CuSe | None | TRUE |  |  |  | 2015 | 298 | 1797.1 | -98.1 | 17.29459 | 0.3518664 | 1.4647 | [8 empty] | high temperature solid-state reaction | Not mentioned | hot-pressed under 50 MPa at 823 K for 20 min | Not mentioned | Not mentioned | Polycrystalline |  | Bulk
8403 | https://doi.org/10.1038/s41524-022-00897-2 | https://doi.org/10.1021/ic502102e | Ag0.97CuSe |  | Ag1−xCuSe | AgCuSe | Ag0.97CuSe | None | TRUE |  |  |  | 2015 | 391 | 599.03 | -30.57 | 0.5598085 | 0.01034282 | 2.1163 | [8 empty] | high temperature solid-state reaction | Not mentioned | hot-pressed under 50 MPa at 823 K for 20 min | Not mentioned | Not mentioned | Polycrystalline |  | Bulk
8404 | https://doi.org/10.1038/s41524-022-00897-2 | https://doi.org/10.1021/ic502102e | Ag0.97CuSe |  | Ag1−xCuSe | AgCuSe | Ag0.97CuSe | None | TRUE |  |  |  | 2015 | 468 | 435.09 | 89.17 | 3.459526 | 0.07 | 1.67 | [8 empty] | high temperature solid-state reaction | Not mentioned | hot-pressed under 50 MPa at 823 K for 20 min | Not mentioned | Not mentioned | Polycrystalline |  | Bulk
8405 | https://doi.org/10.1038/s41524-022-00897-2 | https://doi.org/10.1021/ic502102e | Ag0.97CuSe |  | Ag1−xCuSe | AgCuSe | Ag0.97CuSe | None | TRUE |  |  |  | 2015 | 479 | 145.69 | 190.44 | 5.283797 | 0.400465 | 0.632 | [8 empty] | high temperature solid-state reaction | Not mentioned | hot-pressed under 50 MPa at 823 K for 20 min | Not mentioned | Not mentioned | Polycrystalline |  | Bulk
8406 | https://doi.org/10.1038/s41524-022-00897-2 | https://doi.org/10.1021/ic502102e | Ag0.97CuSe |  | Ag1−xCuSe | AgCuSe | Ag0.97CuSe | None | TRUE |  |  |  | 2015 | 557 | 155.97 | 204.46 | 6.520153 | 0.6439229 | 0.564 | [8 empty] | high temperature solid-state reaction | Not mentioned | hot-pressed under 50 MPa at 823 K for 20 min | Not mentioned | Not mentioned | Polycrystalline |  | Bulk
8407 | https://doi.org/10.1038/s41524-022-00897-2 | https://doi.org/10.1021/ic502102e | Ag0.97CuSe |  | Ag1−xCuSe | AgCuSe | Ag0.97CuSe | None | TRUE |  |  |  | 2015 | 629 | 140 | 211.5 | 6.262515 | 0.6913166 | 0.5698 | [8 empty] | high temperature solid-state reaction | Not mentioned | hot-pressed under 50 MPa at 823 K for 20 min | Not mentioned | Not mentioned | Polycrystalline |  | Bulk
8408 | https://doi.org/10.1038/s41524-022-00897-2 | https://doi.org/10.1021/ic502102e | AgCuSe |  | Ag1−xCuSe | AgCuSe | AgCuSe | None | TRUE |  |  |  | 2015 | 298 | 898.6 | -74.56 | 4.995491 | 0.0896403 | 1.6607 | [8 empty] | high temperature solid-state reaction | Not mentioned | hot-pressed under 50 MPa at 823 K for 20 min | Not mentioned | Not mentioned | Polycrystalline |  | Bulk
8409 | https://doi.org/10.1038/s41524-022-00897-2 | https://doi.org/10.1021/ic502102e | AgCuSe |  | Ag1−xCuSe | AgCuSe | AgCuSe | None | TRUE |  |  |  | 2015 | 382 | 558.56 | -26.75 | 0.39968459 | 0.0078442 | 1.9464 | [8 empty] | high temperature solid-state reaction | Not mentioned | hot-pressed under 50 MPa at 823 K for 20 min | Not mentioned | Not mentioned | Polycrystalline |  | Bulk
8410 | https://doi.org/10.1038/s41524-022-00897-2 | https://doi.org/10.1021/ic502102e | AgCuSe |  | Ag1−xCuSe | AgCuSe | AgCuSe | None | TRUE |  |  |  | 2015 | 479 | 112.32 | 206.37 | 4.783549 | 0.4743934 | 0.483 | [8 empty] | high temperature solid-state reaction | Not mentioned | hot-pressed under 50 MPa at 823 K for 20 min | Not mentioned | Not mentioned | Polycrystalline |  | Bulk
8411 | https://doi.org/10.1038/s41524-022-00897-2 | https://doi.org/10.1021/ic502102e | AgCuSe |  | Ag1−xCuSe | AgCuSe | AgCuSe | None | TRUE |  |  |  | 2015 | 549 | 115.13 | 215.92 | 5.367527 | 0.5893545 | 0.5 | [8 empty] | high temperature solid-state reaction | Not mentioned | hot-pressed under 50 MPa at 823 K for 20 min | Not mentioned | Not mentioned | Polycrystalline |  | Bulk
8412 | https://doi.org/10.1038/s41524-022-00897-2 | https://doi.org/10.1021/ic502102e | AgCuSe |  | Ag1−xCuSe | AgCuSe | AgCuSe | None | TRUE |  |  |  | 2015 | 621 | 101.3 | 226 | 5.1 | 0.6062365 | 0.53 | [8 empty] | high temperature solid-state reaction | Not mentioned | hot-pressed under 50 MPa at 823 K for 20 min | Not mentioned | Not mentioned | Polycrystalline |  | Bulk
8413 | https://doi.org/10.1038/s41524-022-00897-2 | https://doi.org/10.1021/ic502102e | AgCuSe |  | Ag1−xCuSe | AgCuSe | AgCuSe | None | TRUE |  |  |  | 2015 | 694 | 91 | 230.5 | 4.83485275 | 0.607 | 0.529 | [8 empty] | high temperature solid-state reaction | Not mentioned | hot-pressed under 50 MPa at 823 K for 20 min | Not mentioned | Not mentioned | Polycrystalline |  | Bulk
8414 | https://doi.org/10.1038/s41524-022-00897-2 | https://doi.org/10.1021/jp302652c | Ti0.95Al0.05O2 |  | AlxTi1–xO | TiO2 | Ti0.95O2 | Al0.05 | FALSE |  |  |  | 2012 | 296 | 21.04 | -238.95 | 1.201323 | 0.006271457 | 5.67 | [8 empty] | Not mentioned | calcined at 600 °C for 8 h | sol-gel process through aging, lyophilization and calcination | Not mentioned | Not mentioned | Polycrystalline |  | Bulk
8415 | https://doi.org/10.1038/s41524-022-00897-2 | https://doi.org/10.1021/jp302652c | Ti0.96Al0.04O2 |  | AlxTi1–xO | TiO2 | Ti0.96O2 | Al0.04 | FALSE |  |  |  | 2012 | 296 | 21.12 | -282.2 | 1.68193 | 0.008703694 | 5.72 | [8 empty] | Not mentioned | calcined at 600 °C for 8 h | sol-gel process through aging, lyophilization and calcination | Not mentioned | Not mentioned | Polycrystalline |  | Bulk
8416 | https://doi.org/10.1038/s41524-022-00897-2 | https://doi.org/10.1021/jp302652c | Ti0.97Al0.03O2 |  | AlxTi1–xO | TiO2 | Ti0.97O2 | Al0.03 | FALSE |  |  |  | 2012 | 296 | 20.77 | -322.67 | 2.162488 | 0.01101336 | 5.812 | [8 empty] | Not mentioned | calcined at 600 °C for 8 h | sol-gel process through aging, lyophilization and calcination | Not mentioned | Not mentioned | Polycrystalline |  | Bulk
8417 | https://doi.org/10.1038/s41524-022-00897-2 | https://doi.org/10.1021/jp302652c | Ti0.98Al0.02O2 |  | AlxTi1–xO | TiO2 | Ti0.98O2 | Al0.02 | FALSE |  |  |  | 2012 | 296 | 19.9 | -376 | 2.8133824 | 0.01417465856 | 5.875 | [8 empty] | Not mentioned | calcined at 600 °C for 8 h | sol-gel process through aging, lyophilization and calcination | Not mentioned | Not mentioned | Polycrystalline |  | Bulk
8418 | https://doi.org/10.1038/s41524-022-00897-2 | https://doi.org/10.1021/jp302652c | Ti0.995Al0.005O2 |  | AlxTi1–xO | TiO2 | Ti0.995O2 | Al0.005 | FALSE |  |  |  | 2012 | 296 | 11.72 | -439.53 | 2.264147 | 0.009574108 | 7 | [8 empty] | Not mentioned | calcined at 600 °C for 8 h | sol-gel process through aging, lyophilization and calcination | Not mentioned | Not mentioned | Polycrystalline |  | Bulk
8419 | https://doi.org/10.1038/s41524-022-00897-2 | https://doi.org/10.1021/jp302652c | Ti0.99Al0.01O2 |  | AlxTi1–xO | TiO2 | Ti0.99O2 | Al0.01 | FALSE |  |  |  | 2012 | 296 | 16.995 | -414.77 | 2.92372 | 0.01387427 | 6.2376 | [8 empty] | Not mentioned | calcined at 600 °C for 8 h | sol-gel process through aging, lyophilization and calcination | Not mentioned | Not mentioned | Polycrystalline |  | Bulk
8420 | https://doi.org/10.1038/s41524-022-00897-2 | https://doi.org/10.1021/jp302652c | TiO2 |  | AlxTi1–xO | TiO2 | TiO2 | None | TRUE |  |  |  | 2012 | 296 | 3.88 | -461.86 | 0.8276609 | 0.003887767 | 6.3015 | [8 empty] | Not mentioned | calcined at 600 °C for 8 h | sol-gel process through aging, lyophilization and calcination | Not mentioned | Not mentioned | Polycrystalline |  | Bulk
8421 | https://doi.org/10.1038/s41524-022-00897-2 | https://doi.org/10.1038/s41467-018-08223-5 | Ta0.84Ti0.16FeSb |  |  | TaFeSb | Ta0.84FeSb | Ti0.16 | FALSE |  |  |  | 2019 | 304 | 4091 | 105 | 45.2 | 0.2496158 | 5.493 | [8 empty] | ball-milled for 15 h in Ar | Not mentioned | direct-current-induced hot-pressing at about 1123 K for 2 min and under the pressure of ~80 MPa | Not mentioned | Not mentioned | Polycrystalline |  | Bulk
8422 | https://doi.org/10.1038/s41524-022-00897-2 | https://doi.org/10.1038/s41467-018-08223-5 | Ta0.84Ti0.16FeSb |  |  | TaFeSb | Ta0.84FeSb | Ti0.16 | FALSE |  |  |  | 2019 | 370 | 3393 | 118.4 | 47.7 | 0.342 | 5.168 | [8 empty] | ball-milled for 15 h in Ar | Not mentioned | direct-current-induced hot-pressing at about 1123 K for 2 min and under the pressure of ~80 MPa | Not mentioned | Not mentioned | Polycrystalline |  | Bulk
8423 | https://doi.org/10.1038/s41524-022-00897-2 | https://doi.org/10.1038/s41467-018-08223-5 | Ta0.84Ti0.16FeSb |  |  | TaFeSb | Ta0.84FeSb | Ti0.16 | FALSE |  |  |  | 2019 | 470 | 2582 | 142 | 52.063448 | 0.5162409 | 4.74 | [8 empty] | ball-milled for 15 h in Ar | Not mentioned | direct-current-induced hot-pressing at about 1123 K for 2 min and under the pressure of ~80 MPa | Not mentioned | Not mentioned | Polycrystalline |  | Bulk
8424 | https://doi.org/10.1038/s41524-022-00897-2 | https://doi.org/10.1038/s41467-018-08223-5 | Ta0.84Ti0.16FeSb |  |  | TaFeSb | Ta0.84FeSb | Ti0.16 | FALSE |  |  |  | 2019 | 570 | 2026 | 165.5 | 55.4926465 | 0.718882 | 4.4 | [8 empty] | ball-milled for 15 h in Ar | Not mentioned | direct-current-induced hot-pressing at about 1123 K for 2 min and under the pressure of ~80 MPa | Not mentioned | Not mentioned | Polycrystalline |  | Bulk
8425 | https://doi.org/10.1038/s41524-022-00897-2 | https://doi.org/10.1038/s41467-018-08223-5 | Ta0.84Ti0.16FeSb |  |  | TaFeSb | Ta0.84FeSb | Ti0.16 | FALSE |  |  |  | 2019 | 670 | 1629.53 | 183.6 | 54.92976 | 0.8900348 | 4.135 | [8 empty] | ball-milled for 15 h in Ar | Not mentioned | direct-current-induced hot-pressing at about 1123 K for 2 min and under the pressure of ~80 MPa | Not mentioned | Not mentioned | Polycrystalline |  | Bulk
8426 | https://doi.org/10.1038/s41524-022-00897-2 | https://doi.org/10.1038/s41467-018-08223-5 | Ta0.84Ti0.16FeSb |  |  | TaFeSb | Ta0.84FeSb | Ti0.16 | FALSE |  |  |  | 2019 | 770 | 1350 | 200 | 54 | 1.0647 | 3.913 | [8 empty] | ball-milled for 15 h in Ar | Not mentioned | direct-current-induced hot-pressing at about 1123 K for 2 min and under the pressure of ~80 MPa | Not mentioned | Not mentioned | Polycrystalline |  | Bulk
8427 | https://doi.org/10.1038/s41524-022-00897-2 | https://doi.org/10.1038/s41467-018-08223-5 | Ta0.84Ti0.16FeSb |  |  | TaFeSb | Ta0.84FeSb | Ti0.16 | FALSE |  |  |  | 2019 | 870 | 1144.85 | 212.7 | 51.79449 | 1.221171 | 3.69 | [8 empty] | ball-milled for 15 h in Ar | Not mentioned | direct-current-induced hot-pressing at about 1123 K for 2 min and under the pressure of ~80 MPa | Not mentioned | Not mentioned | Polycrystalline |  | Bulk
8428 | https://doi.org/10.1038/s41524-022-00897-2 | https://doi.org/10.1038/s41467-018-08223-5 | Ta0.84Ti0.16FeSb |  |  | TaFeSb | Ta0.84FeSb | Ti0.16 | FALSE |  |  |  | 2019 | 970 | 1007 | 224 | 50.527232 | 1.391579 | 3.522 | [8 empty] | ball-milled for 15 h in Ar | Not mentioned | direct-current-induced hot-pressing at about 1123 K for 2 min and under the pressure of ~80 MPa | Not mentioned | Not mentioned | Polycrystalline |  | Bulk
8429 | https://doi.org/10.1038/s41524-022-00897-2 | https://doi.org/10.1038/s41467-018-08223-5 | Ta0.88Ti0.12FeSb |  |  | TaFeSb | Ta0.88FeSb | Ti0.12 | FALSE |  |  |  | 2019 | 304 | 4011.5 | 111.4 | 50 | 0.2532022 | 5.977 | [8 empty] | ball-milled for 15 h in Ar | Not mentioned | direct-current-induced hot-pressing at about 1123 K for 2 min and under the pressure of ~80 MPa | Not mentioned | Not mentioned | Polycrystalline |  | Bulk
8430 | https://doi.org/10.1038/s41524-022-00897-2 | https://doi.org/10.1038/s41467-018-08223-5 | Ta0.88Ti0.12FeSb |  |  | TaFeSb | Ta0.88FeSb | Ti0.12 | FALSE |  |  |  | 2019 | 370 | 3255 | 125.4 | 51.4 | 0.348 | 5.45 | [8 empty] | ball-milled for 15 h in Ar | Not mentioned | direct-current-induced hot-pressing at about 1123 K for 2 min and under the pressure of ~80 MPa | Not mentioned | Not mentioned | Polycrystalline |  | Bulk
8431 | https://doi.org/10.1038/s41524-022-00897-2 | https://doi.org/10.1038/s41467-018-08223-5 | Ta0.88Ti0.12FeSb |  |  | TaFeSb | Ta0.88FeSb | Ti0.12 | FALSE |  |  |  | 2019 | 470 | 2440.11 | 148.4 | 53.73747 | 0.513 | 4.95 | [8 empty] | ball-milled for 15 h in Ar | Not mentioned | direct-current-induced hot-pressing at about 1123 K for 2 min and under the pressure of ~80 MPa | Not mentioned | Not mentioned | Polycrystalline |  | Bulk
8432 | https://doi.org/10.1038/s41524-022-00897-2 | https://doi.org/10.1038/s41467-018-08223-5 | Ta0.88Ti0.12FeSb |  |  | TaFeSb | Ta0.88FeSb | Ti0.12 | FALSE |  |  |  | 2019 | 570 | 1859.33 | 172 | 55.00641872 | 0.6810091 | 4.604 | [8 empty] | ball-milled for 15 h in Ar | Not mentioned | direct-current-induced hot-pressing at about 1123 K for 2 min and under the pressure of ~80 MPa | Not mentioned | Not mentioned | Polycrystalline |  | Bulk
8433 | https://doi.org/10.1038/s41524-022-00897-2 | https://doi.org/10.1038/s41467-018-08223-5 | Ta0.88Ti0.12FeSb |  |  | TaFeSb | Ta0.88FeSb | Ti0.12 | FALSE |  |  |  | 2019 | 670 | 1466.57 | 191.1 | 53.55798 | 0.836 | 4.31 | [8 empty] | ball-milled for 15 h in Ar | Not mentioned | direct-current-induced hot-pressing at about 1123 K for 2 min and under the pressure of ~80 MPa | Not mentioned | Not mentioned | Polycrystalline |  | Bulk
8434 | https://doi.org/10.1038/s41524-022-00897-2 | https://doi.org/10.1038/s41467-018-08223-5 | Ta0.88Ti0.12FeSb |  |  | TaFeSb | Ta0.88FeSb | Ti0.12 | FALSE |  |  |  | 2019 | 770 | 1194.98 | 206.7 | 51.05539 | 0.968 | 4.07 | [8 empty] | ball-milled for 15 h in Ar | Not mentioned | direct-current-induced hot-pressing at about 1123 K for 2 min and under the pressure of ~80 MPa | Not mentioned | Not mentioned | Polycrystalline |  | Bulk
8435 | https://doi.org/10.1038/s41524-022-00897-2 | https://doi.org/10.1038/s41467-018-08223-5 | Ta0.88Ti0.12FeSb |  |  | TaFeSb | Ta0.88FeSb | Ti0.12 | FALSE |  |  |  | 2019 | 870 | 1002 | 220 | 48.4968 | 1.1022 | 3.828 | [8 empty] | ball-milled for 15 h in Ar | Not mentioned | direct-current-induced hot-pressing at about 1123 K for 2 min and under the pressure of ~80 MPa | Not mentioned | Not mentioned | Polycrystalline |  | Bulk
8436 | https://doi.org/10.1038/s41524-022-00897-2 | https://doi.org/10.1038/s41467-018-08223-5 | Ta0.88Ti0.12FeSb |  |  | TaFeSb | Ta0.88FeSb | Ti0.12 | FALSE |  |  |  | 2019 | 970 | 865 | 231 | 46.2 | 1.22413 | 3.6575 | [8 empty] | ball-milled for 15 h in Ar | Not mentioned | direct-current-induced hot-pressing at about 1123 K for 2 min and under the pressure of ~80 MPa | Not mentioned | Not mentioned | Polycrystalline |  | Bulk
8437 | https://doi.org/10.1038/s41524-022-00897-2 | https://doi.org/10.1038/s41467-018-08223-5 | Ta0.92Ti0.08FeSb |  |  | TaFeSb | Ta0.92FeSb | Ti0.08 | FALSE |  |  |  | 2019 | 304 | 2770 | 135 | 50.48325 | 0.2318264 | 6.62 | [8 empty] | ball-milled for 15 h in Ar | Not mentioned | direct-current-induced hot-pressing at about 1123 K for 2 min and under the pressure of ~80 MPa | Not mentioned | Not mentioned | Polycrystalline |  | Bulk
8438 | https://doi.org/10.1038/s41524-022-00897-2 | https://doi.org/10.1038/s41467-018-08223-5 | Ta0.92Ti0.08FeSb |  |  | TaFeSb | Ta0.92FeSb | Ti0.08 | FALSE |  |  |  | 2019 | 370 | 2344 | 150 | 52.74 | 0.331 | 5.985 | [8 empty] | ball-milled for 15 h in Ar | Not mentioned | direct-current-induced hot-pressing at about 1123 K for 2 min and under the pressure of ~80 MPa | Not mentioned | Not mentioned | Polycrystalline |  | Bulk
8439 | https://doi.org/10.1038/s41524-022-00897-2 | https://doi.org/10.1038/s41467-018-08223-5 | Ta0.92Ti0.08FeSb |  |  | TaFeSb | Ta0.92FeSb | Ti0.08 | FALSE |  |  |  | 2019 | 470 | 1826 | 174.2 | 55.41113864 | 0.4785 | 5.465 | [8 empty] | ball-milled for 15 h in Ar | Not mentioned | direct-current-induced hot-pressing at about 1123 K for 2 min and under the pressure of ~80 MPa | Not mentioned | Not mentioned | Polycrystalline |  | Bulk
8440 | https://doi.org/10.1038/s41524-022-00897-2 | https://doi.org/10.1038/s41467-018-08223-5 | Ta0.92Ti0.08FeSb |  |  | TaFeSb | Ta0.92FeSb | Ti0.08 | FALSE |  |  |  | 2019 | 570 | 1446 | 194.8 | 54.87141984 | 0.627 | 5.05 | [8 empty] | ball-milled for 15 h in Ar | Not mentioned | direct-current-induced hot-pressing at about 1123 K for 2 min and under the pressure of ~80 MPa | Not mentioned | Not mentioned | Polycrystalline |  | Bulk
8441 | https://doi.org/10.1038/s41524-022-00897-2 | https://doi.org/10.1038/s41467-018-08223-5 | Ta0.92Ti0.08FeSb |  |  | TaFeSb | Ta0.92FeSb | Ti0.08 | FALSE |  |  |  | 2019 | 670 | 1159.5 | 213.3 | 52.76 | 0.752 | 4.708 | [8 empty] | ball-milled for 15 h in Ar | Not mentioned | direct-current-induced hot-pressing at about 1123 K for 2 min and under the pressure of ~80 MPa | Not mentioned | Not mentioned | Polycrystalline |  | Bulk
8442 | https://doi.org/10.1038/s41524-022-00897-2 | https://doi.org/10.1038/s41467-018-08223-5 | Ta0.92Ti0.08FeSb |  |  | TaFeSb | Ta0.92FeSb | Ti0.08 | FALSE |  |  |  | 2019 | 770 | 955.5 | 230.6 | 50.81001198 | 0.883 | 4.45 | [8 empty] | ball-milled for 15 h in Ar | Not mentioned | direct-current-induced hot-pressing at about 1123 K for 2 min and under the pressure of ~80 MPa | Not mentioned | Not mentioned | Polycrystalline |  | Bulk
8443 | https://doi.org/10.1038/s41524-022-00897-2 | https://doi.org/10.1038/s41467-018-08223-5 | Ta0.92Ti0.08FeSb |  |  | TaFeSb | Ta0.92FeSb | Ti0.08 | FALSE |  |  |  | 2019 | 870 | 801 | 246 | 48.43 | 1.008894 | 4.18 | [8 empty] | ball-milled for 15 h in Ar | Not mentioned | direct-current-induced hot-pressing at about 1123 K for 2 min and under the pressure of ~80 MPa | Not mentioned | Not mentioned | Polycrystalline |  | Bulk
8444 | https://doi.org/10.1038/s41524-022-00897-2 | https://doi.org/10.1038/s41467-018-08223-5 | Ta0.92Ti0.08FeSb |  |  | TaFeSb | Ta0.92FeSb | Ti0.08 | FALSE |  |  |  | 2019 | 970 | 697.5 | 258 | 46.22 | 1.14014 | 3.95 | [8 empty] | ball-milled for 15 h in Ar | Not mentioned | direct-current-induced hot-pressing at about 1123 K for 2 min and under the pressure of ~80 MPa | Not mentioned | Not mentioned | Polycrystalline |  | Bulk
8445 | https://doi.org/10.1038/s41524-022-00897-2 | https://doi.org/10.1038/s41467-018-08223-5 | Ta0.94Ti0.06FeSb |  |  | TaFeSb | Ta0.94FeSb | Ti0.06 | FALSE |  |  |  | 2019 | 570 | 1168 | 202.4 | 48.2 | 0.544 | 5.03 | [8 empty] | ball-milled for 15 h in Ar | Not mentioned | direct-current-induced hot-pressing at about 1123 K for 2 min and under the pressure of ~80 MPa | Not mentioned | Not mentioned | Polycrystalline |  | Bulk
8446 | https://doi.org/10.1038/s41524-022-00897-2 | https://doi.org/10.1038/s41467-018-08223-5 | Ta0.94Ti0.06FeSb |  |  | TaFeSb | Ta0.94FeSb | Ti0.06 | FALSE |  |  |  | 2019 | 670 | 935 | 222.4 | 46.8 | 0.669 | 4.667 | [8 empty] | ball-milled for 15 h in Ar | Not mentioned | direct-current-induced hot-pressing at about 1123 K for 2 min and under the pressure of ~80 MPa | Not mentioned | Not mentioned | Polycrystalline |  | Bulk
8447 | https://doi.org/10.1038/s41524-022-00897-2 | https://doi.org/10.1038/s41467-018-08223-5 | Ta0.94Ti0.06FeSb |  |  | TaFeSb | Ta0.94FeSb | Ti0.06 | FALSE |  |  |  | 2019 | 770 | 765 | 240.3 | 44.8 | 0.785 | 4.365 | [8 empty] | ball-milled for 15 h in Ar | Not mentioned | direct-current-induced hot-pressing at about 1123 K for 2 min and under the pressure of ~80 MPa | Not mentioned | Not mentioned | Polycrystalline |  | Bulk
8448 | https://doi.org/10.1038/s41524-022-00897-2 | https://doi.org/10.1038/s41467-018-08223-5 | Ta0.96Ti0.04FeSb |  |  | TaFeSb | Ta0.96FeSb | Ti0.04 | FALSE |  |  |  | 2019 | 304 | 777 | 178.5 | 24.75696825 | 0.1087589 | 6.92 | [8 empty] | ball-milled for 15 h in Ar | Not mentioned | direct-current-induced hot-pressing at about 1123 K for 2 min and under the pressure of ~80 MPa | Not mentioned | Not mentioned | Polycrystalline |  | Bulk
8449 | https://doi.org/10.1038/s41524-022-00897-2 | https://doi.org/10.1038/s41467-018-08223-5 | Ta0.96Ti0.04FeSb |  |  | TaFeSb | Ta0.96FeSb | Ti0.04 | FALSE |  |  |  | 2019 | 370 | 801 | 194.48 | 30 | 0.178 | 6.365 | [8 empty] | ball-milled for 15 h in Ar | Not mentioned | direct-current-induced hot-pressing at about 1123 K for 2 min and under the pressure of ~80 MPa | Not mentioned | Not mentioned | Polycrystalline |  | Bulk
8450 | https://doi.org/10.1038/s41524-022-00897-2 | https://doi.org/10.1038/s41467-018-08223-5 | Ta0.96Ti0.04FeSb |  |  | TaFeSb | Ta0.96FeSb | Ti0.04 | FALSE |  |  |  | 2019 | 470 | 760.39 | 220.8 | 37.07102 | 0.3075 | 5.703 | [8 empty] | ball-milled for 15 h in Ar | Not mentioned | direct-current-induced hot-pressing at about 1123 K for 2 min and under the pressure of ~80 MPa | Not mentioned | Not mentioned | Polycrystalline |  | Bulk
8451 | https://doi.org/10.1038/s41524-022-00897-2 | https://doi.org/10.1038/s41467-018-08223-5 | Ta0.96Ti0.04FeSb |  |  | TaFeSb | Ta0.96FeSb | Ti0.04 | FALSE |  |  |  | 2019 | 570 | 673 | 245.6 | 40.59492928 | 0.45 | 5.195 | [8 empty] | ball-milled for 15 h in Ar | Not mentioned | direct-current-induced hot-pressing at about 1123 K for 2 min and under the pressure of ~80 MPa | Not mentioned | Not mentioned | Polycrystalline |  | Bulk
8452 | https://doi.org/10.1038/s41524-022-00897-2 | https://doi.org/10.1038/s41467-018-08223-5 | Ta0.96Ti0.04FeSb |  |  | TaFeSb | Ta0.96FeSb | Ti0.04 | FALSE |  |  |  | 2019 | 670 | 569.25 | 262.7 | 39.28468 | 0.5460733 | 4.82 | [8 empty] | ball-milled for 15 h in Ar | Not mentioned | direct-current-induced hot-pressing at about 1123 K for 2 min and under the pressure of ~80 MPa | Not mentioned | Not mentioned | Polycrystalline |  | Bulk
8453 | https://doi.org/10.1038/s41524-022-00897-2 | https://doi.org/10.1038/s41467-018-08223-5 | Ta0.96Ti0.04FeSb |  |  | TaFeSb | Ta0.96FeSb | Ti0.04 | FALSE |  |  |  | 2019 | 970 | 361 | 299 | 32.273761 | 0.8141885 | 3.845 | [8 empty] | ball-milled for 15 h in Ar | Not mentioned | direct-current-induced hot-pressing at about 1123 K for 2 min and under the pressure of ~80 MPa | Not mentioned | Not mentioned | Polycrystalline |  | Bulk
8454 | https://doi.org/10.1038/s41524-022-00897-2 | https://doi.org/10.1038/s41467-018-08223-5 | Ta0.98Ti0.02FeSb |  |  | TaFeSb | Ta0.98FeSb | Ti0.02 | FALSE |  |  |  | 2019 | 304 | 436 | 181.8 | 14.17 | 0.05141718 | 8.52 | [8 empty] | ball-milled for 15 h in Ar | Not mentioned | direct-current-induced hot-pressing at about 1123 K for 2 min and under the pressure of ~80 MPa | Not mentioned | Not mentioned | Polycrystalline |  | Bulk
8455 | https://doi.org/10.1038/s41524-022-00897-2 | https://doi.org/10.1038/s41467-018-08223-5 | Ta0.98Ti0.02FeSb |  |  | TaFeSb | Ta0.98FeSb | Ti0.02 | FALSE |  |  |  | 2019 | 370 | 490 | 207.6 | 21.1179024 | 0.1011472 | 7.725 | [8 empty] | ball-milled for 15 h in Ar | Not mentioned | direct-current-induced hot-pressing at about 1123 K for 2 min and under the pressure of ~80 MPa | Not mentioned | Not mentioned | Polycrystalline |  | Bulk
8456 | https://doi.org/10.1038/s41524-022-00897-2 | https://doi.org/10.1038/s41467-018-08223-5 | Ta0.98Ti0.02FeSb |  |  | TaFeSb | Ta0.98FeSb | Ti0.02 | FALSE |  |  |  | 2019 | 470 | 515 | 237 | 28.79 | 0.1998046 | 6.8045 | [8 empty] | ball-milled for 15 h in Ar | Not mentioned | direct-current-induced hot-pressing at about 1123 K for 2 min and under the pressure of ~80 MPa | Not mentioned | Not mentioned | Polycrystalline |  | Bulk
8457 | https://doi.org/10.1038/s41524-022-00897-2 | https://doi.org/10.1038/s41467-018-08223-5 | Ta0.98Ti0.02FeSb |  |  | TaFeSb | Ta0.98FeSb | Ti0.02 | FALSE |  |  |  | 2019 | 570 | 469 | 263 | 32.2 | 0.3014992 | 6.133 | [8 empty] | ball-milled for 15 h in Ar | Not mentioned | direct-current-induced hot-pressing at about 1123 K for 2 min and under the pressure of ~80 MPa | Not mentioned | Not mentioned | Polycrystalline |  | Bulk
8458 | https://doi.org/10.1038/s41524-022-00897-2 | https://doi.org/10.1038/s41467-018-08223-5 | Ta0.98Ti0.02FeSb |  |  | TaFeSb | Ta0.98FeSb | Ti0.02 | FALSE |  |  |  | 2019 | 670 | 407 | 278 | 30.9848 | 0.375 | 5.593 | [8 empty] | ball-milled for 15 h in Ar | Not mentioned | direct-current-induced hot-pressing at about 1123 K for 2 min and under the pressure of ~80 MPa | Not mentioned | Not mentioned | Polycrystalline |  | Bulk
8459 | https://doi.org/10.1038/s41524-022-00897-2 | https://doi.org/10.1038/s41467-018-08223-5 | Ta0.98Ti0.02FeSb |  |  | TaFeSb | Ta0.98FeSb | Ti0.02 | FALSE |  |  |  | 2019 | 770 | 340 | 298 | 30.076 | 0.452313 | 5.14 | [8 empty] | ball-milled for 15 h in Ar | Not mentioned | direct-current-induced hot-pressing at about 1123 K for 2 min and under the pressure of ~80 MPa | Not mentioned | Not mentioned | Polycrystalline |  | Bulk
8460 | https://doi.org/10.1038/s41524-022-00897-2 | https://doi.org/10.1038/s41467-018-08223-5 | Ta0.98Ti0.02FeSb |  |  | TaFeSb | Ta0.98FeSb | Ti0.02 | FALSE |  |  |  | 2019 | 870 | 292.5 | 305.5 | 27.2991 | 0.503 | 4.717 | [8 empty] | ball-milled for 15 h in Ar | Not mentioned | direct-current-induced hot-pressing at about 1123 K for 2 min and under the pressure of ~80 MPa | Not mentioned | Not mentioned | Polycrystalline |  | Bulk
8461 | https://doi.org/10.1038/s41524-022-00897-2 | https://doi.org/10.1038/s41467-018-08223-5 | Ta0.98Ti0.02FeSb |  |  | TaFeSb | Ta0.98FeSb | Ti0.02 | FALSE |  |  |  | 2019 | 970 | 253 | 319 | 25.745533 | 0.566 | 4.38 | [8 empty] | ball-milled for 15 h in Ar | Not mentioned | direct-current-induced hot-pressing at about 1123 K for 2 min and under the pressure of ~80 MPa | Not mentioned | Not mentioned | Polycrystalline |  | Bulk
8462 | https://doi.org/10.1038/s41524-022-00897-2 | https://doi.org/10.1038/s41467-018-08223-5 | TaFeSb |  |  | TaFeSb | TaFeSb | None | TRUE |  |  |  | 2019 | 670 | 29.08 | 69.48 | 0.1403828 | 0.001717927 | 5.475 | [8 empty] | ball-milled for 15 h in Ar | Not mentioned | direct-current-induced hot-pressing at about 1123 K for 2 min and under the pressure of ~80 MPa | Not mentioned | Not mentioned | Polycrystalline |  | Bulk
8463 | https://doi.org/10.1038/s41524-022-00897-2 | https://doi.org/10.1038/s41467-018-08223-5 | TaFeSb |  |  | TaFeSb | TaFeSb | None | TRUE |  |  |  | 2019 | 770 | 33.24 | 98 | 0.31923696 | 0.004898614 | 5.018 | [8 empty] | ball-milled for 15 h in Ar | Not mentioned | direct-current-induced hot-pressing at about 1123 K for 2 min and under the pressure of ~80 MPa | Not mentioned | Not mentioned | Polycrystalline |  | Bulk
8464 | https://doi.org/10.1038/s41524-022-00897-2 | https://doi.org/10.1038/s41467-018-08223-5 | TaFeSb |  |  | TaFeSb | TaFeSb | None | TRUE |  |  |  | 2019 | 870 | 41.55 | 114.3 | 0.5428295595 | 0.01016929 | 4.644 | [8 empty] | ball-milled for 15 h in Ar | Not mentioned | direct-current-induced hot-pressing at about 1123 K for 2 min and under the pressure of ~80 MPa | Not mentioned | Not mentioned | Polycrystalline |  | Bulk
8465 | https://doi.org/10.1038/s41524-022-00897-2 | https://doi.org/10.1038/s41467-018-08223-5 | TaFeSb |  |  | TaFeSb | TaFeSb | None | TRUE |  |  |  | 2019 | 970 | 58.17 | 117.86 | 0.8080383 | 0.01758733 | 4.4566 | [8 empty] | ball-milled for 15 h in Ar | Not mentioned | direct-current-induced hot-pressing at about 1123 K for 2 min and under the pressure of ~80 MPa | Not mentioned | Not mentioned | Polycrystalline |  | Bulk
8466 | https://doi.org/10.1038/s41524-022-00897-2 | https://doi.org/10.1063/1.1622115 | Ca3Co2O6 |  |  | Ca3Co2O6 | Ca3Co2O6 | None | TRUE |  |  |  | 2003 | 373 | 0.17 | 227 | 0.00875993 | 4.39765e-05 | 7.43 | [8 empty] | Solution method, sintered twice in air at 1223 K for 20 h, followed by dissolution in KCl. The solution is cooled in platinum wire, which acts as a nucleation site, followed by mechanical isolation. | calcined at 1223 K for 20h in air | pressed and sintered at 1223 K for 20h in air | Not mentioned | Not mentioned | Single Crystal |  | Bulk
8467 | https://doi.org/10.1038/s41524-022-00897-2 | https://doi.org/10.1063/1.1622115 | Ca3Co2O6 |  |  | Ca3Co2O6 | Ca3Co2O6 | None | TRUE |  |  |  | 2003 | 473 | 1.11 | 213.6 | 0.0506437056 | 0.0003569966 | 6.71 | [8 empty] | Solution method, sintered twice in air at 1223 K for 20 h, followed by dissolution in KCl. The solution is cooled in platinum wire, which acts as a nucleation site, followed by mechanical isolation. | calcined at 1223 K for 20h in air | pressed and sintered at 1223 K for 20h in air | Not mentioned | Not mentioned | Single Crystal |  | Bulk
8468 | https://doi.org/10.1038/s41524-022-00897-2 | https://doi.org/10.1063/1.1622115 | Ca3Co2O6 |  |  | Ca3Co2O6 | Ca3Co2O6 | None | TRUE |  |  |  | 2003 | 573 | 6.3 | 174 | 0.1907388 | 0.00182155554 | 6 | [8 empty] | Solution method, sintered twice in air at 1223 K for 20 h, followed by dissolution in KCl. The solution is cooled in platinum wire, which acts as a nucleation site, followed by mechanical isolation. | calcined at 1223 K for 20h in air | pressed and sintered at 1223 K for 20h in air | Not mentioned | Not mentioned | Single Crystal |  | Bulk
8469 | https://doi.org/10.1038/s41524-022-00897-2 | https://doi.org/10.1063/1.1622115 | Ca3Co2O6 |  |  | Ca3Co2O6 | Ca3Co2O6 | None | TRUE |  |  |  | 2003 | 673 | 20 | 157 | 0.49298 | 0.006224682 | 5.33 | [8 empty] | Solution method, sintered twice in air at 1223 K for 20 h, followed by dissolution in KCl. The solution is cooled in platinum wire, which acts as a nucleation site, followed by mechanical isolation. | calcined at 1223 K for 20h in air | pressed and sintered at 1223 K for 20h in air | Not mentioned | Not mentioned | Single Crystal |  | Bulk
8470 | https://doi.org/10.1038/s41524-022-00897-2 | https://doi.org/10.1063/1.1622115 | Ca3Co2O6 |  |  | Ca3Co2O6 | Ca3Co2O6 | None | TRUE |  |  |  | 2003 | 773 | 45.7 | 146 | 0.9741412 | 0.01622869 | 4.64 | [8 empty] | Solution method, sintered twice in air at 1223 K for 20 h, followed by dissolution in KCl. The solution is cooled in platinum wire, which acts as a nucleation site, followed by mechanical isolation. | calcined at 1223 K for 20h in air | pressed and sintered at 1223 K for 20h in air | Not mentioned | Not mentioned | Single Crystal |  | Bulk
8471 | https://doi.org/10.1038/s41524-022-00897-2 | https://doi.org/10.1063/1.1622115 | Ca3Co2O6 |  |  | Ca3Co2O6 | Ca3Co2O6 | None | TRUE |  |  |  | 2003 | 873 | 81 | 142 | 1.633284 | 0.03684385 | 3.87 | [8 empty] | Solution method, sintered twice in air at 1223 K for 20 h, followed by dissolution in KCl. The solution is cooled in platinum wire, which acts as a nucleation site, followed by mechanical isolation. | calcined at 1223 K for 20h in air | pressed and sintered at 1223 K for 20h in air | Not mentioned | Not mentioned | Single Crystal |  | Bulk
8472 | https://doi.org/10.1038/s41524-022-00897-2 | https://doi.org/10.1063/1.1622115 | Ca3Co2O6 |  |  | Ca3Co2O6 | Ca3Co2O6 | None | TRUE |  |  |  | 2003 | 973 | 111.11 | 149 | 2.46675311 | 0.07571454 | 3.17 | [8 empty] | Solution method, sintered twice in air at 1223 K for 20 h, followed by dissolution in KCl. The solution is cooled in platinum wire, which acts as a nucleation site, followed by mechanical isolation. | calcined at 1223 K for 20h in air | pressed and sintered at 1223 K for 20h in air | Not mentioned | Not mentioned | Single Crystal |  | Bulk
8473 | https://doi.org/10.1038/s41524-022-00897-2 | https://doi.org/10.1063/1.1622115 | Ca3Co2O6 |  |  | Ca3Co2O6 | Ca3Co2O6 | None | TRUE |  |  |  | 2003 | 1073 | 135 | 160 | 3.456 | 0.1518545 | 2.442 | [8 empty] | Solution method, sintered twice in air at 1223 K for 20 h, followed by dissolution in KCl. The solution is cooled in platinum wire, which acts as a nucleation site, followed by mechanical isolation. | calcined at 1223 K for 20h in air | pressed and sintered at 1223 K for 20h in air | Not mentioned | Not mentioned | Single Crystal |  | Bulk
8474 | https://doi.org/10.1038/s41524-022-00897-2 | https://doi.org/10.1063/1.2181427 | Tl2GeTe3 |  |  | Tl2GeTe3 | Tl2GeTe3 | None | TRUE |  |  |  | 2006 | 323 | 28.5 | 201 | 1.1514285 | 0.117 | 0.311 | [8 empty] | melting and then annealing at ambient temperature | Not mentioned | hot press | Not mentioned | Not mentioned | Single Crystal |  | Bulk
8475 | https://doi.org/10.1038/s41524-022-00897-2 | https://doi.org/10.1063/1.2181427 | Tl2GeTe3 |  |  | Tl2GeTe3 | Tl2GeTe3 | None | TRUE |  |  |  | 2006 | 373 | 33.5 | 212 | 1.556 | 0.1916 | 0.297 | [8 empty] | melting and then annealing at ambient temperature | Not mentioned | hot press | Not mentioned | Not mentioned | Single Crystal |  | Bulk
8476 | https://doi.org/10.1038/s41524-022-00897-2 | https://doi.org/10.1063/1.2181427 | Tl2GeTe3 |  |  | Tl2GeTe3 | Tl2GeTe3 | None | TRUE |  |  |  | 2006 | 423 | 32 | 227.5 | 1.6562 | 0.2415768 | 0.29 | [8 empty] | melting and then annealing at ambient temperature | Not mentioned | hot press | Not mentioned | Not mentioned | Single Crystal |  | Bulk
8477 | https://doi.org/10.1038/s41524-022-00897-2 | https://doi.org/10.1063/1.2181427 | Tl2GeTe3 |  |  | Tl2GeTe3 | Tl2GeTe3 | None | TRUE |  |  |  | 2006 | 473 | 30.3 | 234.5 | 1.635 | 0.2918944 | 0.27 | [8 empty] | melting and then annealing at ambient temperature | Not mentioned | hot press | Not mentioned | Not mentioned | Single Crystal |  | Bulk
8478 | https://doi.org/10.1038/s41524-022-00897-2 | https://doi.org/10.1063/1.2181427 | Tl4PbTe3 |  |  | Tl4PbTe3 | Tl4PbTe3 | None | TRUE |  |  |  | 2006 | 373 | 535 | 46.53 | 1.1 | 0.04215071 | 1.025 | [8 empty] | melting and then annealing at ambient temperature | Not mentioned | hot press | Not mentioned | Not mentioned | Single Crystal |  | Bulk
8479 | https://doi.org/10.1038/s41524-022-00897-2 | https://doi.org/10.1063/1.2181427 | Tl4PbTe3 |  |  | Tl4PbTe3 | Tl4PbTe3 | None | TRUE |  |  |  | 2006 | 323 | 818 | 52 | 1.7 | 0.0609 | 1.2 | [8 empty] | melting and then annealing at ambient temperature | Not mentioned | hot press | Not mentioned | Not mentioned | Single Crystal |  | Bulk
8480 | https://doi.org/10.1038/s41524-022-00897-2 | https://doi.org/10.1063/1.2181427 | Tl4PbTe3 |  |  | Tl4PbTe3 | Tl4PbTe3 | None | TRUE |  |  |  | 2006 | 423 | 399 | 67 | 1.75 | 0.0876 | 0.823 | [8 empty] | melting and then annealing at ambient temperature | Not mentioned | hot press | Not mentioned | Not mentioned | Single Crystal |  | Bulk
8481 | https://doi.org/10.1038/s41524-022-00897-2 | https://doi.org/10.1063/1.2181427 | Tl4PbTe3 |  |  | Tl4PbTe3 | Tl4PbTe3 | None | TRUE |  |  |  | 2006 | 473 | 275 | 95 | 2.481875 | 0.156 | 0.73 | [8 empty] | melting and then annealing at ambient temperature | Not mentioned | hot press | Not mentioned | Not mentioned | Single Crystal |  | Bulk
8482 | https://doi.org/10.1038/s41524-022-00897-2 | https://doi.org/10.1063/1.2181427 | Tl4PbTe3 |  |  | Tl4PbTe3 | Tl4PbTe3 | None | TRUE |  |  |  | 2006 | 523 | 199 | 130 | 3.27 | 0.269 | 0.634 | [8 empty] | melting and then annealing at ambient temperature | Not mentioned | hot press | Not mentioned | Not mentioned | Single Crystal |  | Bulk
8483 | https://doi.org/10.1038/s41524-022-00897-2 | https://doi.org/10.1063/1.2181427 | Tl4PbTe3 |  |  | Tl4PbTe3 | Tl4PbTe3 | None | TRUE |  |  |  | 2006 | 573 | 145 | 166 | 4.09 | 0.426 | 0.545 | [8 empty] | melting and then annealing at ambient temperature | Not mentioned | hot press | Not mentioned | Not mentioned | Single Crystal |  | Bulk
8484 | https://doi.org/10.1038/s41524-022-00897-2 | https://doi.org/10.1063/1.2181427 | Tl4PbTe3 |  |  | Tl4PbTe3 | Tl4PbTe3 | None | TRUE |  |  |  | 2006 | 623 | 112 | 204.2 | 4.67013568 | 0.5584442 | 0.521 | [8 empty] | melting and then annealing at ambient temperature | Not mentioned | hot press | Not mentioned | Not mentioned | Single Crystal |  | Bulk
8485 | https://doi.org/10.1038/s41524-022-00897-2 | https://doi.org/10.1063/1.2181427 | Tl4PbTe3 |  |  | Tl4PbTe3 | Tl4PbTe3 | None | TRUE |  |  |  | 2006 | 673 | 98 | 234.5 | 5.23 | 0.718 | 0.494 | [8 empty] | melting and then annealing at ambient temperature | Not mentioned | hot press | Not mentioned | Not mentioned | Single Crystal |  | Bulk
8486 | https://doi.org/10.1038/s41524-022-00897-2 | https://doi.org/10.1063/1.2181427 | Tl4SnTe3 |  |  | Tl4SnTe3 | Tl4SnTe3 | None | TRUE |  |  |  | 2006 | 323 | 287 | 126 | 4.556412 | 0.272 | 0.52 | [8 empty] | melting and then annealing at ambient temperature | Not mentioned | hot press | Not mentioned | Not mentioned | Single Crystal |  | Bulk
8487 | https://doi.org/10.1038/s41524-022-00897-2 | https://doi.org/10.1063/1.2181427 | Tl4SnTe3 |  |  | Tl4SnTe3 | Tl4SnTe3 | None | TRUE |  |  |  | 2006 | 373 | 237 | 124.3 | 3.635 | 0.286 | 0.464 | [8 empty] | melting and then annealing at ambient temperature | Not mentioned | hot press | Not mentioned | Not mentioned | Single Crystal |  | Bulk
8488 | https://doi.org/10.1038/s41524-022-00897-2 | https://doi.org/10.1063/1.2181427 | Tl4SnTe3 |  |  | Tl4SnTe3 | Tl4SnTe3 | None | TRUE |  |  |  | 2006 | 423 | 200 | 145 | 4.205 | 0.39 | 0.448 | [8 empty] | melting and then annealing at ambient temperature | Not mentioned | hot press | Not mentioned | Not mentioned | Single Crystal |  | Bulk
8489 | https://doi.org/10.1038/s41524-022-00897-2 | https://doi.org/10.1063/1.2181427 | Tl4SnTe3 |  |  | Tl4SnTe3 | Tl4SnTe3 | None | TRUE |  |  |  | 2006 | 473 | 182 | 160 | 4.635 | 0.48 | 0.45 | [8 empty] | melting and then annealing at ambient temperature | Not mentioned | hot press | Not mentioned | Not mentioned | Single Crystal |  | Bulk
8490 | https://doi.org/10.1038/s41524-022-00897-2 | https://doi.org/10.1063/1.2181427 | Tl4SnTe3 |  |  | Tl4SnTe3 | Tl4SnTe3 | None | TRUE |  |  |  | 2006 | 523 | 164 | 175 | 4.92 | 0.546 | 0.47 | [8 empty] | melting and then annealing at ambient temperature | Not mentioned | hot press | Not mentioned | Not mentioned | Single Crystal |  | Bulk
8491 | https://doi.org/10.1038/s41524-022-00897-2 | https://doi.org/10.1063/1.2181427 | Tl4SnTe3 |  |  | Tl4SnTe3 | Tl4SnTe3 | None | TRUE |  |  |  | 2006 | 623 | 130 | 200 | 5.36 | 0.667 | 0.49 | [8 empty] | melting and then annealing at ambient temperature | Not mentioned | hot press | Not mentioned | Not mentioned | Single Crystal |  | Bulk
8492 | https://doi.org/10.1038/s41524-022-00897-2 | https://doi.org/10.1063/1.2181427 | Tl4SnTe3 |  |  | Tl4SnTe3 | Tl4SnTe3 | None | TRUE |  |  |  | 2006 | 673 | 124.5 | 212 | 5.524 | 0.74 | 0.5 | [8 empty] | melting and then annealing at ambient temperature | Not mentioned | hot press | Not mentioned | Not mentioned | Single Crystal |  | Bulk
8493 | https://doi.org/10.1038/s41524-022-00897-2 | https://doi.org/10.1063/1.2920210 | Ba0.03Co4Sb12 |  |  | CoSb3 | Co4Sb12 | Ba0.03 | FALSE |  |  |  | 2008 | 300 | 399 | -219.66 | 19.25196 | 0.1066886 | 5.4135 | [8 empty] | melting, quenching, and then annealing | Not mentioned | spark plasma sintering | Not mentioned | Not mentioned | Single Crystal |  | Bulk
8494 | https://doi.org/10.1038/s41524-022-00897-2 | https://doi.org/10.1063/1.2920210 | Ba0.03Co4Sb12 |  |  | CoSb3 | Co4Sb12 | Ba0.03 | FALSE |  |  |  | 2008 | 400 | 340 | -244.3 | 20.2920466 | 0.167 | 4.753 | [8 empty] | melting, quenching, and then annealing | Not mentioned | spark plasma sintering | Not mentioned | Not mentioned | Single Crystal |  | Bulk
8495 | https://doi.org/10.1038/s41524-022-00897-2 | https://doi.org/10.1063/1.2920210 | Ba0.03Co4Sb12 |  |  | CoSb3 | Co4Sb12 | Ba0.03 | FALSE |  |  |  | 2008 | 500 | 276.6 | -244.14 | 16.48656 | 0.2022891 | 4.075 | [8 empty] | melting, quenching, and then annealing | Not mentioned | spark plasma sintering | Not mentioned | Not mentioned | Single Crystal |  | Bulk
8496 | https://doi.org/10.1038/s41524-022-00897-2 | https://doi.org/10.1063/1.2920210 | Ba0.03Co4Sb12 |  |  | CoSb3 | Co4Sb12 | Ba0.03 | FALSE |  |  |  | 2008 | 800 | 372.34 | -161.4 | 9.699442 | 0.204 | 3.83 | [8 empty] | melting, quenching, and then annealing | Not mentioned | spark plasma sintering | Not mentioned | Not mentioned | Single Crystal |  | Bulk
8497 | https://doi.org/10.1038/s41524-022-00897-2 | https://doi.org/10.1063/1.2920210 | Ba0.03Co4Sb12 |  |  | CoSb3 | Co4Sb12 | Ba0.03 | FALSE |  |  |  | 2008 | 700 | 329.78 | -184.83 | 11.26599 | 0.2114827 | 3.729 | [8 empty] | melting, quenching, and then annealing | Not mentioned | spark plasma sintering | Not mentioned | Not mentioned | Single Crystal |  | Bulk
8498 | https://doi.org/10.1038/s41524-022-00897-2 | https://doi.org/10.1063/1.2920210 | Ba0.03Co4Sb12 |  |  | CoSb3 | Co4Sb12 | Ba0.03 | FALSE |  |  |  | 2008 | 600 | 297.87 | -215.17 | 13.79082 | 0.222792 | 3.714 | [8 empty] | melting, quenching, and then annealing | Not mentioned | spark plasma sintering | Not mentioned | Not mentioned | Single Crystal |  | Bulk
8499 | https://doi.org/10.1038/s41524-022-00897-2 | https://doi.org/10.1063/1.2920210 | Ba0.05Yb0.09Co4Sb12 |  |  | CoSb3 | Co4Sb12 | Ba0.05, Yb0.09 | FALSE |  |  |  | 2008 | 300 | 1124 | -157.5 | 27.882225 | 0.29 | 2.814 | [8 empty] | melting, quenching, and then annealing | Not mentioned | spark plasma sintering | Not mentioned | Not mentioned | Single Crystal |  | Bulk
8500 | https://doi.org/10.1038/s41524-022-00897-2 | https://doi.org/10.1063/1.2920210 | Ba0.05Yb0.09Co4Sb12 |  |  | CoSb3 | Co4Sb12 | Ba0.05, Yb0.09 | FALSE |  |  |  | 2008 | 400 | 1000 | -186 | 34.596 | 0.51 | 2.75 | [8 empty] | melting, quenching, and then annealing | Not mentioned | spark plasma sintering | Not mentioned | Not mentioned | Single Crystal |  | Bulk
8501 | https://doi.org/10.1038/s41524-022-00897-2 | https://doi.org/10.1063/1.2920210 | Ba0.05Yb0.09Co4Sb12 |  |  | CoSb3 | Co4Sb12 | Ba0.05, Yb0.09 | FALSE |  |  |  | 2008 | 600 | 826 | -225.86 | 42.13652 | 1.023559 | 2.47 | [8 empty] | melting, quenching, and then annealing | Not mentioned | spark plasma sintering | Not mentioned | Not mentioned | Single Crystal |  | Bulk
8502 | https://doi.org/10.1038/s41524-022-00897-2 | https://doi.org/10.1063/1.2920210 | Ba0.05Yb0.09Co4Sb12 |  |  | CoSb3 | Co4Sb12 | Ba0.05, Yb0.09 | FALSE |  |  |  | 2008 | 800 | 781.91 | -235.5 | 43.36492 | 1.28 | 2.59 | [8 empty] | melting, quenching, and then annealing | Not mentioned | spark plasma sintering | Not mentioned | Not mentioned | Single Crystal |  | Bulk
8503 | https://doi.org/10.1038/s41524-022-00897-2 | https://doi.org/10.1063/1.2920210 | Ba0.08Yb0.09Co4Sb12 |  |  | CoSb3 | Co4Sb12 | Ba0.08, Yb0.09 | FALSE |  |  |  | 2008 | 300 | 2066 | -126.2 | 32.90402504 | 0.38 | 2.51 | [8 empty] | melting, quenching, and then annealing | Not mentioned | spark plasma sintering | Not mentioned | Not mentioned | Single Crystal |  | Bulk
8504 | https://doi.org/10.1038/s41524-022-00897-2 | https://doi.org/10.1063/1.2920210 | Ba0.08Yb0.09Co4Sb12 |  |  | CoSb3 | Co4Sb12 | Ba0.08, Yb0.09 | FALSE |  |  |  | 2008 | 400 | 1723.4 | -145 | 36.234485 | 0.57 | 2.53 | [8 empty] | melting, quenching, and then annealing | Not mentioned | spark plasma sintering | Not mentioned | Not mentioned | Single Crystal |  | Bulk
8505 | https://doi.org/10.1038/s41524-022-00897-2 | https://doi.org/10.1063/1.2920210 | Ba0.08Yb0.09Co4Sb12 |  |  | CoSb3 | Co4Sb12 | Ba0.08, Yb0.09 | FALSE |  |  |  | 2008 | 600 | 1380 | -175.5 | 42.504345 | 1.03 | 2.45 | [8 empty] | melting, quenching, and then annealing | Not mentioned | spark plasma sintering | Not mentioned | Not mentioned | Single Crystal |  | Bulk
8506 | https://doi.org/10.1038/s41524-022-00897-2 | https://doi.org/10.1063/1.2920210 | Ba0.08Yb0.09Co4Sb12 |  |  | CoSb3 | Co4Sb12 | Ba0.08, Yb0.09 | FALSE |  |  |  | 2008 | 700 | 1220 | -184 | 41.30432 | 1.199711 | 2.41 | [8 empty] | melting, quenching, and then annealing | Not mentioned | spark plasma sintering | Not mentioned | Not mentioned | Single Crystal |  | Bulk
8507 | https://doi.org/10.1038/s41524-022-00897-2 | https://doi.org/10.1063/1.2920210 | Ba0.08Yb0.09Co4Sb12 |  |  | CoSb3 | Co4Sb12 | Ba0.08, Yb0.09 | FALSE |  |  |  | 2008 | 800 | 1144 | -191.38 | 41.90049 | 1.3 | 2.466 | [8 empty] | melting, quenching, and then annealing | Not mentioned | spark plasma sintering | Not mentioned | Not mentioned | Single Crystal |  | Bulk
8508 | https://doi.org/10.1038/s41524-022-00897-2 | https://doi.org/10.1063/1.2920210 | Ba0.11Yb0.03Co4Sb12 |  |  | CoSb3 | Co4Sb12 | Ba0.11, Yb0.03 | FALSE |  |  |  | 2008 | 300 | 1787 | -114.8 | 23.55094448 | 0.215 | 3.203 | [8 empty] | melting, quenching, and then annealing | Not mentioned | spark plasma sintering | Not mentioned | Not mentioned | Single Crystal |  | Bulk
8509 | https://doi.org/10.1038/s41524-022-00897-2 | https://doi.org/10.1063/1.2920210 | Ba0.11Yb0.03Co4Sb12 |  |  | CoSb3 | Co4Sb12 | Ba0.11, Yb0.03 | FALSE |  |  |  | 2008 | 400 | 1500 | -136.55 | 27.96885375 | 0.3412917 | 3.278 | [8 empty] | melting, quenching, and then annealing | Not mentioned | spark plasma sintering | Not mentioned | Not mentioned | Single Crystal |  | Bulk
8510 | https://doi.org/10.1038/s41524-022-00897-2 | https://doi.org/10.1063/1.2920210 | Ba0.11Yb0.03Co4Sb12 |  |  | CoSb3 | Co4Sb12 | Ba0.11, Yb0.03 | FALSE |  |  |  | 2008 | 500 | 1308 | -153.7 | 30.89978652 | 0.4777332 | 3.234 | [8 empty] | melting, quenching, and then annealing | Not mentioned | spark plasma sintering | Not mentioned | Not mentioned | Single Crystal |  | Bulk
8511 | https://doi.org/10.1038/s41524-022-00897-2 | https://doi.org/10.1063/1.2920210 | Ba0.11Yb0.03Co4Sb12 |  |  | CoSb3 | Co4Sb12 | Ba0.11, Yb0.03 | FALSE |  |  |  | 2008 | 600 | 1190 | -166.9 | 33.1481759 | 0.634 | 3.113 | [8 empty] | melting, quenching, and then annealing | Not mentioned | spark plasma sintering | Not mentioned | Not mentioned | Single Crystal |  | Bulk
8512 | https://doi.org/10.1038/s41524-022-00897-2 | https://doi.org/10.1063/1.2920210 | Ba0.11Yb0.03Co4Sb12 |  |  | CoSb3 | Co4Sb12 | Ba0.11, Yb0.03 | FALSE |  |  |  | 2008 | 700 | 1111.7 | -175.5 | 34.24064 | 0.78 | 3.038 | [8 empty] | melting, quenching, and then annealing | Not mentioned | spark plasma sintering | Not mentioned | Not mentioned | Single Crystal |  | Bulk
8513 | https://doi.org/10.1038/s41524-022-00897-2 | https://doi.org/10.1063/1.2920210 | Ba0.11Yb0.08Co4Sb12 |  |  | CoSb3 | Co4Sb12 | Ba0.11, Yb0.08 | FALSE |  |  |  | 2008 | 300 | 2115 | -107 | 24.214635 | 0.3 | 2.38 | [8 empty] | melting, quenching, and then annealing | Not mentioned | spark plasma sintering | Not mentioned | Not mentioned | Single Crystal |  | Bulk
8514 | https://doi.org/10.1038/s41524-022-00897-2 | https://doi.org/10.1063/1.2920210 | Ba0.11Yb0.08Co4Sb12 |  |  | CoSb3 | Co4Sb12 | Ba0.11, Yb0.08 | FALSE |  |  |  | 2008 | 400 | 1773 | -127 | 28.596717 | 0.472673 | 2.42 | [8 empty] | melting, quenching, and then annealing | Not mentioned | spark plasma sintering | Not mentioned | Not mentioned | Single Crystal |  | Bulk
8515 | https://doi.org/10.1038/s41524-022-00897-2 | https://doi.org/10.1063/1.2920210 | Ba0.11Yb0.08Co4Sb12 |  |  | CoSb3 | Co4Sb12 | Ba0.11, Yb0.08 | FALSE |  |  |  | 2008 | 500 | 1540 | -144.5 | 32.155585 | 0.672711 | 2.39 | [8 empty] | melting, quenching, and then annealing | Not mentioned | spark plasma sintering | Not mentioned | Not mentioned | Single Crystal |  | Bulk
8516 | https://doi.org/10.1038/s41524-022-00897-2 | https://doi.org/10.1063/1.2920210 | Ba0.11Yb0.08Co4Sb12 |  |  | CoSb3 | Co4Sb12 | Ba0.11, Yb0.08 | FALSE |  |  |  | 2008 | 600 | 1351 | -159 | 34.154631 | 0.864 | 2.346 | [8 empty] | melting, quenching, and then annealing | Not mentioned | spark plasma sintering | Not mentioned | Not mentioned | Single Crystal |  | Bulk
8517 | https://doi.org/10.1038/s41524-022-00897-2 | https://doi.org/10.1063/1.2920210 | Ba0.11Yb0.08Co4Sb12 |  |  | CoSb3 | Co4Sb12 | Ba0.11, Yb0.08 | FALSE |  |  |  | 2008 | 700 | 1234.04 | -167.93 | 34.80053 | 1.051829 | 2.316 | [8 empty] | melting, quenching, and then annealing | Not mentioned | spark plasma sintering | Not mentioned | Not mentioned | Single Crystal |  | Bulk
8518 | https://doi.org/10.1038/s41524-022-00897-2 | https://doi.org/10.1063/1.2920210 | Ba0.11Yb0.08Co4Sb12 |  |  | CoSb3 | Co4Sb12 | Ba0.11, Yb0.08 | FALSE |  |  |  | 2008 | 800 | 1126 | -178.62 | 35.92515 | 1.238798 | 2.32 | [8 empty] | melting, quenching, and then annealing | Not mentioned | spark plasma sintering | Not mentioned | Not mentioned | Single Crystal |  | Bulk
8519 | https://doi.org/10.1038/s41524-022-00897-2 | https://doi.org/10.1063/1.2920210 | Ba0.15Yb0.01Co4Sb12 |  |  | CoSb3 | Co4Sb12 | Ba0.15, Yb0.01 | FALSE |  |  |  | 2008 | 300 | 1797 | -125.1 | 28.12306797 | 0.1939522 | 4.35 | [8 empty] | melting, quenching, and then annealing | Not mentioned | spark plasma sintering | Not mentioned | Not mentioned | Single Crystal |  | Bulk
8520 | https://doi.org/10.1038/s41524-022-00897-2 | https://doi.org/10.1063/1.2920210 | Ba0.15Yb0.01Co4Sb12 |  |  | CoSb3 | Co4Sb12 | Ba0.15, Yb0.01 | FALSE |  |  |  | 2008 | 400 | 1440 | -146.2 | 30.7791936 | 0.3185 | 4.04 | [8 empty] | melting, quenching, and then annealing | Not mentioned | spark plasma sintering | Not mentioned | Not mentioned | Single Crystal |  | Bulk
8521 | https://doi.org/10.1038/s41524-022-00897-2 | https://doi.org/10.1063/1.2920210 | Ba0.15Yb0.01Co4Sb12 |  |  | CoSb3 | Co4Sb12 | Ba0.15, Yb0.01 | FALSE |  |  |  | 2008 | 500 | 1275 | -165 | 34.711875 | 0.445 | 3.82 | [8 empty] | melting, quenching, and then annealing | Not mentioned | spark plasma sintering | Not mentioned | Not mentioned | Single Crystal |  | Bulk
8522 | https://doi.org/10.1038/s41524-022-00897-2 | https://doi.org/10.1063/1.2920210 | Ba0.15Yb0.01Co4Sb12 |  |  | CoSb3 | Co4Sb12 | Ba0.15, Yb0.01 | FALSE |  |  |  | 2008 | 600 | 1130 | -179 | 36.20633 | 0.5994425 | 3.624 | [8 empty] | melting, quenching, and then annealing | Not mentioned | spark plasma sintering | Not mentioned | Not mentioned | Single Crystal |  | Bulk
8523 | https://doi.org/10.1038/s41524-022-00897-2 | https://doi.org/10.1063/1.2920210 | Ba0.15Yb0.01Co4Sb12 |  |  | CoSb3 | Co4Sb12 | Ba0.15, Yb0.01 | FALSE |  |  |  | 2008 | 800 | 1000 | -190.34 | 36.2293156 | 0.822 | 3.549 | [8 empty] | melting, quenching, and then annealing | Not mentioned | spark plasma sintering | Not mentioned | Not mentioned | Single Crystal |  | Bulk
8524 | https://doi.org/10.1038/s41524-022-00897-2 | https://doi.org/10.1063/1.3579261 | Ag3.4Mo9Se11 |  | AgxMo9Se11 | Mo9Se11 | Mo9Se11 | Ag3.4 | FALSE |  |  |  | 2011 | 350 | 580 | 71 | 2.92378 | 0.0804 | 1.26 | [8 empty] | high temperature solid state reaction | Mo reduced under H2 flowing gas at 1000 °C during 10 h in order to eliminate any trace of oxygen | spark plasma sintering at 1050 °C with a holding time of 10 min under 80 MPa in an argon atmosphere | Not mentioned | Not mentioned | Polycrystalline |  | Bulk
8525 | https://doi.org/10.1038/s41524-022-00897-2 | https://doi.org/10.1063/1.3579261 | Ag3.4Mo9Se11 |  | AgxMo9Se11 | Mo9Se11 | Mo9Se11 | Ag3.4 | FALSE |  |  |  | 2011 | 447 | 488 | 87 | 3.693672 | 0.1347813 | 1.225 | [8 empty] | high temperature solid state reaction | Mo reduced under H2 flowing gas at 1000 °C during 10 h in order to eliminate any trace of oxygen | spark plasma sintering at 1050 °C with a holding time of 10 min under 80 MPa in an argon atmosphere | Not mentioned | Not mentioned | Polycrystalline |  | Bulk
8526 | https://doi.org/10.1038/s41524-022-00897-2 | https://doi.org/10.1063/1.3579261 | Ag3.4Mo9Se11 |  | AgxMo9Se11 | Mo9Se11 | Mo9Se11 | Ag3.4 | FALSE |  |  |  | 2011 | 547 | 419.5 | 104.4 | 4.57228152 | 0.2053 | 1.2 | [8 empty] | high temperature solid state reaction | Mo reduced under H2 flowing gas at 1000 °C during 10 h in order to eliminate any trace of oxygen | spark plasma sintering at 1050 °C with a holding time of 10 min under 80 MPa in an argon atmosphere | Not mentioned | Not mentioned | Polycrystalline |  | Bulk
8527 | https://doi.org/10.1038/s41524-022-00897-2 | https://doi.org/10.1063/1.3579261 | Ag3.4Mo9Se11 |  | AgxMo9Se11 | Mo9Se11 | Mo9Se11 | Ag3.4 | FALSE |  |  |  | 2011 | 645 | 367.5 | 119.6 | 5.2567788 | 0.287 | 1.155 | [8 empty] | high temperature solid state reaction | Mo reduced under H2 flowing gas at 1000 °C during 10 h in order to eliminate any trace of oxygen | spark plasma sintering at 1050 °C with a holding time of 10 min under 80 MPa in an argon atmosphere | Not mentioned | Not mentioned | Polycrystalline |  | Bulk
8528 | https://doi.org/10.1038/s41524-022-00897-2 | https://doi.org/10.1063/1.3579261 | Ag3.4Mo9Se11 |  | AgxMo9Se11 | Mo9Se11 | Mo9Se11 | Ag3.4 | FALSE |  |  |  | 2011 | 743 | 332.5 | 132.9 | 5.872751325 | 0.3785 | 1.124 | [8 empty] | high temperature solid state reaction | Mo reduced under H2 flowing gas at 1000 °C during 10 h in order to eliminate any trace of oxygen | spark plasma sintering at 1050 °C with a holding time of 10 min under 80 MPa in an argon atmosphere | Not mentioned | Not mentioned | Polycrystalline |  | Bulk
8529 | https://doi.org/10.1038/s41524-022-00897-2 | https://doi.org/10.1063/1.3579261 | Ag3.5Mo9Se11 |  | AgxMo9Se11 | Mo9Se11 | Mo9Se11 | Ag3.5 | FALSE |  |  |  | 2011 | 350 | 576 | 69.75 | 2.802276 | 0.08039316 | 1.22 | [8 empty] | high temperature solid state reaction | Mo reduced under H2 flowing gas at 1000 °C during 10 h in order to eliminate any trace of oxygen | spark plasma sintering at 1050 °C with a holding time of 10 min under 80 MPa in an argon atmosphere | Not mentioned | Not mentioned | Polycrystalline |  | Bulk
8530 | https://doi.org/10.1038/s41524-022-00897-2 | https://doi.org/10.1063/1.3579261 | Ag3.5Mo9Se11 |  | AgxMo9Se11 | Mo9Se11 | Mo9Se11 | Ag3.5 | FALSE |  |  |  | 2011 | 447 | 481 | 89.6 | 3.86154496 | 0.1462806 | 1.18 | [8 empty] | high temperature solid state reaction | Mo reduced under H2 flowing gas at 1000 °C during 10 h in order to eliminate any trace of oxygen | spark plasma sintering at 1050 °C with a holding time of 10 min under 80 MPa in an argon atmosphere | Not mentioned | Not mentioned | Polycrystalline |  | Bulk
8531 | https://doi.org/10.1038/s41524-022-00897-2 | https://doi.org/10.1063/1.3579261 | Ag3.5Mo9Se11 |  | AgxMo9Se11 | Mo9Se11 | Mo9Se11 | Ag3.5 | FALSE |  |  |  | 2011 | 547 | 415 | 107.6 | 4.8047704 | 0.2265 | 1.15 | [8 empty] | high temperature solid state reaction | Mo reduced under H2 flowing gas at 1000 °C during 10 h in order to eliminate any trace of oxygen | spark plasma sintering at 1050 °C with a holding time of 10 min under 80 MPa in an argon atmosphere | Not mentioned | Not mentioned | Polycrystalline |  | Bulk
8532 | https://doi.org/10.1038/s41524-022-00897-2 | https://doi.org/10.1063/1.3579261 | Ag3.5Mo9Se11 |  | AgxMo9Se11 | Mo9Se11 | Mo9Se11 | Ag3.5 | FALSE |  |  |  | 2011 | 645 | 364 | 123.7 | 5.56981516 | 0.3196202 | 1.124 | [8 empty] | high temperature solid state reaction | Mo reduced under H2 flowing gas at 1000 °C during 10 h in order to eliminate any trace of oxygen | spark plasma sintering at 1050 °C with a holding time of 10 min under 80 MPa in an argon atmosphere | Not mentioned | Not mentioned | Polycrystalline |  | Bulk
8533 | https://doi.org/10.1038/s41524-022-00897-2 | https://doi.org/10.1063/1.3579261 | Ag3.5Mo9Se11 |  | AgxMo9Se11 | Mo9Se11 | Mo9Se11 | Ag3.5 | FALSE |  |  |  | 2011 | 743 | 323 | 138.6 | 6.20481708 | 0.4191072 | 1.1 | [8 empty] | high temperature solid state reaction | Mo reduced under H2 flowing gas at 1000 °C during 10 h in order to eliminate any trace of oxygen | spark plasma sintering at 1050 °C with a holding time of 10 min under 80 MPa in an argon atmosphere | Not mentioned | Not mentioned | Polycrystalline |  | Bulk
8534 | https://doi.org/10.1038/s41524-022-00897-2 | https://doi.org/10.1063/1.3579261 | Ag3.7Mo9Se11 |  | AgxMo9Se11 | Mo9Se11 | Mo9Se11 | Ag3.7 | FALSE |  |  |  | 2011 | 350 | 554 | 74 | 3.033704 | 0.08995225 | 1.1804 | [8 empty] | high temperature solid state reaction | Mo reduced under H2 flowing gas at 1000 °C during 10 h in order to eliminate any trace of oxygen | spark plasma sintering at 1050 °C with a holding time of 10 min under 80 MPa in an argon atmosphere | Not mentioned | Not mentioned | Polycrystalline |  | Bulk
8535 | https://doi.org/10.1038/s41524-022-00897-2 | https://doi.org/10.1063/1.3579261 | Ag3.7Mo9Se11 |  | AgxMo9Se11 | Mo9Se11 | Mo9Se11 | Ag3.7 | FALSE |  |  |  | 2011 | 447 | 471 | 93.6 | 4.12641216 | 0.1587355 | 1.162 | [8 empty] | high temperature solid state reaction | Mo reduced under H2 flowing gas at 1000 °C during 10 h in order to eliminate any trace of oxygen | spark plasma sintering at 1050 °C with a holding time of 10 min under 80 MPa in an argon atmosphere | Not mentioned | Not mentioned | Polycrystalline |  | Bulk
8536 | https://doi.org/10.1038/s41524-022-00897-2 | https://doi.org/10.1063/1.3579261 | Ag3.7Mo9Se11 |  | AgxMo9Se11 | Mo9Se11 | Mo9Se11 | Ag3.7 | FALSE |  |  |  | 2011 | 547 | 407 | 112.5 | 5.15109375 | 0.245 | 1.144 | [8 empty] | high temperature solid state reaction | Mo reduced under H2 flowing gas at 1000 °C during 10 h in order to eliminate any trace of oxygen | spark plasma sintering at 1050 °C with a holding time of 10 min under 80 MPa in an argon atmosphere | Not mentioned | Not mentioned | Polycrystalline |  | Bulk
8537 | https://doi.org/10.1038/s41524-022-00897-2 | https://doi.org/10.1063/1.3579261 | Ag3.7Mo9Se11 |  | AgxMo9Se11 | Mo9Se11 | Mo9Se11 | Ag3.7 | FALSE |  |  |  | 2011 | 645 | 359.67 | 128 | 5.89283328 | 0.3369572 | 1.128 | [8 empty] | high temperature solid state reaction | Mo reduced under H2 flowing gas at 1000 °C during 10 h in order to eliminate any trace of oxygen | spark plasma sintering at 1050 °C with a holding time of 10 min under 80 MPa in an argon atmosphere | Not mentioned | Not mentioned | Polycrystalline |  | Bulk
8538 | https://doi.org/10.1038/s41524-022-00897-2 | https://doi.org/10.1063/1.3579261 | Ag3.7Mo9Se11 |  | AgxMo9Se11 | Mo9Se11 | Mo9Se11 | Ag3.7 | FALSE |  |  |  | 2011 | 743 | 317 | 143.8 | 6.55506548 | 0.4391717 | 1.109 | [8 empty] | high temperature solid state reaction | Mo reduced under H2 flowing gas at 1000 °C during 10 h in order to eliminate any trace of oxygen | spark plasma sintering at 1050 °C with a holding time of 10 min under 80 MPa in an argon atmosphere | Not mentioned | Not mentioned | Polycrystalline |  | Bulk
8539 | https://doi.org/10.1038/s41524-022-00897-2 | https://doi.org/10.1063/1.3579261 | Ag3.8Mo9Se11 |  | AgxMo9Se11 | Mo9Se11 | Mo9Se11 | Ag3.8 | FALSE |  |  |  | 2011 | 350 | 358 | 92.4 | 3.05651808 | 0.125 | 0.8527 | [8 empty] | high temperature solid state reaction | Mo reduced under H2 flowing gas at 1000 °C during 10 h in order to eliminate any trace of oxygen | spark plasma sintering at 1050 °C with a holding time of 10 min under 80 MPa in an argon atmosphere | Not mentioned | Not mentioned | Polycrystalline |  | Bulk
8540 | https://doi.org/10.1038/s41524-022-00897-2 | https://doi.org/10.1063/1.3579261 | Ag3.8Mo9Se11 |  | AgxMo9Se11 | Mo9Se11 | Mo9Se11 | Ag3.8 | FALSE |  |  |  | 2011 | 447 | 303 | 118 | 4.218972 | 0.2226 | 0.84 | [8 empty] | high temperature solid state reaction | Mo reduced under H2 flowing gas at 1000 °C during 10 h in order to eliminate any trace of oxygen | spark plasma sintering at 1050 °C with a holding time of 10 min under 80 MPa in an argon atmosphere | Not mentioned | Not mentioned | Polycrystalline |  | Bulk
8541 | https://doi.org/10.1038/s41524-022-00897-2 | https://doi.org/10.1063/1.3579261 | Ag3.8Mo9Se11 |  | AgxMo9Se11 | Mo9Se11 | Mo9Se11 | Ag3.8 | FALSE |  |  |  | 2011 | 547 | 259 | 138.5 | 4.96820275 | 0.3314155 | 0.82 | [8 empty] | high temperature solid state reaction | Mo reduced under H2 flowing gas at 1000 °C during 10 h in order to eliminate any trace of oxygen | spark plasma sintering at 1050 °C with a holding time of 10 min under 80 MPa in an argon atmosphere | Not mentioned | Not mentioned | Polycrystalline |  | Bulk
8542 | https://doi.org/10.1038/s41524-022-00897-2 | https://doi.org/10.1063/1.3579261 | Ag3.8Mo9Se11 |  | AgxMo9Se11 | Mo9Se11 | Mo9Se11 | Ag3.8 | FALSE |  |  |  | 2011 | 645 | 227 | 157.5 | 5.63101875 | 0.4540009 | 0.8 | [8 empty] | high temperature solid state reaction | Mo reduced under H2 flowing gas at 1000 °C during 10 h in order to eliminate any trace of oxygen | spark plasma sintering at 1050 °C with a holding time of 10 min under 80 MPa in an argon atmosphere | Not mentioned | Not mentioned | Polycrystalline |  | Bulk
8543 | https://doi.org/10.1038/s41524-022-00897-2 | https://doi.org/10.1063/1.3579261 | Ag3.8Mo9Se11 |  | AgxMo9Se11 | Mo9Se11 | Mo9Se11 | Ag3.8 | FALSE |  |  |  | 2011 | 743 | 204 | 171.5 | 6.000099 | 0.5686318 | 0.784 | [8 empty] | high temperature solid state reaction | Mo reduced under H2 flowing gas at 1000 °C during 10 h in order to eliminate any trace of oxygen | spark plasma sintering at 1050 °C with a holding time of 10 min under 80 MPa in an argon atmosphere | Not mentioned | Not mentioned | Polycrystalline |  | Bulk
8544 | https://doi.org/10.1038/s41524-022-00897-2 | https://doi.org/10.1063/1.3579261 | Ag3.9Mo9Se11 |  | AgxMo9Se11 | Mo9Se11 | Mo9Se11 | Ag3.9 | FALSE |  |  |  | 2011 | 350 | 302.5 | 98 | 2.90521 | 0.130362 | 0.78 | [8 empty] | high temperature solid state reaction | Mo reduced under H2 flowing gas at 1000 °C during 10 h in order to eliminate any trace of oxygen | spark plasma sintering at 1050 °C with a holding time of 10 min under 80 MPa in an argon atmosphere | Not mentioned | Not mentioned | Polycrystalline |  | Bulk
8545 | https://doi.org/10.1038/s41524-022-00897-2 | https://doi.org/10.1063/1.3579261 | Ag3.9Mo9Se11 |  | AgxMo9Se11 | Mo9Se11 | Mo9Se11 | Ag3.9 | FALSE |  |  |  | 2011 | 447 | 252.85 | 124.6 | 3.925536706 | 0.2278851 | 0.77 | [8 empty] | high temperature solid state reaction | Mo reduced under H2 flowing gas at 1000 °C during 10 h in order to eliminate any trace of oxygen | spark plasma sintering at 1050 °C with a holding time of 10 min under 80 MPa in an argon atmosphere | Not mentioned | Not mentioned | Polycrystalline |  | Bulk
8546 | https://doi.org/10.1038/s41524-022-00897-2 | https://doi.org/10.1063/1.3579261 | Ag3.9Mo9Se11 |  | AgxMo9Se11 | Mo9Se11 | Mo9Se11 | Ag3.9 | FALSE |  |  |  | 2011 | 547 | 215.56 | 146.6 | 4.632721 | 0.333434 | 0.76 | [8 empty] | high temperature solid state reaction | Mo reduced under H2 flowing gas at 1000 °C during 10 h in order to eliminate any trace of oxygen | spark plasma sintering at 1050 °C with a holding time of 10 min under 80 MPa in an argon atmosphere | Not mentioned | Not mentioned | Polycrystalline |  | Bulk
8547 | https://doi.org/10.1038/s41524-022-00897-2 | https://doi.org/10.1063/1.3579261 | Ag3.9Mo9Se11 |  | AgxMo9Se11 | Mo9Se11 | Mo9Se11 | Ag3.9 | FALSE |  |  |  | 2011 | 645 | 186 | 166.1 | 5.13159306 | 0.441317 | 0.75 | [8 empty] | high temperature solid state reaction | Mo reduced under H2 flowing gas at 1000 °C during 10 h in order to eliminate any trace of oxygen | spark plasma sintering at 1050 °C with a holding time of 10 min under 80 MPa in an argon atmosphere | Not mentioned | Not mentioned | Polycrystalline |  | Bulk
8548 | https://doi.org/10.1038/s41524-022-00897-2 | https://doi.org/10.1063/1.3579261 | Ag3.9Mo9Se11 |  | AgxMo9Se11 | Mo9Se11 | Mo9Se11 | Ag3.9 | FALSE |  |  |  | 2011 | 743 | 165 | 181.6 | 5.4414624 | 0.5463522 | 0.74 | [8 empty] | high temperature solid state reaction | Mo reduced under H2 flowing gas at 1000 °C during 10 h in order to eliminate any trace of oxygen | spark plasma sintering at 1050 °C with a holding time of 10 min under 80 MPa in an argon atmosphere | Not mentioned | Not mentioned | Polycrystalline |  | Bulk
8549 | https://doi.org/10.1038/s41524-022-00897-2 | https://doi.org/10.1063/1.3663526 | BaDyCo4O7 |  | BaRCo4O7 | BaDyCo4O7 | BaDyCo4O7 | None | TRUE |  |  |  | 2011 | 368 | 0.77 | 142.9 | 0.01502 | 0.0008 | 0.613 | [8 empty] | Not mentioned | calcined at various temperatures for days | spark plasma sintering at 1000 °C for 5 min under a pressure of 30 MPa | Not mentioned | Not mentioned | Polycrystalline |  | Bulk
8550 | https://doi.org/10.1038/s41524-022-00897-2 | https://doi.org/10.1063/1.3663526 | BaErCo4O7 |  | BaRCo4O7 | BaErCo4O7 | BaErCo4O7 | None | TRUE |  |  |  | 2011 | 368 | 0.94 | 132 | 0.016 | 0.0009 | 0.624 | [8 empty] | Not mentioned | calcined at various temperatures for days | spark plasma sintering at 1000 °C for 5 min under a pressure of 30 MPa | Not mentioned | Not mentioned | Polycrystalline |  | Bulk
8551 | https://doi.org/10.1038/s41524-022-00897-2 | https://doi.org/10.1063/1.3663526 | BaHoCo4O7 |  | BaRCo4O7 | BaHoCo4O7 | BaHoCo4O7 | None | TRUE |  |  |  | 2011 | 368 | 0.87 | 134 | 0.015 | 0.00087 | 0.58 | [8 empty] | Not mentioned | calcined at various temperatures for days | spark plasma sintering at 1000 °C for 5 min under a pressure of 30 MPa | Not mentioned | Not mentioned | Polycrystalline |  | Bulk
8552 | https://doi.org/10.1038/s41524-022-00897-2 | https://doi.org/10.1063/1.3663526 | BaLuCo4O7 |  | BaRCo4O7 | BaLuCo4O7 | BaLuCo4O7 | None | TRUE |  |  |  | 2011 | 368 | 0.99 | 128 | 0.016 | 0.001011698 | 0.59 | [8 empty] | Not mentioned | calcined at various temperatures for days | spark plasma sintering at 1000 °C for 5 min under a pressure of 30 MPa | Not mentioned | Not mentioned | Polycrystalline |  | Bulk
8553 | https://doi.org/10.1038/s41524-022-00897-2 | https://doi.org/10.1063/1.3663526 | BaTmCo4O7 |  | BaRCo4O7 | BaTmCo4O7 | BaTmCo4O7 | None | TRUE |  |  |  | 2011 | 368 | 1.08 | 130 | 0.0175 | 0.00113 | 0.5567 | [8 empty] | Not mentioned | calcined at various temperatures for days | spark plasma sintering at 1000 °C for 5 min under a pressure of 30 MPa | Not mentioned | Not mentioned | Polycrystalline |  | Bulk
8554 | https://doi.org/10.1038/s41524-022-00897-2 | https://doi.org/10.1063/1.3694742 | In0.005Pb0.995Te0.994I0.006 |  | InxPb1−xTe1−yIy | PbTe | Pb0.995Te0.994 | In0.005, I0.006 | FALSE |  |  |  | 2012 | 378 | 818.75 | -153.2 | 19.216259 | 0.375 | 1.882 | [8 empty] | Not mentioned | Not mentioned | melting followed by cooling | Not mentioned | Not mentioned | Polycrystalline |  | Bulk
8555 | https://doi.org/10.1038/s41524-022-00897-2 | https://doi.org/10.1063/1.3694742 | In0.005Pb0.995Te0.994I0.006 |  | InxPb1−xTe1−yIy | PbTe | Pb0.995Te0.994 | In0.005, I0.006 | FALSE |  |  |  | 2012 | 428 | 722 | -160.2 | 18.52 | 0.4405888 | 1.8 | [8 empty] | Not mentioned | Not mentioned | melting followed by cooling | Not mentioned | Not mentioned | Polycrystalline |  | Bulk
8556 | https://doi.org/10.1038/s41524-022-00897-2 | https://doi.org/10.1063/1.3694742 | In0.005Pb0.995Te0.994I0.006 |  | InxPb1−xTe1−yIy | PbTe | Pb0.995Te0.994 | In0.005, I0.006 | FALSE |  |  |  | 2012 | 481 | 629 | -166 | 17.332724 | 0.486 | 1.703 | [8 empty] | Not mentioned | Not mentioned | melting followed by cooling | Not mentioned | Not mentioned | Polycrystalline |  | Bulk
8557 | https://doi.org/10.1038/s41524-022-00897-2 | https://doi.org/10.1063/1.3694742 | In0.005Pb0.995Te0.994I0.006 |  | InxPb1−xTe1−yIy | PbTe | Pb0.995Te0.994 | In0.005, I0.006 | FALSE |  |  |  | 2012 | 533 | 553 | -164 | 14.873488 | 0.4976503 | 1.593 | [8 empty] | Not mentioned | Not mentioned | melting followed by cooling | Not mentioned | Not mentioned | Polycrystalline |  | Bulk
8558 | https://doi.org/10.1038/s41524-022-00897-2 | https://doi.org/10.1063/1.3694742 | In0.005Pb0.995Te0.994I0.006 |  | InxPb1−xTe1−yIy | PbTe | Pb0.995Te0.994 | In0.005, I0.006 | FALSE |  |  |  | 2012 | 585 | 490.48 | -162 | 12.87215712 | 0.504199 | 1.4935 | [8 empty] | Not mentioned | Not mentioned | melting followed by cooling | Not mentioned | Not mentioned | Polycrystalline |  | Bulk
8559 | https://doi.org/10.1038/s41524-022-00897-2 | https://doi.org/10.1063/1.3694742 | In0.005Pb0.995Te0.994I0.006 |  | InxPb1−xTe1−yIy | PbTe | Pb0.995Te0.994 | In0.005, I0.006 | FALSE |  |  |  | 2012 | 637 | 444.5 | -162.3 | 11.7087 | 0.5248729 | 1.421 | [8 empty] | Not mentioned | Not mentioned | melting followed by cooling | Not mentioned | Not mentioned | Polycrystalline |  | Bulk
8560 | https://doi.org/10.1038/s41524-022-00897-2 | https://doi.org/10.1063/1.3694742 | In0.005Pb0.995Te0.994I0.006 |  | InxPb1−xTe1−yIy | PbTe | Pb0.995Te0.994 | In0.005, I0.006 | FALSE |  |  |  | 2012 | 663 | 430.1 | -162.2 | 11.31543 | 0.528 | 1.413 | [8 empty] | Not mentioned | Not mentioned | melting followed by cooling | Not mentioned | Not mentioned | Polycrystalline |  | Bulk
8561 | https://doi.org/10.1038/s41524-022-00897-2 | https://doi.org/10.1063/1.3694742 | In0.005Pb0.995Te0.996I0.004 |  | InxPb1−xTe1−yIy | PbTe | Pb0.995Te0.996 | In0.005, I0.004 | FALSE |  |  |  | 2012 | 378 | 494 | -191.02 | 18.05 | 0.38 | 1.828 | [8 empty] | Not mentioned | Not mentioned | melting followed by cooling | Not mentioned | Not mentioned | Polycrystalline |  | Bulk
8562 | https://doi.org/10.1038/s41524-022-00897-2 | https://doi.org/10.1063/1.3694742 | In0.005Pb0.995Te0.996I0.004 |  | InxPb1−xTe1−yIy | PbTe | Pb0.995Te0.996 | In0.005, I0.004 | FALSE |  |  |  | 2012 | 428 | 427 | -200 | 17.08 | 0.4163007 | 1.756 | [8 empty] | Not mentioned | Not mentioned | melting followed by cooling | Not mentioned | Not mentioned | Polycrystalline |  | Bulk
8563 | https://doi.org/10.1038/s41524-022-00897-2 | https://doi.org/10.1063/1.3694742 | In0.005Pb0.995Te0.996I0.004 |  | InxPb1−xTe1−yIy | PbTe | Pb0.995Te0.996 | In0.005, I0.004 | FALSE |  |  |  | 2012 | 481 | 373.5 | -207.4 | 16.06601286 | 0.4723565 | 1.636 | [8 empty] | Not mentioned | Not mentioned | melting followed by cooling | Not mentioned | Not mentioned | Polycrystalline |  | Bulk
8564 | https://doi.org/10.1038/s41524-022-00897-2 | https://doi.org/10.1063/1.3694742 | In0.005Pb0.995Te0.996I0.004 |  | InxPb1−xTe1−yIy | PbTe | Pb0.995Te0.996 | In0.005, I0.004 | FALSE |  |  |  | 2012 | 533 | 340 | -208.9 | 14.8373314 | 0.5108719 | 1.548 | [8 empty] | Not mentioned | Not mentioned | melting followed by cooling | Not mentioned | Not mentioned | Polycrystalline |  | Bulk
8565 | https://doi.org/10.1038/s41524-022-00897-2 | https://doi.org/10.1063/1.3694742 | In0.005Pb0.995Te0.996I0.004 |  | InxPb1−xTe1−yIy | PbTe | Pb0.995Te0.996 | In0.005, I0.004 | FALSE |  |  |  | 2012 | 585 | 314.1 | -207.8 | 13.57 | 0.5361091 | 1.48 | [8 empty] | Not mentioned | Not mentioned | melting followed by cooling | Not mentioned | Not mentioned | Polycrystalline |  | Bulk
8566 | https://doi.org/10.1038/s41524-022-00897-2 | https://doi.org/10.1063/1.3694742 | In0.005Pb0.995Te0.996I0.004 |  | InxPb1−xTe1−yIy | PbTe | Pb0.995Te0.996 | In0.005, I0.004 | FALSE |  |  |  | 2012 | 663 | 281 | -203.2 | 11.60255744 | 0.5398243 | 1.425 | [8 empty] | Not mentioned | Not mentioned | melting followed by cooling | Not mentioned | Not mentioned | Polycrystalline |  | Bulk
8567 | https://doi.org/10.1038/s41524-022-00897-2 | https://doi.org/10.1063/1.3694742 | In0.005Pb0.995Te0.996I0.004 |  | InxPb1−xTe1−yIy | PbTe | Pb0.995Te0.996 | In0.005, I0.004 | FALSE |  |  |  | 2012 | 637 | 289 | -207.42 | 12.43366 | 0.543 | 1.434 | [8 empty] | Not mentioned | Not mentioned | melting followed by cooling | Not mentioned | Not mentioned | Polycrystalline |  | Bulk
8568 | https://doi.org/10.1038/s41524-022-00897-2 | https://doi.org/10.1063/1.3694742 | In0.005Pb0.995Te0.998I0.002 |  | InxPb1−xTe1−yIy | PbTe | Pb0.995Te0.998 | In0.005, I0.002 | FALSE |  |  |  | 2012 | 378 | 335.94 | -222 | 16.55646696 | 0.382 | 1.644 | [8 empty] | Not mentioned | Not mentioned | melting followed by cooling | Not mentioned | Not mentioned | Polycrystalline |  | Bulk
8569 | https://doi.org/10.1038/s41524-022-00897-2 | https://doi.org/10.1063/1.3694742 | In0.005Pb0.995Te0.998I0.002 |  | InxPb1−xTe1−yIy | PbTe | Pb0.995Te0.998 | In0.005, I0.002 | FALSE |  |  |  | 2012 | 428 | 281 | -231.5 | 15.05942225 | 0.4212701 | 1.53 | [8 empty] | Not mentioned | Not mentioned | melting followed by cooling | Not mentioned | Not mentioned | Polycrystalline |  | Bulk
8570 | https://doi.org/10.1038/s41524-022-00897-2 | https://doi.org/10.1063/1.3694742 | In0.005Pb0.995Te0.998I0.002 |  | InxPb1−xTe1−yIy | PbTe | Pb0.995Te0.998 | In0.005, I0.002 | FALSE |  |  |  | 2012 | 481 | 239.68 | -239 | 13.69076128 | 0.45 | 1.45 | [8 empty] | Not mentioned | Not mentioned | melting followed by cooling | Not mentioned | Not mentioned | Polycrystalline |  | Bulk
8571 | https://doi.org/10.1038/s41524-022-00897-2 | https://doi.org/10.1063/1.3694742 | In0.005Pb0.995Te0.998I0.002 |  | InxPb1−xTe1−yIy | PbTe | Pb0.995Te0.998 | In0.005, I0.002 | FALSE |  |  |  | 2012 | 533 | 215.5 | -238.2 | 12.22730622 | 0.4827522 | 1.35 | [8 empty] | Not mentioned | Not mentioned | melting followed by cooling | Not mentioned | Not mentioned | Polycrystalline |  | Bulk
8572 | https://doi.org/10.1038/s41524-022-00897-2 | https://doi.org/10.1063/1.3694742 | In0.005Pb0.995Te0.998I0.002 |  | InxPb1−xTe1−yIy | PbTe | Pb0.995Te0.998 | In0.005, I0.002 | FALSE |  |  |  | 2012 | 585 | 198.41 | -237.95 | 11.23401 | 0.5 | 1.3067 | [8 empty] | Not mentioned | Not mentioned | melting followed by cooling | Not mentioned | Not mentioned | Polycrystalline |  | Bulk
8573 | https://doi.org/10.1038/s41524-022-00897-2 | https://doi.org/10.1063/1.3694742 | In0.005Pb0.995Te0.998I0.002 |  | InxPb1−xTe1−yIy | PbTe | Pb0.995Te0.998 | In0.005, I0.002 | FALSE |  |  |  | 2012 | 637 | 182.6 | -233.5 | 9.95576285 | 0.5 | 1.2747 | [8 empty] | Not mentioned | Not mentioned | melting followed by cooling | Not mentioned | Not mentioned | Polycrystalline |  | Bulk
8574 | https://doi.org/10.1038/s41524-022-00897-2 | https://doi.org/10.1063/1.3694742 | In0.005Pb0.995Te0.998I0.002 |  | InxPb1−xTe1−yIy | PbTe | Pb0.995Te0.998 | In0.005, I0.002 | FALSE |  |  |  | 2012 | 663 | 179.36 | -231 | 9.57082896 | 0.5 | 1.2693 | [8 empty] | Not mentioned | Not mentioned | melting followed by cooling | Not mentioned | Not mentioned | Polycrystalline |  | Bulk
8575 | https://doi.org/10.1038/s41524-022-00897-2 | https://doi.org/10.1063/1.3694742 | In0.005Pb0.995Te0.999I0.001 |  | InxPb1−xTe1−yIy | PbTe | Pb0.995Te0.999 | In0.005, I0.001 | FALSE |  |  |  | 2012 | 378 | 230.16 | -254.72 | 14.93331 | 0.322 | 1.7342 | [8 empty] | Not mentioned | Not mentioned | melting followed by cooling | Not mentioned | Not mentioned | Polycrystalline |  | Bulk
8576 | https://doi.org/10.1038/s41524-022-00897-2 | https://doi.org/10.1063/1.3694742 | In0.005Pb0.995Te0.999I0.001 |  | InxPb1−xTe1−yIy | PbTe | Pb0.995Te0.999 | In0.005, I0.001 | FALSE |  |  |  | 2012 | 428 | 188.9 | -260.7 | 12.83849 | 0.3434297 | 1.6 | [8 empty] | Not mentioned | Not mentioned | melting followed by cooling | Not mentioned | Not mentioned | Polycrystalline |  | Bulk
8577 | https://doi.org/10.1038/s41524-022-00897-2 | https://doi.org/10.1063/1.3694742 | In0.005Pb0.995Te0.999I0.001 |  | InxPb1−xTe1−yIy | PbTe | Pb0.995Te0.999 | In0.005, I0.001 | FALSE |  |  |  | 2012 | 663 | 117.7 | -255 | 7.6534425 | 0.366 | 1.373 | [8 empty] | Not mentioned | Not mentioned | melting followed by cooling | Not mentioned | Not mentioned | Polycrystalline |  | Bulk
8578 | https://doi.org/10.1038/s41524-022-00897-2 | https://doi.org/10.1063/1.3694742 | In0.005Pb0.995Te0.999I0.001 |  | InxPb1−xTe1−yIy | PbTe | Pb0.995Te0.999 | In0.005, I0.001 | FALSE |  |  |  | 2012 | 481 | 160 | -268.5 | 11.53476 | 0.3766612 | 1.473 | [8 empty] | Not mentioned | Not mentioned | melting followed by cooling | Not mentioned | Not mentioned | Polycrystalline |  | Bulk
8579 | https://doi.org/10.1038/s41524-022-00897-2 | https://doi.org/10.1063/1.3694742 | In0.005Pb0.995Te0.999I0.001 |  | InxPb1−xTe1−yIy | PbTe | Pb0.995Te0.999 | In0.005, I0.001 | FALSE |  |  |  | 2012 | 637 | 120 | -260.7 | 8.1557388 | 0.3820004 | 1.36 | [8 empty] | Not mentioned | Not mentioned | melting followed by cooling | Not mentioned | Not mentioned | Polycrystalline |  | Bulk
8580 | https://doi.org/10.1038/s41524-022-00897-2 | https://doi.org/10.1063/1.3694742 | In0.005Pb0.995Te0.999I0.001 |  | InxPb1−xTe1−yIy | PbTe | Pb0.995Te0.999 | In0.005, I0.001 | FALSE |  |  |  | 2012 | 533 | 141.5 | -269.4 | 10.3247 | 0.4 | 1.38 | [8 empty] | Not mentioned | Not mentioned | melting followed by cooling | Not mentioned | Not mentioned | Polycrystalline |  | Bulk
8581 | https://doi.org/10.1038/s41524-022-00897-2 | https://doi.org/10.1063/1.3694742 | In0.005Pb0.995Te0.999I0.001 |  | InxPb1−xTe1−yIy | PbTe | Pb0.995Te0.999 | In0.005, I0.001 | FALSE |  |  |  | 2012 | 585 | 130.5 | -269 | 9.4431105 | 0.405 | 1.35 | [8 empty] | Not mentioned | Not mentioned | melting followed by cooling | Not mentioned | Not mentioned | Polycrystalline |  | Bulk
8582 | https://doi.org/10.1038/s41524-022-00897-2 | https://doi.org/10.1063/1.3694742 | In0.015Pb0.985Te0.994I0.006 |  | InxPb1−xTe1−yIy | PbTe | Pb0.985Te0.994 | In0.015, I0.006 | FALSE |  |  |  | 2012 | 378 | 304.7 | -201.6 | 12.56 | 0.2698024 | 1.735 | [8 empty] | Not mentioned | Not mentioned | melting followed by cooling | Not mentioned | Not mentioned | Polycrystalline |  | Bulk
8583 | https://doi.org/10.1038/s41524-022-00897-2 | https://doi.org/10.1063/1.3694742 | In0.015Pb0.985Te0.994I0.006 |  | InxPb1−xTe1−yIy | PbTe | Pb0.985Te0.994 | In0.015, I0.006 | FALSE |  |  |  | 2012 | 428 | 277 | -212.5 | 12.50828125 | 0.3362779 | 1.592 | [8 empty] | Not mentioned | Not mentioned | melting followed by cooling | Not mentioned | Not mentioned | Polycrystalline |  | Bulk
8584 | https://doi.org/10.1038/s41524-022-00897-2 | https://doi.org/10.1063/1.3694742 | In0.015Pb0.985Te0.994I0.006 |  | InxPb1−xTe1−yIy | PbTe | Pb0.985Te0.994 | In0.015, I0.006 | FALSE |  |  |  | 2012 | 481 | 253 | -219.5 | 12.18960325 | 0.389 | 1.515 | [8 empty] | Not mentioned | Not mentioned | melting followed by cooling | Not mentioned | Not mentioned | Polycrystalline |  | Bulk
8585 | https://doi.org/10.1038/s41524-022-00897-2 | https://doi.org/10.1063/1.3694742 | In0.015Pb0.985Te0.994I0.006 |  | InxPb1−xTe1−yIy | PbTe | Pb0.985Te0.994 | In0.015, I0.006 | FALSE |  |  |  | 2012 | 533 | 242 | -220.1 | 11.72345042 | 0.437 | 1.44 | [8 empty] | Not mentioned | Not mentioned | melting followed by cooling | Not mentioned | Not mentioned | Polycrystalline |  | Bulk
8586 | https://doi.org/10.1038/s41524-022-00897-2 | https://doi.org/10.1063/1.3694742 | In0.015Pb0.985Te0.994I0.006 |  | InxPb1−xTe1−yIy | PbTe | Pb0.985Te0.994 | In0.015, I0.006 | FALSE |  |  |  | 2012 | 637 | 228 | -219.5 | 10.03 | 0.5149012 | 1.359 | [8 empty] | Not mentioned | Not mentioned | melting followed by cooling | Not mentioned | Not mentioned | Polycrystalline |  | Bulk
8587 | https://doi.org/10.1038/s41524-022-00897-2 | https://doi.org/10.1063/1.3694742 | In0.015Pb0.985Te0.996I0.004 |  | InxPb1−xTe1−yIy | PbTe | Pb0.985Te0.996 | In0.015, I0.004 | FALSE |  |  |  | 2012 | 481 | 207.8 | -230.45 | 11.03568 | 0.3791543 | 1.4 | [8 empty] | Not mentioned | Not mentioned | melting followed by cooling | Not mentioned | Not mentioned | Polycrystalline |  | Bulk
8588 | https://doi.org/10.1038/s41524-022-00897-2 | https://doi.org/10.1063/1.3694742 | In0.015Pb0.985Te0.996I0.004 |  | InxPb1−xTe1−yIy | PbTe | Pb0.985Te0.996 | In0.015, I0.004 | FALSE |  |  |  | 2012 | 533 | 201 | -231.3 | 10.75343769 | 0.430946 | 1.33 | [8 empty] | Not mentioned | Not mentioned | melting followed by cooling | Not mentioned | Not mentioned | Polycrystalline |  | Bulk
8589 | https://doi.org/10.1038/s41524-022-00897-2 | https://doi.org/10.1063/1.3694742 | In0.015Pb0.985Te0.996I0.004 |  | InxPb1−xTe1−yIy | PbTe | Pb0.985Te0.996 | In0.015, I0.004 | FALSE |  |  |  | 2012 | 585 | 199 | -230.4 | 10.56374784 | 0.474 | 1.293 | [8 empty] | Not mentioned | Not mentioned | melting followed by cooling | Not mentioned | Not mentioned | Polycrystalline |  | Bulk
8590 | https://doi.org/10.1038/s41524-022-00897-2 | https://doi.org/10.1063/1.3694742 | In0.015Pb0.985Te0.996I0.004 |  | InxPb1−xTe1−yIy | PbTe | Pb0.985Te0.996 | In0.015, I0.004 | FALSE |  |  |  | 2012 | 637 | 198 | -225.39 | 10.05853 | 0.51 | 1.262 | [8 empty] | Not mentioned | Not mentioned | melting followed by cooling | Not mentioned | Not mentioned | Polycrystalline |  | Bulk
8591 | https://doi.org/10.1038/s41524-022-00897-2 | https://doi.org/10.1063/1.3694742 | In0.015Pb0.985Te0.996I0.004 |  | InxPb1−xTe1−yIy | PbTe | Pb0.985Te0.996 | In0.015, I0.004 | FALSE |  |  |  | 2012 | 663 | 196.88 | -225.78 | 10.03627 | 0.5285187 | 1.259 | [8 empty] | Not mentioned | Not mentioned | melting followed by cooling | Not mentioned | Not mentioned | Polycrystalline |  | Bulk
8592 | https://doi.org/10.1038/s41524-022-00897-2 | https://doi.org/10.1063/1.3694742 | In0.015Pb0.985Te0.998I0.002 |  | InxPb1−xTe1−yIy | PbTe | Pb0.985Te0.998 | In0.015, I0.002 | FALSE |  |  |  | 2012 | 378 | 197.3 | -209 | 8.6182613 | 0.192 | 1.68 | [8 empty] | Not mentioned | Not mentioned | melting followed by cooling | Not mentioned | Not mentioned | Polycrystalline |  | Bulk
8593 | https://doi.org/10.1038/s41524-022-00897-2 | https://doi.org/10.1063/1.3694742 | In0.015Pb0.985Te0.998I0.002 |  | InxPb1−xTe1−yIy | PbTe | Pb0.985Te0.998 | In0.015, I0.002 | FALSE |  |  |  | 2012 | 533 | 159 | -235.5 | 8.81817975 | 0.3263 | 1.43 | [8 empty] | Not mentioned | Not mentioned | melting followed by cooling | Not mentioned | Not mentioned | Polycrystalline |  | Bulk
8594 | https://doi.org/10.1038/s41524-022-00897-2 | https://doi.org/10.1063/1.3694742 | In0.015Pb0.985Te0.998I0.002 |  | InxPb1−xTe1−yIy | PbTe | Pb0.985Te0.998 | In0.015, I0.002 | FALSE |  |  |  | 2012 | 585 | 157.8 | -238.6 | 8.95 | 0.365 | 1.39 | [8 empty] | Not mentioned | Not mentioned | melting followed by cooling | Not mentioned | Not mentioned | Polycrystalline |  | Bulk
8595 | https://doi.org/10.1038/s41524-022-00897-2 | https://doi.org/10.1063/1.3694742 | In0.015Pb0.985Te0.998I0.002 |  | InxPb1−xTe1−yIy | PbTe | Pb0.985Te0.998 | In0.015, I0.002 | FALSE |  |  |  | 2012 | 637 | 157.5 | -232.8 | 8.52 | 0.403 | 1.355 | [8 empty] | Not mentioned | Not mentioned | melting followed by cooling | Not mentioned | Not mentioned | Polycrystalline |  | Bulk
8596 | https://doi.org/10.1038/s41524-022-00897-2 | https://doi.org/10.1063/1.3694742 | In0.015Pb0.985Te0.998I0.002 |  | InxPb1−xTe1−yIy | PbTe | Pb0.985Te0.998 | In0.015, I0.002 | FALSE |  |  |  | 2012 | 663 | 157.03 | -233.2 | 8.539643 | 0.4182142 | 1.3538 | [8 empty] | Not mentioned | Not mentioned | melting followed by cooling | Not mentioned | Not mentioned | Polycrystalline |  | Bulk
8597 | https://doi.org/10.1038/s41524-022-00897-2 | https://doi.org/10.1063/1.3694742 | In0.015Pb0.985Te0.998I0.002 |  | InxPb1−xTe1−yIy | PbTe | Pb0.985Te0.998 | In0.015, I0.002 | FALSE |  |  |  | 2012 | 585 | 132.5 | -235 | 7.3173125 | 0.301 | 1.393 | [8 empty] | Not mentioned | Not mentioned | melting followed by cooling | Not mentioned | Not mentioned | Polycrystalline |  | Bulk
8598 | https://doi.org/10.1038/s41524-022-00897-2 | https://doi.org/10.1063/1.3694742 | In0.01Pb0.99Te0.994I0.006 |  | InxPb1−xTe1−yIy | PbTe | Pb0.99Te0.994 | In0.01, I0.006 | FALSE |  |  |  | 2012 | 378 | 579 | -179.2 | 18.59321856 | 0.3961802 | 1.774 | [8 empty] | Not mentioned | Not mentioned | melting followed by cooling | Not mentioned | Not mentioned | Polycrystalline |  | Bulk
8599 | https://doi.org/10.1038/s41524-022-00897-2 | https://doi.org/10.1063/1.3694742 | In0.01Pb0.99Te0.994I0.006 |  | InxPb1−xTe1−yIy | PbTe | Pb0.99Te0.994 | In0.01, I0.006 | FALSE |  |  |  | 2012 | 428 | 490 | -186.51 | 17.04513 | 0.4402725 | 1.657 | [8 empty] | Not mentioned | Not mentioned | melting followed by cooling | Not mentioned | Not mentioned | Polycrystalline |  | Bulk
8600 | https://doi.org/10.1038/s41524-022-00897-2 | https://doi.org/10.1063/1.3694742 | In0.01Pb0.99Te0.994I0.006 |  | InxPb1−xTe1−yIy | PbTe | Pb0.99Te0.994 | In0.01, I0.006 | FALSE |  |  |  | 2012 | 481 | 421 | -192.5 | 15.60068125 | 0.4807129 | 1.561 | [8 empty] | Not mentioned | Not mentioned | melting followed by cooling | Not mentioned | Not mentioned | Polycrystalline |  | Bulk
8601 | https://doi.org/10.1038/s41524-022-00897-2 | https://doi.org/10.1063/1.3694742 | In0.01Pb0.99Te0.994I0.006 |  | InxPb1−xTe1−yIy | PbTe | Pb0.99Te0.994 | In0.01, I0.006 | FALSE |  |  |  | 2012 | 533 | 379.7 | -195.24 | 14.47365 | 0.5177488 | 1.49 | [8 empty] | Not mentioned | Not mentioned | melting followed by cooling | Not mentioned | Not mentioned | Polycrystalline |  | Bulk
8602 | https://doi.org/10.1038/s41524-022-00897-2 | https://doi.org/10.1063/1.3694742 | In0.01Pb0.99Te0.994I0.006 |  | InxPb1−xTe1−yIy | PbTe | Pb0.99Te0.994 | In0.01, I0.006 | FALSE |  |  |  | 2012 | 585 | 346 | -200 | 13.84 | 0.563 | 1.42 | [8 empty] | Not mentioned | Not mentioned | melting followed by cooling | Not mentioned | Not mentioned | Polycrystalline |  | Bulk
8603 | https://doi.org/10.1038/s41524-022-00897-2 | https://doi.org/10.1063/1.3694742 | In0.01Pb0.99Te0.994I0.006 |  | InxPb1−xTe1−yIy | PbTe | Pb0.99Te0.994 | In0.01, I0.006 | FALSE |  |  |  | 2012 | 663 | 306.25 | -201.6 | 12.446784 | 0.59 | 1.366 | [8 empty] | Not mentioned | Not mentioned | melting followed by cooling | Not mentioned | Not mentioned | Polycrystalline |  | Bulk
8604 | https://doi.org/10.1038/s41524-022-00897-2 | https://doi.org/10.1063/1.3694742 | In0.01Pb0.99Te0.994I0.006 |  | InxPb1−xTe1−yIy | PbTe | Pb0.99Te0.994 | In0.01, I0.006 | FALSE |  |  |  | 2012 | 637 | 314.06 | -202 | 12.81490424 | 0.5932481 | 1.376 | [8 empty] | Not mentioned | Not mentioned | melting followed by cooling | Not mentioned | Not mentioned | Polycrystalline |  | Bulk
8605 | https://doi.org/10.1038/s41524-022-00897-2 | https://doi.org/10.1063/1.3694742 | In0.01Pb0.99Te0.996I0.004 |  | InxPb1−xTe1−yIy | PbTe | Pb0.99Te0.996 | In0.01, I0.004 | FALSE |  |  |  | 2012 | 378 | 406.25 | -202 | 16.69 | 0.3811414 | 1.644 | [8 empty] | Not mentioned | Not mentioned | melting followed by cooling | Not mentioned | Not mentioned | Polycrystalline |  | Bulk
8606 | https://doi.org/10.1038/s41524-022-00897-2 | https://doi.org/10.1063/1.3694742 | In0.01Pb0.99Te0.996I0.004 |  | InxPb1−xTe1−yIy | PbTe | Pb0.99Te0.996 | In0.01, I0.004 | FALSE |  |  |  | 2012 | 428 | 352 | -210.55 | 15.68 | 0.423619 | 1.5766 | [8 empty] | Not mentioned | Not mentioned | melting followed by cooling | Not mentioned | Not mentioned | Polycrystalline |  | Bulk
8607 | https://doi.org/10.1038/s41524-022-00897-2 | https://doi.org/10.1063/1.3694742 | In0.01Pb0.99Te0.998I0.002 |  | InxPb1−xTe1−yIy | PbTe | Pb0.99Te0.998 | In0.01, I0.002 | FALSE |  |  |  | 2012 | 428 | 233.5 | -238.7 | 13.36 | 0.3536793 | 1.61 | [8 empty] | Not mentioned | Not mentioned | melting followed by cooling | Not mentioned | Not mentioned | Polycrystalline |  | Bulk
8608 | https://doi.org/10.1038/s41524-022-00897-2 | https://doi.org/10.1063/1.3694742 | In0.01Pb0.99Te0.998I0.002 |  | InxPb1−xTe1−yIy | PbTe | Pb0.99Te0.998 | In0.01, I0.002 | FALSE |  |  |  | 2012 | 481 | 205 | -253 | 13.121845 | 0.4174344 | 1.512 | [8 empty] | Not mentioned | Not mentioned | melting followed by cooling | Not mentioned | Not mentioned | Polycrystalline |  | Bulk
8609 | https://doi.org/10.1038/s41524-022-00897-2 | https://doi.org/10.1063/1.3694742 | In0.01Pb0.99Te0.998I0.002 |  | InxPb1−xTe1−yIy | PbTe | Pb0.99Te0.998 | In0.01, I0.002 | FALSE |  |  |  | 2012 | 533 | 191 | -259 | 12.812471 | 0.471 | 1.44 | [8 empty] | Not mentioned | Not mentioned | melting followed by cooling | Not mentioned | Not mentioned | Polycrystalline |  | Bulk
8610 | https://doi.org/10.1038/s41524-022-00897-2 | https://doi.org/10.1063/1.3694742 | In0.01Pb0.99Te0.998I0.002 |  | InxPb1−xTe1−yIy | PbTe | Pb0.99Te0.998 | In0.01, I0.002 | FALSE |  |  |  | 2012 | 585 | 181.25 | -256 | 11.8784 | 0.497 | 1.3844 | [8 empty] | Not mentioned | Not mentioned | melting followed by cooling | Not mentioned | Not mentioned | Polycrystalline |  | Bulk
8611 | https://doi.org/10.1038/s41524-022-00897-2 | https://doi.org/10.1063/1.3694742 | In0.01Pb0.99Te0.998I0.002 |  | InxPb1−xTe1−yIy | PbTe | Pb0.99Te0.998 | In0.01, I0.002 | FALSE |  |  |  | 2012 | 637 | 170 | -251 | 11.5 | 0.5031252 | 1.356 | [8 empty] | Not mentioned | Not mentioned | melting followed by cooling | Not mentioned | Not mentioned | Polycrystalline |  | Bulk
8612 | https://doi.org/10.1038/s41524-022-00897-2 | https://doi.org/10.1063/1.3694742 | In0.01Pb0.99Te0.998I0.002 |  | InxPb1−xTe1−yIy | PbTe | Pb0.99Te0.998 | In0.01, I0.002 | FALSE |  |  |  | 2012 | 663 | 169.84 | -247.7 | 10.5 | 0.511 | 1.3455 | [8 empty] | Not mentioned | Not mentioned | melting followed by cooling | Not mentioned | Not mentioned | Polycrystalline |  | Bulk
8613 | https://doi.org/10.1038/s41524-022-00897-2 | https://doi.org/10.1063/1.3694742 | In0.01Pb0.99Te0.999I0.001 |  | InxPb1−xTe1−yIy | PbTe | Pb0.99Te0.999 | In0.01, I0.001 | FALSE |  |  |  | 2012 | 533 | 155.6 | -224.3 | 7.828312244 | 0.2991461 | 1.3948 | [8 empty] | Not mentioned | Not mentioned | melting followed by cooling | Not mentioned | Not mentioned | Polycrystalline |  | Bulk
8614 | https://doi.org/10.1038/s41524-022-00897-2 | https://doi.org/10.1063/1.5144156 | Mo3Sb7 |  | Mo3Sb7Ix | Mo3Sb7 | Mo3Sb7 | None | TRUE |  |  |  | 2020 | 723 | 4250 | 39.17 | 6.520727825 | 0.06912736 | 6.82 | [8 empty] | high temperature solid state reaction, followed by quenching and crushing into fine powders | Not mentioned | spark plasma sintering in an Ar atmosphere at 1023 K for 5 min under 100 Mpa | Not mentioned | Not mentioned | Polycrystalline |  | Bulk
8615 | https://doi.org/10.1038/s41524-022-00897-2 | https://doi.org/10.1063/1.5144156 | Mo3Sb7 |  | Mo3Sb7Ix | Mo3Sb7 | Mo3Sb7 | None | TRUE |  |  |  | 2020 | 823 | 4011.5 | 44.7 | 8.015338035 | 0.09460237 | 6.973 | [8 empty] | high temperature solid state reaction, followed by quenching and crushing into fine powders | Not mentioned | spark plasma sintering in an Ar atmosphere at 1023 K for 5 min under 100 Mpa | Not mentioned | Not mentioned | Polycrystalline |  | Bulk
8616 | https://doi.org/10.1038/s41524-022-00897-2 | https://doi.org/10.1063/1.5144156 | Mo3Sb7I |  | Mo3Sb7Ix | Mo3Sb7 | Mo3Sb7 | I | FALSE |  |  |  | 2020 | 523 | 4945 | 36.29 | 6.512387 | 0.05902909 | 5.77 | [8 empty] | high temperature solid state reaction, followed by quenching and crushing into fine powders | Not mentioned | spark plasma sintering in an Ar atmosphere at 1023 K for 5 min under 100 Mpa | Not mentioned | Not mentioned | Polycrystalline |  | Bulk
8617 | https://doi.org/10.1038/s41524-022-00897-2 | https://doi.org/10.1063/1.5144156 | Mo3Sb7I |  | Mo3Sb7Ix | Mo3Sb7 | Mo3Sb7 | I | FALSE |  |  |  | 2020 | 623 | 4607 | 42.49 | 8.317478 | 0.0855 | 6.197 | [8 empty] | high temperature solid state reaction, followed by quenching and crushing into fine powders | Not mentioned | spark plasma sintering in an Ar atmosphere at 1023 K for 5 min under 100 Mpa | Not mentioned | Not mentioned | Polycrystalline |  | Bulk
8618 | https://doi.org/10.1038/s41524-022-00897-2 | https://doi.org/10.1063/1.5144156 | Mo3Sb7I |  | Mo3Sb7Ix | Mo3Sb7 | Mo3Sb7 | I | FALSE |  |  |  | 2020 | 723 | 4315 | 49.73 | 10.67131 | 0.1210062 | 6.376 | [8 empty] | high temperature solid state reaction, followed by quenching and crushing into fine powders | Not mentioned | spark plasma sintering in an Ar atmosphere at 1023 K for 5 min under 100 Mpa | Not mentioned | Not mentioned | Polycrystalline |  | Bulk
8619 | https://doi.org/10.1038/s41524-022-00897-2 | https://doi.org/10.1063/1.5144156 | Mo3Sb7I |  | Mo3Sb7Ix | Mo3Sb7 | Mo3Sb7 | I | FALSE |  |  |  | 2020 | 823 | 3973.25 | 55.07 | 12.3 | 0.155 | 6.52 | [8 empty] | high temperature solid state reaction, followed by quenching and crushing into fine powders | Not mentioned | spark plasma sintering in an Ar atmosphere at 1023 K for 5 min under 100 Mpa | Not mentioned | Not mentioned | Polycrystalline |  | Bulk
8620 | https://doi.org/10.1038/s41524-022-00897-2 | https://doi.org/10.1063/1.5144156 | Mo3Sb7I0.75 |  | Mo3Sb7Ix | Mo3Sb7 | Mo3Sb7 | I0.75 | FALSE |  |  |  | 2020 | 323 | 6245 | 17.4 | 1.8907362 | 0.01221416 | 5 | [8 empty] | high temperature solid state reaction, followed by quenching and crushing into fine powders | Not mentioned | spark plasma sintering in an Ar atmosphere at 923 K for 30 min under 300 Mpa | Not mentioned | Not mentioned | Polycrystalline |  | Bulk
8621 | https://doi.org/10.1038/s41524-022-00897-2 | https://doi.org/10.1063/1.5144156 | Mo3Sb7I0.75 |  | Mo3Sb7Ix | Mo3Sb7 | Mo3Sb7 | I0.75 | FALSE |  |  |  | 2020 | 423 | 5694 | 24.5 | 3.4178235 | 0.02602123 | 5.556 | [8 empty] | high temperature solid state reaction, followed by quenching and crushing into fine powders | Not mentioned | spark plasma sintering in an Ar atmosphere at 923 K for 30 min under 300 Mpa | Not mentioned | Not mentioned | Polycrystalline |  | Bulk
8622 | https://doi.org/10.1038/s41524-022-00897-2 | https://doi.org/10.1063/1.5144156 | Mo3Sb7I0.75 |  | Mo3Sb7Ix | Mo3Sb7 | Mo3Sb7 | I0.75 | FALSE |  |  |  | 2020 | 523 | 5112.22 | 31.56 | 5.091943 | 0.04507593 | 5.908 | [8 empty] | high temperature solid state reaction, followed by quenching and crushing into fine powders | Not mentioned | spark plasma sintering in an Ar atmosphere at 923 K for 30 min under 300 Mpa | Not mentioned | Not mentioned | Polycrystalline |  | Bulk
8623 | https://doi.org/10.1038/s41524-022-00897-2 | https://doi.org/10.1063/1.5144156 | Mo3Sb7I0.75 |  | Mo3Sb7Ix | Mo3Sb7 | Mo3Sb7 | I0.75 | FALSE |  |  |  | 2020 | 623 | 4772 | 38.54 | 7.088002 | 0.0702039 | 6.29 | [8 empty] | high temperature solid state reaction, followed by quenching and crushing into fine powders | Not mentioned | spark plasma sintering in an Ar atmosphere at 923 K for 30 min under 300 Mpa | Not mentioned | Not mentioned | Polycrystalline |  | Bulk
8624 | https://doi.org/10.1038/s41524-022-00897-2 | https://doi.org/10.1063/1.5144156 | Mo3Sb7I0.75 |  | Mo3Sb7Ix | Mo3Sb7 | Mo3Sb7 | I0.75 | FALSE |  |  |  | 2020 | 723 | 4471.5 | 45.5 | 9.257122875 | 0.1031263 | 6.49 | [8 empty] | high temperature solid state reaction, followed by quenching and crushing into fine powders | Not mentioned | spark plasma sintering in an Ar atmosphere at 923 K for 30 min under 300 Mpa | Not mentioned | Not mentioned | Polycrystalline |  | Bulk
8625 | https://doi.org/10.1038/s41524-022-00897-2 | https://doi.org/10.1063/1.5144156 | Mo3Sb7I0.75 |  | Mo3Sb7Ix | Mo3Sb7 | Mo3Sb7 | I0.75 | FALSE |  |  |  | 2020 | 823 | 4218.1 | 49.13 | 10.18147 | 0.127734 | 6.56 | [8 empty] | high temperature solid state reaction, followed by quenching and crushing into fine powders | Not mentioned | spark plasma sintering in an Ar atmosphere at 923 K for 30 min under 300 Mpa | Not mentioned | Not mentioned | Polycrystalline |  | Bulk
8626 | https://doi.org/10.1038/s41524-022-00897-2 | https://doi.org/10.1063/1.5144156 | Mo3Sb7I1.25 |  | Mo3Sb7Ix | Mo3Sb7 | Mo3Sb7 | I1.25 | FALSE |  |  |  | 2020 | 323 | 5718 | 21.2 | 2.56989792 | 0.0176462 | 4.704 | [8 empty] | high temperature solid state reaction, followed by quenching and crushing into fine powders | Not mentioned | spark plasma sintering in an Ar atmosphere at 923 K for 30 min under 300 Mpa | Not mentioned | Not mentioned | Polycrystalline |  | Bulk
8627 | https://doi.org/10.1038/s41524-022-00897-2 | https://doi.org/10.1063/1.5144156 | Mo3Sb7I1.25 |  | Mo3Sb7Ix | Mo3Sb7 | Mo3Sb7 | I1.25 | FALSE |  |  |  | 2020 | 423 | 5236 | 28.2 | 4.16387664 | 0.0339368 | 5.19 | [8 empty] | high temperature solid state reaction, followed by quenching and crushing into fine powders | Not mentioned | spark plasma sintering in an Ar atmosphere at 923 K for 30 min under 300 Mpa | Not mentioned | Not mentioned | Polycrystalline |  | Bulk
8628 | https://doi.org/10.1038/s41524-022-00897-2 | https://doi.org/10.1063/1.5144156 | Mo3Sb7I1.25 |  | Mo3Sb7Ix | Mo3Sb7 | Mo3Sb7 | I1.25 | FALSE |  |  |  | 2020 | 523 | 4835 | 35.83 | 6.207119 | 0.058 | 5.602 | [8 empty] | high temperature solid state reaction, followed by quenching and crushing into fine powders | Not mentioned | spark plasma sintering in an Ar atmosphere at 923 K for 30 min under 300 Mpa | Not mentioned | Not mentioned | Polycrystalline |  | Bulk
8629 | https://doi.org/10.1038/s41524-022-00897-2 | https://doi.org/10.1063/1.5144156 | Mo3Sb7I1.25 |  | Mo3Sb7Ix | Mo3Sb7 | Mo3Sb7 | I1.25 | FALSE |  |  |  | 2020 | 623 | 4510.5 | 43.2 | 8.41767552 | 0.08933921 | 5.87 | [8 empty] | high temperature solid state reaction, followed by quenching and crushing into fine powders | Not mentioned | spark plasma sintering in an Ar atmosphere at 923 K for 30 min under 300 Mpa | Not mentioned | Not mentioned | Polycrystalline |  | Bulk
8630 | https://doi.org/10.1038/s41524-022-00897-2 | https://doi.org/10.1063/1.5144156 | Mo3Sb7I1.25 |  | Mo3Sb7Ix | Mo3Sb7 | Mo3Sb7 | I1.25 | FALSE |  |  |  | 2020 | 720 | 4222.5 | 50.7 | 10.85389 | 0.129 | 6.031 | [8 empty] | high temperature solid state reaction, followed by quenching and crushing into fine powders | Not mentioned | spark plasma sintering in an Ar atmosphere at 923 K for 30 min under 300 Mpa | Not mentioned | Not mentioned | Polycrystalline |  | Bulk
8631 | https://doi.org/10.1038/s41524-022-00897-2 | https://doi.org/10.1063/1.5144156 | Mo3Sb7I1.25 |  | Mo3Sb7Ix | Mo3Sb7 | Mo3Sb7 | I1.25 | FALSE |  |  |  | 2020 | 820 | 4000 | 57.68 | 13.3079296 | 0.1745 | 6.214 | [8 empty] | high temperature solid state reaction, followed by quenching and crushing into fine powders | Not mentioned | spark plasma sintering in an Ar atmosphere at 923 K for 30 min under 300 Mpa | Not mentioned | Not mentioned | Polycrystalline |  | Bulk
8632 | https://doi.org/10.1038/s41524-022-00897-2 | https://doi.org/10.1063/1.5144156 | Mo3Sb7I1.5 |  | Mo3Sb7Ix | Mo3Sb7 | Mo3Sb7 | I1.5 | FALSE |  |  |  | 2020 | 323 | 4970 | 6.6 | 0.2164932 | 0.001622443 | 4.31 | [8 empty] | high temperature solid state reaction, followed by quenching and crushing into fine powders | Not mentioned | spark plasma sintering in an Ar atmosphere at 923 K for 30 min under 300 Mpa | Not mentioned | Not mentioned | Polycrystalline |  | Bulk
8633 | https://doi.org/10.1038/s41524-022-00897-2 | https://doi.org/10.1063/1.5144156 | Mo3Sb7I1.5 |  | Mo3Sb7Ix | Mo3Sb7 | Mo3Sb7 | I1.5 | FALSE |  |  |  | 2020 | 423 | 4565 | 13.7 | 0.85680485 | 0.007694872 | 4.71 | [8 empty] | high temperature solid state reaction, followed by quenching and crushing into fine powders | Not mentioned | spark plasma sintering in an Ar atmosphere at 923 K for 30 min under 300 Mpa | Not mentioned | Not mentioned | Polycrystalline |  | Bulk
8634 | https://doi.org/10.1038/s41524-022-00897-2 | https://doi.org/10.1063/1.5144156 | Mo3Sb7I1.5 |  | Mo3Sb7Ix | Mo3Sb7 | Mo3Sb7 | I1.5 | FALSE |  |  |  | 2020 | 523 | 4220 | 21.1 | 1.8787862 | 0.0191541 | 5.13 | [8 empty] | high temperature solid state reaction, followed by quenching and crushing into fine powders | Not mentioned | spark plasma sintering in an Ar atmosphere at 923 K for 30 min under 300 Mpa | Not mentioned | Not mentioned | Polycrystalline |  | Bulk
8635 | https://doi.org/10.1038/s41524-022-00897-2 | https://doi.org/10.1063/1.5144156 | Mo3Sb7I1.5 |  | Mo3Sb7Ix | Mo3Sb7 | Mo3Sb7 | I1.5 | FALSE |  |  |  | 2020 | 623 | 3924 | 28 | 3.076416 | 0.03555857 | 5.39 | [8 empty] | high temperature solid state reaction, followed by quenching and crushing into fine powders | Not mentioned | spark plasma sintering in an Ar atmosphere at 923 K for 30 min under 300 Mpa | Not mentioned | Not mentioned | Polycrystalline |  | Bulk
8636 | https://doi.org/10.1038/s41524-022-00897-2 | https://doi.org/10.1063/1.5144156 | Mo3Sb7I1.5 |  | Mo3Sb7Ix | Mo3Sb7 | Mo3Sb7 | I1.5 | FALSE |  |  |  | 2020 | 723 | 3666 | 35.75 | 4.685377125 | 0.06059978 | 5.59 | [8 empty] | high temperature solid state reaction, followed by quenching and crushing into fine powders | Not mentioned | spark plasma sintering in an Ar atmosphere at 923 K for 30 min under 300 Mpa | Not mentioned | Not mentioned | Polycrystalline |  | Bulk
8637 | https://doi.org/10.1038/s41524-022-00897-2 | https://doi.org/10.1063/1.5144156 | Mo3Sb7I1.5 |  | Mo3Sb7Ix | Mo3Sb7 | Mo3Sb7 | I1.5 | FALSE |  |  |  | 2020 | 823 | 3438.54 | 42.6 | 6.240125 | 0.088 | 5.785 | [8 empty] | high temperature solid state reaction, followed by quenching and crushing into fine powders | Not mentioned | spark plasma sintering in an Ar atmosphere at 923 K for 30 min under 300 Mpa | Not mentioned | Not mentioned | Polycrystalline |  | Bulk
8638 | https://doi.org/10.1038/s41524-022-00897-2 | https://doi.org/10.1073/pnas.1819157116 | Eu2Zn0.96Sb2 |  |  | Eu2ZnSb2 | Eu2Zn0.96Sb2 | None | TRUE |  |  |  | 2019 | 300 | 259.18 | 113 | 3.30946942 | 0.1838594 | 0.54 | [8 empty] | ball-milled for 10h in Ar | Not mentioned | consolidated at 853 K for 2 min by a direct-current–induced hot pressing under an axial pressure of 50 Mpa | Not mentioned | Not mentioned | Polycrystalline |  | Bulk
8639 | https://doi.org/10.1038/s41524-022-00897-2 | https://doi.org/10.1073/pnas.1819157116 | Eu2Zn0.96Sb2 |  |  | Eu2ZnSb2 | Eu2Zn0.96Sb2 | None | TRUE |  |  |  | 2019 | 473 | 208.5 | 160 | 5.3376 | 0.5079849 | 0.497 | [8 empty] | ball-milled for 10h in Ar | Not mentioned | consolidated at 853 K for 2 min by a direct-current–induced hot pressing under an axial pressure of 50 Mpa | Not mentioned | Not mentioned | Polycrystalline |  | Bulk
8640 | https://doi.org/10.1038/s41524-022-00897-2 | https://doi.org/10.1073/pnas.1819157116 | Eu2Zn0.96Sb2 |  |  | Eu2ZnSb2 | Eu2Zn0.96Sb2 | None | TRUE |  |  |  | 2019 | 623 | 162.24 | 195 | 6.169176 | 0.8247632 | 0.466 | [8 empty] | ball-milled for 10h in Ar | Not mentioned | consolidated at 853 K for 2 min by a direct-current–induced hot pressing under an axial pressure of 50 Mpa | Not mentioned | Not mentioned | Polycrystalline |  | Bulk
8641 | https://doi.org/10.1038/s41524-022-00897-2 | https://doi.org/10.1073/pnas.1819157116 | Eu2Zn0.96Sb2 |  |  | Eu2ZnSb2 | Eu2Zn0.96Sb2 | None | TRUE |  |  |  | 2019 | 723 | 148.98 | 200 | 5.9592 | 0.9167025 | 0.47 | [8 empty] | ball-milled for 10h in Ar | Not mentioned | consolidated at 853 K for 2 min by a direct-current–induced hot pressing under an axial pressure of 50 Mpa | Not mentioned | Not mentioned | Polycrystalline |  | Bulk
8642 | https://doi.org/10.1038/s41524-022-00897-2 | https://doi.org/10.1073/pnas.1819157116 | Eu2Zn0.96Sb2 |  |  | Eu2ZnSb2 | Eu2Zn0.96Sb2 | None | TRUE |  |  |  | 2019 | 823 | 153.4 | 193 | 5.7139966 | 0.9405238 | 0.5 | [8 empty] | ball-milled for 10h in Ar | Not mentioned | consolidated at 853 K for 2 min by a direct-current–induced hot pressing under an axial pressure of 50 Mpa | Not mentioned | Not mentioned | Polycrystalline |  | Bulk
8643 | https://doi.org/10.1038/s41524-022-00897-2 | https://doi.org/10.1073/pnas.1819157116 | Eu2Zn0.98Sb2 |  |  | Eu2ZnSb2 | Eu2Zn0.98Sb2 | None | TRUE |  |  |  | 2019 | 300 | 180 | 142 | 3.62952 | 0.2177712 | 0.5 | [8 empty] | ball-milled for 10h in Ar | Not mentioned | consolidated at 853 K for 2 min by a direct-current–induced hot pressing under an axial pressure of 50 Mpa | Not mentioned | Not mentioned | Polycrystalline |  | Bulk
8644 | https://doi.org/10.1038/s41524-022-00897-2 | https://doi.org/10.1073/pnas.1819157116 | Eu2Zn0.98Sb2 |  |  | Eu2ZnSb2 | Eu2Zn0.98Sb2 | None | TRUE |  |  |  | 2019 | 473 | 134.7 | 197 | 5.2275723 | 0.5375308 | 0.46 | [8 empty] | ball-milled for 10h in Ar | Not mentioned | consolidated at 853 K for 2 min by a direct-current–induced hot pressing under an axial pressure of 50 Mpa | Not mentioned | Not mentioned | Polycrystalline |  | Bulk
8645 | https://doi.org/10.1038/s41524-022-00897-2 | https://doi.org/10.1073/pnas.1819157116 | Eu2Zn0.98Sb2 |  |  | Eu2ZnSb2 | Eu2Zn0.98Sb2 | None | TRUE |  |  |  | 2019 | 623 | 106.46 | 233 | 5.77960694 | 0.827746 | 0.435 | [8 empty] | ball-milled for 10h in Ar | Not mentioned | consolidated at 853 K for 2 min by a direct-current–induced hot pressing under an axial pressure of 50 Mpa | Not mentioned | Not mentioned | Polycrystalline |  | Bulk
8646 | https://doi.org/10.1038/s41524-022-00897-2 | https://doi.org/10.1073/pnas.1819157116 | Eu2Zn0.98Sb2 |  |  | Eu2ZnSb2 | Eu2Zn0.98Sb2 | None | TRUE |  |  |  | 2019 | 723 | 104.08 | 235 | 5.747818 | 0.94 | 0.448 | [8 empty] | ball-milled for 10h in Ar | Not mentioned | consolidated at 853 K for 2 min by a direct-current–induced hot pressing under an axial pressure of 50 Mpa | Not mentioned | Not mentioned | Polycrystalline |  | Bulk
8647 | https://doi.org/10.1038/s41524-022-00897-2 | https://doi.org/10.1073/pnas.1819157116 | Eu2Zn0.98Sb2 |  |  | Eu2ZnSb2 | Eu2Zn0.98Sb2 | None | TRUE |  |  |  | 2019 | 823 | 122.11 | 216 | 5.69716416 | 1 | 0.476 | [8 empty] | ball-milled for 10h in Ar | Not mentioned | consolidated at 853 K for 2 min by a direct-current–induced hot pressing under an axial pressure of 50 Mpa | Not mentioned | Not mentioned | Polycrystalline |  | Bulk
8648 | https://doi.org/10.1038/s41524-022-00897-2 | https://doi.org/10.1073/pnas.1819157116 | Eu2ZnSb2 |  |  | Eu2ZnSb2 | Eu2ZnSb2 | None | TRUE |  |  |  | 2019 | 300 | 32.31 | 250 | 2.019375 | 0.1408866 | 0.43 | [8 empty] | ball-milled for 10h in Ar | Not mentioned | consolidated at 853 K for 2 min by a direct-current–induced hot pressing under an axial pressure of 50 Mpa | Not mentioned | Not mentioned | Polycrystalline |  | Bulk
8649 | https://doi.org/10.1038/s41524-022-00897-2 | https://doi.org/10.1073/pnas.1819157116 | Eu2ZnSb2 |  |  | Eu2ZnSb2 | Eu2ZnSb2 | None | TRUE |  |  |  | 2019 | 473 | 30.27 | 317 | 3.04180203 | 0.3596931 | 0.4 | [8 empty] | ball-milled for 10h in Ar | Not mentioned | consolidated at 853 K for 2 min by a direct-current–induced hot pressing under an axial pressure of 50 Mpa | Not mentioned | Not mentioned | Polycrystalline |  | Bulk
8650 | https://doi.org/10.1038/s41524-022-00897-2 | https://doi.org/10.1073/pnas.1819157116 | Eu2ZnSb2 |  |  | Eu2ZnSb2 | Eu2ZnSb2 | None | TRUE |  |  |  | 2019 | 623 | 33.33 | 323 | 3.47728557 | 0.5283778 | 0.41 | [8 empty] | ball-milled for 10h in Ar | Not mentioned | consolidated at 853 K for 2 min by a direct-current–induced hot pressing under an axial pressure of 50 Mpa | Not mentioned | Not mentioned | Polycrystalline |  | Bulk
8651 | https://doi.org/10.1038/s41524-022-00897-2 | https://doi.org/10.1073/pnas.1819157116 | Eu2ZnSb2 |  |  | Eu2ZnSb2 | Eu2ZnSb2 | None | TRUE |  |  |  | 2019 | 823 | 66 | 220 | 3.1944 | 0.5593598 | 0.47 | [8 empty] | ball-milled for 10h in Ar | Not mentioned | consolidated at 853 K for 2 min by a direct-current–induced hot pressing under an axial pressure of 50 Mpa | Not mentioned | Not mentioned | Polycrystalline |  | Bulk
8652 | https://doi.org/10.1038/s41524-022-00897-2 | https://doi.org/10.1073/pnas.1819157116 | Eu2ZnSb2 |  |  | Eu2ZnSb2 | Eu2ZnSb2 | None | TRUE |  |  |  | 2019 | 723 | 43.2 | 288 | 3.5831808 | 0.616819 | 0.42 | [8 empty] | ball-milled for 10h in Ar | Not mentioned | consolidated at 853 K for 2 min by a direct-current–induced hot pressing under an axial pressure of 50 Mpa | Not mentioned | Not mentioned | Polycrystalline |  | Bulk
8653 | https://doi.org/10.1038/s41524-022-00897-2 | https://doi.org/10.1103/PhysRevB.61.2475 | Tl0.1Co4Sb12 |  | TlxCo4Sb12-ySny | CoSb3 | Co4Sb12 | Tl0.1 | FALSE |  |  |  | 2000 | 50 | 2244.44 | -32.77 | 2.410243 | 0.002925053 | 4.12 | [8 empty] | high temperature solid state reaction, anneal, grind into fine powder | Not mentioned | hot pressed at 35 MPa in a helium atmosphere at 500 °C for 40 min | 773 | 5 days | Polycrystalline |  | Bulk
8654 | https://doi.org/10.1038/s41524-022-00897-2 | https://doi.org/10.1103/PhysRevB.61.2475 | Tl0.1Co4Sb12 |  | TlxCo4Sb12-ySny | CoSb3 | Co4Sb12 | Tl0.1 | FALSE |  |  |  | 2000 | 100 | 1711.8 | -75.6 | 9.783553248 | 0.02029783 | 4.82 | [8 empty] | high temperature solid state reaction, anneal, grind into fine powder | Not mentioned | hot pressed at 35 MPa in a helium atmosphere at 500 °C for 40 min | 773 | 5 days | Polycrystalline |  | Bulk
8655 | https://doi.org/10.1038/s41524-022-00897-2 | https://doi.org/10.1103/PhysRevB.61.2475 | Tl0.1Co4Sb12 |  | TlxCo4Sb12-ySny | CoSb3 | Co4Sb12 | Tl0.1 | FALSE |  |  |  | 2000 | 150 | 1246.91 | -98.3 | 12.04875 | 0.04518283 | 4 | [8 empty] | high temperature solid state reaction, anneal, grind into fine powder | Not mentioned | hot pressed at 35 MPa in a helium atmosphere at 500 °C for 40 min | 773 | 5 days | Polycrystalline |  | Bulk
8656 | https://doi.org/10.1038/s41524-022-00897-2 | https://doi.org/10.1103/PhysRevB.61.2475 | Tl0.1Co4Sb12 |  | TlxCo4Sb12-ySny | CoSb3 | Co4Sb12 | Tl0.1 | FALSE |  |  |  | 2000 | 250 | 863.25 | -159 | 21.82382325 | 0.1389344 | 3.927 | [8 empty] | high temperature solid state reaction, anneal, grind into fine powder | Not mentioned | hot pressed at 35 MPa in a helium atmosphere at 500 °C for 40 min | 773 | 5 days | Polycrystalline |  | Bulk
8657 | https://doi.org/10.1038/s41524-022-00897-2 | https://doi.org/10.1103/PhysRevB.61.2475 | Tl0.22Co4Sb12 |  | TlxCo4Sb12-ySny | CoSb3 | Co4Sb12 | Tl0.22 | FALSE |  |  |  | 2000 | 50 | 3060.6 | -23.3 | 1.661569134 | 0.002861814 | 2.903 | [8 empty] | high temperature solid state reaction, anneal, grind into fine powder | Not mentioned | hot pressed at 35 MPa in a helium atmosphere at 500 °C for 40 min | 773 | 5 days | Polycrystalline |  | Bulk
8658 | https://doi.org/10.1038/s41524-022-00897-2 | https://doi.org/10.1103/PhysRevB.61.2475 | Tl0.22Co4Sb12 |  | TlxCo4Sb12-ySny | CoSb3 | Co4Sb12 | Tl0.22 | FALSE |  |  |  | 2000 | 100 | 2148.94 | -53.7 | 6.196877 | 0.01588943 | 3.9 | [8 empty] | high temperature solid state reaction, anneal, grind into fine powder | Not mentioned | hot pressed at 35 MPa in a helium atmosphere at 500 °C for 40 min | 773 | 5 days | Polycrystalline |  | Bulk
8659 | https://doi.org/10.1038/s41524-022-00897-2 | https://doi.org/10.1103/PhysRevB.61.2475 | Tl0.22Co4Sb12 |  | TlxCo4Sb12-ySny | CoSb3 | Co4Sb12 | Tl0.22 | FALSE |  |  |  | 2000 | 150 | 1629.03 | -73 | 8.68110087 | 0.03563183 | 3.6545 | [8 empty] | high temperature solid state reaction, anneal, grind into fine powder | Not mentioned | hot pressed at 35 MPa in a helium atmosphere at 500 °C for 40 min | 773 | 5 days | Polycrystalline |  | Bulk
8660 | https://doi.org/10.1038/s41524-022-00897-2 | https://doi.org/10.1103/PhysRevB.61.2475 | Tl0.22Co4Sb12 |  | TlxCo4Sb12-ySny | CoSb3 | Co4Sb12 | Tl0.22 | FALSE |  |  |  | 2000 | 200 | 1346.67 | -92.57 | 11.53989 | 0.06475809 | 3.564 | [8 empty] | high temperature solid state reaction, anneal, grind into fine powder | Not mentioned | hot pressed at 35 MPa in a helium atmosphere at 500 °C for 40 min | 773 | 5 days | Polycrystalline |  | Bulk
8661 | https://doi.org/10.1038/s41524-022-00897-2 | https://doi.org/10.1103/PhysRevB.61.2475 | Tl0.22Co4Sb12 |  | TlxCo4Sb12-ySny | CoSb3 | Co4Sb12 | Tl0.22 | FALSE |  |  |  | 2000 | 250 | 1188.24 | -105.4 | 13.20035 | 0.09388583 | 3.515 | [8 empty] | high temperature solid state reaction, anneal, grind into fine powder | Not mentioned | hot pressed at 35 MPa in a helium atmosphere at 500 °C for 40 min | 773 | 5 days | Polycrystalline |  | Bulk
8662 | https://doi.org/10.1038/s41524-022-00897-2 | https://doi.org/10.1103/PhysRevB.61.2475 | Tl0.7Co4Sn0.75Sb11.25 |  | TlxCo4Sb12-ySny | CoSb3 | Co4Sb11.25 | Tl0.7, Sn0.75 | FALSE |  |  |  | 2000 | 50 | 478.67 | -14.53 | 0.1010572 | 0.000193448 | 2.612 | [8 empty] | high temperature solid state reaction, anneal, grind into fine powder | Not mentioned | hot pressed at 35 MPa in a helium atmosphere at 500 °C for 40 min | 773 | 5 days | Polycrystalline |  | Bulk
8663 | https://doi.org/10.1038/s41524-022-00897-2 | https://doi.org/10.1103/PhysRevB.61.2475 | Tl0.7Co4Sn0.75Sb11.25 |  | TlxCo4Sb12-ySny | CoSb3 | Co4Sb11.25 | Tl0.7, Sn0.75 | FALSE |  |  |  | 2000 | 150 | 469.77 | -31.76 | 0.4738559 | 0.003046652 | 2.333 | [8 empty] | high temperature solid state reaction, anneal, grind into fine powder | Not mentioned | hot pressed at 35 MPa in a helium atmosphere at 500 °C for 40 min | 773 | 5 days | Polycrystalline |  | Bulk
8664 | https://doi.org/10.1038/s41524-022-00897-2 | https://doi.org/10.1103/PhysRevB.61.2475 | Tl0.7Co4Sn0.75Sb11.25 |  | TlxCo4Sb12-ySny | CoSb3 | Co4Sb11.25 | Tl0.7, Sn0.75 | FALSE |  |  |  | 2000 | 200 | 465.44 | -40.88 | 0.7778314 | 0.006793287 | 2.29 | [8 empty] | high temperature solid state reaction, anneal, grind into fine powder | Not mentioned | hot pressed at 35 MPa in a helium atmosphere at 500 °C for 40 min | 773 | 5 days | Polycrystalline |  | Bulk
8665 | https://doi.org/10.1038/s41524-022-00897-2 | https://doi.org/10.1103/PhysRevB.61.2475 | Tl0.7Co4Sn0.75Sb11.25 |  | TlxCo4Sb12-ySny | CoSb3 | Co4Sb11.25 | Tl0.7, Sn0.75 | FALSE |  |  |  | 2000 | 250 | 463.3 | -50 | 1.15825 | 0.01216649 | 2.38 | [8 empty] | high temperature solid state reaction, anneal, grind into fine powder | Not mentioned | hot pressed at 35 MPa in a helium atmosphere at 500 °C for 40 min | 773 | 5 days | Polycrystalline |  | Bulk
8666 | https://doi.org/10.1038/s41524-022-00897-2 | https://doi.org/10.1103/PhysRevB.61.2475 | Tl0.8Co4SnSb11 |  | TlxCo4Sb12-ySny | CoSb3 | Co4Sb11 | Tl0.8, Sn | FALSE |  |  |  | 2000 | 50 | 1231.71 | 1.01 | 0.001256467371 | 2.749622e-06 | 2.2848 | [8 empty] | high temperature solid state reaction, anneal, grind into fine powder | Not mentioned | hot pressed at 35 MPa in a helium atmosphere at 500 °C for 40 min | 773 | 5 days | Polycrystalline |  | Bulk
8667 | https://doi.org/10.1038/s41524-022-00897-2 | https://doi.org/10.1103/PhysRevB.61.2475 | Tl0.8Co4SnSb11 |  | TlxCo4Sb12-ySny | CoSb3 | Co4Sb11 | Tl0.8, Sn | FALSE |  |  |  | 2000 | 100 | 1147.73 | 4.05 | 0.01882564 | 7.29676e-05 | 2.58 | [8 empty] | high temperature solid state reaction, anneal, grind into fine powder | Not mentioned | hot pressed at 35 MPa in a helium atmosphere at 500 °C for 40 min | 773 | 5 days | Polycrystalline |  | Bulk
8668 | https://doi.org/10.1038/s41524-022-00897-2 | https://doi.org/10.1103/PhysRevB.61.2475 | Tl0.8Co4SnSb11 |  | TlxCo4Sb12-ySny | CoSb3 | Co4Sb11 | Tl0.8, Sn | FALSE |  |  |  | 2000 | 150 | 1074.47 | 6.76 | 0.0491007 | 0.000331164795 | 2.224 | [8 empty] | high temperature solid state reaction, anneal, grind into fine powder | Not mentioned | hot pressed at 35 MPa in a helium atmosphere at 500 °C for 40 min | 773 | 5 days | Polycrystalline |  | Bulk
8669 | https://doi.org/10.1038/s41524-022-00897-2 | https://doi.org/10.1103/PhysRevB.61.2475 | Tl0.8Co4SnSb11 |  | TlxCo4Sb12-ySny | CoSb3 | Co4Sb11 | Tl0.8, Sn | FALSE |  |  |  | 2000 | 200 | 1000 | 10.14 | 0.1028196 | 0.0009196744 | 2.236 | [8 empty] | high temperature solid state reaction, anneal, grind into fine powder | Not mentioned | hot pressed at 35 MPa in a helium atmosphere at 500 °C for 40 min | 773 | 5 days | Polycrystalline |  | Bulk
8670 | https://doi.org/10.1038/s41524-022-00897-2 | https://doi.org/10.1103/PhysRevB.61.2475 | Tl0.8Co4SnSb11 |  | TlxCo4Sb12-ySny | CoSb3 | Co4Sb11 | Tl0.8, Sn | FALSE |  |  |  | 2000 | 250 | 909.9 | 14.86 | 0.2009238 | 0.002222608 | 2.26 | [8 empty] | high temperature solid state reaction, anneal, grind into fine powder | Not mentioned | hot pressed at 35 MPa in a helium atmosphere at 500 °C for 40 min | 773 | 5 days | Polycrystalline |  | Bulk
8671 | https://doi.org/10.1038/s41524-022-00897-2 | https://doi.org/10.1021/acsami.1c14518 | PbTe |  | PbZnxTe | PbTe | PbTe | None | TRUE |  |  |  | 2021 | 323 | 225 | -230.71 | 11.9761 | 0.183 | 2.165 | [8 empty] | high temperature solid state reaction, quenched in supersaturated saltwater to room temperature, anneal, hand-ground | Not mentioned | spark plasma sintering at 823 K under 30 MPa | 923 | 5 days | Polycrystalline |  | Bulk
8672 | https://doi.org/10.1038/s41524-022-00897-2 | https://doi.org/10.1021/acsami.1c14518 | PbTe |  | PbZnxTe | PbTe | PbTe | None | TRUE |  |  |  | 2021 | 428 | 240.79 | -269.84 | 17.53279 | 0.482 | 1.58 | [8 empty] | high temperature solid state reaction, quenched in supersaturated saltwater to room temperature, anneal, hand-ground | Not mentioned | spark plasma sintering at 823 K under 30 MPa | 923 | 5 days | Polycrystalline |  | Bulk
8673 | https://doi.org/10.1038/s41524-022-00897-2 | https://doi.org/10.1021/acsami.1c14518 | PbTe |  | PbZnxTe | PbTe | PbTe | None | TRUE |  |  |  | 2021 | 529 | 179.61 | -307.61 | 16.9954 | 0.713 | 1.3 | [8 empty] | high temperature solid state reaction, quenched in supersaturated saltwater to room temperature, anneal, hand-ground | Not mentioned | spark plasma sintering at 823 K under 30 MPa | 923 | 5 days | Polycrystalline |  | Bulk
8674 | https://doi.org/10.1038/s41524-022-00897-2 | https://doi.org/10.1021/acsami.1c14518 | PbTe |  | PbZnxTe | PbTe | PbTe | None | TRUE |  |  |  | 2021 | 629 | 132.24 | -320.38 | 13.57356 | 0.736 | 1.186 | [8 empty] | high temperature solid state reaction, quenched in supersaturated saltwater to room temperature, anneal, hand-ground | Not mentioned | spark plasma sintering at 823 K under 30 MPa | 923 | 5 days | Polycrystalline |  | Bulk
8675 | https://doi.org/10.1038/s41524-022-00897-2 | https://doi.org/10.1021/acsami.1c14518 | PbTe |  | PbZnxTe | PbTe | PbTe | None | TRUE |  |  |  | 2021 | 724 | 120.39 | -297.55 | 10.65885 | 0.6463155 | 1.194 | [8 empty] | high temperature solid state reaction, quenched in supersaturated saltwater to room temperature, anneal, hand-ground | Not mentioned | spark plasma sintering at 823 K under 30 MPa | 923 | 5 days | Polycrystalline |  | Bulk
8676 | https://doi.org/10.1038/s41524-022-00897-2 | https://doi.org/10.1021/acsami.1c14518 | PbTe |  | PbZnxTe | PbTe | PbTe | None | TRUE |  |  |  | 2021 | 821 | 130.26 | -264.13 | 9.087544 | 0.5695324 | 1.31 | [8 empty] | high temperature solid state reaction, quenched in supersaturated saltwater to room temperature, anneal, hand-ground | Not mentioned | spark plasma sintering at 823 K under 30 MPa | 923 | 5 days | Polycrystalline |  | Bulk
8677 | https://doi.org/10.1038/s41524-022-00897-2 | https://doi.org/10.1021/acsami.1c14518 | PbZn0.015Te |  | PbZnxTe | PbTe | PbTe | Zn0.015 | FALSE |  |  |  | 2021 | 320 | 572 | -248.91 | 35.43894 | 0.55 | 2.075 | [8 empty] | high temperature solid state reaction, quenched in supersaturated saltwater to room temperature, anneal, hand-ground | Not mentioned | spark plasma sintering at 823 K under 30 MPa | 923 | 5 days | Polycrystalline |  | Bulk
8678 | https://doi.org/10.1038/s41524-022-00897-2 | https://doi.org/10.1021/acsami.1c14518 | PbZn0.015Te |  | PbZnxTe | PbTe | PbTe | Zn0.015 | FALSE |  |  |  | 2021 | 421 | 278.3 | -292.7 | 23.84288 | 0.665 | 1.522 | [8 empty] | high temperature solid state reaction, quenched in supersaturated saltwater to room temperature, anneal, hand-ground | Not mentioned | spark plasma sintering at 823 K under 30 MPa | 923 | 5 days | Polycrystalline |  | Bulk
8679 | https://doi.org/10.1038/s41524-022-00897-2 | https://doi.org/10.1021/acsami.1c14518 | PbZn0.015Te |  | PbZnxTe | PbTe | PbTe | Zn0.015 | FALSE |  |  |  | 2021 | 520 | 159.8 | -326 | 16.9829048 | 0.728 | 1.244 | [8 empty] | high temperature solid state reaction, quenched in supersaturated saltwater to room temperature, anneal, hand-ground | Not mentioned | spark plasma sintering at 823 K under 30 MPa | 923 | 5 days | Polycrystalline |  | Bulk
8680 | https://doi.org/10.1038/s41524-022-00897-2 | https://doi.org/10.1021/acsami.1c14518 | PbZn0.015Te |  | PbZnxTe | PbTe | PbTe | Zn0.015 | FALSE |  |  |  | 2021 | 618 | 188 | -296.6 | 16.53865328 | 0.937 | 1.122 | [8 empty] | high temperature solid state reaction, quenched in supersaturated saltwater to room temperature, anneal, hand-ground | Not mentioned | spark plasma sintering at 823 K under 30 MPa | 923 | 5 days | Polycrystalline |  | Bulk
8681 | https://doi.org/10.1038/s41524-022-00897-2 | https://doi.org/10.1021/acsami.1c14518 | PbZn0.015Te |  | PbZnxTe | PbTe | PbTe | Zn0.015 | FALSE |  |  |  | 2021 | 716 | 232 | -269 | 16.787752 | 1.097 | 1.089 | [8 empty] | high temperature solid state reaction, quenched in supersaturated saltwater to room temperature, anneal, hand-ground | Not mentioned | spark plasma sintering at 823 K under 30 MPa | 923 | 5 days | Polycrystalline |  | Bulk
8682 | https://doi.org/10.1038/s41524-022-00897-2 | https://doi.org/10.1021/acsami.1c14518 | PbZn0.015Te |  | PbZnxTe | PbTe | PbTe | Zn0.015 | FALSE |  |  |  | 2021 | 811 | 270 | -239.4 | 15.4743372 | 1.097 | 1.137 | [8 empty] | high temperature solid state reaction, quenched in supersaturated saltwater to room temperature, anneal, hand-ground | Not mentioned | spark plasma sintering at 823 K under 30 MPa | 923 | 5 days | Polycrystalline |  | Bulk
8683 | https://doi.org/10.1038/s41524-022-00897-2 | https://doi.org/10.1021/acsami.1c14518 | Pb0.995Zn0.02Te |  | Pb1-yZn0.015+yTe | PbTe | Pb0.995Te | Zn0.02 | FALSE |  |  |  | 2021 | 318 | 809.21 | -213 | 36.71304849 | 0.503 | 2.28 | [8 empty] | high temperature solid state reaction, quenched in supersaturated saltwater to room temperature, anneal, hand-ground | Not mentioned | spark plasma sintering at 823 K under 30 MPa | 923 | 5 days | Polycrystalline |  | Bulk
8684 | https://doi.org/10.1038/s41524-022-00897-2 | https://doi.org/10.1021/acsami.1c14518 | Pb0.995Zn0.02Te |  | Pb1-yZn0.015+yTe | PbTe | Pb0.995Te | Zn0.02 | FALSE |  |  |  | 2021 | 419 | 406 | -268.2 | 29.20408344 | 0.7352347 | 1.6643 | [8 empty] | high temperature solid state reaction, quenched in supersaturated saltwater to room temperature, anneal, hand-ground | Not mentioned | spark plasma sintering at 823 K under 30 MPa | 923 | 5 days | Polycrystalline |  | Bulk
8685 | https://doi.org/10.1038/s41524-022-00897-2 | https://doi.org/10.1021/acsami.1c14518 | Pb0.995Zn0.02Te |  | Pb1-yZn0.015+yTe | PbTe | Pb0.995Te | Zn0.02 | FALSE |  |  |  | 2021 | 520 | 227.3 | -312.7 | 22.22569 | 0.8802252 | 1.313 | [8 empty] | high temperature solid state reaction, quenched in supersaturated saltwater to room temperature, anneal, hand-ground | Not mentioned | spark plasma sintering at 823 K under 30 MPa | 923 | 5 days | Polycrystalline |  | Bulk
8686 | https://doi.org/10.1038/s41524-022-00897-2 | https://doi.org/10.1021/acsami.1c14518 | Pb0.995Zn0.02Te |  | Pb1-yZn0.015+yTe | PbTe | Pb0.995Te | Zn0.02 | FALSE |  |  |  | 2021 | 622 | 219.08 | -312.3 | 21.36716 | 1.16 | 1.16 | [8 empty] | high temperature solid state reaction, quenched in supersaturated saltwater to room temperature, anneal, hand-ground | Not mentioned | spark plasma sintering at 823 K under 30 MPa | 923 | 5 days | Polycrystalline |  | Bulk
8687 | https://doi.org/10.1038/s41524-022-00897-2 | https://doi.org/10.1021/acsami.1c14518 | Pb0.995Zn0.02Te |  | Pb1-yZn0.015+yTe | PbTe | Pb0.995Te | Zn0.02 | FALSE |  |  |  | 2021 | 724 | 244.2 | -287.6 | 20.1987 | 1.316872 | 1.1105 | [8 empty] | high temperature solid state reaction, quenched in supersaturated saltwater to room temperature, anneal, hand-ground | Not mentioned | spark plasma sintering at 823 K under 30 MPa | 923 | 5 days | Polycrystalline |  | Bulk
8688 | https://doi.org/10.1038/s41524-022-00897-2 | https://doi.org/10.1021/acsami.1c14518 | Pb0.995Zn0.02Te |  | Pb1-yZn0.015+yTe | PbTe | Pb0.995Te | Zn0.02 | FALSE |  |  |  | 2021 | 825 | 270.39 | -261.14 | 18.439 | 1.326027 | 1.1472 | [8 empty] | high temperature solid state reaction, quenched in supersaturated saltwater to room temperature, anneal, hand-ground | Not mentioned | spark plasma sintering at 823 K under 30 MPa | 923 | 5 days | Polycrystalline |  | Bulk
8689 | https://doi.org/10.1038/s41524-022-00897-2 | https://doi.org/10.1021/acsami.1c14518 | Pb0.985Zn0.03Te |  | Pb1-yZn0.015+yTe | PbTe | Pb0.985Te | Zn0.03 | FALSE |  |  |  | 2021 | 318 | 1050 | -171.2 | 30.774912 | 0.397 | 2.42 | [8 empty] | high temperature solid state reaction, quenched in supersaturated saltwater to room temperature, anneal, hand-ground | Not mentioned | spark plasma sintering at 823 K under 30 MPa | 923 | 5 days | Polycrystalline |  | Bulk
8690 | https://doi.org/10.1038/s41524-022-00897-2 | https://doi.org/10.1021/acsami.1c14518 | Pb0.985Zn0.03Te |  | Pb1-yZn0.015+yTe | PbTe | Pb0.985Te | Zn0.03 | FALSE |  |  |  | 2021 | 419 | 532 | -217.12 | 25.07906 | 0.5879001 | 1.7874 | [8 empty] | high temperature solid state reaction, quenched in supersaturated saltwater to room temperature, anneal, hand-ground | Not mentioned | spark plasma sintering at 823 K under 30 MPa | 923 | 5 days | Polycrystalline |  | Bulk
8691 | https://doi.org/10.1038/s41524-022-00897-2 | https://doi.org/10.1021/acsami.1c14518 | Pb0.985Zn0.03Te |  | Pb1-yZn0.015+yTe | PbTe | Pb0.985Te | Zn0.03 | FALSE |  |  |  | 2021 | 520 | 294 | -265.3 | 20.69292246 | 0.782 | 1.39 | [8 empty] | high temperature solid state reaction, quenched in supersaturated saltwater to room temperature, anneal, hand-ground | Not mentioned | spark plasma sintering at 823 K under 30 MPa | 923 | 5 days | Polycrystalline |  | Bulk
8692 | https://doi.org/10.1038/s41524-022-00897-2 | https://doi.org/10.1021/acsami.1c14518 | Pb0.985Zn0.03Te |  | Pb1-yZn0.015+yTe | PbTe | Pb0.985Te | Zn0.03 | FALSE |  |  |  | 2021 | 622 | 248.68 | -276.36 | 18.9929 | 1.000303 | 1.181 | [8 empty] | high temperature solid state reaction, quenched in supersaturated saltwater to room temperature, anneal, hand-ground | Not mentioned | spark plasma sintering at 823 K under 30 MPa | 923 | 5 days | Polycrystalline |  | Bulk
8693 | https://doi.org/10.1038/s41524-022-00897-2 | https://doi.org/10.1021/acsami.1c14518 | Pb0.985Zn0.03Te |  | Pb1-yZn0.015+yTe | PbTe | Pb0.985Te | Zn0.03 | FALSE |  |  |  | 2021 | 724 | 250.66 | -266.85 | 17.84923 | 1.168853 | 1.1056 | [8 empty] | high temperature solid state reaction, quenched in supersaturated saltwater to room temperature, anneal, hand-ground | Not mentioned | spark plasma sintering at 823 K under 30 MPa | 923 | 5 days | Polycrystalline |  | Bulk
8694 | https://doi.org/10.1038/s41524-022-00897-2 | https://doi.org/10.1021/acsami.1c14518 | Pb0.985Zn0.03Te |  | Pb1-yZn0.015+yTe | PbTe | Pb0.985Te | Zn0.03 | FALSE |  |  |  | 2021 | 825 | 258.55 | -250 | 16.159375 | 1.2 | 1.119 | [8 empty] | high temperature solid state reaction, quenched in supersaturated saltwater to room temperature, anneal, hand-ground | Not mentioned | spark plasma sintering at 823 K under 30 MPa | 923 | 5 days | Polycrystalline |  | Bulk
8695 | https://doi.org/10.1038/s41524-022-00897-2 | https://doi.org/10.1021/acsami.1c14518 | Pb0.98Zn0.035Te |  | Pb1-yZn0.015+yTe | PbTe | Pb0.98Te | Zn0.035 | FALSE |  |  |  | 2021 | 318 | 1142.76 | -161 | 29.62148196 | 0.358 | 2.5902 | [8 empty] | high temperature solid state reaction, quenched in supersaturated saltwater to room temperature, anneal, hand-ground | Not mentioned | spark plasma sintering at 823 K under 30 MPa | 923 | 5 days | Polycrystalline |  | Bulk
8696 | https://doi.org/10.1038/s41524-022-00897-2 | https://doi.org/10.1021/acsami.1c14518 | Pb0.98Zn0.035Te |  | Pb1-yZn0.015+yTe | PbTe | Pb0.98Te | Zn0.035 | FALSE |  |  |  | 2021 | 419 | 594 | -208.9 | 25.92169074 | 0.565 | 1.9077 | [8 empty] | high temperature solid state reaction, quenched in supersaturated saltwater to room temperature, anneal, hand-ground | Not mentioned | spark plasma sintering at 823 K under 30 MPa | 923 | 5 days | Polycrystalline |  | Bulk
8697 | https://doi.org/10.1038/s41524-022-00897-2 | https://doi.org/10.1021/acsami.1c14518 | Pb0.98Zn0.035Te |  | Pb1-yZn0.015+yTe | PbTe | Pb0.98Te | Zn0.035 | FALSE |  |  |  | 2021 | 520 | 334 | -253.53 | 21.46867 | 0.7597461 | 1.4694 | [8 empty] | high temperature solid state reaction, quenched in supersaturated saltwater to room temperature, anneal, hand-ground | Not mentioned | spark plasma sintering at 823 K under 30 MPa | 923 | 5 days | Polycrystalline |  | Bulk
8698 | https://doi.org/10.1038/s41524-022-00897-2 | https://doi.org/10.1021/acsami.1c14518 | Pb0.98Zn0.035Te |  | Pb1-yZn0.015+yTe | PbTe | Pb0.98Te | Zn0.035 | FALSE |  |  |  | 2021 | 618 | 272.4 | -276.3 | 20.79548 | 1.05 | 1.236 | [8 empty] | high temperature solid state reaction, quenched in supersaturated saltwater to room temperature, anneal, hand-ground | Not mentioned | spark plasma sintering at 823 K under 30 MPa | 923 | 5 days | Polycrystalline |  | Bulk
8699 | https://doi.org/10.1038/s41524-022-00897-2 | https://doi.org/10.1021/acsami.1c14518 | Pb0.98Zn0.035Te |  | Pb1-yZn0.015+yTe | PbTe | Pb0.98Te | Zn0.035 | FALSE |  |  |  | 2021 | 719 | 258.6 | -273.7 | 19.37216 | 1.220735 | 1.141 | [8 empty] | high temperature solid state reaction, quenched in supersaturated saltwater to room temperature, anneal, hand-ground | Not mentioned | spark plasma sintering at 823 K under 30 MPa | 923 | 5 days | Polycrystalline |  | Bulk
8700 | https://doi.org/10.1038/s41524-022-00897-2 | https://doi.org/10.1021/acsami.1c14518 | Pb0.98Zn0.035Te |  | Pb1-yZn0.015+yTe | PbTe | Pb0.98Te | Zn0.035 | FALSE |  |  |  | 2021 | 821 | 264.5 | -255.8 | 17.30719778 | 1.24 | 1.16 | [8 empty] | high temperature solid state reaction, quenched in supersaturated saltwater to room temperature, anneal, hand-ground | Not mentioned | spark plasma sintering at 823 K under 30 MPa | 923 | 5 days | Polycrystalline |  | Bulk
8701 | https://doi.org/10.1038/s41524-022-00897-2 | https://doi.org/10.1021/acsami.1c14518 | Pb0.975Zn0.04Te |  | Pb1-yZn0.015+yTe | PbTe | Pb0.975Te | Zn0.04 | FALSE |  |  |  | 2021 | 323 | 1305.3 | -150 | 29.36925 | 0.3445793 | 2.753 | [8 empty] | high temperature solid state reaction, quenched in supersaturated saltwater to room temperature, anneal, hand-ground | Not mentioned | spark plasma sintering at 823 K under 30 MPa | 923 | 5 days | Polycrystalline |  | Bulk
8702 | https://doi.org/10.1038/s41524-022-00897-2 | https://doi.org/10.1021/acsami.1c14518 | Pb0.975Zn0.04Te |  | Pb1-yZn0.015+yTe | PbTe | Pb0.975Te | Zn0.04 | FALSE |  |  |  | 2021 | 423 | 684.5 | -191.5 | 25.10216 | 0.5473305 | 1.94 | [8 empty] | high temperature solid state reaction, quenched in supersaturated saltwater to room temperature, anneal, hand-ground | Not mentioned | spark plasma sintering at 823 K under 30 MPa | 923 | 5 days | Polycrystalline |  | Bulk
8703 | https://doi.org/10.1038/s41524-022-00897-2 | https://doi.org/10.1021/acsami.1c14518 | Pb0.975Zn0.04Te |  | Pb1-yZn0.015+yTe | PbTe | Pb0.975Te | Zn0.04 | FALSE |  |  |  | 2021 | 520 | 384 | -232.61 | 20.77725 | 0.72 | 1.511 | [8 empty] | high temperature solid state reaction, quenched in supersaturated saltwater to room temperature, anneal, hand-ground | Not mentioned | spark plasma sintering at 823 K under 30 MPa | 923 | 5 days | Polycrystalline |  | Bulk
8704 | https://doi.org/10.1038/s41524-022-00897-2 | https://doi.org/10.1021/acsami.1c14518 | Pb0.975Zn0.04Te |  | Pb1-yZn0.015+yTe | PbTe | Pb0.975Te | Zn0.04 | FALSE |  |  |  | 2021 | 622 | 306 | -251.3 | 19.32441714 | 0.9406627 | 1.2778 | [8 empty] | high temperature solid state reaction, quenched in supersaturated saltwater to room temperature, anneal, hand-ground | Not mentioned | spark plasma sintering at 823 K under 30 MPa | 923 | 5 days | Polycrystalline |  | Bulk
8705 | https://doi.org/10.1038/s41524-022-00897-2 | https://doi.org/10.1021/acsami.1c14518 | Pb0.975Zn0.04Te |  | Pb1-yZn0.015+yTe | PbTe | Pb0.975Te | Zn0.04 | FALSE |  |  |  | 2021 | 724 | 280.3 | -253.3 | 17.9843 | 1.121 | 1.1639 | [8 empty] | high temperature solid state reaction, quenched in supersaturated saltwater to room temperature, anneal, hand-ground | Not mentioned | spark plasma sintering at 823 K under 30 MPa | 923 | 5 days | Polycrystalline |  | Bulk
8706 | https://doi.org/10.1038/s41524-022-00897-2 | https://doi.org/10.1021/acsami.1c14518 | Pb0.975Zn0.04Te |  | Pb1-yZn0.015+yTe | PbTe | Pb0.975Te | Zn0.04 | FALSE |  |  |  | 2021 | 825 | 278.29 | -242.4 | 16.3517 | 1.144 | 1.183 | [8 empty] | high temperature solid state reaction, quenched in supersaturated saltwater to room temperature, anneal, hand-ground | Not mentioned | spark plasma sintering at 823 K under 30 MPa | 923 | 5 days | Polycrystalline |  | Bulk
8707 | https://doi.org/10.1038/s41524-022-00897-2 | https://doi.org/10.1021/acsami.1c11193 | Cu7PSe6 |  | Cu7P(SxSe1–x)6 | Cu7PSe6 | Cu7PSe6 | None | TRUE |  |  |  | 2021 | 325 | 5.073 | 132.74 | 0.08938579 | 0.01166682 | 0.249 | [8 empty] | high temperature solid state reaction, quenched in a cold water bath, hand milling | Not mentioned | spark plasma sintering at 873 K for 60 min under an axial compressive stress of 60 MPa in an argon atmosphere. The heating/cooling rate was 20 K/min. | Not mentioned | Not mentioned | Polycrystalline |  | Bulk
8708 | https://doi.org/10.1038/s41524-022-00897-2 | https://doi.org/10.1021/acsami.1c11193 | Cu7PSe6 |  | Cu7P(SxSe1–x)6 | Cu7PSe6 | Cu7PSe6 | None | TRUE |  |  |  | 2021 | 422 | 24.517 | 179.76 | 0.7922339 | 0.1301373 | 0.2569 | [8 empty] | high temperature solid state reaction, quenched in a cold water bath, hand milling | Not mentioned | spark plasma sintering at 873 K for 60 min under an axial compressive stress of 60 MPa in an argon atmosphere. The heating/cooling rate was 20 K/min. | Not mentioned | Not mentioned | Polycrystalline |  | Bulk
8709 | https://doi.org/10.1038/s41524-022-00897-2 | https://doi.org/10.1021/acsami.1c11193 | Cu7PSe6 |  | Cu7P(SxSe1–x)6 | Cu7PSe6 | Cu7PSe6 | None | TRUE |  |  |  | 2021 | 523 | 40.787 | 204.76 | 1.710063 | 0.2981209 | 0.3 | [8 empty] | high temperature solid state reaction, quenched in a cold water bath, hand milling | Not mentioned | spark plasma sintering at 873 K for 60 min under an axial compressive stress of 60 MPa in an argon atmosphere. The heating/cooling rate was 20 K/min. | Not mentioned | Not mentioned | Polycrystalline |  | Bulk
8710 | https://doi.org/10.1038/s41524-022-00897-2 | https://doi.org/10.1021/acsami.1c11193 | Cu7PSe6 |  | Cu7P(SxSe1–x)6 | Cu7PSe6 | Cu7PSe6 | None | TRUE |  |  |  | 2021 | 623 | 36.13 | 220 | 1.748692 | 0.3398113 | 0.3206 | [8 empty] | high temperature solid state reaction, quenched in a cold water bath, hand milling | Not mentioned | spark plasma sintering at 873 K for 60 min under an axial compressive stress of 60 MPa in an argon atmosphere. The heating/cooling rate was 20 K/min. | Not mentioned | Not mentioned | Polycrystalline |  | Bulk
8711 | https://doi.org/10.1038/s41524-022-00897-2 | https://doi.org/10.1021/acsami.1c11193 | Cu7PSe6 |  | Cu7P(SxSe1–x)6 | Cu7PSe6 | Cu7PSe6 | None | TRUE |  |  |  | 2021 | 673 | 34.01 | 231 | 1.81480761 | 0.3664463 | 0.3333 | [8 empty] | high temperature solid state reaction, quenched in a cold water bath, hand milling | Not mentioned | spark plasma sintering at 873 K for 60 min under an axial compressive stress of 60 MPa in an argon atmosphere. The heating/cooling rate was 20 K/min. | Not mentioned | Not mentioned | Polycrystalline |  | Bulk
8712 | https://doi.org/10.1038/s41524-022-00897-2 | https://doi.org/10.1021/acsami.1c11193 | Cu7P(S0.25Se0.75)6 |  | Cu7P(SxSe1–x)6 | Cu7PSe6 | Cu7PSe4.5 | S1.5 | FALSE |  |  |  | 2021 | 325 | 23.08 | 215.98 | 1.076621 | 0.1302687 | 0.2686 | [8 empty] | high temperature solid state reaction, quenched in a cold water bath, hand milling | Not mentioned | spark plasma sintering at 873 K for 60 min under an axial compressive stress of 60 MPa in an argon atmosphere. The heating/cooling rate was 20 K/min. | Not mentioned | Not mentioned | Polycrystalline |  | Bulk
8713 | https://doi.org/10.1038/s41524-022-00897-2 | https://doi.org/10.1021/acsami.1c11193 | Cu7P(S0.25Se0.75)6 |  | Cu7P(SxSe1–x)6 | Cu7PSe6 | Cu7PSe4.5 | S1.5 | FALSE |  |  |  | 2021 | 422 | 24.52 | 232.54 | 1.325915 | 0.1954371 | 0.2863 | [8 empty] | high temperature solid state reaction, quenched in a cold water bath, hand milling | Not mentioned | spark plasma sintering at 873 K for 60 min under an axial compressive stress of 60 MPa in an argon atmosphere. The heating/cooling rate was 20 K/min. | Not mentioned | Not mentioned | Polycrystalline |  | Bulk
8714 | https://doi.org/10.1038/s41524-022-00897-2 | https://doi.org/10.1021/acsami.1c11193 | Cu7P(S0.25Se0.75)6 |  | Cu7P(SxSe1–x)6 | Cu7PSe6 | Cu7PSe4.5 | S1.5 | FALSE |  |  |  | 2021 | 523 | 46.7 | 221.4 | 2.289138732 | 0.3837242 | 0.312 | [8 empty] | high temperature solid state reaction, quenched in a cold water bath, hand milling | Not mentioned | spark plasma sintering at 873 K for 60 min under an axial compressive stress of 60 MPa in an argon atmosphere. The heating/cooling rate was 20 K/min. | Not mentioned | Not mentioned | Polycrystalline |  | Bulk
8715 | https://doi.org/10.1038/s41524-022-00897-2 | https://doi.org/10.1021/acsami.1c11193 | Cu7P(S0.25Se0.75)6 |  | Cu7P(SxSe1–x)6 | Cu7PSe6 | Cu7PSe4.5 | S1.5 | FALSE |  |  |  | 2021 | 623 | 62.34 | 221.9 | 3.069597 | 0.6002383 | 0.3186 | [8 empty] | high temperature solid state reaction, quenched in a cold water bath, hand milling | Not mentioned | spark plasma sintering at 873 K for 60 min under an axial compressive stress of 60 MPa in an argon atmosphere. The heating/cooling rate was 20 K/min. | Not mentioned | Not mentioned | Polycrystalline |  | Bulk
8716 | https://doi.org/10.1038/s41524-022-00897-2 | https://doi.org/10.1021/acsami.1c11193 | Cu7P(S0.25Se0.75)6 |  | Cu7P(SxSe1–x)6 | Cu7PSe6 | Cu7PSe4.5 | S1.5 | FALSE |  |  |  | 2021 | 673 | 51.4 | 238 | 2.9115016 | 0.6304506 | 0.3108 | [8 empty] | high temperature solid state reaction, quenched in a cold water bath, hand milling | Not mentioned | spark plasma sintering at 873 K for 60 min under an axial compressive stress of 60 MPa in an argon atmosphere. The heating/cooling rate was 20 K/min. | Not mentioned | Not mentioned | Polycrystalline |  | Bulk
8717 | https://doi.org/10.1038/s41524-022-00897-2 | https://doi.org/10.1021/acsami.1c11193 | Cu7P(S0.5Se0.5)6 |  | Cu7P(SxSe1–x)6 | Cu7PSe6 | Cu7PSe3.0 | S3.0 | FALSE |  |  |  | 2021 | 325 | 10 | 256.21 | 0.656435641 | 0.08435808 | 0.2529 | [8 empty] | high temperature solid state reaction, quenched in a cold water bath, hand milling | Not mentioned | spark plasma sintering at 873 K for 60 min under an axial compressive stress of 60 MPa in an argon atmosphere. The heating/cooling rate was 20 K/min. | Not mentioned | Not mentioned | Polycrystalline |  | Bulk
8718 | https://doi.org/10.1038/s41524-022-00897-2 | https://doi.org/10.1021/acsami.1c11193 | Cu7P(S0.5Se0.5)6 |  | Cu7P(SxSe1–x)6 | Cu7PSe6 | Cu7PSe3.0 | S3.0 | FALSE |  |  |  | 2021 | 422 | 12.5 | 260 | 0.845 | 0.13715 | 0.26 | [8 empty] | high temperature solid state reaction, quenched in a cold water bath, hand milling | Not mentioned | spark plasma sintering at 873 K for 60 min under an axial compressive stress of 60 MPa in an argon atmosphere. The heating/cooling rate was 20 K/min. | Not mentioned | Not mentioned | Polycrystalline |  | Bulk
8719 | https://doi.org/10.1038/s41524-022-00897-2 | https://doi.org/10.1021/acsami.1c11193 | Cu7P(S0.5Se0.5)6 |  | Cu7P(SxSe1–x)6 | Cu7PSe6 | Cu7PSe3.0 | S3.0 | FALSE |  |  |  | 2021 | 523 | 28.4 | 250.4 | 1.780684544 | 0.3222484 | 0.289 | [8 empty] | high temperature solid state reaction, quenched in a cold water bath, hand milling | Not mentioned | spark plasma sintering at 873 K for 60 min under an axial compressive stress of 60 MPa in an argon atmosphere. The heating/cooling rate was 20 K/min. | Not mentioned | Not mentioned | Polycrystalline |  | Bulk
8720 | https://doi.org/10.1038/s41524-022-00897-2 | https://doi.org/10.1021/acsami.1c11193 | Cu7P(S0.5Se0.5)6 |  | Cu7P(SxSe1–x)6 | Cu7PSe6 | Cu7PSe3.0 | S3.0 | FALSE |  |  |  | 2021 | 623 | 46.04 | 264.5 | 3.22096991 | 0.6943475 | 0.289 | [8 empty] | high temperature solid state reaction, quenched in a cold water bath, hand milling | Not mentioned | spark plasma sintering at 873 K for 60 min under an axial compressive stress of 60 MPa in an argon atmosphere. The heating/cooling rate was 20 K/min. | Not mentioned | Not mentioned | Polycrystalline |  | Bulk
8721 | https://doi.org/10.1038/s41524-022-00897-2 | https://doi.org/10.1021/acsami.1c11193 | Cu7P(S0.5Se0.5)6 |  | Cu7P(SxSe1–x)6 | Cu7PSe6 | Cu7PSe3.0 | S3.0 | FALSE |  |  |  | 2021 | 673 | 40.79 | 280 | 3.197936 | 0.7517328 | 0.2863 | [8 empty] | high temperature solid state reaction, quenched in a cold water bath, hand milling | Not mentioned | spark plasma sintering at 873 K for 60 min under an axial compressive stress of 60 MPa in an argon atmosphere. The heating/cooling rate was 20 K/min. | Not mentioned | Not mentioned | Polycrystalline |  | Bulk
8722 | https://doi.org/10.1038/s41524-022-00897-2 | https://doi.org/10.1021/acsami.1c11193 | Cu7P(S0.55Se0.45)6 |  | Cu7P(SxSe1–x)6 | Cu7PSe6 | Cu7PSe2.7 | S3.3 | FALSE |  |  |  | 2021 | 325 | 3.98 | 283.43 | 0.3197236 | 0.04378853 | 0.2373 | [8 empty] | high temperature solid state reaction, quenched in a cold water bath, hand milling | Not mentioned | spark plasma sintering at 873 K for 60 min under an axial compressive stress of 60 MPa in an argon atmosphere. The heating/cooling rate was 20 K/min. | Not mentioned | Not mentioned | Polycrystalline |  | Bulk
8723 | https://doi.org/10.1038/s41524-022-00897-2 | https://doi.org/10.1021/acsami.1c11193 | Cu7P(S0.55Se0.45)6 |  | Cu7P(SxSe1–x)6 | Cu7PSe6 | Cu7PSe2.7 | S3.3 | FALSE |  |  |  | 2021 | 422 | 8.75 | 282 | 0.695835 | 0.1296434 | 0.2265 | [8 empty] | high temperature solid state reaction, quenched in a cold water bath, hand milling | Not mentioned | spark plasma sintering at 873 K for 60 min under an axial compressive stress of 60 MPa in an argon atmosphere. The heating/cooling rate was 20 K/min. | Not mentioned | Not mentioned | Polycrystalline |  | Bulk
8724 | https://doi.org/10.1038/s41524-022-00897-2 | https://doi.org/10.1021/acsami.1c11193 | Cu7P(S0.55Se0.45)6 |  | Cu7P(SxSe1–x)6 | Cu7PSe6 | Cu7PSe2.7 | S3.3 | FALSE |  |  |  | 2021 | 523 | 15.8 | 284 | 1.2743648 | 0.2923214 | 0.228 | [8 empty] | high temperature solid state reaction, quenched in a cold water bath, hand milling | Not mentioned | spark plasma sintering at 873 K for 60 min under an axial compressive stress of 60 MPa in an argon atmosphere. The heating/cooling rate was 20 K/min. | Not mentioned | Not mentioned | Polycrystalline |  | Bulk
8725 | https://doi.org/10.1038/s41524-022-00897-2 | https://doi.org/10.1021/acsami.1c11193 | Cu7P(S0.55Se0.45)6 |  | Cu7P(SxSe1–x)6 | Cu7PSe6 | Cu7PSe2.7 | S3.3 | FALSE |  |  |  | 2021 | 623 | 19.26 | 286 | 1.57539096 | 0.4401204 | 0.223 | [8 empty] | high temperature solid state reaction, quenched in a cold water bath, hand milling | Not mentioned | spark plasma sintering at 873 K for 60 min under an axial compressive stress of 60 MPa in an argon atmosphere. The heating/cooling rate was 20 K/min. | Not mentioned | Not mentioned | Polycrystalline |  | Bulk
8726 | https://doi.org/10.1038/s41524-022-00897-2 | https://doi.org/10.1021/acsami.1c11193 | Cu7P(S0.55Se0.45)6 |  | Cu7P(SxSe1–x)6 | Cu7PSe6 | Cu7PSe2.7 | S3.3 | FALSE |  |  |  | 2021 | 673 | 23 | 271.5 | 1.69538175 | 0.5306939 | 0.215 | [8 empty] | high temperature solid state reaction, quenched in a cold water bath, hand milling | Not mentioned | spark plasma sintering at 873 K for 60 min under an axial compressive stress of 60 MPa in an argon atmosphere. The heating/cooling rate was 20 K/min. | Not mentioned | Not mentioned | Polycrystalline |  | Bulk
8727 | https://doi.org/10.1038/s41524-022-00897-2 | https://doi.org/10.1021/acsami.1c11193 | Cu7P(S0.6Se0.4)6 |  | Cu7P(SxSe1–x)6 | Cu7PSe6 | Cu7PSe2.4 | S3.6 | FALSE |  |  |  | 2021 | 325 | 3.79 | 288.7 | 0.3158877451 | 0.04666524 | 0.22 | [8 empty] | high temperature solid state reaction, quenched in a cold water bath, hand milling | Not mentioned | spark plasma sintering at 873 K for 60 min under an axial compressive stress of 60 MPa in an argon atmosphere. The heating/cooling rate was 20 K/min. | Not mentioned | Not mentioned | Polycrystalline |  | Bulk
8728 | https://doi.org/10.1038/s41524-022-00897-2 | https://doi.org/10.1021/acsami.1c11193 | Cu7P(S0.6Se0.4)6 |  | Cu7P(SxSe1–x)6 | Cu7PSe6 | Cu7PSe2.4 | S3.6 | FALSE |  |  |  | 2021 | 422 | 6.87 | 313.1 | 0.6734771607 | 0.1353368 | 0.21 | [8 empty] | high temperature solid state reaction, quenched in a cold water bath, hand milling | Not mentioned | spark plasma sintering at 873 K for 60 min under an axial compressive stress of 60 MPa in an argon atmosphere. The heating/cooling rate was 20 K/min. | Not mentioned | Not mentioned | Polycrystalline |  | Bulk
8729 | https://doi.org/10.1038/s41524-022-00897-2 | https://doi.org/10.1021/acsami.1c11193 | Cu7P(S0.6Se0.4)6 |  | Cu7P(SxSe1–x)6 | Cu7PSe6 | Cu7PSe2.4 | S3.6 | FALSE |  |  |  | 2021 | 523 | 19.9 | 275.5 | 1.510414975 | 0.3510876 | 0.225 | [8 empty] | high temperature solid state reaction, quenched in a cold water bath, hand milling | Not mentioned | spark plasma sintering at 873 K for 60 min under an axial compressive stress of 60 MPa in an argon atmosphere. The heating/cooling rate was 20 K/min. | Not mentioned | Not mentioned | Polycrystalline |  | Bulk
8730 | https://doi.org/10.1038/s41524-022-00897-2 | https://doi.org/10.1021/acsami.1c11193 | Cu7P(S0.6Se0.4)6 |  | Cu7P(SxSe1–x)6 | Cu7PSe6 | Cu7PSe2.4 | S3.6 | FALSE |  |  |  | 2021 | 623 | 22.55 | 286.4 | 1.849662848 | 0.5237909 | 0.22 | [8 empty] | high temperature solid state reaction, quenched in a cold water bath, hand milling | Not mentioned | spark plasma sintering at 873 K for 60 min under an axial compressive stress of 60 MPa in an argon atmosphere. The heating/cooling rate was 20 K/min. | Not mentioned | Not mentioned | Polycrystalline |  | Bulk
8731 | https://doi.org/10.1038/s41524-022-00897-2 | https://doi.org/10.1021/acsami.1c11193 | Cu7P(S0.6Se0.4)6 |  | Cu7P(SxSe1–x)6 | Cu7PSe6 | Cu7PSe2.4 | S3.6 | FALSE |  |  |  | 2021 | 673 | 22.2 | 293.3 | 1.909752558 | 0.6300311 | 0.204 | [8 empty] | high temperature solid state reaction, quenched in a cold water bath, hand milling | Not mentioned | spark plasma sintering at 873 K for 60 min under an axial compressive stress of 60 MPa in an argon atmosphere. The heating/cooling rate was 20 K/min. | Not mentioned | Not mentioned | Polycrystalline |  | Bulk
8732 | https://doi.org/10.1038/s41524-022-00897-2 | https://doi.org/10.1021/acsami.1c11193 | Cu7P(S0.65Se0.35)6 |  | Cu7P(SxSe1–x)6 | Cu7PSe6 | Cu7PSe2.1 | S3.9 | FALSE |  |  |  | 2021 | 325 | 2.23 | 253.25 | 0.1430223 | 0.01958797 | 0.2373 | [8 empty] | high temperature solid state reaction, quenched in a cold water bath, hand milling | Not mentioned | spark plasma sintering at 873 K for 60 min under an axial compressive stress of 60 MPa in an argon atmosphere. The heating/cooling rate was 20 K/min. | Not mentioned | Not mentioned | Polycrystalline |  | Bulk
8733 | https://doi.org/10.1038/s41524-022-00897-2 | https://doi.org/10.1021/acsami.1c11193 | Cu7P(S0.65Se0.35)6 |  | Cu7P(SxSe1–x)6 | Cu7PSe6 | Cu7PSe2.1 | S3.9 | FALSE |  |  |  | 2021 | 422 | 5.59 | 297.4 | 0.4944173884 | 0.09982973 | 0.209 | [8 empty] | high temperature solid state reaction, quenched in a cold water bath, hand milling | Not mentioned | spark plasma sintering at 873 K for 60 min under an axial compressive stress of 60 MPa in an argon atmosphere. The heating/cooling rate was 20 K/min. | Not mentioned | Not mentioned | Polycrystalline |  | Bulk
8734 | https://doi.org/10.1038/s41524-022-00897-2 | https://doi.org/10.1021/acsami.1c11193 | Cu7P(S0.65Se0.35)6 |  | Cu7P(SxSe1–x)6 | Cu7PSe6 | Cu7PSe2.1 | S3.9 | FALSE |  |  |  | 2021 | 523 | 16.65 | 279.8 | 1.303495866 | 0.295889 | 0.2304 | [8 empty] | high temperature solid state reaction, quenched in a cold water bath, hand milling | Not mentioned | spark plasma sintering at 873 K for 60 min under an axial compressive stress of 60 MPa in an argon atmosphere. The heating/cooling rate was 20 K/min. | Not mentioned | Not mentioned | Polycrystalline |  | Bulk
8735 | https://doi.org/10.1038/s41524-022-00897-2 | https://doi.org/10.1021/acsami.1c11193 | Cu7P(S0.65Se0.35)6 |  | Cu7P(SxSe1–x)6 | Cu7PSe6 | Cu7PSe2.1 | S3.9 | FALSE |  |  |  | 2021 | 623 | 16.93 | 298.22 | 1.505672 | 0.4096218 | 0.229 | [8 empty] | high temperature solid state reaction, quenched in a cold water bath, hand milling | Not mentioned | spark plasma sintering at 873 K for 60 min under an axial compressive stress of 60 MPa in an argon atmosphere. The heating/cooling rate was 20 K/min. | Not mentioned | Not mentioned | Polycrystalline |  | Bulk
8736 | https://doi.org/10.1038/s41524-022-00897-2 | https://doi.org/10.1021/acsami.1c11193 | Cu7P(S0.65Se0.35)6 |  | Cu7P(SxSe1–x)6 | Cu7PSe6 | Cu7PSe2.1 | S3.9 | FALSE |  |  |  | 2021 | 673 | 16.75 | 303 | 1.53780075 | 0.4893333 | 0.2115 | [8 empty] | high temperature solid state reaction, quenched in a cold water bath, hand milling | Not mentioned | spark plasma sintering at 873 K for 60 min under an axial compressive stress of 60 MPa in an argon atmosphere. The heating/cooling rate was 20 K/min. | Not mentioned | Not mentioned | Polycrystalline |  | Bulk
8737 | https://doi.org/10.1038/s41524-022-00897-2 | https://doi.org/10.1021/acsami.1c11193 | Cu7P(S0.75Se0.25)6 |  | Cu7P(SxSe1–x)6 | Cu7PSe6 | Cu7PSe1.5 | S4.5 | FALSE |  |  |  | 2021 | 325 | 0.1644 | 402.96 | 0.02669474 | 0.003627002664 | 0.2392 | [8 empty] | high temperature solid state reaction, quenched in a cold water bath, hand milling | Not mentioned | spark plasma sintering at 873 K for 60 min under an axial compressive stress of 60 MPa in an argon atmosphere. The heating/cooling rate was 20 K/min. | Not mentioned | Not mentioned | Polycrystalline |  | Bulk
8738 | https://doi.org/10.1038/s41524-022-00897-2 | https://doi.org/10.1021/acsami.1c11193 | Cu7P(S0.75Se0.25)6 |  | Cu7P(SxSe1–x)6 | Cu7PSe6 | Cu7PSe1.5 | S4.5 | FALSE |  |  |  | 2021 | 422 | 1.9 | 359.17 | 0.2451059 | 0.05495998 | 0.1882 | [8 empty] | high temperature solid state reaction, quenched in a cold water bath, hand milling | Not mentioned | spark plasma sintering at 873 K for 60 min under an axial compressive stress of 60 MPa in an argon atmosphere. The heating/cooling rate was 20 K/min. | Not mentioned | Not mentioned | Polycrystalline |  | Bulk
8739 | https://doi.org/10.1038/s41524-022-00897-2 | https://doi.org/10.1021/acsami.1c11193 | Cu7P(S0.75Se0.25)6 |  | Cu7P(SxSe1–x)6 | Cu7PSe6 | Cu7PSe1.5 | S4.5 | FALSE |  |  |  | 2021 | 523 | 13.06 | 298.22 | 1.161493 | 0.2816231 | 0.2157 | [8 empty] | high temperature solid state reaction, quenched in a cold water bath, hand milling | Not mentioned | spark plasma sintering at 873 K for 60 min under an axial compressive stress of 60 MPa in an argon atmosphere. The heating/cooling rate was 20 K/min. | Not mentioned | Not mentioned | Polycrystalline |  | Bulk
8740 | https://doi.org/10.1038/s41524-022-00897-2 | https://doi.org/10.1021/acsami.1c11193 | Cu7P(S0.75Se0.25)6 |  | Cu7P(SxSe1–x)6 | Cu7PSe6 | Cu7PSe1.5 | S4.5 | FALSE |  |  |  | 2021 | 623 | 15.85 | 310.06 | 1.523775 | 0.4322913 | 0.2196 | [8 empty] | high temperature solid state reaction, quenched in a cold water bath, hand milling | Not mentioned | spark plasma sintering at 873 K for 60 min under an axial compressive stress of 60 MPa in an argon atmosphere. The heating/cooling rate was 20 K/min. | Not mentioned | Not mentioned | Polycrystalline |  | Bulk
8741 | https://doi.org/10.1038/s41524-022-00897-2 | https://doi.org/10.1021/acsami.1c11193 | Cu7P(S0.75Se0.25)6 |  | Cu7P(SxSe1–x)6 | Cu7PSe6 | Cu7PSe1.5 | S4.5 | FALSE |  |  |  | 2021 | 673 | 16.67 | 313.61 | 1.639515 | 0.5115409 | 0.2157 | [8 empty] | high temperature solid state reaction, quenched in a cold water bath, hand milling | Not mentioned | spark plasma sintering at 873 K for 60 min under an axial compressive stress of 60 MPa in an argon atmosphere. The heating/cooling rate was 20 K/min. | Not mentioned | Not mentioned | Polycrystalline |  | Bulk
8742 | https://doi.org/10.1038/s41524-022-00897-2 | https://doi.org/10.1021/acsami.1c11193 | Cu7PS6 |  | Cu7P(SxSe1–x)6 | Cu7PSe6 | Cu7P | S6 | FALSE |  |  |  | 2021 | 325 | 0.0234 | 97.62 | 0.0002229941 | 3.106434e-05 | 0.2333 | [8 empty] | high temperature solid state reaction, quenched in a cold water bath, hand milling | Not mentioned | spark plasma sintering at 873 K for 60 min under an axial compressive stress of 60 MPa in an argon atmosphere. The heating/cooling rate was 20 K/min. | Not mentioned | Not mentioned | Polycrystalline |  | Bulk
8743 | https://doi.org/10.1038/s41524-022-00897-2 | https://doi.org/10.1021/acsami.1c11193 | Cu7PS6 |  | Cu7P(SxSe1–x)6 | Cu7PS6 | Cu7P | S6 | FALSE |  |  |  | 2021 | 422 | 0.0662 | 125 | 0.001034375 | 0.0002160922 | 0.202 | [8 empty] | high temperature solid state reaction, quenched in a cold water bath, hand milling | Not mentioned | spark plasma sintering at 873 K for 60 min under an axial compressive stress of 60 MPa in an argon atmosphere. The heating/cooling rate was 20 K/min. | Not mentioned | Not mentioned | Polycrystalline |  | Bulk
8744 | https://doi.org/10.1038/s41524-022-00897-2 | https://doi.org/10.1021/acsami.1c11193 | Cu7PS6 |  | Cu7P(SxSe1–x)6 | Cu7PS6 | Cu7P | S6 | FALSE |  |  |  | 2021 | 523 | 1.42 | 223.21 | 0.07074824 | 0.02373402 | 0.1559 | [8 empty] | high temperature solid state reaction, quenched in a cold water bath, hand milling | Not mentioned | spark plasma sintering at 873 K for 60 min under an axial compressive stress of 60 MPa in an argon atmosphere. The heating/cooling rate was 20 K/min. | Not mentioned | Not mentioned | Polycrystalline |  | Bulk
8745 | https://doi.org/10.1038/s41524-022-00897-2 | https://doi.org/10.1021/acsami.1c11193 | Cu7PS6 |  | Cu7P(SxSe1–x)6 | Cu7PS6 | Cu7P | S6 | FALSE |  |  |  | 2021 | 623 | 3.7 | 270.24 | 0.2702097 | 0.08632855 | 0.195 | [8 empty] | high temperature solid state reaction, quenched in a cold water bath, hand milling | Not mentioned | spark plasma sintering at 873 K for 60 min under an axial compressive stress of 60 MPa in an argon atmosphere. The heating/cooling rate was 20 K/min. | Not mentioned | Not mentioned | Polycrystalline |  | Bulk
8746 | https://doi.org/10.1038/s41524-022-00897-2 | https://doi.org/10.1021/acsami.1c11193 | Cu7PS6 |  | Cu7P(SxSe1–x)6 | Cu7PS6 | Cu7P | S6 | FALSE |  |  |  | 2021 | 673 | 5.01 | 281.55 | 0.3971447 | 0.1291824 | 0.2069 | [8 empty] | high temperature solid state reaction, quenched in a cold water bath, hand milling | Not mentioned | spark plasma sintering at 873 K for 60 min under an axial compressive stress of 60 MPa in an argon atmosphere. The heating/cooling rate was 20 K/min. | Not mentioned | Not mentioned | Polycrystalline |  | Bulk
8747 | https://doi.org/10.1038/s41524-022-00897-2 | https://doi.org/10.1021/acsami.1c05639 | ZrNiSn |  |  | ZrNiSn | ZrNiSn | None | TRUE |  |  |  | 2021 | 376 | 369.66 | -101.04 | 3.773889 | 0.03362517 | 4.22 | [8 empty] | cryomilling at 1500 rpm for 50 h | Not mentioned | spark plasma sintering at 900 °C, 45 MPa, and a holding time of 3 min at the peak temperature | Not mentioned | Not mentioned | Polycrystalline |  | Bulk
8748 | https://doi.org/10.1038/s41524-022-00897-2 | https://doi.org/10.1021/acsami.1c05639 | ZrNiSn |  |  | ZrNiSn | ZrNiSn | None | TRUE |  |  |  | 2021 | 474 | 474.48 | -132.87 | 8.376677 | 0.1060509 | 3.744 | [8 empty] | cryomilling at 1500 rpm for 50 h | Not mentioned | spark plasma sintering at 900 °C, 45 MPa, and a holding time of 3 min at the peak temperature | Not mentioned | Not mentioned | Polycrystalline |  | Bulk
8749 | https://doi.org/10.1038/s41524-022-00897-2 | https://doi.org/10.1021/acsami.1c05639 | ZrNiSn |  |  | ZrNiSn | ZrNiSn | None | TRUE |  |  |  | 2021 | 573 | 588.97 | -152.1 | 13.62547 | 0.218511 | 3.573 | [8 empty] | cryomilling at 1500 rpm for 50 h | Not mentioned | spark plasma sintering at 900 °C, 45 MPa, and a holding time of 3 min at the peak temperature | Not mentioned | Not mentioned | Polycrystalline |  | Bulk
8750 | https://doi.org/10.1038/s41524-022-00897-2 | https://doi.org/10.1021/acsami.1c05639 | ZrNiSn |  |  | ZrNiSn | ZrNiSn | None | TRUE |  |  |  | 2021 | 673 | 697.9 | -160.4 | 17.95568 | 0.3461522 | 3.491 | [8 empty] | cryomilling at 1500 rpm for 50 h | Not mentioned | spark plasma sintering at 900 °C, 45 MPa, and a holding time of 3 min at the peak temperature | Not mentioned | Not mentioned | Polycrystalline |  | Bulk
8751 | https://doi.org/10.1038/s41524-022-00897-2 | https://doi.org/10.1021/acsami.1c05639 | ZrNiSn |  |  | ZrNiSn | ZrNiSn | None | TRUE |  |  |  | 2021 | 771 | 781.8 | -158.3 | 19.59104 | 0.4212833 | 3.5854 | [8 empty] | cryomilling at 1500 rpm for 50 h | Not mentioned | spark plasma sintering at 900 °C, 45 MPa, and a holding time of 3 min at the peak temperature | Not mentioned | Not mentioned | Polycrystalline |  | Bulk
8752 | https://doi.org/10.1038/s41524-022-00897-2 | https://doi.org/10.1021/acsami.1c05639 | ZrNiSn |  |  | ZrNiSn | ZrNiSn | None | TRUE |  |  |  | 2021 | 873 | 868.06 | -154.9 | 20.82824 | 0.4904662 | 3.7073 | [8 empty] | cryomilling at 1500 rpm for 50 h | Not mentioned | spark plasma sintering at 900 °C, 45 MPa, and a holding time of 3 min at the peak temperature | Not mentioned | Not mentioned | Polycrystalline |  | Bulk
8753 | https://doi.org/10.1038/s41524-022-00897-2 | https://doi.org/10.1021/acsami.1c05639 | ZrNiSn |  |  | ZrNiSn | Sb1.52Te3 | Bi0.48 | FALSE |  |  |  | 2021 | 972 | 961.11 | -151.4 | 22.03052 | 0.5419536 | 3.9512 | [8 empty] | cryomilling at 1500 rpm for 50 h | Not mentioned | spark plasma sintering at 900 °C, 45 MPa, and a holding time of 3 min at the peak temperature | Not mentioned | Not mentioned | Polycrystalline |  | Bulk
8754 | https://doi.org/10.1038/s41524-022-00897-2 | https://doi.org/10.1021/acsami.1c05525 | Bi0.48Sb1.52Te3 |  |  | Sb2Te3 | Sb1.52Te3 | Bi0.48 | FALSE |  |  |  | 2021 | 300 | 647.7 | 228.2 | 33.72913 | 0.8043513 | 1.258 | [8 empty] | high temperature solid state reaction, then air-quenched to room temperature and high-energy ball milled for 5 min | Not mentioned | hot pressing at 700 K for 10 min under a longitudinal pressure of 60 MPa in vacuum | Not mentioned | Not mentioned | Polycrystalline |  | Bulk
8755 | https://doi.org/10.1038/s41524-022-00897-2 | https://doi.org/10.1021/acsami.1c05525 | Bi0.48Sb1.52Te3 |  |  | Sb2Te3 | Sb1.52Te3 | Bi0.48 | FALSE |  |  |  | 2021 | 350 | 500 | 239.59 | 28.70168405 | 0.8220613 | 1.222 | [8 empty] | high temperature solid state reaction, then air-quenched to room temperature and high-energy ball milled for 5 min | Not mentioned | hot pressing at 700 K for 10 min under a longitudinal pressure of 60 MPa in vacuum | Not mentioned | Not mentioned | Polycrystalline |  | Bulk
8756 | https://doi.org/10.1038/s41524-022-00897-2 | https://doi.org/10.1021/acsami.1c05525 | Bi0.48Sb1.52Te3 |  |  | Sb2Te3 | Sb1.52Te3 | Bi0.48 | FALSE |  |  |  | 2021 | 400 | 416.2 | 233.31 | 22.65525 | 0.6380411 | 1.4203 | [8 empty] | high temperature solid state reaction, then air-quenched to room temperature and high-energy ball milled for 5 min | Not mentioned | hot pressing at 700 K for 10 min under a longitudinal pressure of 60 MPa in vacuum | Not mentioned | Not mentioned | Polycrystalline |  | Bulk
8757 | https://doi.org/10.1038/s41524-022-00897-2 | https://doi.org/10.1021/acsami.1c05525 | Bi0.48Sb1.52Te3 |  |  | Sb2Te3 | Sb1.52Te3 | Bi0.48 | FALSE |  |  |  | 2021 | 450 | 375.84 | 211.82 | 16.86308 | 0.4411853 | 1.72 | [8 empty] | high temperature solid state reaction, then air-quenched to room temperature and high-energy ball milled for 5 min | Not mentioned | hot pressing at 700 K for 10 min under a longitudinal pressure of 60 MPa in vacuum | Not mentioned | Not mentioned | Polycrystalline |  | Bulk
8758 | https://doi.org/10.1038/s41524-022-00897-2 | https://doi.org/10.1021/acsami.1c05525 | Bi0.48Sb1.52Te3 |  |  | Sb2Te3 | Sb1.52Te3 | Bi0.48 | FALSE |  |  |  | 2021 | 500 | 355.7 | 181.2 | 11.67885 | 0.266 | 2.086 | [8 empty] | high temperature solid state reaction, then air-quenched to room temperature and high-energy ball milled for 5 min | Not mentioned | hot pressing at 700 K for 10 min under a longitudinal pressure of 60 MPa in vacuum | Not mentioned | Not mentioned | Polycrystalline |  | Bulk
8759 | https://doi.org/10.1038/s41524-022-00897-2 | https://doi.org/10.1021/acsami.1c03493 | Cu12Sb4S13 |  |  | Cu12Sb4S13 | Cu12Sb4S13 | None | TRUE |  |  |  | 2021 | 324 | 1033.19 | 73.68 | 5.608922 | 0.1203105 | 1.5105 | [8 empty] | vacuum melting, cold press and annealing | Not mentioned | hot-pressed under a high vacuum | Not mentioned | Not mentioned | Polycrystalline |  | Bulk
8760 | https://doi.org/10.1038/s41524-022-00897-2 | https://doi.org/10.1021/acsami.1c03493 | Cu12Sb4S13 |  |  | Cu12Sb4S13 | Cu12Sb4S13 | None | TRUE |  |  |  | 2021 | 425 | 976.72 | 87.51 | 7.479722 | 0.2089308 | 1.5215 | [8 empty] | vacuum melting, cold press and annealing | Not mentioned | hot-pressed under a high vacuum | Not mentioned | Not mentioned | Polycrystalline |  | Bulk
8761 | https://doi.org/10.1038/s41524-022-00897-2 | https://doi.org/10.1021/acsami.1c03493 | Cu12Sb4S13 |  |  | Cu12Sb4S13 | Cu12Sb4S13 | None | TRUE |  |  |  | 2021 | 525 | 913.83 | 100.1 | 9.156586 | 0.312481 | 1.5384 | [8 empty] | vacuum melting, cold press and annealing | Not mentioned | hot-pressed under a high vacuum | Not mentioned | Not mentioned | Polycrystalline |  | Bulk
8762 | https://doi.org/10.1038/s41524-022-00897-2 | https://doi.org/10.1021/acsami.1c03493 | Cu12Sb4S13 |  |  | Cu12Sb4S13 | Cu12Sb4S13 | None | TRUE |  |  |  | 2021 | 625 | 833.33 | 112.69 | 10.58249 | 0.4366289 | 1.5148 | [8 empty] | vacuum melting, cold press and annealing | Not mentioned | hot-pressed under a high vacuum | Not mentioned | Not mentioned | Polycrystalline |  | Bulk
8763 | https://doi.org/10.1038/s41524-022-00897-2 | https://doi.org/10.1021/acsami.1c03493 | Cu12Sb4S13 |  |  | Cu12Sb4S13 | Cu12Sb4S13 | None | TRUE |  |  |  | 2021 | 724 | 634.03 | 136.94 | 11.88969 | 0.6336033 | 1.3586 | [8 empty] | vacuum melting, cold press and annealing | Not mentioned | hot-pressed under a high vacuum | Not mentioned | Not mentioned | Polycrystalline |  | Bulk
8764 | https://doi.org/10.1038/s41524-022-00897-2 | https://doi.org/10.1021/acsami.1c03493 | Cu11.9Gd0.1Sb4S13 |  |  | Cu12Sb4S13 | Cu11.9Sb4S13 | Gd0.1 | FALSE |  |  |  | 2021 | 327 | 1084.27 | 78.34 | 6.654334 | 0.1467571 | 1.4827 | [8 empty] | vacuum melting, cold press and annealing | Not mentioned | hot-pressed under a high vacuum | Not mentioned | Not mentioned | Polycrystalline |  | Bulk
8765 | https://doi.org/10.1038/s41524-022-00897-2 | https://doi.org/10.1021/acsami.1c03493 | Cu11.9Gd0.1Sb4S13 |  |  | Cu12Sb4S13 | Cu11.9Sb4S13 | Gd0.1 | FALSE |  |  |  | 2021 | 425 | 1039.87 | 90.62 | 8.539396 | 0.2422888 | 1.4979 | [8 empty] | vacuum melting, cold press and annealing | Not mentioned | hot-pressed under a high vacuum | Not mentioned | Not mentioned | Polycrystalline |  | Bulk
8766 | https://doi.org/10.1038/s41524-022-00897-2 | https://doi.org/10.1021/acsami.1c03493 | Cu11.9Gd0.1Sb4S13 |  |  | Cu12Sb4S13 | Cu11.9Sb4S13 | Gd0.1 | FALSE |  |  |  | 2021 | 525 | 978.7 | 103.21 | 10.42541 | 0.364161 | 1.503 | [8 empty] | vacuum melting, cold press and annealing | Not mentioned | hot-pressed under a high vacuum | Not mentioned | Not mentioned | Polycrystalline |  | Bulk
8767 | https://doi.org/10.1038/s41524-022-00897-2 | https://doi.org/10.1021/acsami.1c03493 | Cu11.9Gd0.1Sb4S13 |  |  | Cu12Sb4S13 | Cu11.9Sb4S13 | Gd0.1 | FALSE |  |  |  | 2021 | 625 | 853.98 | 115.8 | 11.45156 | 0.4756897 | 1.5046 | [8 empty] | vacuum melting, cold press and annealing | Not mentioned | hot-pressed under a high vacuum | Not mentioned | Not mentioned | Polycrystalline |  | Bulk
8768 | https://doi.org/10.1038/s41524-022-00897-2 | https://doi.org/10.1021/acsami.1c03493 | Cu11.9Gd0.1Sb4S13 |  |  | Cu12Sb4S13 | Cu11.9Sb4S13 | Gd0.1 | FALSE |  |  |  | 2021 | 724 | 645.92 | 138.5 | 12.39019892 | 0.6557865 | 1.3679 | [8 empty] | vacuum melting, cold press and annealing | Not mentioned | hot-pressed under a high vacuum | Not mentioned | Not mentioned | Polycrystalline |  | Bulk
8769 | https://doi.org/10.1038/s41524-022-00897-2 | https://doi.org/10.1021/acsami.1c03493 | Cu11.8Gd0.2Sb4S13 |  |  | Cu12Sb4S13 | Cu11.8Sb4S13 | Gd0.2 | FALSE |  |  |  | 2021 | 327 | 1104.12 | 79.12 | 6.911763 | 0.1601805 | 1.411 | [8 empty] | vacuum melting, cold press and annealing | Not mentioned | hot-pressed under a high vacuum | Not mentioned | Not mentioned | Polycrystalline |  | Bulk
8770 | https://doi.org/10.1038/s41524-022-00897-2 | https://doi.org/10.1021/acsami.1c03493 | Cu11.8Gd0.2Sb4S13 |  |  | Cu12Sb4S13 | Cu11.8Sb4S13 | Gd0.2 | FALSE |  |  |  | 2021 | 425 | 1077.01 | 91.87 | 9.090069 | 0.2699329 | 1.4312 | [8 empty] | vacuum melting, cold press and annealing | Not mentioned | hot-pressed under a high vacuum | Not mentioned | Not mentioned | Polycrystalline |  | Bulk
8771 | https://doi.org/10.1038/s41524-022-00897-2 | https://doi.org/10.1021/acsami.1c03493 | Cu11.8Gd0.2Sb4S13 |  |  | Cu12Sb4S13 | Cu11.8Sb4S13 | Gd0.2 | FALSE |  |  |  | 2021 | 525 | 1020.08 | 103.52 | 10.93158 | 0.3967835 | 1.4464 | [8 empty] | vacuum melting, cold press and annealing | Not mentioned | hot-pressed under a high vacuum | Not mentioned | Not mentioned | Polycrystalline |  | Bulk
8772 | https://doi.org/10.1038/s41524-022-00897-2 | https://doi.org/10.1021/acsami.1c03493 | Cu11.8Gd0.2Sb4S13 |  |  | Cu12Sb4S13 | Cu11.8Sb4S13 | Gd0.2 | FALSE |  |  |  | 2021 | 625 | 900.19 | 115.7 | 12.05038 | 0.5216075 | 1.4439 | [8 empty] | vacuum melting, cold press and annealing | Not mentioned | hot-pressed under a high vacuum | Not mentioned | Not mentioned | Polycrystalline |  | Bulk
8773 | https://doi.org/10.1038/s41524-022-00897-2 | https://doi.org/10.1021/acsami.1c03493 | Cu11.8Gd0.2Sb4S13 |  |  | Cu12Sb4S13 | Cu11.8Sb4S13 | Gd0.2 | FALSE |  |  |  | 2021 | 724 | 656.5 | 138 | 12.502386 | 0.7078 | 1.305 | [8 empty] | vacuum melting, cold press and annealing | Not mentioned | hot-pressed under a high vacuum | Not mentioned | Not mentioned | Polycrystalline |  | Bulk
8774 | https://doi.org/10.1038/s41524-022-00897-2 | https://doi.org/10.1021/acsami.1c03493 | Cu11.7Gd0.3Sb4S13 |  |  | Cu12Sb4S13 | Cu11.7Sb4S13 | Gd0.3 | FALSE |  |  |  | 2021 | 320 | 1171.12 | 80.21 | 7.534569 | 0.1732583 | 1.3916 | [8 empty] | vacuum melting, cold press and annealing | Not mentioned | hot-pressed under a high vacuum | Not mentioned | Not mentioned | Polycrystalline |  | Bulk
8775 | https://doi.org/10.1038/s41524-022-00897-2 | https://doi.org/10.1021/acsami.1c03493 | Cu11.7Gd0.3Sb4S13 |  |  | Cu12Sb4S13 | Cu11.7Sb4S13 | Gd0.3 | FALSE |  |  |  | 2021 | 424 | 1146.08 | 94.35 | 10.20232 | 0.3054931 | 1.416 | [8 empty] | vacuum melting, cold press and annealing | Not mentioned | hot-pressed under a high vacuum | Not mentioned | Not mentioned | Polycrystalline |  | Bulk
8776 | https://doi.org/10.1038/s41524-022-00897-2 | https://doi.org/10.1021/acsami.1c03493 | Cu11.7Gd0.3Sb4S13 |  |  | Cu12Sb4S13 | Cu11.7Sb4S13 | Gd0.3 | FALSE |  |  |  | 2021 | 523 | 1086.71 | 106.01 | 12.21258 | 0.4455342 | 1.4336 | [8 empty] | vacuum melting, cold press and annealing | Not mentioned | hot-pressed under a high vacuum | Not mentioned | Not mentioned | Polycrystalline |  | Bulk
8777 | https://doi.org/10.1038/s41524-022-00897-2 | https://doi.org/10.1021/acsami.1c03493 | Cu11.7Gd0.3Sb4S13 |  |  | Cu12Sb4S13 | Cu11.7Sb4S13 | Gd0.3 | FALSE |  |  |  | 2021 | 623 | 992.8 | 117.51 | 13.70918 | 0.583788 | 1.463 | [8 empty] | vacuum melting, cold press and annealing | Not mentioned | hot-pressed under a high vacuum | Not mentioned | Not mentioned | Polycrystalline |  | Bulk
8778 | https://doi.org/10.1038/s41524-022-00897-2 | https://doi.org/10.1021/acsami.1c03493 | Cu11.7Gd0.3Sb4S13 |  |  | Cu12Sb4S13 | Cu11.7Sb4S13 | Gd0.3 | FALSE |  |  |  | 2021 | 723 | 732.2 | 144.1 | 15.20399 | 0.8328 | 1.33 | [8 empty] | vacuum melting, cold press and annealing | Not mentioned | hot-pressed under a high vacuum | Not mentioned | Not mentioned | Polycrystalline |  | Bulk
8779 | https://doi.org/10.1038/s41524-022-00897-2 | https://doi.org/10.1021/acsami.1c03493 | Cu11.6Gd0.4Sb4S13 |  |  | Cu12Sb4S13 | Cu11.6Sb4S13 | Gd0.4 | FALSE |  |  |  | 2021 | 327 | 1020.08 | 81.3 | 6.742413 | 0.1695976 | 1.3 | [8 empty] | vacuum melting, cold press and annealing | Not mentioned | hot-pressed under a high vacuum | Not mentioned | Not mentioned | Polycrystalline |  | Bulk
8780 | https://doi.org/10.1038/s41524-022-00897-2 | https://doi.org/10.1021/acsami.1c03493 | Cu11.6Gd0.4Sb4S13 |  |  | Cu12Sb4S13 | Cu11.6Sb4S13 | Gd0.4 | FALSE |  |  |  | 2021 | 425 | 1000 | 95.28 | 9.0782784 | 0.2910363 | 1.3257 | [8 empty] | vacuum melting, cold press and annealing | Not mentioned | hot-pressed under a high vacuum | Not mentioned | Not mentioned | Polycrystalline |  | Bulk
8781 | https://doi.org/10.1038/s41524-022-00897-2 | https://doi.org/10.1021/acsami.1c03493 | Cu11.6Gd0.4Sb4S13 |  |  | Cu12Sb4S13 | Cu11.6Sb4S13 | Gd0.4 | FALSE |  |  |  | 2021 | 525 | 957.34 | 106.94 | 10.9483 | 0.4196741 | 1.3696 | [8 empty] | vacuum melting, cold press and annealing | Not mentioned | hot-pressed under a high vacuum | Not mentioned | Not mentioned | Polycrystalline |  | Bulk
8782 | https://doi.org/10.1038/s41524-022-00897-2 | https://doi.org/10.1021/acsami.1c03493 | Cu11.6Gd0.4Sb4S13 |  |  | Cu12Sb4S13 | Cu11.6Sb4S13 | Gd0.4 | FALSE |  |  |  | 2021 | 625 | 863.15 | 118.13 | 12.045 | 0.5399988 | 1.3941 | [8 empty] | vacuum melting, cold press and annealing | Not mentioned | hot-pressed under a high vacuum | Not mentioned | Not mentioned | Polycrystalline |  | Bulk
8783 | https://doi.org/10.1038/s41524-022-00897-2 | https://doi.org/10.1021/acsami.1c03493 | Cu11.6Gd0.4Sb4S13 |  |  | Cu12Sb4S13 | Cu11.6Sb4S13 | Gd0.4 | FALSE |  |  |  | 2021 | 724 | 660.1 | 145.2 | 13.91691 | 0.7713271 | 1.3063 | [8 empty] | vacuum melting, cold press and annealing | Not mentioned | hot-pressed under a high vacuum | Not mentioned | Not mentioned | Polycrystalline |  | Bulk
8784 | https://doi.org/10.1038/s41524-022-00897-2 | https://doi.org/10.1021/acsami.1c03493 | Cu11.5Gd0.5Sb4S13 |  |  | Cu12Sb4S13 | Cu11.5Sb4S13 | Gd0.5 | FALSE |  |  |  | 2021 | 327 | 898.51 | 84.72 | 6.449036 | 0.1521855 | 1.3857 | [8 empty] | vacuum melting, cold press and annealing | Not mentioned | hot-pressed under a high vacuum | Not mentioned | Not mentioned | Polycrystalline |  | Bulk
8785 | https://doi.org/10.1038/s41524-022-00897-2 | https://doi.org/10.1021/acsami.1c03493 | Cu11.5Gd0.5Sb4S13 |  |  | Cu12Sb4S13 | Cu11.5Sb4S13 | Gd0.5 | FALSE |  |  |  | 2021 | 425 | 903.36 | 98.55 | 8.773525 | 0.2652214 | 1.4059 | [8 empty] | vacuum melting, cold press and annealing | Not mentioned | hot-pressed under a high vacuum | Not mentioned | Not mentioned | Polycrystalline |  | Bulk
8786 | https://doi.org/10.1038/s41524-022-00897-2 | https://doi.org/10.1021/acsami.1c03493 | Cu11.5Gd0.5Sb4S13 |  |  | Cu12Sb4S13 | Cu11.5Sb4S13 | Gd0.5 | FALSE |  |  |  | 2021 | 525 | 869.37 | 111.14 | 10.73854 | 0.3976958 | 1.4176 | [8 empty] | vacuum melting, cold press and annealing | Not mentioned | hot-pressed under a high vacuum | Not mentioned | Not mentioned | Polycrystalline |  | Bulk
8787 | https://doi.org/10.1038/s41524-022-00897-2 | https://doi.org/10.1021/acsami.1c03493 | Cu11.5Gd0.5Sb4S13 |  |  | Cu12Sb4S13 | Cu11.5Sb4S13 | Gd0.5 | FALSE |  |  |  | 2021 | 625 | 808.21 | 122.64 | 12.15594 | 0.5259579 | 1.4445 | [8 empty] | vacuum melting, cold press and annealing | Not mentioned | hot-pressed under a high vacuum | Not mentioned | Not mentioned | Polycrystalline |  | Bulk
8788 | https://doi.org/10.1038/s41524-022-00897-2 | https://doi.org/10.1021/acsami.1c03493 | Cu11.5Gd0.5Sb4S13 |  |  | Cu12Sb4S13 | Cu11.5Sb4S13 | Gd0.5 | FALSE |  |  |  | 2021 | 724 | 573.72 | 152.33 | 13.31284 | 0.7197207 | 1.3392 | [8 empty] | vacuum melting, cold press and annealing | Not mentioned | hot-pressed under a high vacuum | Not mentioned | Not mentioned | Polycrystalline |  | Bulk
8789 | https://doi.org/10.1038/s41524-022-00897-2 | https://doi.org/10.1021/acsami.1c08410 | Ag2Se |  |  | Ag2Se | Ag2Se | None | TRUE |  |  |  | 2021 | 297 | 1808.73 | -132.99 | 31.98981 | 0.8260281 | 1.1502 | [8 empty] | high temperature solid state reaction | Not mentioned | liquid phase sintering | 1073 | 16h | Polycrystalline |  | Bulk
8790 | https://doi.org/10.1038/s41524-022-00897-2 | https://doi.org/10.1021/acsami.1c08410 | Ag2Se |  |  | Ag2Se | Ag2Se | None | TRUE |  |  |  | 2021 | 350 | 2408.96 | -114.03 | 31.32332 | 0.7335673 | 1.4945 | [8 empty] | high temperature solid state reaction | Not mentioned | liquid phase sintering | 1073 | 16h | Polycrystalline |  | Bulk
8791 | https://doi.org/10.1038/s41524-022-00897-2 | https://doi.org/10.1021/acsami.1c08410 | Ag2Se |  |  | Ag2Se | Ag2Se | None | TRUE |  |  |  | 2021 | 374 | 2866.67 | -102.99 | 30.4066 | 0.634 | 1.7546 | [8 empty] | high temperature solid state reaction | Not mentioned | liquid phase sintering | 1073 | 16h | Polycrystalline |  | Bulk
8792 | https://doi.org/10.1038/s41524-022-00897-2 | https://doi.org/10.1021/acsami.1c08410 | Ag2Se |  |  | Ag2Se | Ag2Se | None | TRUE |  |  |  | 2021 | 399 | 2847.68 | -127.46 | 46.26356 | 0.548 | 2.0733 | [8 empty] | high temperature solid state reaction | Not mentioned | liquid phase sintering | 1073 | 16h | Polycrystalline |  | Bulk
8793 | https://doi.org/10.1038/s41524-022-00897-2 | https://doi.org/10.1021/acsami.1c08410 | Ag2Se |  |  | Ag2Se | Ag2Se | None | TRUE |  |  |  | 2021 | 423 | 1398.37 | -87.6 | 10.73076 | 0.148 | 3.004 | [8 empty] | high temperature solid state reaction | Not mentioned | liquid phase sintering | 1073 | 16h | Polycrystalline |  | Bulk
8794 | https://doi.org/10.1038/s41524-022-00897-2 | https://doi.org/10.1021/acsami.1c08410 | Ag2Se |  |  | Ag2Se | Ag2Se | None | TRUE |  |  |  | 2021 | 474 | 1266.38 | -94.33 | 11.26844 | 0.162 | 3.0293 | [8 empty] | high temperature solid state reaction | Not mentioned | liquid phase sintering | 1073 | 16h | Polycrystalline |  | Bulk
8795 | https://doi.org/10.1038/s41524-022-00897-2 | https://doi.org/10.1021/acsami.1c08410 | Ag2Se |  |  | Ag2Se | Ag2Se | None | TRUE |  |  |  | 2021 | 524 | 1186.21 | -100 | 11.8621 | 0.19 | 3.1 | [8 empty] | high temperature solid state reaction | Not mentioned | liquid phase sintering | 1073 | 16h | Polycrystalline |  | Bulk
8796 | https://doi.org/10.1038/s41524-022-00897-2 | https://doi.org/10.1021/acsami.1c08410 | Ag2Se |  |  | Ag2Se | Ag2Se | None | TRUE |  |  |  | 2021 | 573 | 1142.1 | -103.6 | 12.25811 | 0.221 | 3.08 | [8 empty] | high temperature solid state reaction | Not mentioned | liquid phase sintering | 1073 | 16h | Polycrystalline |  | Bulk
8797 | https://doi.org/10.1038/s41524-022-00897-2 | https://doi.org/10.1021/acsami.1c08127 | NbCoSn |  |  | NbCoSn | NbCoSn | None | TRUE |  |  |  | 2021 | 375 | 586.98 | -195.29 | 22.38635 | 0.07137291 | 11.762 | [8 empty] | Not mentioned | Not mentioned | arc melting in Ar, anneal and quench | 1173 | 7 days | Polycrystalline |  | Bulk
8798 | https://doi.org/10.1038/s41524-022-00897-2 | https://doi.org/10.1021/acsami.1c08127 | NbCoSn |  |  | NbCoSn | NbCoSn | None | TRUE |  |  |  | 2021 | 474 | 532.54 | -208.7 | 23.19515 | 0.1049093 | 10.48 | [8 empty] | Not mentioned | Not mentioned | arc melting in Ar, anneal and quench | 1173 | 7 days | Polycrystalline |  | Bulk
8799 | https://doi.org/10.1038/s41524-022-00897-2 | https://doi.org/10.1021/acsami.1c08127 | NbCoSn |  |  | NbCoSn | NbCoSn | None | TRUE |  |  |  | 2021 | 576 | 475.5 | -214.3 | 21.83709 | 0.1351038 | 9.31 | [8 empty] | Not mentioned | Not mentioned | arc melting in Ar, anneal and quench | 1173 | 7 days | Polycrystalline |  | Bulk
8800 | https://doi.org/10.1038/s41524-022-00897-2 | https://doi.org/10.1021/acsami.1c08127 | NbCoSn |  |  | NbCoSn | NbCoSn | None | TRUE |  |  |  | 2021 | 678 | 430.77 | -219.2 | 20.69791 | 0.16 | 8.78 | [8 empty] | Not mentioned | Not mentioned | arc melting in Ar, anneal and quench | 1173 | 7 days | Polycrystalline |  | Bulk
8801 | https://doi.org/10.1038/s41524-022-00897-2 | https://doi.org/10.1021/acsami.1c08127 | NbCoSn |  |  | NbCoSn | NbCoSn | None | TRUE |  |  |  | 2021 | 779 | 376.33 | -228.82 | 19.70411 | 0.1882266 | 8.1548 | [8 empty] | Not mentioned | Not mentioned | arc melting in Ar, anneal and quench | 1173 | 7 days | Polycrystalline |  | Bulk
8802 | https://doi.org/10.1038/s41524-022-00897-2 | https://doi.org/10.1021/acsami.1c08127 | NbCoSn |  |  | NbCoSn | NbCoSn | None | TRUE |  |  |  | 2021 | 879 | 350.3 | -228.53 | 18.29475 | 0.2104028 | 7.643 | [8 empty] | Not mentioned | Not mentioned | arc melting in Ar, anneal and quench | 1173 | 7 days | Polycrystalline |  | Bulk
8803 | https://doi.org/10.1038/s41524-022-00897-2 | https://doi.org/10.1021/acsami.1c08127 | NbCoSn |  |  | NbCoSn | NbCoSn | None | TRUE |  |  |  | 2021 | 970 | 324.3 | -230.9 | 17.28999 | 0.2283362 | 7.345 | [8 empty] | Not mentioned | Not mentioned | arc melting in Ar, anneal and quench | 1173 | 7 days | Polycrystalline |  | Bulk
8804 | https://doi.org/10.1038/s41524-022-00897-2 | https://doi.org/10.1021/acsami.1c08127 | NbCo0.98Ni0.02Sn |  |  | NbCoSn | NbCo0.98Sn | Ni0.02 | FALSE |  |  |  | 2021 | 387 | 842.86 | -127.65 | 13.734 | 0.05039116 | 10.5476 | [8 empty] | Not mentioned | Not mentioned | arc melting in Ar, anneal and quench | 1173 | 7 days | Polycrystalline |  | Bulk
8805 | https://doi.org/10.1038/s41524-022-00897-2 | https://doi.org/10.1021/acsami.1c08127 | NbCo0.98Ni0.02Sn |  |  | NbCoSn | NbCo0.98Sn | Ni0.02 | FALSE |  |  |  | 2021 | 498 | 704.76 | -147.06 | 15.24159 | 0.08216314 | 9.2381 | [8 empty] | Not mentioned | Not mentioned | arc melting in Ar, anneal and quench | 1173 | 7 days | Polycrystalline |  | Bulk
8806 | https://doi.org/10.1038/s41524-022-00897-2 | https://doi.org/10.1021/acsami.1c08127 | NbCo0.98Ni0.02Sn |  |  | NbCoSn | NbCo0.98Sn | Ni0.02 | FALSE |  |  |  | 2021 | 605 | 590.48 | -161.76 | 15.45068 | 0.1123328 | 8.3214 | [8 empty] | Not mentioned | Not mentioned | arc melting in Ar, anneal and quench | 1173 | 7 days | Polycrystalline |  | Bulk
8807 | https://doi.org/10.1038/s41524-022-00897-2 | https://doi.org/10.1021/acsami.1c08127 | NbCo0.98Ni0.02Sn |  |  | NbCoSn | NbCo0.98Sn | Ni0.02 | FALSE |  |  |  | 2021 | 704 | 526.19 | -167.65 | 14.78937 | 0.1343447 | 7.75 | [8 empty] | Not mentioned | Not mentioned | arc melting in Ar, anneal and quench | 1173 | 7 days | Polycrystalline |  | Bulk
8808 | https://doi.org/10.1038/s41524-022-00897-2 | https://doi.org/10.1021/acsami.1c08127 | NbCo0.98Ni0.02Sn |  |  | NbCoSn | NbCo0.98Sn | Ni0.02 | FALSE |  |  |  | 2021 | 804 | 473.37 | -177.65 | 14.93933 | 0.165672 | 7.25 | [8 empty] | Not mentioned | Not mentioned | arc melting in Ar, anneal and quench | 1173 | 7 days | Polycrystalline |  | Bulk
8809 | https://doi.org/10.1038/s41524-022-00897-2 | https://doi.org/10.1021/acsami.1c08127 | NbCo0.98Ni0.02Sn |  |  | NbCoSn | NbCo0.98Sn | Ni0.02 | FALSE |  |  |  | 2021 | 904 | 404.8 | -187.65 | 14.25403 | 0.1869408 | 6.8929 | [8 empty] | Not mentioned | Not mentioned | arc melting in Ar, anneal and quench | 1173 | 7 days | Polycrystalline |  | Bulk
8810 | https://doi.org/10.1038/s41524-022-00897-2 | https://doi.org/10.1021/acsami.1c08127 | NbCo0.98Ni0.02Sn |  |  | NbCoSn | NbCo0.98Sn | Ni0.02 | FALSE |  |  |  | 2021 | 1001 | 371.6 | -194.71 | 14.08809 | 0.2130561 | 6.619 | [8 empty] | Not mentioned | Not mentioned | arc melting in Ar, anneal and quench | 1173 | 7 days | Polycrystalline |  | Bulk
8811 | https://doi.org/10.1038/s41524-022-00897-2 | https://doi.org/10.1021/acsami.1c08127 | NbCo0.96Ni0.04Sn |  |  | NbCoSn | NbCo0.96Sn | Ni0.04 | FALSE |  |  |  | 2021 | 382 | 1124.26 | -119.41 | 16.03054 | 0.06342613 | 9.6548 | [8 empty] | Not mentioned | Not mentioned | arc melting in Ar, anneal and quench | 1173 | 7 days | Polycrystalline |  | Bulk
8812 | https://doi.org/10.1038/s41524-022-00897-2 | https://doi.org/10.1021/acsami.1c08127 | NbCo0.96Ni0.04Sn |  |  | NbCoSn | NbCo0.96Sn | Ni0.04 | FALSE |  |  |  | 2021 | 492 | 972.78 | -139.41 | 18.90612 | 0.1085215 | 8.5714 | [8 empty] | Not mentioned | Not mentioned | arc melting in Ar, anneal and quench | 1173 | 7 days | Polycrystalline |  | Bulk
8813 | https://doi.org/10.1038/s41524-022-00897-2 | https://doi.org/10.1021/acsami.1c08127 | NbCo0.96Ni0.04Sn |  |  | NbCoSn | NbCo0.96Sn | Ni0.04 | FALSE |  |  |  | 2021 | 600 | 826.04 | -155 | 19.845611 | 0.1527055 | 7.7976 | [8 empty] | Not mentioned | Not mentioned | arc melting in Ar, anneal and quench | 1173 | 7 days | Polycrystalline |  | Bulk
8814 | https://doi.org/10.1038/s41524-022-00897-2 | https://doi.org/10.1021/acsami.1c08127 | NbCo0.96Ni0.04Sn |  |  | NbCoSn | NbCo0.96Sn | Ni0.04 | FALSE |  |  |  | 2021 | 704 | 721.89 | -164.41 | 19.51315 | 0.189169 | 7.2619 | [8 empty] | Not mentioned | Not mentioned | arc melting in Ar, anneal and quench | 1173 | 7 days | Polycrystalline |  | Bulk
8815 | https://doi.org/10.1038/s41524-022-00897-2 | https://doi.org/10.1021/acsami.1c08127 | NbCo0.96Ni0.04Sn |  |  | NbCoSn | NbCo0.96Sn | Ni0.04 | FALSE |  |  |  | 2021 | 804 | 641.42 | -174.12 | 19.44643 | 0.2336885 | 6.6905 | [8 empty] | Not mentioned | Not mentioned | arc melting in Ar, anneal and quench | 1173 | 7 days | Polycrystalline |  | Bulk
8816 | https://doi.org/10.1038/s41524-022-00897-2 | https://doi.org/10.1021/acsami.1c08127 | NbCo0.96Ni0.04Sn |  |  | NbCoSn | NbCo0.96Sn | Ni0.04 | FALSE |  |  |  | 2021 | 904 | 565.68 | -182.25 | 18.7891 | 0.2686959 | 6.3214 | [8 empty] | Not mentioned | Not mentioned | arc melting in Ar, anneal and quench | 1173 | 7 days | Polycrystalline |  | Bulk
8817 | https://doi.org/10.1038/s41524-022-00897-2 | https://doi.org/10.1021/acsami.1c08127 | NbCo0.96Ni0.04Sn |  |  | NbCoSn | NbCo0.96Sn | Ni0.04 | FALSE |  |  |  | 2021 | 1002 | 511.24 | -186.47 | 17.77636 | 0.2928001 | 6.0833 | [8 empty] | Not mentioned | Not mentioned | arc melting in Ar, anneal and quench | 1173 | 7 days | Polycrystalline |  | Bulk
8818 | https://doi.org/10.1038/s41524-022-00897-2 | https://doi.org/10.1021/acsami.1c08127 | NbCo0.94Ni0.06Sn |  |  | NbCoSn | NbCo0.94Sn | Ni0.06 | FALSE |  |  |  | 2021 | 382 | 1889.41 | -56.18 | 5.963341 | 0.02388914 | 9.5357 | [8 empty] | Not mentioned | Not mentioned | arc melting in Ar, anneal and quench | 1173 | 7 days | Polycrystalline |  | Bulk
8819 | https://doi.org/10.1038/s41524-022-00897-2 | https://doi.org/10.1021/acsami.1c08127 | NbCo0.94Ni0.06Sn |  |  | NbCoSn | NbCo0.94Sn | Ni0.06 | FALSE |  |  |  | 2021 | 487 | 1645.24 | -68.53 | 7.726641 | 0.04408395 | 8.5357 | [8 empty] | Not mentioned | Not mentioned | arc melting in Ar, anneal and quench | 1173 | 7 days | Polycrystalline |  | Bulk
8820 | https://doi.org/10.1038/s41524-022-00897-2 | https://doi.org/10.1021/acsami.1c08127 | NbCo0.94Ni0.06Sn |  |  | NbCoSn | NbCo0.94Sn | Ni0.06 | FALSE |  |  |  | 2021 | 594 | 1428.57 | -80.59 | 9.278202 | 0.07089521 | 7.7738 | [8 empty] | Not mentioned | Not mentioned | arc melting in Ar, anneal and quench | 1173 | 7 days | Polycrystalline |  | Bulk
8821 | https://doi.org/10.1038/s41524-022-00897-2 | https://doi.org/10.1021/acsami.1c08127 | NbCo0.94Ni0.06Sn |  |  | NbCoSn | NbCo0.94Sn | Ni0.06 | FALSE |  |  |  | 2021 | 697 | 1283.72 | -85.59 | 9.404081 | 0.09100639 | 7.2024 | [8 empty] | Not mentioned | Not mentioned | arc melting in Ar, anneal and quench | 1173 | 7 days | Polycrystalline |  | Bulk
8822 | https://doi.org/10.1038/s41524-022-00897-2 | https://doi.org/10.1021/acsami.1c08127 | NbCo0.94Ni0.06Sn |  |  | NbCoSn | NbCo0.94Sn | Ni0.06 | FALSE |  |  |  | 2021 | 798 | 1125.58 | -95.29 | 10.22047 | 0.1212563 | 6.7262 | [8 empty] | Not mentioned | Not mentioned | arc melting in Ar, anneal and quench | 1173 | 7 days | Polycrystalline |  | Bulk
8823 | https://doi.org/10.1038/s41524-022-00897-2 | https://doi.org/10.1021/acsami.1c08127 | NbCo0.94Ni0.06Sn |  |  | NbCoSn | NbCo0.94Sn | Ni0.06 | FALSE |  |  |  | 2021 | 898 | 961.9 | -108.24 | 11.26952 | 0.1588951 | 6.369 | [8 empty] | Not mentioned | Not mentioned | arc melting in Ar, anneal and quench | 1173 | 7 days | Polycrystalline |  | Bulk
8824 | https://doi.org/10.1038/s41524-022-00897-2 | https://doi.org/10.1021/acsami.1c08127 | NbCo0.94Ni0.06Sn |  |  | NbCoSn | NbCo0.94Sn | Ni0.06 | FALSE |  |  |  | 2021 | 998 | 919.05 | -112.35 | 11.60073 | 0.1906896 | 6.0714 | [8 empty] | Not mentioned | Not mentioned | arc melting in Ar, anneal and quench | 1173 | 7 days | Polycrystalline |  | Bulk
8825 | https://doi.org/10.1038/s41524-022-00897-2 | https://doi.org/10.1021/acsami.1c08127 | NbCo0.92Ni0.08Sn |  |  | NbCoSn | NbCo0.92Sn | Ni0.08 | FALSE |  |  |  | 2021 | 382 | 1654.76 | -75 | 9.308025 | 0.03761654 | 9.4524 | [8 empty] | Not mentioned | Not mentioned | arc melting in Ar, anneal and quench | 1173 | 7 days | Polycrystalline |  | Bulk
8826 | https://doi.org/10.1038/s41524-022-00897-2 | https://doi.org/10.1021/acsami.1c08127 | NbCo0.92Ni0.08Sn |  |  | NbCoSn | NbCo0.92Sn | Ni0.08 | FALSE |  |  |  | 2021 | 492 | 1461.9 | -89.12 | 11.61096 | 0.06895101 | 8.285 | [8 empty] | Not mentioned | Not mentioned | arc melting in Ar, anneal and quench | 1173 | 7 days | Polycrystalline |  | Bulk
8827 | https://doi.org/10.1038/s41524-022-00897-2 | https://doi.org/10.1021/acsami.1c08127 | NbCo0.92Ni0.08Sn |  |  | NbCoSn | NbCo0.92Sn | Ni0.08 | FALSE |  |  |  | 2021 | 600 | 1265.12 | -105 | 13.947948 | 0.1122963 | 7.4524 | [8 empty] | Not mentioned | Not mentioned | arc melting in Ar, anneal and quench | 1173 | 7 days | Polycrystalline |  | Bulk
8828 | https://doi.org/10.1038/s41524-022-00897-2 | https://doi.org/10.1021/acsami.1c08127 | NbCo0.92Ni0.08Sn |  |  | NbCoSn | NbCo0.92Sn | Ni0.08 | FALSE |  |  |  | 2021 | 704 | 1113.95 | -116.47 | 15.11102 | 0.1570486 | 6.7738 | [8 empty] | Not mentioned | Not mentioned | arc melting in Ar, anneal and quench | 1173 | 7 days | Polycrystalline |  | Bulk
8829 | https://doi.org/10.1038/s41524-022-00897-2 | https://doi.org/10.1021/acsami.1c08127 | NbCo0.92Ni0.08Sn |  |  | NbCoSn | NbCo0.92Sn | Ni0.08 | FALSE |  |  |  | 2021 | 804 | 988.1 | -129.71 | 16.62447 | 0.2142651 | 6.2381 | [8 empty] | Not mentioned | Not mentioned | arc melting in Ar, anneal and quench | 1173 | 7 days | Polycrystalline |  | Bulk
8830 | https://doi.org/10.1038/s41524-022-00897-2 | https://doi.org/10.1021/acsami.1c08127 | NbCo0.92Ni0.08Sn |  |  | NbCoSn | NbCo0.92Sn | Ni0.08 | FALSE |  |  |  | 2021 | 904 | 902.4 | -135 | 16.44624 | 0.2548712 | 5.8333 | [8 empty] | Not mentioned | Not mentioned | arc melting in Ar, anneal and quench | 1173 | 7 days | Polycrystalline |  | Bulk
8831 | https://doi.org/10.1038/s41524-022-00897-2 | https://doi.org/10.1021/acsami.1c08127 | NbCo0.92Ni0.08Sn |  |  | NbCoSn | NbCo0.92Sn | Ni0.08 | FALSE |  |  |  | 2021 | 1002 | 814.29 | -144.2 | 16.93205 | 0.3056922 | 5.55 | [8 empty] | Not mentioned | Not mentioned | arc melting in Ar, anneal and quench | 1173 | 7 days | Polycrystalline |  | Bulk
8832 | https://doi.org/10.1038/s41524-022-00897-2 | https://doi.org/10.1021/acsami.1c08127 | NbCo0.9Ni0.1Sn |  |  | NbCoSn | NbCo0.9Sn | Ni0.1 | FALSE |  |  |  | 2021 | 382 | 1035.29 | -132.94 | 18.29673 | 0.07546345 | 9.2619 | [8 empty] | Not mentioned | Not mentioned | arc melting in Ar, anneal and quench | 1173 | 7 days | Polycrystalline |  | Bulk
8833 | https://doi.org/10.1038/s41524-022-00897-2 | https://doi.org/10.1021/acsami.1c08127 | NbCo0.9Ni0.1Sn |  |  | NbCoSn | NbCo0.9Sn | Ni0.1 | FALSE |  |  |  | 2021 | 492 | 909.52 | -151.76 | 20.94724 | 0.1273106 | 8.0952 | [8 empty] | Not mentioned | Not mentioned | arc melting in Ar, anneal and quench | 1173 | 7 days | Polycrystalline |  | Bulk
8834 | https://doi.org/10.1038/s41524-022-00897-2 | https://doi.org/10.1021/acsami.1c08127 | NbCo0.9Ni0.1Sn |  |  | NbCoSn | NbCo0.9Sn | Ni0.1 | FALSE |  |  |  | 2021 | 600 | 783.33 | -170.59 | 22.79565 | 0.1880363 | 7.2738 | [8 empty] | Not mentioned | Not mentioned | arc melting in Ar, anneal and quench | 1173 | 7 days | Polycrystalline |  | Bulk
8835 | https://doi.org/10.1038/s41524-022-00897-2 | https://doi.org/10.1021/acsami.1c08127 | NbCo0.9Ni0.1Sn |  |  | NbCoSn | NbCo0.9Sn | Ni0.1 | FALSE |  |  |  | 2021 | 703 | 685.71 | -184.71 | 23.39491 | 0.2458205 | 6.6905 | [8 empty] | Not mentioned | Not mentioned | arc melting in Ar, anneal and quench | 1173 | 7 days | Polycrystalline |  | Bulk
8836 | https://doi.org/10.1038/s41524-022-00897-2 | https://doi.org/10.1021/acsami.1c08127 | NbCo0.9Ni0.1Sn |  |  | NbCoSn | NbCo0.9Sn | Ni0.1 | FALSE |  |  |  | 2021 | 803 | 601.18 | -195.88 | 23.06666 | 0.2992089 | 6.1905 | [8 empty] | Not mentioned | Not mentioned | arc melting in Ar, anneal and quench | 1173 | 7 days | Polycrystalline |  | Bulk
8837 | https://doi.org/10.1038/s41524-022-00897-2 | https://doi.org/10.1021/acsami.1c08127 | NbCo0.9Ni0.1Sn |  |  | NbCoSn | NbCo0.9Sn | Ni0.1 | FALSE |  |  |  | 2021 | 902 | 542.01 | -206.67 | 23.1506 | 0.3579948 | 5.833 | [8 empty] | Not mentioned | Not mentioned | arc melting in Ar, anneal and quench | 1173 | 7 days | Polycrystalline |  | Bulk
8838 | https://doi.org/10.1038/s41524-022-00897-2 | https://doi.org/10.1021/acsami.1c08127 | NbCo0.9Ni0.1Sn |  |  | NbCoSn | NbCo0.9Sn | Ni0.1 | FALSE |  |  |  | 2021 | 1001 | 482.84 | -210.72 | 21.43951 | 0.390199 | 5.5 | [8 empty] | Not mentioned | Not mentioned | arc melting in Ar, anneal and quench | 1173 | 7 days | Polycrystalline |  | Bulk
8839 | https://doi.org/10.1038/s41524-022-00897-2 | https://doi.org/10.1021/acsami.1c11599 | GeTe |  |  | GeTe | GeTe | None | TRUE |  |  |  | 2021 | 325 | 7187.5 | 30 | 6.46875 | 0.03003348 | 7 | [8 empty] | heated in sealed ampoules at 1123 K for 8 h, quenching in ice water, and then annealing. The samples were hand crushed into fine powders | Not mentioned | hot pressed by induction heating at 873 K for 40 min under a uniaxial pressure of ∼75 MPa | 903 | 3 days | Polycrystalline |  | Bulk
8840 | https://doi.org/10.1038/s41524-022-00897-2 | https://doi.org/10.1021/acsami.1c11599 | GeTe |  |  | GeTe | GeTe | None | TRUE |  |  |  | 2021 | 375 | 5750 | 36.33 | 7.589246175 | 0.04530857 | 6.2813 | [8 empty] | heated in sealed ampoules at 1123 K for 8 h, quenching in ice water, and then annealing. The samples were hand crushed into fine powders | Not mentioned | hot pressed by induction heating at 873 K for 40 min under a uniaxial pressure of ∼75 MPa | 903 | 3 days | Polycrystalline |  | Bulk
8841 | https://doi.org/10.1038/s41524-022-00897-2 | https://doi.org/10.1021/acsami.1c11599 | GeTe |  |  | GeTe | GeTe | None | TRUE |  |  |  | 2021 | 425 | 4600 | 44 | 8.9056 | 0.06817147 | 5.552 | [8 empty] | heated in sealed ampoules at 1123 K for 8 h, quenching in ice water, and then annealing. The samples were hand crushed into fine powders | Not mentioned | hot pressed by induction heating at 873 K for 40 min under a uniaxial pressure of ∼75 MPa | 903 | 3 days | Polycrystalline |  | Bulk
8842 | https://doi.org/10.1038/s41524-022-00897-2 | https://doi.org/10.1021/acsami.1c11599 | GeTe |  |  | GeTe | GeTe | None | TRUE |  |  |  | 2021 | 475 | 3965.52 | 52.67 | 11.00086 | 0.1076472 | 4.8542 | [8 empty] | heated in sealed ampoules at 1123 K for 8 h, quenching in ice water, and then annealing. The samples were hand crushed into fine powders | Not mentioned | hot pressed by induction heating at 873 K for 40 min under a uniaxial pressure of ∼75 MPa | 903 | 3 days | Polycrystalline |  | Bulk
8843 | https://doi.org/10.1038/s41524-022-00897-2 | https://doi.org/10.1021/acsami.1c11599 | GeTe |  |  | GeTe | GeTe | None | TRUE |  |  |  | 2021 | 525 | 3108.11 | 67.33 | 14.09008 | 0.1727815 | 4.2813 | [8 empty] | heated in sealed ampoules at 1123 K for 8 h, quenching in ice water, and then annealing. The samples were hand crushed into fine powders | Not mentioned | hot pressed by induction heating at 873 K for 40 min under a uniaxial pressure of ∼75 MPa | 903 | 3 days | Polycrystalline |  | Bulk
8844 | https://doi.org/10.1038/s41524-022-00897-2 | https://doi.org/10.1021/acsami.1c11599 | GeTe |  |  | GeTe | GeTe | None | TRUE |  |  |  | 2021 | 550 | 2804.88 | 75.4 | 15.94619 | 0.2192601 | 4 | [8 empty] | heated in sealed ampoules at 1123 K for 8 h, quenching in ice water, and then annealing. The samples were hand crushed into fine powders | Not mentioned | hot pressed by induction heating at 873 K for 40 min under a uniaxial pressure of ∼75 MPa | 903 | 3 days | Polycrystalline |  | Bulk
8845 | https://doi.org/10.1038/s41524-022-00897-2 | https://doi.org/10.1021/acsami.1c11599 | Ge0.89In0.05Pb0.06Te |  | PbyGe0.95–yIn0.05Te | GeTe | Ge0.89Te | In0.05, Pb0.06 | FALSE |  |  |  | 2021 | 325 | 638.89 | 136.81 | 11.95809 | 0.3020423 | 1.2867 | [8 empty] | heated in sealed ampoules at 1123 K for 8 h, quenching in ice water, and then annealing. The samples were hand crushed into fine powders | Not mentioned | hot pressed by induction heating at 873 K for 40 min under a uniaxial pressure of ∼75 MPa | 903 | 3 days | Polycrystalline |  | Bulk
8846 | https://doi.org/10.1038/s41524-022-00897-2 | https://doi.org/10.1021/acsami.1c11599 | Ge0.89In0.05Pb0.06Te |  | PbyGe0.95–yIn0.05Te | GeTe | Ge0.89Te | In0.05, Pb0.06 | FALSE |  |  |  | 2021 | 375 | 580.81 | 152.94 | 13.58552 | 0.4086444 | 1.2467 | [8 empty] | heated in sealed ampoules at 1123 K for 8 h, quenching in ice water, and then annealing. The samples were hand crushed into fine powders | Not mentioned | hot pressed by induction heating at 873 K for 40 min under a uniaxial pressure of ∼75 MPa | 903 | 3 days | Polycrystalline |  | Bulk
8847 | https://doi.org/10.1038/s41524-022-00897-2 | https://doi.org/10.1021/acsami.1c11599 | Ge0.89In0.05Pb0.06Te |  | PbyGe0.95–yIn0.05Te | GeTe | Ge0.89Te | In0.05, Pb0.06 | FALSE |  |  |  | 2021 | 425 | 522.73 | 170.76 | 15.24227 | 0.534045 | 1.213 | [8 empty] | heated in sealed ampoules at 1123 K for 8 h, quenching in ice water, and then annealing. The samples were hand crushed into fine powders | Not mentioned | hot pressed by induction heating at 873 K for 40 min under a uniaxial pressure of ∼75 MPa | 903 | 3 days | Polycrystalline |  | Bulk
8848 | https://doi.org/10.1038/s41524-022-00897-2 | https://doi.org/10.1021/acsami.1c11599 | Ge0.89In0.05Pb0.06Te |  | PbyGe0.95–yIn0.05Te | GeTe | Ge0.89Te | In0.05, Pb0.06 | FALSE |  |  |  | 2021 | 475 | 481.17 | 185.88 | 16.62508 | 0.6617712 | 1.1933 | [8 empty] | heated in sealed ampoules at 1123 K for 8 h, quenching in ice water, and then annealing. The samples were hand crushed into fine powders | Not mentioned | hot pressed by induction heating at 873 K for 40 min under a uniaxial pressure of ∼75 MPa | 903 | 3 days | Polycrystalline |  | Bulk
8849 | https://doi.org/10.1038/s41524-022-00897-2 | https://doi.org/10.1021/acsami.1c11599 | Ge0.89In0.05Pb0.06Te |  | PbyGe0.95–yIn0.05Te | GeTe | Ge0.89Te | In0.05, Pb0.06 | FALSE |  |  |  | 2021 | 525 | 542.45 | 185.71 | 18.70813 | 0.8006657 | 1.2267 | [8 empty] | heated in sealed ampoules at 1123 K for 8 h, quenching in ice water, and then annealing. The samples were hand crushed into fine powders | Not mentioned | hot pressed by induction heating at 873 K for 40 min under a uniaxial pressure of ∼75 MPa | 903 | 3 days | Polycrystalline |  | Bulk
8850 | https://doi.org/10.1038/s41524-022-00897-2 | https://doi.org/10.1021/acsami.1c11599 | Ge0.89In0.05Pb0.06Te |  | PbyGe0.95–yIn0.05Te | GeTe | Ge0.89Te | In0.05, Pb0.06 | FALSE |  |  |  | 2021 | 550 | 563.73 | 186.55 | 19.61831 | 0.8518254 | 1.2667 | [8 empty] | heated in sealed ampoules at 1123 K for 8 h, quenching in ice water, and then annealing. The samples were hand crushed into fine powders | Not mentioned | hot pressed by induction heating at 873 K for 40 min under a uniaxial pressure of ∼75 MPa | 903 | 3 days | Polycrystalline |  | Bulk
8851 | https://doi.org/10.1038/s41524-022-00897-2 | https://doi.org/10.1021/acsami.1c11599 | Ge0.87In0.05Pb0.08Te |  | PbyGe0.95–yIn0.05Te | GeTe | Ge0.87Te | In0.05, Pb0.08 | FALSE |  |  |  | 2021 | 325 | 527.52 | 162.02 | 13.84765 | 0.387973 | 1.16 | [8 empty] | heated in sealed ampoules at 1123 K for 8 h, quenching in ice water, and then annealing. The samples were hand crushed into fine powders | Not mentioned | hot pressed by induction heating at 873 K for 40 min under a uniaxial pressure of ∼75 MPa | 903 | 3 days | Polycrystalline |  | Bulk
8852 | https://doi.org/10.1038/s41524-022-00897-2 | https://doi.org/10.1021/acsami.1c11599 | Ge0.87In0.05Pb0.08Te |  | PbyGe0.95–yIn0.05Te | GeTe | Ge0.87Te | In0.05, Pb0.08 | FALSE |  |  |  | 2021 | 375 | 481.17 | 183.19 | 16.14738 | 0.5439026 | 1.1133 | [8 empty] | heated in sealed ampoules at 1123 K for 8 h, quenching in ice water, and then annealing. The samples were hand crushed into fine powders | Not mentioned | hot pressed by induction heating at 873 K for 40 min under a uniaxial pressure of ∼75 MPa | 903 | 3 days | Polycrystalline |  | Bulk
8853 | https://doi.org/10.1038/s41524-022-00897-2 | https://doi.org/10.1021/acsami.1c11599 | Ge0.87In0.05Pb0.08Te |  | PbyGe0.95–yIn0.05Te | GeTe | Ge0.87Te | In0.05, Pb0.08 | FALSE |  |  |  | 2021 | 425 | 435.11 | 207.39 | 18.71435 | 0.7230543 | 1.1 | [8 empty] | heated in sealed ampoules at 1123 K for 8 h, quenching in ice water, and then annealing. The samples were hand crushed into fine powders | Not mentioned | hot pressed by induction heating at 873 K for 40 min under a uniaxial pressure of ∼75 MPa | 903 | 3 days | Polycrystalline |  | Bulk
8854 | https://doi.org/10.1038/s41524-022-00897-2 | https://doi.org/10.1021/acsami.1c11599 | Ge0.87In0.05Pb0.08Te |  | PbyGe0.95–yIn0.05Te | GeTe | Ge0.87Te | In0.05, Pb0.08 | FALSE |  |  |  | 2021 | 475 | 398.6 | 227.56 | 20.64092 | 0.880902 | 1.113 | [8 empty] | heated in sealed ampoules at 1123 K for 8 h, quenching in ice water, and then annealing. The samples were hand crushed into fine powders | Not mentioned | hot pressed by induction heating at 873 K for 40 min under a uniaxial pressure of ∼75 MPa | 903 | 3 days | Polycrystalline |  | Bulk
8855 | https://doi.org/10.1038/s41524-022-00897-2 | https://doi.org/10.1021/acsami.1c11599 | Ge0.87In0.05Pb0.08Te |  | PbyGe0.95–yIn0.05Te | GeTe | Ge0.87Te | In0.05, Pb0.08 | FALSE |  |  |  | 2021 | 525 | 500 | 217.14 | 23.5748898 | 1.048883 | 1.18 | [8 empty] | heated in sealed ampoules at 1123 K for 8 h, quenching in ice water, and then annealing. The samples were hand crushed into fine powders | Not mentioned | hot pressed by induction heating at 873 K for 40 min under a uniaxial pressure of ∼75 MPa | 903 | 3 days | Polycrystalline |  | Bulk
8856 | https://doi.org/10.1038/s41524-022-00897-2 | https://doi.org/10.1021/acsami.1c11599 | Ge0.87In0.05Pb0.08Te |  | PbyGe0.95–yIn0.05Te | GeTe | Ge0.87Te | In0.05, Pb0.08 | FALSE |  |  |  | 2021 | 550 | 532.41 | 216.47 | 24.94834 | 1.119216 | 1.226 | [8 empty] | heated in sealed ampoules at 1123 K for 8 h, quenching in ice water, and then annealing. The samples were hand crushed into fine powders | Not mentioned | hot pressed by induction heating at 873 K for 40 min under a uniaxial pressure of ∼75 MPa | 903 | 3 days | Polycrystalline |  | Bulk
8857 | https://doi.org/10.1038/s41524-022-00897-2 | https://doi.org/10.1021/acsami.1c11599 | Ge0.85In0.05Pb0.1Te |  | PbyGe0.95–yIn0.05Te | GeTe | Ge0.85Te | In0.05, Pb0.1 | FALSE |  |  |  | 2021 | 325 | 330.43 | 199 | 13.08535843 | 0.4369405 | 0.9733 | [8 empty] | heated in sealed ampoules at 1123 K for 8 h, quenching in ice water, and then annealing. The samples were hand crushed into fine powders | Not mentioned | hot pressed by induction heating at 873 K for 40 min under a uniaxial pressure of ∼75 MPa | 903 | 3 days | Polycrystalline |  | Bulk
8858 | https://doi.org/10.1038/s41524-022-00897-2 | https://doi.org/10.1021/acsami.1c11599 | Ge0.85In0.05Pb0.1Te |  | PbyGe0.95–yIn0.05Te | GeTe | Ge0.85Te | In0.05, Pb0.1 | FALSE |  |  |  | 2021 | 375 | 290.4 | 219.5 | 13.9915446 | 0.5499821 | 0.954 | [8 empty] | heated in sealed ampoules at 1123 K for 8 h, quenching in ice water, and then annealing. The samples were hand crushed into fine powders | Not mentioned | hot pressed by induction heating at 873 K for 40 min under a uniaxial pressure of ∼75 MPa | 903 | 3 days | Polycrystalline |  | Bulk
8859 | https://doi.org/10.1038/s41524-022-00897-2 | https://doi.org/10.1021/acsami.1c11599 | Ge0.85In0.05Pb0.1Te |  | PbyGe0.95–yIn0.05Te | GeTe | Ge0.85Te | In0.05, Pb0.1 | FALSE |  |  |  | 2021 | 425 | 274.46 | 242.35 | 16.12 | 0.734062 | 0.9333 | [8 empty] | heated in sealed ampoules at 1123 K for 8 h, quenching in ice water, and then annealing. The samples were hand crushed into fine powders | Not mentioned | hot pressed by induction heating at 873 K for 40 min under a uniaxial pressure of ∼75 MPa | 903 | 3 days | Polycrystalline |  | Bulk
8860 | https://doi.org/10.1038/s41524-022-00897-2 | https://doi.org/10.1021/acsami.1c11599 | Ge0.85In0.05Pb0.1Te |  | PbyGe0.95–yIn0.05Te | GeTe | Ge0.85Te | In0.05, Pb0.1 | FALSE |  |  |  | 2021 | 475 | 279.13 | 248.4 | 17.22304 | 0.8581708 | 0.9533 | [8 empty] | heated in sealed ampoules at 1123 K for 8 h, quenching in ice water, and then annealing. The samples were hand crushed into fine powders | Not mentioned | hot pressed by induction heating at 873 K for 40 min under a uniaxial pressure of ∼75 MPa | 903 | 3 days | Polycrystalline |  | Bulk
8861 | https://doi.org/10.1038/s41524-022-00897-2 | https://doi.org/10.1021/acsami.1c11599 | Ge0.85In0.05Pb0.1Te |  | PbyGe0.95–yIn0.05Te | GeTe | Ge0.85Te | In0.05, Pb0.1 | FALSE |  |  |  | 2021 | 525 | 344.41 | 239 | 19.67304361 | 1.005975 | 1.0267 | [8 empty] | heated in sealed ampoules at 1123 K for 8 h, quenching in ice water, and then annealing. The samples were hand crushed into fine powders | Not mentioned | hot pressed by induction heating at 873 K for 40 min under a uniaxial pressure of ∼75 MPa | 903 | 3 days | Polycrystalline |  | Bulk
8862 | https://doi.org/10.1038/s41524-022-00897-2 | https://doi.org/10.1021/acsami.1c11599 | Ge0.85In0.05Pb0.1Te |  | PbyGe0.95–yIn0.05Te | GeTe | Ge0.85Te | In0.05, Pb0.1 | FALSE |  |  |  | 2021 | 550 | 360.76 | 237.31 | 20.31657 | 1.003693 | 1.1133 | [8 empty] | heated in sealed ampoules at 1123 K for 8 h, quenching in ice water, and then annealing. The samples were hand crushed into fine powders | Not mentioned | hot pressed by induction heating at 873 K for 40 min under a uniaxial pressure of ∼75 MPa | 903 | 3 days | Polycrystalline |  | Bulk
8863 | https://doi.org/10.1038/s41524-022-00897-2 | https://doi.org/10.1021/acsami.1c11599 | Ge0.83In0.05Pb0.12Te |  | PbyGe0.95–yIn0.05Te | GeTe | Ge0.83Te | In0.05, Pb0.12 | FALSE |  |  |  | 2021 | 325 | 192.63 | 212.44 | 8.693537 | 0.2902907 | 0.9733 | [8 empty] | heated in sealed ampoules at 1123 K for 8 h, quenching in ice water, and then annealing. The samples were hand crushed into fine powders | Not mentioned | hot pressed by induction heating at 873 K for 40 min under a uniaxial pressure of ∼75 MPa | 903 | 3 days | Polycrystalline |  | Bulk
8864 | https://doi.org/10.1038/s41524-022-00897-2 | https://doi.org/10.1021/acsami.1c11599 | Ge0.83In0.05Pb0.12Te |  | PbyGe0.95–yIn0.05Te | GeTe | Ge0.83Te | In0.05, Pb0.12 | FALSE |  |  |  | 2021 | 375 | 173.19 | 238.66 | 9.864659 | 0.3907518 | 0.9467 | [8 empty] | heated in sealed ampoules at 1123 K for 8 h, quenching in ice water, and then annealing. The samples were hand crushed into fine powders | Not mentioned | hot pressed by induction heating at 873 K for 40 min under a uniaxial pressure of ∼75 MPa | 903 | 3 days | Polycrystalline |  | Bulk
8865 | https://doi.org/10.1038/s41524-022-00897-2 | https://doi.org/10.1021/acsami.1c11599 | Ge0.83In0.05Pb0.12Te |  | PbyGe0.95–yIn0.05Te | GeTe | Ge0.83Te | In0.05, Pb0.12 | FALSE |  |  |  | 2021 | 425 | 168.62 | 254.45 | 10.91727 | 0.5006841 | 0.9267 | [8 empty] | heated in sealed ampoules at 1123 K for 8 h, quenching in ice water, and then annealing. The samples were hand crushed into fine powders | Not mentioned | hot pressed by induction heating at 873 K for 40 min under a uniaxial pressure of ∼75 MPa | 903 | 3 days | Polycrystalline |  | Bulk
8866 | https://doi.org/10.1038/s41524-022-00897-2 | https://doi.org/10.1021/acsami.1c11599 | Ge0.83In0.05Pb0.12Te |  | PbyGe0.95–yIn0.05Te | GeTe | Ge0.83Te | In0.05, Pb0.12 | FALSE |  |  |  | 2021 | 475 | 184.89 | 253.78 | 11.90771 | 0.5933244 | 0.9533 | [8 empty] | heated in sealed ampoules at 1123 K for 8 h, quenching in ice water, and then annealing. The samples were hand crushed into fine powders | Not mentioned | hot pressed by induction heating at 873 K for 40 min under a uniaxial pressure of ∼75 MPa | 903 | 3 days | Polycrystalline |  | Bulk
8867 | https://doi.org/10.1038/s41524-022-00897-2 | https://doi.org/10.1021/acsami.1c11599 | Ge0.83In0.05Pb0.12Te |  | PbyGe0.95–yIn0.05Te | GeTe | Ge0.83Te | In0.05, Pb0.12 | FALSE |  |  |  | 2021 | 525 | 251.09 | 239 | 14.34251189 | 0.7382175 | 1.02 | [8 empty] | heated in sealed ampoules at 1123 K for 8 h, quenching in ice water, and then annealing. The samples were hand crushed into fine powders | Not mentioned | hot pressed by induction heating at 873 K for 40 min under a uniaxial pressure of ∼75 MPa | 903 | 3 days | Polycrystalline |  | Bulk
8868 | https://doi.org/10.1038/s41524-022-00897-2 | https://doi.org/10.1021/acsami.1c11599 | Ge0.83In0.05Pb0.12Te |  | PbyGe0.95–yIn0.05Te | GeTe | Ge0.83Te | In0.05, Pb0.12 | FALSE |  |  |  | 2021 | 550 | 269.95 | 235.63 | 14.98803 | 0.7867 | 1.0867 | [8 empty] | heated in sealed ampoules at 1123 K for 8 h, quenching in ice water, and then annealing. The samples were hand crushed into fine powders | Not mentioned | hot pressed by induction heating at 873 K for 40 min under a uniaxial pressure of ∼75 MPa | 903 | 3 days | Polycrystalline |  | Bulk
8869 | https://doi.org/10.1038/s41524-022-00897-2 | https://doi.org/10.1021/acsami.1c10081 | SnSe |  | SnSe1–xSx | SnSe | SnSe | None | TRUE |  |  |  | 2021 | 300 | 4.62 | 168.04 | 0.130457 | 0.002265009 | 1.7279 | [8 empty] | solution synthesis using Na-based precursor. products were collected via centrifugation, cleaned, and freeze-dried for 48 h | Not mentioned | densified in vacuum by spark plasma sintering at 580 °C for 5 min under 40 MPa | Not mentioned | Not mentioned | Polycrystalline |  | Bulk
8870 | https://doi.org/10.1038/s41524-022-00897-2 | https://doi.org/10.1021/acsami.1c10081 | SnSe |  | SnSe1–xSx | SnSe | SnSe | None | TRUE |  |  |  | 2021 | 373 | 8.79 | 208.23 | 0.3811321 | 0.0101068 | 1.4066 | [8 empty] | solution synthesis using Na-based precursor. products were collected via centrifugation, cleaned, and freeze-dried for 48 h | Not mentioned | densified in vacuum by spark plasma sintering at 580 °C for 5 min under 40 MPa | Not mentioned | Not mentioned | Polycrystalline |  | Bulk
8871 | https://doi.org/10.1038/s41524-022-00897-2 | https://doi.org/10.1021/acsami.1c10081 | SnSe |  | SnSe1–xSx | SnSe | SnSe | None | TRUE |  |  |  | 2021 | 473 | 30.15 | 242.72 | 1.776227 | 0.07795818 | 1.0777 | [8 empty] | solution synthesis using Na-based precursor. products were collected via centrifugation, cleaned, and freeze-dried for 48 h | Not mentioned | densified in vacuum by spark plasma sintering at 580 °C for 5 min under 40 MPa | Not mentioned | Not mentioned | Polycrystalline |  | Bulk
8872 | https://doi.org/10.1038/s41524-022-00897-2 | https://doi.org/10.1021/acsami.1c10081 | SnSe |  | SnSe1–xSx | SnSe | SnSe | None | TRUE |  |  |  | 2021 | 573 | 52.8 | 286.71 | 4.340299 | 0.2778451 | 0.8951 | [8 empty] | solution synthesis using Na-based precursor. products were collected via centrifugation, cleaned, and freeze-dried for 48 h | Not mentioned | densified in vacuum by spark plasma sintering at 580 °C for 5 min under 40 MPa | Not mentioned | Not mentioned | Polycrystalline |  | Bulk
8873 | https://doi.org/10.1038/s41524-022-00897-2 | https://doi.org/10.1021/acsami.1c10081 | SnSe |  | SnSe1–xSx | SnSe | SnSe | None | TRUE |  |  |  | 2021 | 673 | 50.61 | 325.47 | 5.361154 | 0.4847584 | 0.7443 | [8 empty] | solution synthesis using Na-based precursor. products were collected via centrifugation, cleaned, and freeze-dried for 48 h | Not mentioned | densified in vacuum by spark plasma sintering at 580 °C for 5 min under 40 MPa | Not mentioned | Not mentioned | Polycrystalline |  | Bulk
8874 | https://doi.org/10.1038/s41524-022-00897-2 | https://doi.org/10.1021/acsami.1c10081 | SnSe |  | SnSe1–xSx | SnSe | SnSe | None | TRUE |  |  |  | 2021 | 773 | 45.68 | 316.35 | 4.571532 | 0.5627957 | 0.6279 | [8 empty] | solution synthesis using Na-based precursor. products were collected via centrifugation, cleaned, and freeze-dried for 48 h | Not mentioned | densified in vacuum by spark plasma sintering at 580 °C for 5 min under 40 MPa | Not mentioned | Not mentioned | Polycrystalline |  | Bulk
8875 | https://doi.org/10.1038/s41524-022-00897-2 | https://doi.org/10.1021/acsami.1c10081 | SnSe0.9S0.1 |  | SnSe1–xSx | SnSe | SnSe0.9 | S0.1 | FALSE |  |  |  | 2021 | 300 | 5.3 | 186.08 | 0.1639 | 0.003886965 | 1.4164 | [8 empty] | solution synthesis using Na-based precursor. products were collected via centrifugation, cleaned, and freeze-dried for 48 h | Not mentioned | densified in vacuum by spark plasma sintering at 580 °C for 5 min under 40 MPa | Not mentioned | Not mentioned | Polycrystalline |  | Bulk
8876 | https://doi.org/10.1038/s41524-022-00897-2 | https://doi.org/10.1021/acsami.1c10081 | SnSe0.9S0.1 |  | SnSe1–xSx | SnSe | SnSe0.9 | S0.1 | FALSE |  |  |  | 2021 | 373 | 15.15 | 225 | 0.6885 | 0.0219 | 1.169 | [8 empty] | solution synthesis using Na-based precursor. products were collected via centrifugation, cleaned, and freeze-dried for 48 h | Not mentioned | densified in vacuum by spark plasma sintering at 580 °C for 5 min under 40 MPa | Not mentioned | Not mentioned | Polycrystalline |  | Bulk
8877 | https://doi.org/10.1038/s41524-022-00897-2 | https://doi.org/10.1021/acsami.1c10081 | SnSe0.9S0.1 |  | SnSe1–xSx | SnSe | SnSe0.9 | S0.1 | FALSE |  |  |  | 2021 | 473 | 23.48 | 261.32 | 1.385 | 0.0695 | 0.9246 | [8 empty] | solution synthesis using Na-based precursor. products were collected via centrifugation, cleaned, and freeze-dried for 48 h | Not mentioned | densified in vacuum by spark plasma sintering at 580 °C for 5 min under 40 MPa | Not mentioned | Not mentioned | Polycrystalline |  | Bulk
8878 | https://doi.org/10.1038/s41524-022-00897-2 | https://doi.org/10.1021/acsami.1c10081 | SnSe0.9S0.1 |  | SnSe1–xSx | SnSe | SnSe0.9 | S0.1 | FALSE |  |  |  | 2021 | 573 | 41.89 | 305.66 | 3.595 | 0.2562 | 0.8049 | [8 empty] | solution synthesis using Na-based precursor. products were collected via centrifugation, cleaned, and freeze-dried for 48 h | Not mentioned | densified in vacuum by spark plasma sintering at 580 °C for 5 min under 40 MPa | Not mentioned | Not mentioned | Polycrystalline |  | Bulk
8879 | https://doi.org/10.1038/s41524-022-00897-2 | https://doi.org/10.1021/acsami.1c10081 | SnSe0.9S0.1 |  | SnSe1–xSx | SnSe | SnSe0.9 | S0.1 | FALSE |  |  |  | 2021 | 673 | 42.2 | 346.23 | 5.132 | 0.5019 | 0.6902 | [8 empty] | solution synthesis using Na-based precursor. products were collected via centrifugation, cleaned, and freeze-dried for 48 h | Not mentioned | densified in vacuum by spark plasma sintering at 580 °C for 5 min under 40 MPa | Not mentioned | Not mentioned | Polycrystalline |  | Bulk
8880 | https://doi.org/10.1038/s41524-022-00897-2 | https://doi.org/10.1021/acsami.1c10081 | SnSe0.9S0.1 |  | SnSe1–xSx | SnSe | SnSe0.9 | S0.1 | FALSE |  |  |  | 2021 | 773 | 41.82 | 339.94 | 4.959 | 0.6514 | 0.5869 | [8 empty] | solution synthesis using Na-based precursor. products were collected via centrifugation, cleaned, and freeze-dried for 48 h | Not mentioned | densified in vacuum by spark plasma sintering at 580 °C for 5 min under 40 MPa | Not mentioned | Not mentioned | Polycrystalline |  | Bulk
8881 | https://doi.org/10.1038/s41524-022-00897-2 | https://doi.org/10.1021/acsami.1c10081 | SnSe0.8S0.2 |  | SnSe1–xSx | SnSe | SnSe0.8 | S0.2 | FALSE |  |  |  | 2021 | 300 | 4.02 | 198.42 | 0.1582694 | 0.003746908 | 1.2672 | [8 empty] | solution synthesis using Na-based precursor. products were collected via centrifugation, cleaned, and freeze-dried for 48 h | Not mentioned | densified in vacuum by spark plasma sintering at 580 °C for 5 min under 40 MPa | Not mentioned | Not mentioned | Polycrystalline |  | Bulk
8882 | https://doi.org/10.1038/s41524-022-00897-2 | https://doi.org/10.1021/acsami.1c10081 | SnSe0.8S0.2 |  | SnSe1–xSx | SnSe | SnSe0.8 | S0.2 | FALSE |  |  |  | 2021 | 373 | 10.68 | 234.49 | 0.5872458 | 0.01704347 | 1.2852 | [8 empty] | solution synthesis using Na-based precursor. products were collected via centrifugation, cleaned, and freeze-dried for 48 h | Not mentioned | densified in vacuum by spark plasma sintering at 580 °C for 5 min under 40 MPa | Not mentioned | Not mentioned | Polycrystalline |  | Bulk
8883 | https://doi.org/10.1038/s41524-022-00897-2 | https://doi.org/10.1021/acsami.1c10081 | SnSe0.8S0.2 |  | SnSe1–xSx | SnSe | SnSe0.8 | S0.2 | FALSE |  |  |  | 2021 | 473 | 18.41 | 273.27 | 1.374794 | 0.07498589 | 0.8672 | [8 empty] | solution synthesis using Na-based precursor. products were collected via centrifugation, cleaned, and freeze-dried for 48 h | Not mentioned | densified in vacuum by spark plasma sintering at 580 °C for 5 min under 40 MPa | Not mentioned | Not mentioned | Polycrystalline |  | Bulk
8884 | https://doi.org/10.1038/s41524-022-00897-2 | https://doi.org/10.1021/acsami.1c10081 | SnSe0.8S0.2 |  | SnSe1–xSx | SnSe | SnSe0.8 | S0.2 | FALSE |  |  |  | 2021 | 573 | 27.42 | 319.81 | 2.804475 | 0.2046566 | 0.7852 | [8 empty] | solution synthesis using Na-based precursor. products were collected via centrifugation, cleaned, and freeze-dried for 48 h | Not mentioned | densified in vacuum by spark plasma sintering at 580 °C for 5 min under 40 MPa | Not mentioned | Not mentioned | Polycrystalline |  | Bulk
8885 | https://doi.org/10.1038/s41524-022-00897-2 | https://doi.org/10.1021/acsami.1c10081 | SnSe0.8S0.2 |  | SnSe1–xSx | SnSe | SnSe0.8 | S0.2 | FALSE |  |  |  | 2021 | 673 | 27.27 | 365.41 | 3.641212 | 0.3452431 | 0.7098 | [8 empty] | solution synthesis using Na-based precursor. products were collected via centrifugation, cleaned, and freeze-dried for 48 h | Not mentioned | densified in vacuum by spark plasma sintering at 580 °C for 5 min under 40 MPa | Not mentioned | Not mentioned | Polycrystalline |  | Bulk
8886 | https://doi.org/10.1038/s41524-022-00897-2 | https://doi.org/10.1021/acsami.1c10081 | SnSe0.8S0.2 |  | SnSe1–xSx | SnSe | SnSe0.8 | S0.2 | FALSE |  |  |  | 2021 | 773 | 29.17 | 358.81 | 3.75548 | 0.4987949 | 0.582 | [8 empty] | solution synthesis using Na-based precursor. products were collected via centrifugation, cleaned, and freeze-dried for 48 h | Not mentioned | densified in vacuum by spark plasma sintering at 580 °C for 5 min under 40 MPa | Not mentioned | Not mentioned | Polycrystalline |  | Bulk
8887 | https://doi.org/10.1038/s41524-022-00897-2 | https://doi.org/10.1021/acsami.1c08886 | Cu1.85Se |  | LixCu1.85Se | Cu2Se | Cu1.85Se | None | TRUE |  |  |  | 2021 | 301 | 4932.69 | 25.58 | 3.227639 | 0.03372628 | 2.8806 | [8 empty] | ball-milled in Ar for 10 h | Not mentioned | hot-pressed at 723 K under 8125 N for 5 min | Not mentioned | Not mentioned | Polycrystalline |  | Bulk
8888 | https://doi.org/10.1038/s41524-022-00897-2 | https://doi.org/10.1021/acsami.1c08886 | Cu1.85Se |  | LixCu1.85Se | Cu2Se | Cu1.85Se | None | TRUE |  |  |  | 2021 | 399 | 4673.08 | 22.99 | 2.46991 | 0.02436026 | 4.0455 | [8 empty] | ball-milled in Ar for 10 h | Not mentioned | hot-pressed at 723 K under 8125 N for 5 min | Not mentioned | Not mentioned | Polycrystalline |  | Bulk
8889 | https://doi.org/10.1038/s41524-022-00897-2 | https://doi.org/10.1021/acsami.1c08886 | Cu1.85Se |  | LixCu1.85Se | Cu2Se | Cu1.85Se | None | TRUE |  |  |  | 2021 | 502 | 3480.77 | 32.99 | 3.788262 | 0.04827403 | 3.9394 | [8 empty] | ball-milled in Ar for 10 h | Not mentioned | hot-pressed at 723 K under 8125 N for 5 min | Not mentioned | Not mentioned | Polycrystalline |  | Bulk
8890 | https://doi.org/10.1038/s41524-022-00897-2 | https://doi.org/10.1021/acsami.1c08886 | Cu1.85Se |  | LixCu1.85Se | Cu2Se | Cu1.85Se | None | TRUE |  |  |  | 2021 | 603 | 2740.38 | 44.42 | 5.407144 | 0.08819333 | 3.697 | [8 empty] | ball-milled in Ar for 10 h | Not mentioned | hot-pressed at 723 K under 8125 N for 5 min | Not mentioned | Not mentioned | Polycrystalline |  | Bulk
8891 | https://doi.org/10.1038/s41524-022-00897-2 | https://doi.org/10.1021/acsami.1c08886 | Cu1.85Se |  | LixCu1.85Se | Cu2Se | Cu1.85Se | None | TRUE |  |  |  | 2021 | 706 | 2211.54 | 57.76 | 7.378179 | 0.1514507 | 3.4394 | [8 empty] | ball-milled in Ar for 10 h | Not mentioned | hot-pressed at 723 K under 8125 N for 5 min | Not mentioned | Not mentioned | Polycrystalline |  | Bulk
8892 | https://doi.org/10.1038/s41524-022-00897-2 | https://doi.org/10.1021/acsami.1c08886 | Cu1.85Se |  | LixCu1.85Se | Cu2Se | Cu1.85Se | None | TRUE |  |  |  | 2021 | 784 | 1769.23 | 73.3 | 9.505878 | 0.2196466 | 3.393 | [8 empty] | ball-milled in Ar for 10 h | Not mentioned | hot-pressed at 723 K under 8125 N for 5 min | Not mentioned | Not mentioned | Polycrystalline |  | Bulk
8893 | https://doi.org/10.1038/s41524-022-00897-2 | https://doi.org/10.1021/acsami.1c08886 | Li0.01Cu1.85Se |  | LixCu1.85Se | Cu2Se | Cu1.85Se | Li0.01 | FALSE |  |  |  | 2021 | 301 | 4365.38 | 26.49 | 3.063275 | 0.03801623 | 2.4254 | [8 empty] | ball-milled in Ar for 10 h | Not mentioned | hot-pressed at 723 K under 8125 N for 5 min | Not mentioned | Not mentioned | Polycrystalline |  | Bulk
8894 | https://doi.org/10.1038/s41524-022-00897-2 | https://doi.org/10.1021/acsami.1c08886 | Li0.01Cu1.85Se |  | LixCu1.85Se | Cu2Se | Cu1.85Se | Li0.01 | FALSE |  |  |  | 2021 | 399 | 4673.08 | 22.73 | 2.41436 | 0.0290317 | 3.3182 | [8 empty] | ball-milled in Ar for 10 h | Not mentioned | hot-pressed at 723 K under 8125 N for 5 min | Not mentioned | Not mentioned | Polycrystalline |  | Bulk
8895 | https://doi.org/10.1038/s41524-022-00897-2 | https://doi.org/10.1021/acsami.1c08886 | Li0.01Cu1.85Se |  | LixCu1.85Se | Cu2Se | Cu1.85Se | Li0.01 | FALSE |  |  |  | 2021 | 502 | 3653.85 | 33.38 | 4.071209 | 0.05528122 | 3.697 | [8 empty] | ball-milled in Ar for 10 h | Not mentioned | hot-pressed at 723 K under 8125 N for 5 min | Not mentioned | Not mentioned | Polycrystalline |  | Bulk
8896 | https://doi.org/10.1038/s41524-022-00897-2 | https://doi.org/10.1021/acsami.1c08886 | Li0.01Cu1.85Se |  | LixCu1.85Se | Cu2Se | Cu1.85Se | Li0.01 | FALSE |  |  |  | 2021 | 603 | 2903.85 | 45.71 | 6.067316 | 0.1031897 | 3.5455 | [8 empty] | ball-milled in Ar for 10 h | Not mentioned | hot-pressed at 723 K under 8125 N for 5 min | Not mentioned | Not mentioned | Polycrystalline |  | Bulk
8897 | https://doi.org/10.1038/s41524-022-00897-2 | https://doi.org/10.1021/acsami.1c08886 | Li0.01Cu1.85Se |  | LixCu1.85Se | Cu2Se | Cu1.85Se | Li0.01 | FALSE |  |  |  | 2021 | 706 | 2355.77 | 57.11 | 7.683467 | 0.160546 | 3.3788 | [8 empty] | ball-milled in Ar for 10 h | Not mentioned | hot-pressed at 723 K under 8125 N for 5 min | Not mentioned | Not mentioned | Polycrystalline |  | Bulk
8898 | https://doi.org/10.1038/s41524-022-00897-2 | https://doi.org/10.1021/acsami.1c08886 | Li0.01Cu1.85Se |  | LixCu1.85Se | Cu2Se | Cu1.85Se | Li0.01 | FALSE |  |  |  | 2021 | 784 | 1875 | 74.34 | 10.36206675 | 0.2398967 | 3.3864 | [8 empty] | ball-milled in Ar for 10 h | Not mentioned | hot-pressed at 723 K under 8125 N for 5 min | Not mentioned | Not mentioned | Polycrystalline |  | Bulk
8899 | https://doi.org/10.1038/s41524-022-00897-2 | https://doi.org/10.1021/acsami.1c08886 | Li0.02Cu1.85Se |  | LixCu1.85Se | Cu2Se | Cu1.85Se | Li0.02 | FALSE |  |  |  | 2021 | 301 | 1798.08 | 34.7 | 2.16505 | 0.0244 | 2.746 | [8 empty] | ball-milled in Ar for 10 h | Not mentioned | hot-pressed at 723 K under 8125 N for 5 min | Not mentioned | Not mentioned | Polycrystalline |  | Bulk
8900 | https://doi.org/10.1038/s41524-022-00897-2 | https://doi.org/10.1021/acsami.1c08886 | Li0.02Cu1.85Se |  | LixCu1.85Se | Cu2Se | Cu1.85Se | Li0.02 | FALSE |  |  |  | 2021 | 399 | 2201.92 | 36.23 | 2.890269 | 0.03434034 | 3.3582 | [8 empty] | ball-milled in Ar for 10 h | Not mentioned | hot-pressed at 723 K under 8125 N for 5 min | Not mentioned | Not mentioned | Polycrystalline |  | Bulk
8901 | https://doi.org/10.1038/s41524-022-00897-2 | https://doi.org/10.1021/acsami.1c08886 | Li0.02Cu1.85Se |  | LixCu1.85Se | Cu2Se | Cu1.85Se | Li0.02 | FALSE |  |  |  | 2021 | 502 | 2961.54 | 35.71 | 3.776568 | 0.05813311 | 3.2612 | [8 empty] | ball-milled in Ar for 10 h | Not mentioned | hot-pressed at 723 K under 8125 N for 5 min | Not mentioned | Not mentioned | Polycrystalline |  | Bulk
8902 | https://doi.org/10.1038/s41524-022-00897-2 | https://doi.org/10.1021/acsami.1c08886 | Li0.02Cu1.85Se |  | LixCu1.85Se | Cu2Se | Cu1.85Se | Li0.02 | FALSE |  |  |  | 2021 | 603 | 2442.31 | 47.79 | 5.577953 | 0.1045736 | 3.2164 | [8 empty] | ball-milled in Ar for 10 h | Not mentioned | hot-pressed at 723 K under 8125 N for 5 min | Not mentioned | Not mentioned | Polycrystalline |  | Bulk
8903 | https://doi.org/10.1038/s41524-022-00897-2 | https://doi.org/10.1021/acsami.1c08886 | Li0.02Cu1.85Se |  | LixCu1.85Se | Cu2Se | Cu1.85Se | Li0.02 | FALSE |  |  |  | 2021 | 706 | 2028.85 | 61.3 | 7.623789 | 0.1763448 | 3.0522 | [8 empty] | ball-milled in Ar for 10 h | Not mentioned | hot-pressed at 723 K under 8125 N for 5 min | Not mentioned | Not mentioned | Polycrystalline |  | Bulk
8904 | https://doi.org/10.1038/s41524-022-00897-2 | https://doi.org/10.1021/acsami.1c08886 | Li0.02Cu1.85Se |  | LixCu1.85Se | Cu2Se | Cu1.85Se | Li0.02 | FALSE |  |  |  | 2021 | 784 | 1663.46 | 76.36 | 9.699385 | 0.256029 | 2.9701 | [8 empty] | ball-milled in Ar for 10 h | Not mentioned | hot-pressed at 723 K under 8125 N for 5 min | Not mentioned | Not mentioned | Polycrystalline |  | Bulk
8905 | https://doi.org/10.1038/s41524-022-00897-2 | https://doi.org/10.1021/acsami.1c08886 | Li0.03Cu1.85Se |  | LixCu1.85Se | Cu2Se | Cu1.85Se | Li0.03 | FALSE |  |  |  | 2021 | 301 | 1355.77 | 38.83 | 2.044188 | 0.03324691 | 1.8507 | [8 empty] | ball-milled in Ar for 10 h | Not mentioned | hot-pressed at 723 K under 8125 N for 5 min | Not mentioned | Not mentioned | Polycrystalline |  | Bulk
8906 | https://doi.org/10.1038/s41524-022-00897-2 | https://doi.org/10.1021/acsami.1c08886 | Li0.03Cu1.85Se |  | LixCu1.85Se | Cu2Se | Cu1.85Se | Li0.03 | FALSE |  |  |  | 2021 | 399 | 1673.08 | 42.21 | 2.9809 | 0.0514126 | 2.3134 | [8 empty] | ball-milled in Ar for 10 h | Not mentioned | hot-pressed at 723 K under 8125 N for 5 min | Not mentioned | Not mentioned | Polycrystalline |  | Bulk
8907 | https://doi.org/10.1038/s41524-022-00897-2 | https://doi.org/10.1021/acsami.1c08886 | Li0.03Cu1.85Se |  | LixCu1.85Se | Cu2Se | Cu1.85Se | Li0.03 | FALSE |  |  |  | 2021 | 502 | 2817.31 | 37.92 | 4.051084 | 0.07808195 | 2.6045 | [8 empty] | ball-milled in Ar for 10 h | Not mentioned | hot-pressed at 723 K under 8125 N for 5 min | Not mentioned | Not mentioned | Polycrystalline |  | Bulk
8908 | https://doi.org/10.1038/s41524-022-00897-2 | https://doi.org/10.1021/acsami.1c08886 | Li0.03Cu1.85Se |  | LixCu1.85Se | Cu2Se | Cu1.85Se | Li0.03 | FALSE |  |  |  | 2021 | 603 | 2326.92 | 51.58 | 6.190762 | 0.1421078 | 2.6269 | [8 empty] | ball-milled in Ar for 10 h | Not mentioned | hot-pressed at 723 K under 8125 N for 5 min | Not mentioned | Not mentioned | Polycrystalline |  | Bulk
8909 | https://doi.org/10.1038/s41524-022-00897-2 | https://doi.org/10.1021/acsami.1c08886 | Li0.03Cu1.85Se |  | LixCu1.85Se | Cu2Se | Cu1.85Se | Li0.03 | FALSE |  |  |  | 2021 | 706 | 1923.08 | 63.55 | 7.766556 | 0.2219824 | 2.4701 | [8 empty] | ball-milled in Ar for 10 h | Not mentioned | hot-pressed at 723 K under 8125 N for 5 min | Not mentioned | Not mentioned | Polycrystalline |  | Bulk
8910 | https://doi.org/10.1038/s41524-022-00897-2 | https://doi.org/10.1021/acsami.1c08886 | Li0.03Cu1.85Se |  | LixCu1.85Se | Cu2Se | Cu1.85Se | Li0.03 | FALSE |  |  |  | 2021 | 784 | 1653.85 | 78.29 | 10.13698 | 0.3207699 | 2.4776 | [8 empty] | ball-milled in Ar for 10 h | Not mentioned | hot-pressed at 723 K under 8125 N for 5 min | Not mentioned | Not mentioned | Polycrystalline |  | Bulk
8911 | https://doi.org/10.1038/s41524-022-00897-2 | https://doi.org/10.1021/acsami.1c08886 | Li0.03Cu1.83Bi0.02Se |  | Li0.03Cu1.85–yBiySe | Cu2Se | Cu1.83Se | Li0.03, Bi0.02 | FALSE |  |  |  | 2021 | 303 | 896.55 | 52.5 | 2.471116 | 0.07047041 | 1.0625 | [8 empty] | ball-milled in Ar for 10 h | Not mentioned | hot-pressed at 723 K under 8125 N for 5 min | Not mentioned | Not mentioned | Polycrystalline |  | Bulk
8912 | https://doi.org/10.1038/s41524-022-00897-2 | https://doi.org/10.1021/acsami.1c08886 | Li0.03Cu1.83Bi0.02Se |  | Li0.03Cu1.85–yBiySe | Cu2Se | Cu1.83Se | Li0.03, Bi0.02 | FALSE |  |  |  | 2021 | 401 | 965.52 | 49 | 2.31821352 | 0.05915767 | 1.5714 | [8 empty] | ball-milled in Ar for 10 h | Not mentioned | hot-pressed at 723 K under 8125 N for 5 min | Not mentioned | Not mentioned | Polycrystalline |  | Bulk
8913 | https://doi.org/10.1038/s41524-022-00897-2 | https://doi.org/10.1021/acsami.1c08886 | Li0.03Cu1.83Bi0.02Se |  | Li0.03Cu1.85–yBiySe | Cu2Se | Cu1.83Se | Li0.03, Bi0.02 | FALSE |  |  |  | 2021 | 504 | 1735.63 | 47.75 | 3.957345 | 0.09797622 | 2.0357 | [8 empty] | ball-milled in Ar for 10 h | Not mentioned | hot-pressed at 723 K under 8125 N for 5 min | Not mentioned | Not mentioned | Polycrystalline |  | Bulk
8914 | https://doi.org/10.1038/s41524-022-00897-2 | https://doi.org/10.1021/acsami.1c08886 | Li0.03Cu1.83Bi0.02Se |  | Li0.03Cu1.85–yBiySe | Cu2Se | Cu1.83Se | Li0.03, Bi0.02 | FALSE |  |  |  | 2021 | 606 | 1712.64 | 60.72 | 6.314364 | 0.1831477 | 2.0893 | [8 empty] | ball-milled in Ar for 10 h | Not mentioned | hot-pressed at 723 K under 8125 N for 5 min | Not mentioned | Not mentioned | Polycrystalline |  | Bulk
8915 | https://doi.org/10.1038/s41524-022-00897-2 | https://doi.org/10.1021/acsami.1c08886 | Li0.03Cu1.83Bi0.02Se |  | Li0.03Cu1.85–yBiySe | Cu2Se | Cu1.83Se | Li0.03, Bi0.02 | FALSE |  |  |  | 2021 | 711 | 1436.78 | 78.46 | 8.844777 | 0.3116426 | 2.0179 | [8 empty] | ball-milled in Ar for 10 h | Not mentioned | hot-pressed at 723 K under 8125 N for 5 min | Not mentioned | Not mentioned | Polycrystalline |  | Bulk
8916 | https://doi.org/10.1038/s41524-022-00897-2 | https://doi.org/10.1021/acsami.1c08886 | Li0.03Cu1.83Bi0.02Se |  | Li0.03Cu1.85–yBiySe | Cu2Se | Cu1.83Se | Li0.03, Bi0.02 | FALSE |  |  |  | 2021 | 761 | 1310.34 | 92.25 | 11.15108 | 0.5109874 | 1.6607 | [8 empty] | ball-milled in Ar for 10 h | Not mentioned | hot-pressed at 723 K under 8125 N for 5 min | Not mentioned | Not mentioned | Polycrystalline |  | Bulk
8917 | https://doi.org/10.1038/s41524-022-00897-2 | https://doi.org/10.1021/acsami.1c08886 | Li0.03Cu1.82Bi0.03Se |  | Li0.03Cu1.85–yBiySe | Cu2Se | Cu1.82Se | Li0.03, Bi0.03 | FALSE |  |  |  | 2021 | 303 | 1011.49 | 51.75 | 2.708833 | 0.07353969 | 1.1161 | [8 empty] | ball-milled in Ar for 10 h | Not mentioned | hot-pressed at 723 K under 8125 N for 5 min | Not mentioned | Not mentioned | Polycrystalline |  | Bulk
8918 | https://doi.org/10.1038/s41524-022-00897-2 | https://doi.org/10.1021/acsami.1c08886 | Li0.03Cu1.82Bi0.03Se |  | Li0.03Cu1.85–yBiySe | Cu2Se | Cu1.82Se | Li0.03, Bi0.03 | FALSE |  |  |  | 2021 | 401 | 954.02 | 43.59 | 1.812722 | 0.05391645 | 1.3482 | [8 empty] | ball-milled in Ar for 10 h | Not mentioned | hot-pressed at 723 K under 8125 N for 5 min | Not mentioned | Not mentioned | Polycrystalline |  | Bulk
8919 | https://doi.org/10.1038/s41524-022-00897-2 | https://doi.org/10.1021/acsami.1c08886 | Li0.03Cu1.82Bi0.03Se |  | Li0.03Cu1.85–yBiySe | Cu2Se | Cu1.82Se | Li0.03, Bi0.03 | FALSE |  |  |  | 2021 | 504 | 1390.8 | 56.75 | 4.479158325 | 0.1366688 | 1.6518 | [8 empty] | ball-milled in Ar for 10 h | Not mentioned | hot-pressed at 723 K under 8125 N for 5 min | Not mentioned | Not mentioned | Polycrystalline |  | Bulk
8920 | https://doi.org/10.1038/s41524-022-00897-2 | https://doi.org/10.1021/acsami.1c08886 | Li0.03Cu1.82Bi0.03Se |  | Li0.03Cu1.85–yBiySe | Cu2Se | Cu1.82Se | Li0.03, Bi0.03 | FALSE |  |  |  | 2021 | 606 | 1321.84 | 73.08 | 7.059533 | 0.2482635 | 1.7232 | [8 empty] | ball-milled in Ar for 10 h | Not mentioned | hot-pressed at 723 K under 8125 N for 5 min | Not mentioned | Not mentioned | Polycrystalline |  | Bulk
8921 | https://doi.org/10.1038/s41524-022-00897-2 | https://doi.org/10.1021/acsami.1c08886 | Li0.03Cu1.82Bi0.03Se |  | Li0.03Cu1.85–yBiySe | Cu2Se | Cu1.82Se | Li0.03, Bi0.03 | FALSE |  |  |  | 2021 | 711 | 1195.4 | 90.5 | 9.79062485 | 0.4018899 | 1.7321 | [8 empty] | ball-milled in Ar for 10 h | Not mentioned | hot-pressed at 723 K under 8125 N for 5 min | Not mentioned | Not mentioned | Polycrystalline |  | Bulk
8922 | https://doi.org/10.1038/s41524-022-00897-2 | https://doi.org/10.1021/acsami.1c08886 | Li0.03Cu1.82Bi0.03Se |  | Li0.03Cu1.85–yBiySe | Cu2Se | Cu1.82Se | Li0.03, Bi0.03 | FALSE |  |  |  | 2021 | 761 | 1068.97 | 104.1 | 11.58422 | 0.5169224 | 1.7054 | [8 empty] | ball-milled in Ar for 10 h | Not mentioned | hot-pressed at 723 K under 8125 N for 5 min | Not mentioned | Not mentioned | Polycrystalline |  | Bulk
8923 | https://doi.org/10.1038/s41524-022-00897-2 | https://doi.org/10.1021/acsami.1c08886 | Li0.03Cu1.81Bi0.04Se |  | Li0.03Cu1.85–yBiySe | Cu2Se | Cu1.81Se | Li0.03, Bi0.04 | FALSE |  |  |  | 2021 | 303 | 965.52 | 57 | 3.13697448 | 0.088716 | 1.0714 | [8 empty] | ball-milled in Ar for 10 h | Not mentioned | hot-pressed at 723 K under 8125 N for 5 min | Not mentioned | Not mentioned | Polycrystalline |  | Bulk
8924 | https://doi.org/10.1038/s41524-022-00897-2 | https://doi.org/10.1021/acsami.1c08886 | Li0.03Cu1.81Bi0.04Se |  | Li0.03Cu1.85–yBiySe | Cu2Se | Cu1.81Se | Li0.03, Bi0.04 | FALSE |  |  |  | 2021 | 401 | 689.66 | 53.75 | 1.992471 | 0.05628211 | 1.4196 | [8 empty] | ball-milled in Ar for 10 h | Not mentioned | hot-pressed at 723 K under 8125 N for 5 min | Not mentioned | Not mentioned | Polycrystalline |  | Bulk
8925 | https://doi.org/10.1038/s41524-022-00897-2 | https://doi.org/10.1021/acsami.1c08886 | Li0.03Cu1.81Bi0.04Se |  | Li0.03Cu1.85–yBiySe | Cu2Se | Cu1.81Se | Li0.03, Bi0.04 | FALSE |  |  |  | 2021 | 504 | 1034.48 | 72.05 | 5.370195 | 0.1722399 | 1.5714 | [8 empty] | ball-milled in Ar for 10 h | Not mentioned | hot-pressed at 723 K under 8125 N for 5 min | Not mentioned | Not mentioned | Polycrystalline |  | Bulk
8926 | https://doi.org/10.1038/s41524-022-00897-2 | https://doi.org/10.1021/acsami.1c08886 | Li0.03Cu1.81Bi0.04Se |  | Li0.03Cu1.85–yBiySe | Cu2Se | Cu1.81Se | Li0.03, Bi0.04 | FALSE |  |  |  | 2021 | 606 | 701.15 | 107.7 | 8.132842 | 0.3451332 | 1.428 | [8 empty] | ball-milled in Ar for 10 h | Not mentioned | hot-pressed at 723 K under 8125 N for 5 min | Not mentioned | Not mentioned | Polycrystalline |  | Bulk
8927 | https://doi.org/10.1038/s41524-022-00897-2 | https://doi.org/10.1021/acsami.1c08886 | Li0.03Cu1.81Bi0.04Se |  | Li0.03Cu1.85–yBiySe | Cu2Se | Cu1.81Se | Li0.03, Bi0.04 | FALSE |  |  |  | 2021 | 711 | 586.21 | 132.82 | 10.34142 | 0.5313064 | 1.3839 | [8 empty] | ball-milled in Ar for 10 h | Not mentioned | hot-pressed at 723 K under 8125 N for 5 min | Not mentioned | Not mentioned | Polycrystalline |  | Bulk
8928 | https://doi.org/10.1038/s41524-022-00897-2 | https://doi.org/10.1021/acsami.1c08886 | Li0.03Cu1.81Bi0.04Se |  | Li0.03Cu1.85–yBiySe | Cu2Se | Cu1.81Se | Li0.03, Bi0.04 | FALSE |  |  |  | 2021 | 761 | 540.23 | 140.5 | 10.66428 | 0.6834117 | 1.1875 | [8 empty] | ball-milled in Ar for 10 h | Not mentioned | hot-pressed at 723 K under 8125 N for 5 min | Not mentioned | Not mentioned | Polycrystalline |  | Bulk
8929 | https://doi.org/10.1038/s41524-022-00897-2 | https://doi.org/10.1021/acsami.1c08886 | Li0.03Cu1.8Bi0.05Se |  | Li0.03Cu1.85–yBiySe | Cu2Se | Cu1.8Se | Li0.03, Bi0.05 | FALSE |  |  |  | 2021 | 303 | 816.09 | 56.25 | 2.58216 | 0.08762397 | 0.8929 | [8 empty] | ball-milled in Ar for 10 h | Not mentioned | hot-pressed at 723 K under 8125 N for 5 min | Not mentioned | Not mentioned | Polycrystalline |  | Bulk
8930 | https://doi.org/10.1038/s41524-022-00897-2 | https://doi.org/10.1021/acsami.1c08886 | Li0.03Cu1.8Bi0.05Se |  | Li0.03Cu1.85–yBiySe | Cu2Se | Cu1.8Se | Li0.03, Bi0.05 | FALSE |  |  |  | 2021 | 401 | 678.16 | 52.25 | 1.851419185 | 0.06113968 | 1.2143 | [8 empty] | ball-milled in Ar for 10 h | Not mentioned | hot-pressed at 723 K under 8125 N for 5 min | Not mentioned | Not mentioned | Polycrystalline |  | Bulk
8931 | https://doi.org/10.1038/s41524-022-00897-2 | https://doi.org/10.1021/acsami.1c08886 | Li0.03Cu1.8Bi0.05Se |  | Li0.03Cu1.85–yBiySe | Cu2Se | Cu1.8Se | Li0.03, Bi0.05 | FALSE |  |  |  | 2021 | 504 | 919.54 | 69.23 | 4.407165 | 0.1605037 | 1.3839 | [8 empty] | ball-milled in Ar for 10 h | Not mentioned | hot-pressed at 723 K under 8125 N for 5 min | Not mentioned | Not mentioned | Polycrystalline |  | Bulk
8932 | https://doi.org/10.1038/s41524-022-00897-2 | https://doi.org/10.1021/acsami.1c08886 | Li0.03Cu1.8Bi0.05Se |  | Li0.03Cu1.85–yBiySe | Cu2Se | Cu1.8Se | Li0.03, Bi0.05 | FALSE |  |  |  | 2021 | 606 | 574.71 | 107.2 | 6.604475 | 0.3972 | 1.035 | [8 empty] | ball-milled in Ar for 10 h | Not mentioned | hot-pressed at 723 K under 8125 N for 5 min | Not mentioned | Not mentioned | Polycrystalline |  | Bulk
8933 | https://doi.org/10.1038/s41524-022-00897-2 | https://doi.org/10.1021/acsami.1c08886 | Li0.03Cu1.8Bi0.05Se |  | Li0.03Cu1.85–yBiySe | Cu2Se | Cu1.8Se | Li0.03, Bi0.05 | FALSE |  |  |  | 2021 | 711 | 462 | 131 | 7.928382 | 0.5581267 | 1.01 | [8 empty] | ball-milled in Ar for 10 h | Not mentioned | hot-pressed at 723 K under 8125 N for 5 min | Not mentioned | Not mentioned | Polycrystalline |  | Bulk
8934 | https://doi.org/10.1038/s41524-022-00897-2 | https://doi.org/10.1021/acsami.1c08886 | Li0.03Cu1.8Bi0.05Se |  | Li0.03Cu1.85–yBiySe | Cu2Se | Cu1.8Se | Li0.03, Bi0.05 | FALSE |  |  |  | 2021 | 761 | 454.55 | 135.5 | 8.345652 | 0.6586167 | 0.9643 | [8 empty] | ball-milled in Ar for 10 h | Not mentioned | hot-pressed at 723 K under 8125 N for 5 min | Not mentioned | Not mentioned | Polycrystalline |  | Bulk
8935 | https://doi.org/10.1038/s41524-022-00897-2 | https://doi.org/10.1021/acsami.1c09208 | SnSe |  |  | SnSe | SnSe | None | TRUE |  |  |  | 2021 | 373 | 0.3226 | 257.35 | 0.02136548 | 0.001044199 | 0.7632 | [8 empty] | cold press, melting, ball-mill at 300 rpm | Not mentioned | vacuum hot pressing sintering | Not mentioned | Not mentioned | Polycrystalline |  | Bulk
8936 | https://doi.org/10.1038/s41524-022-00897-2 | https://doi.org/10.1021/acsami.1c09208 | SnSe |  |  | SnSe | SnSe | None | TRUE |  |  |  | 2021 | 473 | 0.6452 | 322.79 | 0.06722557 | 0.005261035 | 0.6044 | [8 empty] | cold press, melting, ball-mill at 300 rpm | Not mentioned | vacuum hot pressing sintering | Not mentioned | Not mentioned | Polycrystalline |  | Bulk
8937 | https://doi.org/10.1038/s41524-022-00897-2 | https://doi.org/10.1021/acsami.1c09208 | SnSe |  |  | SnSe | SnSe | None | TRUE |  |  |  | 2021 | 573 | 1.9355 | 425.36 | 0.3501922 | 0.037 | 0.5052 | [8 empty] | cold press, melting, ball-mill at 300 rpm | Not mentioned | vacuum hot pressing sintering | Not mentioned | Not mentioned | Polycrystalline |  | Bulk
8938 | https://doi.org/10.1038/s41524-022-00897-2 | https://doi.org/10.1021/acsami.1c09208 | SnSe |  |  | SnSe | SnSe | None | TRUE |  |  |  | 2021 | 673 | 6.4516 | 465.22 | 1.396318 | 0.206 | 0.4326 | [8 empty] | cold press, melting, ball-mill at 300 rpm | Not mentioned | vacuum hot pressing sintering | Not mentioned | Not mentioned | Polycrystalline |  | Bulk
8939 | https://doi.org/10.1038/s41524-022-00897-2 | https://doi.org/10.1021/acsami.1c09208 | SnSe |  |  | SnSe | SnSe | None | TRUE |  |  |  | 2021 | 773 | 24.1 | 397.79 | 3.813509 | 0.7800588 | 0.3779 | [8 empty] | cold press, melting, ball-mill at 300 rpm | Not mentioned | vacuum hot pressing sintering | Not mentioned | Not mentioned | Polycrystalline |  | Bulk
8940 | https://doi.org/10.1038/s41524-022-00897-2 | https://doi.org/10.1021/acsami.1c09208 | SnSe |  |  | SnSe | SnSe | None | TRUE |  |  |  | 2021 | 873 | 77.9 | 298.53 | 6.942461 | 2.157625 | 0.2809 | [8 empty] | cold press, melting, ball-mill at 300 rpm | Not mentioned | vacuum hot pressing sintering | Not mentioned | Not mentioned | Polycrystalline |  | Bulk
8941 | https://doi.org/10.1038/s41524-022-00897-2 | https://doi.org/10.1021/acsami.1c09208 | SnSe |  |  | SnSe | SnSe | None | TRUE |  |  |  | 2021 | 373 | 0.1613 | 230.88 | 0.008598189 | 0.0004193964 | 0.7647 | [8 empty] | cold press, melting, ball-mill at 300 rpm | Not mentioned | vacuum hot pressing sintering | Not mentioned | Not mentioned | Polycrystalline |  | Bulk
8942 | https://doi.org/10.1038/s41524-022-00897-2 | https://doi.org/10.1021/acsami.1c09208 | SnSe |  |  | SnSe | SnSe | None | TRUE |  |  |  | 2021 | 473 | 0.4839 | 308.82 | 0.04614944 | 0.003602688 | 0.6059 | [8 empty] | cold press, melting, ball-mill at 300 rpm | Not mentioned | vacuum hot pressing sintering | Not mentioned | Not mentioned | Polycrystalline |  | Bulk
8943 | https://doi.org/10.1038/s41524-022-00897-2 | https://doi.org/10.1021/acsami.1c09208 | SnSe |  |  | SnSe | SnSe | None | TRUE |  |  |  | 2021 | 573 | 1.6129 | 428.26 | 0.2958165 | 0.03365156 | 0.5037 | [8 empty] | cold press, melting, ball-mill at 300 rpm | Not mentioned | vacuum hot pressing sintering | Not mentioned | Not mentioned | Polycrystalline |  | Bulk
8944 | https://doi.org/10.1038/s41524-022-00897-2 | https://doi.org/10.1021/acsami.1c09208 | SnSe |  |  | SnSe | SnSe | None | TRUE |  |  |  | 2021 | 673 | 5.97 | 461.6 | 1.272055 | 0.2092 | 0.4326 | [8 empty] | cold press, melting, ball-mill at 300 rpm | Not mentioned | vacuum hot pressing sintering | Not mentioned | Not mentioned | Polycrystalline |  | Bulk
8945 | https://doi.org/10.1038/s41524-022-00897-2 | https://doi.org/10.1021/acsami.1c09208 | SnSe |  |  | SnSe | SnSe | None | TRUE |  |  |  | 2021 | 773 | 23.93 | 386.7 | 3.578418 | 0.7279255 | 0.38 | [8 empty] | cold press, melting, ball-mill at 300 rpm | Not mentioned | vacuum hot pressing sintering | Not mentioned | Not mentioned | Polycrystalline |  | Bulk
8946 | https://doi.org/10.1038/s41524-022-00897-2 | https://doi.org/10.1021/acsami.1c09208 | SnSe |  |  | CaZn0.4Ag0.2Sb | CaZn0.4Ag0.2Sb | None | TRUE |  |  |  | 2021 | 873 | 62.9 | 308.09 | 5.970433 | 1.358048 | 0.3838 | [8 empty] | cold press, melting, ball-mill at 300 rpm | Not mentioned | vacuum hot pressing sintering | Not mentioned | Not mentioned | Polycrystalline |  | Bulk
8947 | https://doi.org/10.1038/s41524-022-00897-2 | https://doi.org/10.1021/acsami.1c01818 | CaZn0.4Ag0.2Sb |  |  | CaZn0.4Ag0.2Sb | CaZn0.4Ag0.2Sb | None | TRUE |  |  |  | 2021 | 371 | 1015.63 | 74.78 | 5.679452 | 0.1810203 | 1.164 | [8 empty] | high temperature solid state reaction | Not mentioned | spark plasma sintering at 1073 K for 6 mim under 4.9 kN | Not mentioned | Not mentioned | Polycrystalline |  | Bulk
8948 | https://doi.org/10.1038/s41524-022-00897-2 | https://doi.org/10.1021/acsami.1c01818 | CaZn0.4Ag0.2Sb |  |  | CaZn0.4Ag0.2Sb | CaZn0.4Ag0.2Sb | None | TRUE |  |  |  | 2021 | 472 | 778.44 | 93.36 | 6.784953 | 0.2801835 | 1.143 | [8 empty] | high temperature solid state reaction | Not mentioned | spark plasma sintering at 1073 K for 6 mim under 4.9 kN | Not mentioned | Not mentioned | Polycrystalline |  | Bulk
8949 | https://doi.org/10.1038/s41524-022-00897-2 | https://doi.org/10.1021/acsami.1c01818 | CaZn0.4Ag0.2Sb |  |  | CaZn0.4Ag0.2Sb | CaZn0.4Ag0.2Sb | None | TRUE |  |  |  | 2021 | 573 | 575.22 | 111.3 | 7.125647 | 0.404257 | 1.01 | [8 empty] | high temperature solid state reaction | Not mentioned | spark plasma sintering at 1073 K for 6 mim under 4.9 kN | Not mentioned | Not mentioned | Polycrystalline |  | Bulk
8950 | https://doi.org/10.1038/s41524-022-00897-2 | https://doi.org/10.1021/acsami.1c01818 | CaZn0.4Ag0.2Sb |  |  | CaZn0.4Ag0.2Sb | CaZn0.4Ag0.2Sb | None | TRUE |  |  |  | 2021 | 673 | 403.73 | 136.2 | 7.489369 | 0.5908963 | 0.853 | [8 empty] | high temperature solid state reaction | Not mentioned | spark plasma sintering at 1073 K for 6 mim under 4.9 kN | Not mentioned | Not mentioned | Polycrystalline |  | Bulk
8951 | https://doi.org/10.1038/s41524-022-00897-2 | https://doi.org/10.1021/acsami.1c01818 | CaZn0.4Ag0.2Sb |  |  | CaZn0.4Ag0.2Sb | CaZn0.4Ag0.2Sb | None | TRUE |  |  |  | 2021 | 773 | 379.01 | 139.7 | 7.396793 | 0.6204798 | 0.9215 | [8 empty] | high temperature solid state reaction | Not mentioned | spark plasma sintering at 1073 K for 6 mim under 4.9 kN | Not mentioned | Not mentioned | Polycrystalline |  | Bulk
8952 | https://doi.org/10.1038/s41524-022-00897-2 | https://doi.org/10.1021/acsami.1c01818 | CaZn0.4Ag0.2Sb |  |  | CaZn0.4Ag0.2Sb | (CaZn0.4Ag0.2Sb)0.95 | (LiZnSb)0.05 | FALSE |  |  |  | 2021 | 873 | 369.32 | 137.91 | 7.024159 | 0.5998915 | 1.0222 | [8 empty] | high temperature solid state reaction | Not mentioned | spark plasma sintering at 1073 K for 6 mim under 4.9 kN | Not mentioned | Not mentioned | Polycrystalline |  | Bulk
8953 | https://doi.org/10.1038/s41524-022-00897-2 | https://doi.org/10.1021/acsami.1c01818 | (CaZn0.4Ag0.2Sb)0.95(LiZnSb)0.05 |  |  | CaZn0.4Ag0.2Sb | (CaZn0.4Ag0.2Sb)0.95 | (LiZnSb)0.05 | FALSE |  |  |  | 2021 | 371 | 695.19 | 102.31 | 7.276787 | 0.2573828 | 1.0489 | [8 empty] | high temperature solid state reaction | Not mentioned | spark plasma sintering at 1073 K for 6 mim under 4.9 kN | Not mentioned | Not mentioned | Polycrystalline |  | Bulk
8954 | https://doi.org/10.1038/s41524-022-00897-2 | https://doi.org/10.1021/acsami.1c01818 | (CaZn0.4Ag0.2Sb)0.95(LiZnSb)0.05 |  |  | CaZn0.4Ag0.2Sb | (CaZn0.4Ag0.2Sb)0.95 | (LiZnSb)0.05 | FALSE |  |  |  | 2021 | 472 | 529.53 | 122.91 | 7.99954 | 0.3641063 | 1.037 | [8 empty] | high temperature solid state reaction | Not mentioned | spark plasma sintering at 1073 K for 6 mim under 4.9 kN | Not mentioned | Not mentioned | Polycrystalline |  | Bulk
8955 | https://doi.org/10.1038/s41524-022-00897-2 | https://doi.org/10.1021/acsami.1c01818 | (CaZn0.4Ag0.2Sb)0.95(LiZnSb)0.05 |  |  | CaZn0.4Ag0.2Sb | (CaZn0.4Ag0.2Sb)0.95 | (LiZnSb)0.05 | FALSE |  |  |  | 2021 | 573 | 393.94 | 144.85 | 8.265461 | 0.5206804 | 0.9096 | [8 empty] | high temperature solid state reaction | Not mentioned | spark plasma sintering at 1073 K for 6 mim under 4.9 kN | Not mentioned | Not mentioned | Polycrystalline |  | Bulk
8956 | https://doi.org/10.1038/s41524-022-00897-2 | https://doi.org/10.1021/acsami.1c01818 | (CaZn0.4Ag0.2Sb)0.95(LiZnSb)0.05 |  |  | CaZn0.4Ag0.2Sb | (CaZn0.4Ag0.2Sb)0.95 | (LiZnSb)0.05 | FALSE |  |  |  | 2021 | 673 | 313.25 | 161.9 | 8.210787 | 0.6222815 | 0.888 | [8 empty] | high temperature solid state reaction | Not mentioned | spark plasma sintering at 1073 K for 6 mim under 4.9 kN | Not mentioned | Not mentioned | Polycrystalline |  | Bulk
8957 | https://doi.org/10.1038/s41524-022-00897-2 | https://doi.org/10.1021/acsami.1c01818 | (CaZn0.4Ag0.2Sb)0.95(LiZnSb)0.05 |  |  | CaZn0.4Ag0.2Sb | (CaZn0.4Ag0.2Sb)0.95 | (LiZnSb)0.05 | FALSE |  |  |  | 2021 | 773 | 290.2 | 168.4 | 8.229654112 | 0.8001915 | 0.795 | [8 empty] | high temperature solid state reaction | Not mentioned | spark plasma sintering at 1073 K for 6 mim under 4.9 kN | Not mentioned | Not mentioned | Polycrystalline |  | Bulk
8958 | https://doi.org/10.1038/s41524-022-00897-2 | https://doi.org/10.1021/acsami.1c01818 | (CaZn0.4Ag0.2Sb)0.95(LiZnSb)0.05 |  |  | CaZn0.4Ag0.2Sb | (CaZn0.4Ag0.2Sb)0.91 | (LiZnSb)0.09 | FALSE |  |  |  | 2021 | 873 | 292.79 | 164.55 | 7.927788 | 0.8716573 | 0.794 | [8 empty] | high temperature solid state reaction | Not mentioned | spark plasma sintering at 1073 K for 6 mim under 4.9 kN | Not mentioned | Not mentioned | Polycrystalline |  | Bulk
8959 | https://doi.org/10.1038/s41524-022-00897-2 | https://doi.org/10.1021/acsami.1c01818 | (CaZn0.4Ag0.2Sb)0.91(LiZnSb)0.09 |  |  | CaZn0.4Ag0.2Sb | (CaZn0.4Ag0.2Sb)0.91 | (LiZnSb)0.09 | FALSE |  |  |  | 2021 | 371 | 451.39 | 119.33 | 6.427635 | 0.2620497 | 0.91 | [8 empty] | high temperature solid state reaction | Not mentioned | spark plasma sintering at 1073 K for 6 mim under 4.9 kN | Not mentioned | Not mentioned | Polycrystalline |  | Bulk
8960 | https://doi.org/10.1038/s41524-022-00897-2 | https://doi.org/10.1021/acsami.1c01818 | (CaZn0.4Ag0.2Sb)0.91(LiZnSb)0.09 |  |  | CaZn0.4Ag0.2Sb | (CaZn0.4Ag0.2Sb)0.91 | (LiZnSb)0.09 | FALSE |  |  |  | 2021 | 472 | 347.59 | 143.96 | 7.203623 | 0.3799855 | 0.8948 | [8 empty] | high temperature solid state reaction | Not mentioned | spark plasma sintering at 1073 K for 6 mim under 4.9 kN | Not mentioned | Not mentioned | Polycrystalline |  | Bulk
8961 | https://doi.org/10.1038/s41524-022-00897-2 | https://doi.org/10.1021/acsami.1c01818 | (CaZn0.4Ag0.2Sb)0.91(LiZnSb)0.09 |  |  | CaZn0.4Ag0.2Sb | (CaZn0.4Ag0.2Sb)0.91 | (LiZnSb)0.09 | FALSE |  |  |  | 2021 | 573 | 265.85 | 167.9 | 7.49442 | 0.5388084 | 0.797 | [8 empty] | high temperature solid state reaction | Not mentioned | spark plasma sintering at 1073 K for 6 mim under 4.9 kN | Not mentioned | Not mentioned | Polycrystalline |  | Bulk
8962 | https://doi.org/10.1038/s41524-022-00897-2 | https://doi.org/10.1021/acsami.1c01818 | (CaZn0.4Ag0.2Sb)0.91(LiZnSb)0.09 |  |  | CaZn0.4Ag0.2Sb | (CaZn0.4Ag0.2Sb)0.91 | (LiZnSb)0.09 | FALSE |  |  |  | 2021 | 673 | 210.78 | 189.02 | 7.530866 | 0.686944 | 0.7378 | [8 empty] | high temperature solid state reaction | Not mentioned | spark plasma sintering at 1073 K for 6 mim under 4.9 kN | Not mentioned | Not mentioned | Polycrystalline |  | Bulk
8963 | https://doi.org/10.1038/s41524-022-00897-2 | https://doi.org/10.1021/acsami.1c01818 | (CaZn0.4Ag0.2Sb)0.91(LiZnSb)0.09 |  |  | CaZn0.4Ag0.2Sb | (CaZn0.4Ag0.2Sb)0.91 | (LiZnSb)0.09 | FALSE |  |  |  | 2021 | 773 | 203.79 | 193.53 | 7.632722 | 0.8806111 | 0.67 | [8 empty] | high temperature solid state reaction | Not mentioned | spark plasma sintering at 1073 K for 6 mim under 4.9 kN | Not mentioned | Not mentioned | Polycrystalline |  | Bulk
8964 | https://doi.org/10.1038/s41524-022-00897-2 | https://doi.org/10.1021/acsami.1c01818 | (CaZn0.4Ag0.2Sb)0.91(LiZnSb)0.09 |  |  | CaZn0.4Ag0.2Sb | (CaZn0.4Ag0.2Sb)0.87 | (LiZnSb)0.13 | FALSE |  |  |  | 2021 | 873 | 237.13 | 178.88 | 7.587699 | 1.095973 | 0.6044 | [8 empty] | high temperature solid state reaction | Not mentioned | spark plasma sintering at 1073 K for 6 mim under 4.9 kN | Not mentioned | Not mentioned | Polycrystalline |  | Bulk
8965 | https://doi.org/10.1038/s41524-022-00897-2 | https://doi.org/10.1021/acsami.1c01818 | (CaZn0.4Ag0.2Sb)0.87(LiZnSb)0.13 |  |  | CaZn0.4Ag0.2Sb | (CaZn0.4Ag0.2Sb)0.87 | (LiZnSb)0.13 | FALSE |  |  |  | 2021 | 371 | 440.7 | 122 | 6.5593788 | 0.3542256 | 0.687 | [8 empty] | high temperature solid state reaction | Not mentioned | spark plasma sintering at 1073 K for 6 mim under 4.9 kN | Not mentioned | Not mentioned | Polycrystalline |  | Bulk
8966 | https://doi.org/10.1038/s41524-022-00897-2 | https://doi.org/10.1021/acsami.1c01818 | (CaZn0.4Ag0.2Sb)0.87(LiZnSb)0.13 |  |  | CaZn0.4Ag0.2Sb | (CaZn0.4Ag0.2Sb)0.87 | (LiZnSb)0.13 | FALSE |  |  |  | 2021 | 472 | 343.01 | 147.1 | 7.422191 | 0.5053042 | 0.6933 | [8 empty] | high temperature solid state reaction | Not mentioned | spark plasma sintering at 1073 K for 6 mim under 4.9 kN | Not mentioned | Not mentioned | Polycrystalline |  | Bulk
8967 | https://doi.org/10.1038/s41524-022-00897-2 | https://doi.org/10.1021/acsami.1c01818 | (CaZn0.4Ag0.2Sb)0.87(LiZnSb)0.13 |  |  | CaZn0.4Ag0.2Sb | (CaZn0.4Ag0.2Sb)0.87 | (LiZnSb)0.13 | FALSE |  |  |  | 2021 | 573 | 266.94 | 170.15 | 7.728186 | 0.7991789 | 0.5541 | [8 empty] | high temperature solid state reaction | Not mentioned | spark plasma sintering at 1073 K for 6 mim under 4.9 kN | Not mentioned | Not mentioned | Polycrystalline |  | Bulk
8968 | https://doi.org/10.1038/s41524-022-00897-2 | https://doi.org/10.1021/acsami.1c01818 | (CaZn0.4Ag0.2Sb)0.87(LiZnSb)0.13 |  |  | CaZn0.4Ag0.2Sb | (CaZn0.4Ag0.2Sb)0.87 | (LiZnSb)0.13 | FALSE |  |  |  | 2021 | 673 | 202.51 | 193.4 | 7.574595 | 0.9302377 | 0.548 | [8 empty] | high temperature solid state reaction | Not mentioned | spark plasma sintering at 1073 K for 6 mim under 4.9 kN | Not mentioned | Not mentioned | Polycrystalline |  | Bulk
8969 | https://doi.org/10.1038/s41524-022-00897-2 | https://doi.org/10.1021/acsami.1c01818 | (CaZn0.4Ag0.2Sb)0.87(LiZnSb)0.13 |  |  | CaZn0.4Ag0.2Sb | (CaZn0.4Ag0.2Sb)0.87 | (LiZnSb)0.13 | FALSE |  |  |  | 2021 | 773 | 194.28 | 196.69 | 7.516102 | 1.039 | 0.574 | [8 empty] | high temperature solid state reaction | Not mentioned | spark plasma sintering at 1073 K for 6 mim under 4.9 kN | Not mentioned | Not mentioned | Polycrystalline |  | Bulk
8970 | https://doi.org/10.1038/s41524-022-00897-2 | https://doi.org/10.1021/acsami.1c01818 | (CaZn0.4Ag0.2Sb)0.87(LiZnSb)0.13 |  |  | CaZn0.4Ag0.2Sb | (CaZn0.4Ag0.2Sb)0.83 | (LiZnSb)0.17 | FALSE |  |  |  | 2021 | 873 | 239.33 | 180.23 | 7.774121 | 1.258448 | 0.5393 | [8 empty] | high temperature solid state reaction | Not mentioned | spark plasma sintering at 1073 K for 6 mim under 4.9 kN | Not mentioned | Not mentioned | Polycrystalline |  | Bulk
8971 | https://doi.org/10.1038/s41524-022-00897-2 | https://doi.org/10.1021/acsami.1c01818 | (CaZn0.4Ag0.2Sb)0.83(LiZnSb)0.17 |  |  | CaZn0.4Ag0.2Sb | (CaZn0.4Ag0.2Sb)0.83 | (LiZnSb)0.17 | FALSE |  |  |  | 2021 | 371 | 423.45 | 119.33 | 6.029779 | 0.2500054 | 0.8948 | [8 empty] | high temperature solid state reaction | Not mentioned | spark plasma sintering at 1073 K for 6 mim under 4.9 kN | Not mentioned | Not mentioned | Polycrystalline |  | Bulk
8972 | https://doi.org/10.1038/s41524-022-00897-2 | https://doi.org/10.1021/acsami.1c01818 | (CaZn0.4Ag0.2Sb)0.83(LiZnSb)0.17 |  |  | CaZn0.4Ag0.2Sb | (CaZn0.4Ag0.2Sb)0.83 | (LiZnSb)0.17 | FALSE |  |  |  | 2021 | 472 | 335.92 | 143.51 | 6.918313 | 0.360146 | 0.9067 | [8 empty] | high temperature solid state reaction | Not mentioned | spark plasma sintering at 1073 K for 6 mim under 4.9 kN | Not mentioned | Not mentioned | Polycrystalline |  | Bulk
8973 | https://doi.org/10.1038/s41524-022-00897-2 | https://doi.org/10.1021/acsami.1c01818 | (CaZn0.4Ag0.2Sb)0.83(LiZnSb)0.17 |  |  | CaZn0.4Ag0.2Sb | (CaZn0.4Ag0.2Sb)0.83 | (LiZnSb)0.17 | FALSE |  |  |  | 2021 | 573 | 266.94 | 163.88 | 7.169115 | 0.5729293 | 0.717 | [8 empty] | high temperature solid state reaction | Not mentioned | spark plasma sintering at 1073 K for 6 mim under 4.9 kN | Not mentioned | Not mentioned | Polycrystalline |  | Bulk
8974 | https://doi.org/10.1038/s41524-022-00897-2 | https://doi.org/10.1021/acsami.1c01818 | (CaZn0.4Ag0.2Sb)0.83(LiZnSb)0.17 |  |  | CaZn0.4Ag0.2Sb | (CaZn0.4Ag0.2Sb)0.83 | (LiZnSb)0.17 | FALSE |  |  |  | 2021 | 673 | 207.67 | 185.86 | 7.17374 | 0.7474728 | 0.6459 | [8 empty] | high temperature solid state reaction | Not mentioned | spark plasma sintering at 1073 K for 6 mim under 4.9 kN | Not mentioned | Not mentioned | Polycrystalline |  | Bulk
8975 | https://doi.org/10.1038/s41524-022-00897-2 | https://doi.org/10.1021/acsami.1c01818 | (CaZn0.4Ag0.2Sb)0.83(LiZnSb)0.17 |  |  | CaZn0.4Ag0.2Sb | (CaZn0.4Ag0.2Sb)0.83 | (LiZnSb)0.17 | FALSE |  |  |  | 2021 | 773 | 217.76 | 189.25 | 7.79919689 | 1.043402 | 0.5778 | [8 empty] | high temperature solid state reaction | Not mentioned | spark plasma sintering at 1073 K for 6 mim under 4.9 kN | Not mentioned | Not mentioned | Polycrystalline |  | Bulk
8976 | https://doi.org/10.1038/s41524-022-00897-2 | https://doi.org/10.1021/acsami.1c01818 | (CaZn0.4Ag0.2Sb)0.83(LiZnSb)0.17 |  |  | CaZn0.4Ag0.2Sb | CaZn0.4Ag0.2Sb0.83 | LiZnSb0.17 | FALSE |  |  |  | 2021 | 873 | 250.48 | 174.8 | 7.653426 | 1.16199 | 0.575 | [8 empty] | high temperature solid state reaction | Not mentioned | spark plasma sintering at 1073 K for 6 mim under 4.9 kN | Not mentioned | Not mentioned | Polycrystalline |  | Bulk
8977 | https://doi.org/10.1038/s41524-022-00897-2 | https://doi.org/10.1021/acsami.1c00355 | Bi2Te3 |  |  | Bi2Te3 | Bi2Te3 | None | TRUE |  |  |  | 2021 | 306 | 450 | -114.53 | 5.902704405 | 0.1886597 | 0.9574 | [8 empty] | ball milling in N2 at 1200 rpm for 3 h, then cold-pressed | Not mentioned | high-pressure sintering at 693 K and 2 GPa for 10 min | Not mentioned | Not mentioned | Polycrystalline |  | Bulk
8978 | https://doi.org/10.1038/s41524-022-00897-2 | https://doi.org/10.1021/acsami.1c00355 | Bi2Te3 |  |  | Bi2Te3 | Bi2Te3 | None | TRUE |  |  |  | 2021 | 366 | 323.38 | -126.53 | 5.177262 | 0.2064587 | 0.9178 | [8 empty] | ball milling in N2 at 1200 rpm for 3 h, then cold-pressed | Not mentioned | high-pressure sintering at 693 K and 2 GPa for 10 min | Not mentioned | Not mentioned | Polycrystalline |  | Bulk
8979 | https://doi.org/10.1038/s41524-022-00897-2 | https://doi.org/10.1021/acsami.1c00355 | Bi2Te3 |  |  | Bi2Te3 | Bi2Te3 | None | TRUE |  |  |  | 2021 | 426 | 270.78 | -132.8 | 4.775433 | 0.2327614 | 0.874 | [8 empty] | ball milling in N2 at 1200 rpm for 3 h, then cold-pressed | Not mentioned | high-pressure sintering at 693 K and 2 GPa for 10 min | Not mentioned | Not mentioned | Polycrystalline |  | Bulk
8980 | https://doi.org/10.1038/s41524-022-00897-2 | https://doi.org/10.1021/acsami.1c00355 | Bi2Te3 |  |  | Bi2Te3 | Bi2Te3 | None | TRUE |  |  |  | 2021 | 478 | 227.92 | -127.73 | 3.718504 | 0.19556 | 0.9089 | [8 empty] | ball milling in N2 at 1200 rpm for 3 h, then cold-pressed | Not mentioned | high-pressure sintering at 693 K and 2 GPa for 10 min | Not mentioned | Not mentioned | Polycrystalline |  | Bulk
8981 | https://doi.org/10.1038/s41524-022-00897-2 | https://doi.org/10.1021/acsami.1c00355 | Bi2Te3 |  |  | Bi2Te3 | Bi2Te3 | None | TRUE |  |  |  | 2021 | 505 | 206.49 | -113 | 2.63667081 | 0.1441038 | 0.924 | [8 empty] | ball milling in N2 at 1200 rpm for 3 h, then cold-pressed | Not mentioned | high-pressure sintering at 693 K and 2 GPa for 10 min | Not mentioned | Not mentioned | Polycrystalline |  | Bulk
8982 | https://doi.org/10.1038/s41524-022-00897-2 | https://doi.org/10.1021/acsami.1c00355 | Bi2Te3 |  |  | Bi2Te3 | Bi2Te3 | None | TRUE |  |  |  | 2021 | 572 | 159.74 | -75.32 | 0.9062214 | 0.05400694 | 0.9598 | [8 empty] | ball milling in N2 at 1200 rpm for 3 h, then cold-pressed | Not mentioned | high-pressure sintering at 693 K and 2 GPa for 10 min | Not mentioned | Not mentioned | Polycrystalline |  | Bulk
8983 | https://doi.org/10.1038/s41524-022-00897-2 | https://doi.org/10.1021/acsami.1c00355 | Bi1.94Nb0.06Te3 |  |  | Bi2Te3 | Bi1.94Te3 | Nb0.06 | FALSE |  |  |  | 2021 | 306 | 821.57 | -87.63 | 6.30885 | 0.2188785 | 0.882 | [8 empty] | ball milling in N2 at 1200 rpm for 3 h, then cold-pressed | Not mentioned | high-pressure sintering at 693 K and 2 GPa for 10 min | Not mentioned | Not mentioned | Polycrystalline |  | Bulk
8984 | https://doi.org/10.1038/s41524-022-00897-2 | https://doi.org/10.1021/acsami.1c00355 | Bi1.94Nb0.06Te3 |  |  | Bi2Te3 | Bi1.94Te3 | Nb0.06 | FALSE |  |  |  | 2021 | 366 | 776.47 | -97.4 | 7.366185 | 0.310066 | 0.8695 | [8 empty] | ball milling in N2 at 1200 rpm for 3 h, then cold-pressed | Not mentioned | high-pressure sintering at 693 K and 2 GPa for 10 min | Not mentioned | Not mentioned | Polycrystalline |  | Bulk
8985 | https://doi.org/10.1038/s41524-022-00897-2 | https://doi.org/10.1021/acsami.1c00355 | Bi1.94Nb0.06Te3 |  |  | Bi2Te3 | Bi1.94Te3 | Nb0.06 | FALSE |  |  |  | 2021 | 426 | 723.53 | -107.14 | 8.305386 | 0.4108808 | 0.8611 | [8 empty] | ball milling in N2 at 1200 rpm for 3 h, then cold-pressed | Not mentioned | high-pressure sintering at 693 K and 2 GPa for 10 min | Not mentioned | Not mentioned | Polycrystalline |  | Bulk
8986 | https://doi.org/10.1038/s41524-022-00897-2 | https://doi.org/10.1021/acsami.1c00355 | Bi1.94Nb0.06Te3 |  |  | Bi2Te3 | Bi1.94Te3 | Nb0.06 | FALSE |  |  |  | 2021 | 478 | 635.29 | -115.07 | 8.411942 | 0.4718822 | 0.8521 | [8 empty] | ball milling in N2 at 1200 rpm for 3 h, then cold-pressed | Not mentioned | high-pressure sintering at 693 K and 2 GPa for 10 min | Not mentioned | Not mentioned | Polycrystalline |  | Bulk
8987 | https://doi.org/10.1038/s41524-022-00897-2 | https://doi.org/10.1021/acsami.1c00355 | Bi1.94Nb0.06Te3 |  |  | Bi2Te3 | Bi1.94Te3 | Nb0.06 | FALSE |  |  |  | 2021 | 505 | 570.78 | -115.6 | 7.627539 | 0.4549317 | 0.8467 | [8 empty] | ball milling in N2 at 1200 rpm for 3 h, then cold-pressed | Not mentioned | high-pressure sintering at 693 K and 2 GPa for 10 min | Not mentioned | Not mentioned | Polycrystalline |  | Bulk
8988 | https://doi.org/10.1038/s41524-022-00897-2 | https://doi.org/10.1021/acsami.1c00355 | Bi1.94Nb0.06Te3 |  |  | Bi2Te3 | Bi1.94Te3 | Nb0.06 | FALSE |  |  |  | 2021 | 572 | 375.97 | -100.67 | 3.810249 | 0.2557754 | 0.8521 | [8 empty] | ball milling in N2 at 1200 rpm for 3 h, then cold-pressed | Not mentioned | high-pressure sintering at 693 K and 2 GPa for 10 min | Not mentioned | Not mentioned | Polycrystalline |  | Bulk
8989 | https://doi.org/10.1038/s41524-022-00897-2 | https://doi.org/10.1021/acsami.1c00355 | Bi1.92Nb0.08Te3 |  |  | Bi2Te3 | Bi1.92Te3 | Nb0.08 | FALSE |  |  |  | 2021 | 306 | 1153.25 | -96.58 | 10.75717 | 0.3785731 | 0.8695 | [8 empty] | ball milling in N2 at 1200 rpm for 3 h, then cold-pressed | Not mentioned | high-pressure sintering at 693 K and 2 GPa for 10 min | Not mentioned | Not mentioned | Polycrystalline |  | Bulk
8990 | https://doi.org/10.1038/s41524-022-00897-2 | https://doi.org/10.1021/acsami.1c00355 | Bi1.92Nb0.08Te3 |  |  | Bi2Te3 | Bi1.92Te3 | Nb0.08 | FALSE |  |  |  | 2021 | 366 | 1139.61 | -103.51 | 12.21015 | 0.5323304 | 0.8395 | [8 empty] | ball milling in N2 at 1200 rpm for 3 h, then cold-pressed | Not mentioned | high-pressure sintering at 693 K and 2 GPa for 10 min | Not mentioned | Not mentioned | Polycrystalline |  | Bulk
8991 | https://doi.org/10.1038/s41524-022-00897-2 | https://doi.org/10.1021/acsami.1c00355 | Bi1.92Nb0.08Te3 |  |  | Bi2Te3 | Bi1.92Te3 | Nb0.08 | FALSE |  |  |  | 2021 | 426 | 1127.92 | -112.53 | 14.28285 | 0.7471138 | 0.8144 | [8 empty] | ball milling in N2 at 1200 rpm for 3 h, then cold-pressed | Not mentioned | high-pressure sintering at 693 K and 2 GPa for 10 min | Not mentioned | Not mentioned | Polycrystalline |  | Bulk
8992 | https://doi.org/10.1038/s41524-022-00897-2 | https://doi.org/10.1021/acsami.1c00355 | Bi1.92Nb0.08Te3 |  |  | Bi2Te3 | Bi1.92Te3 | Nb0.08 | FALSE |  |  |  | 2021 | 478 | 1040.26 | -120.53 | 15.11236 | 0.91036 | 0.7935 | [8 empty] | ball milling in N2 at 1200 rpm for 3 h, then cold-pressed | Not mentioned | high-pressure sintering at 693 K and 2 GPa for 10 min | Not mentioned | Not mentioned | Polycrystalline |  | Bulk
8993 | https://doi.org/10.1038/s41524-022-00897-2 | https://doi.org/10.1021/acsami.1c00355 | Bi1.92Nb0.08Te3 |  |  | Bi2Te3 | Bi1.92Te3 | Nb0.08 | FALSE |  |  |  | 2021 | 505 | 985.71 | -121.2 | 14.47953 | 0.9391423 | 0.7786 | [8 empty] | ball milling in N2 at 1200 rpm for 3 h, then cold-pressed | Not mentioned | high-pressure sintering at 693 K and 2 GPa for 10 min | Not mentioned | Not mentioned | Polycrystalline |  | Bulk
8994 | https://doi.org/10.1038/s41524-022-00897-2 | https://doi.org/10.1021/acsami.1c00355 | Bi1.92Nb0.08Te3 |  |  | Bi2Te3 | Bi1.92Te3 | Nb0.08 | FALSE |  |  |  | 2021 | 572 | 666.67 | -112.2 | 8.392602 | 0.6291702 | 0.763 | [8 empty] | ball milling in N2 at 1200 rpm for 3 h, then cold-pressed | Not mentioned | high-pressure sintering at 693 K and 2 GPa for 10 min | Not mentioned | Not mentioned | Polycrystalline |  | Bulk
8995 | https://doi.org/10.1038/s41524-022-00897-2 | https://doi.org/10.1021/acsami.1c00355 | Bi1.9Nb0.1Te3 |  |  | Bi2Te3 | Bi1.9Te3 | Nb0.1 | FALSE |  |  |  | 2021 | 306 | 645.1 | -100.4 | 6.502711216 | 0.2324567 | 0.856 | [8 empty] | ball milling in N2 at 1200 rpm for 3 h, then cold-pressed | Not mentioned | high-pressure sintering at 693 K and 2 GPa for 10 min | Not mentioned | Not mentioned | Polycrystalline |  | Bulk
8996 | https://doi.org/10.1038/s41524-022-00897-2 | https://doi.org/10.1021/acsami.1c00355 | Bi1.9Nb0.1Te3 |  |  | Bi2Te3 | Bi1.9Te3 | Nb0.1 | FALSE |  |  |  | 2021 | 366 | 649.02 | -106.3 | 7.333725 | 0.3342644 | 0.803 | [8 empty] | ball milling in N2 at 1200 rpm for 3 h, then cold-pressed | Not mentioned | high-pressure sintering at 693 K and 2 GPa for 10 min | Not mentioned | Not mentioned | Polycrystalline |  | Bulk
8997 | https://doi.org/10.1038/s41524-022-00897-2 | https://doi.org/10.1021/acsami.1c00355 | Bi1.9Nb0.1Te3 |  |  | Bi2Te3 | Bi1.9Te3 | Nb0.1 | FALSE |  |  |  | 2021 | 426 | 647.06 | -112.53 | 8.193721 | 0.4489999 | 0.7774 | [8 empty] | ball milling in N2 at 1200 rpm for 3 h, then cold-pressed | Not mentioned | high-pressure sintering at 693 K and 2 GPa for 10 min | Not mentioned | Not mentioned | Polycrystalline |  | Bulk
8998 | https://doi.org/10.1038/s41524-022-00897-2 | https://doi.org/10.1021/acsami.1c00355 | Bi1.9Nb0.1Te3 |  |  | Bi2Te3 | Bi1.9Te3 | Nb0.1 | FALSE |  |  |  | 2021 | 478 | 600 | -117.7 | 8.311974 | 0.5217496 | 0.7615 | [8 empty] | ball milling in N2 at 1200 rpm for 3 h, then cold-pressed | Not mentioned | high-pressure sintering at 693 K and 2 GPa for 10 min | Not mentioned | Not mentioned | Polycrystalline |  | Bulk
8999 | https://doi.org/10.1038/s41524-022-00897-2 | https://doi.org/10.1021/acsami.1c00355 | Bi1.9Nb0.1Te3 |  |  | Bi2Te3 | Bi1.9Te3 | Nb0.1 | FALSE |  |  |  | 2021 | 505 | 557.14 | -117.07 | 7.635818 | 0.5108755 | 0.7548 | [8 empty] | ball milling in N2 at 1200 rpm for 3 h, then cold-pressed | Not mentioned | high-pressure sintering at 693 K and 2 GPa for 10 min | Not mentioned | Not mentioned | Polycrystalline |  | Bulk
9000 | https://doi.org/10.1038/s41524-022-00897-2 | https://doi.org/10.1021/acsami.1c00355 | Bi1.9Nb0.1Te3 |  |  | Bi2Te3 | Bi1.9Te3 | Nb0.1 | FALSE |  |  |  | 2021 | 572 | 344.81 | -105.5 | 3.837822 | 0.2968538 | 0.7395 | [8 empty] | ball milling in N2 at 1200 rpm for 3 h, then cold-pressed | Not mentioned | high-pressure sintering at 693 K and 2 GPa for 10 min | Not mentioned | Not mentioned | Polycrystalline |  | Bulk
9001 | https://doi.org/10.1038/s41524-022-00897-2 | https://doi.org/10.1021/acsami.0c22861 | BiCuSeO |  | Bi1–xPbxCuSeO | BiCuSeO | BiCuSeO | None | TRUE |  |  |  | 2021 | 100 | 0.014277 | 103.09 | 0.0001517295 | 5.317312e-07 | 2.8535 | [8 empty] | high temperature solid state reaction, followed by mixing in an agate mortar | Not mentioned | spark plasma sintering at 973 K for 7 min under a pressure of 40 MPa in a vacuum level ≤20 Pa | Not mentioned | Not mentioned | Polycrystalline |  | Bulk
9002 | https://doi.org/10.1038/s41524-022-00897-2 | https://doi.org/10.1021/acsami.0c22861 | BiCuSeO |  | Bi1–xPbxCuSeO | BiCuSeO | BiCuSeO | None | TRUE |  |  |  | 2021 | 150 | 0.025845 | 110.31 | 0.0003144896 | 2.244324e-06 | 2.1019 | [8 empty] | high temperature solid state reaction, followed by mixing in an agate mortar | Not mentioned | spark plasma sintering at 973 K for 7 min under a pressure of 40 MPa in a vacuum level ≤20 Pa | Not mentioned | Not mentioned | Polycrystalline |  | Bulk
9003 | https://doi.org/10.1038/s41524-022-00897-2 | https://doi.org/10.1021/acsami.0c22861 | BiCuSeO |  | Bi1–xPbxCuSeO | BiCuSeO | BiCuSeO | None | TRUE |  |  |  | 2021 | 250 | 0.077019 | 164.43 | 0.00208238 | 3.377417e-05 | 1.5414 | [8 empty] | high temperature solid state reaction, followed by mixing in an agate mortar | Not mentioned | spark plasma sintering at 973 K for 7 min under a pressure of 40 MPa in a vacuum level ≤20 Pa | Not mentioned | Not mentioned | Polycrystalline |  | Bulk
9004 | https://doi.org/10.1038/s41524-022-00897-2 | https://doi.org/10.1021/acsami.0c22861 | Bi0.98Pb0.02CuSeO |  | Bi1–xPbxCuSeO | BiCuSeO | Bi0.98CuSeO | Pb0.02 | FALSE |  |  |  | 2021 | 50 | 1209.13 | 39.69 | 1.904738 | 0.002435228 | 3.9108 | [8 empty] | high temperature solid state reaction, followed by mixing in an agate mortar | Not mentioned | spark plasma sintering at 973 K for 7 min under a pressure of 40 MPa in a vacuum level ≤20 Pa | Not mentioned | Not mentioned | Polycrystalline |  | Bulk
9005 | https://doi.org/10.1038/s41524-022-00897-2 | https://doi.org/10.1021/acsami.0c22861 | Bi0.98Pb0.02CuSeO |  | Bi1–xPbxCuSeO | BiCuSeO | Bi0.98CuSeO | Pb0.02 | FALSE |  |  |  | 2021 | 100 | 868.51 | 79.38 | 5.472642 | 0.02075407 | 2.6369 | [8 empty] | high temperature solid state reaction, followed by mixing in an agate mortar | Not mentioned | spark plasma sintering at 973 K for 7 min under a pressure of 40 MPa in a vacuum level ≤20 Pa | Not mentioned | Not mentioned | Polycrystalline |  | Bulk
9006 | https://doi.org/10.1038/s41524-022-00897-2 | https://doi.org/10.1021/acsami.0c22861 | Bi0.98Pb0.02CuSeO |  | Bi1–xPbxCuSeO | BiCuSeO | Bi0.98CuSeO | Pb0.02 | FALSE |  |  |  | 2021 | 150 | 517.95 | 128.87 | 8.601843 | 0.06138619 | 2.1019 | [8 empty] | high temperature solid state reaction, followed by mixing in an agate mortar | Not mentioned | spark plasma sintering at 973 K for 7 min under a pressure of 40 MPa in a vacuum level ≤20 Pa | Not mentioned | Not mentioned | Polycrystalline |  | Bulk
9007 | https://doi.org/10.1038/s41524-022-00897-2 | https://doi.org/10.1021/acsami.0c22861 | Bi0.98Pb0.02CuSeO |  | Bi1–xPbxCuSeO | BiCuSeO | Bi0.98CuSeO | Pb0.02 | FALSE |  |  |  | 2021 | 250 | 222.3 | 203.61 | 9.215898 | 0.1339754 | 1.7197 | [8 empty] | high temperature solid state reaction, followed by mixing in an agate mortar | Not mentioned | spark plasma sintering at 973 K for 7 min under a pressure of 40 MPa in a vacuum level ≤20 Pa | Not mentioned | Not mentioned | Polycrystalline |  | Bulk
9008 | https://doi.org/10.1038/s41524-022-00897-2 | https://doi.org/10.1021/acsami.0c22861 | Bi0.96Pb0.04CuSeO |  | Bi1–xPbxCuSeO | BiCuSeO | Bi0.96CuSeO | Pb0.04 | FALSE |  |  |  | 2021 | 50 | 2137.45 | 29.63 | 1.876546 | 0.003363227 | 2.7898 | [8 empty] | high temperature solid state reaction, followed by mixing in an agate mortar | Not mentioned | spark plasma sintering at 973 K for 7 min under a pressure of 40 MPa in a vacuum level ≤20 Pa | Not mentioned | Not mentioned | Polycrystalline |  | Bulk
9009 | https://doi.org/10.1038/s41524-022-00897-2 | https://doi.org/10.1021/acsami.0c22861 | Bi0.96Pb0.04CuSeO |  | Bi1–xPbxCuSeO | BiCuSeO | Bi0.96CuSeO | Pb0.04 | FALSE |  |  |  | 2021 | 100 | 1497.12 | 57.73 | 4.989531 | 0.0212873 | 2.3439 | [8 empty] | high temperature solid state reaction, followed by mixing in an agate mortar | Not mentioned | spark plasma sintering at 973 K for 7 min under a pressure of 40 MPa in a vacuum level ≤20 Pa | Not mentioned | Not mentioned | Polycrystalline |  | Bulk
9010 | https://doi.org/10.1038/s41524-022-00897-2 | https://doi.org/10.1021/acsami.0c22861 | Bi0.96Pb0.04CuSeO |  | Bi1–xPbxCuSeO | BiCuSeO | Bi0.96CuSeO | Pb0.04 | FALSE |  |  |  | 2021 | 150 | 1000 | 94.33 | 8.8981489 | 0.06507666 | 2.051 | [8 empty] | high temperature solid state reaction, followed by mixing in an agate mortar | Not mentioned | spark plasma sintering at 973 K for 7 min under a pressure of 40 MPa in a vacuum level ≤20 Pa | Not mentioned | Not mentioned | Polycrystalline |  | Bulk
9011 | https://doi.org/10.1038/s41524-022-00897-2 | https://doi.org/10.1021/acsami.0c22861 | Bi0.96Pb0.04CuSeO |  | Bi1–xPbxCuSeO | BiCuSeO | Bi0.96CuSeO | Pb0.04 | FALSE |  |  |  | 2021 | 250 | 482.7 | 156.7 | 11.85265 | 0.1735888 | 1.707 | [8 empty] | high temperature solid state reaction, followed by mixing in an agate mortar | Not mentioned | spark plasma sintering at 973 K for 7 min under a pressure of 40 MPa in a vacuum level ≤20 Pa | Not mentioned | Not mentioned | Polycrystalline |  | Bulk
9012 | https://doi.org/10.1038/s41524-022-00897-2 | https://doi.org/10.1021/acsami.0c22861 | Bi0.94Pb0.06CuSeO |  | Bi1–xPbxCuSeO | BiCuSeO | Bi0.94CuSeO | Pb0.06 | FALSE |  |  |  | 2021 | 50 | 1898.24 | 26.29 | 1.311995 | 0.003029173 | 2.1656 | [8 empty] | high temperature solid state reaction, followed by mixing in an agate mortar | Not mentioned | spark plasma sintering at 973 K for 7 min under a pressure of 40 MPa in a vacuum level ≤20 Pa | Not mentioned | Not mentioned | Polycrystalline |  | Bulk
9013 | https://doi.org/10.1038/s41524-022-00897-2 | https://doi.org/10.1021/acsami.0c22861 | Bi0.94Pb0.06CuSeO |  | Bi1–xPbxCuSeO | BiCuSeO | Bi0.94CuSeO | Pb0.06 | FALSE |  |  |  | 2021 | 100 | 1361.51 | 46.91 | 2.996068 | 0.01379405 | 2.172 | [8 empty] | high temperature solid state reaction, followed by mixing in an agate mortar | Not mentioned | spark plasma sintering at 973 K for 7 min under a pressure of 40 MPa in a vacuum level ≤20 Pa | Not mentioned | Not mentioned | Polycrystalline |  | Bulk
9014 | https://doi.org/10.1038/s41524-022-00897-2 | https://doi.org/10.1021/acsami.0c22861 | Bi0.94Pb0.06CuSeO |  | Bi1–xPbxCuSeO | BiCuSeO | Bi0.94CuSeO | Pb0.06 | FALSE |  |  |  | 2021 | 150 | 1000 | 71.6 | 5.12656 | 0.03971409 | 1.9363 | [8 empty] | high temperature solid state reaction, followed by mixing in an agate mortar | Not mentioned | spark plasma sintering at 973 K for 7 min under a pressure of 40 MPa in a vacuum level ≤20 Pa | Not mentioned | Not mentioned | Polycrystalline |  | Bulk
9015 | https://doi.org/10.1038/s41524-022-00897-2 | https://doi.org/10.1021/acsami.0c22861 | Bi0.94Pb0.06CuSeO |  | Bi1–xPbxCuSeO | BiCuSeO | Bi0.94CuSeO | Pb0.06 | FALSE |  |  |  | 2021 | 250 | 582.5 | 110.8 | 7.1511428 | 0.1039592 | 1.7197 | [8 empty] | high temperature solid state reaction, followed by mixing in an agate mortar | Not mentioned | spark plasma sintering at 973 K for 7 min under a pressure of 40 MPa in a vacuum level ≤20 Pa | Not mentioned | Not mentioned | Polycrystalline |  | Bulk
9016 | https://doi.org/10.1038/s41524-022-00897-2 | https://doi.org/10.1021/acsami.0c22861 | Bi0.92Pb0.08CuSeO |  | Bi1–xPbxCuSeO | BiCuSeO | Bi0.92CuSeO | Pb0.08 | FALSE |  |  |  | 2021 | 50 | 2523.84 | 24.23 | 1.481729 | 0.003704321 | 2 | [8 empty] | high temperature solid state reaction, followed by mixing in an agate mortar | Not mentioned | spark plasma sintering at 973 K for 7 min under a pressure of 40 MPa in a vacuum level ≤20 Pa | Not mentioned | Not mentioned | Polycrystalline |  | Bulk
9017 | https://doi.org/10.1038/s41524-022-00897-2 | https://doi.org/10.1021/acsami.0c22861 | Bi0.92Pb0.08CuSeO |  | Bi1–xPbxCuSeO | BiCuSeO | Bi0.92CuSeO | Pb0.08 | FALSE |  |  |  | 2021 | 100 | 1898.24 | 39.6 | 2.976744 | 0.01416148 | 2.102 | [8 empty] | high temperature solid state reaction, followed by mixing in an agate mortar | Not mentioned | spark plasma sintering at 973 K for 7 min under a pressure of 40 MPa in a vacuum level ≤20 Pa | Not mentioned | Not mentioned | Polycrystalline |  | Bulk
9018 | https://doi.org/10.1038/s41524-022-00897-2 | https://doi.org/10.1021/acsami.0c22861 | Bi0.92Pb0.08CuSeO |  | Bi1–xPbxCuSeO | BiCuSeO | Bi0.92CuSeO | Pb0.08 | FALSE |  |  |  | 2021 | 150 | 1427.71 | 57.22 | 4.674506 | 0.03418702 | 2.051 | [8 empty] | high temperature solid state reaction, followed by mixing in an agate mortar | Not mentioned | spark plasma sintering at 973 K for 7 min under a pressure of 40 MPa in a vacuum level ≤20 Pa | Not mentioned | Not mentioned | Polycrystalline |  | Bulk
9019 | https://doi.org/10.1038/s41524-022-00897-2 | https://doi.org/10.1021/acsami.0c22861 | Bi0.92Pb0.08CuSeO |  | Bi1–xPbxCuSeO | BiCuSeO | Bi0.92CuSeO | Pb0.08 | FALSE |  |  |  | 2021 | 250 | 889.16 | 88.14 | 6.907581 | 0.08634477 | 2 | [8 empty] | high temperature solid state reaction, followed by mixing in an agate mortar | Not mentioned | spark plasma sintering at 973 K for 7 min under a pressure of 40 MPa in a vacuum level ≤20 Pa | Not mentioned | Not mentioned | Polycrystalline |  | Bulk
9020 | https://doi.org/10.1038/s41524-022-00897-2 | https://doi.org/10.1021/acsami.0c22861 | Bi0.9Pb0.1CuSeO |  | Bi1–xPbxCuSeO | BiCuSeO | Bi0.9CuSeO | Pb0.1 | FALSE |  |  |  | 2021 | 50 | 2464.63 | 26.29 | 1.703464 | 0.004178844 | 2.0382 | [8 empty] | high temperature solid state reaction, followed by mixing in an agate mortar | Not mentioned | spark plasma sintering at 973 K for 7 min under a pressure of 40 MPa in a vacuum level ≤20 Pa | Not mentioned | Not mentioned | Polycrystalline |  | Bulk
9021 | https://doi.org/10.1038/s41524-022-00897-2 | https://doi.org/10.1021/acsami.0c22861 | Bi0.9Pb0.1CuSeO |  | Bi1–xPbxCuSeO | BiCuSeO | Bi0.9CuSeO | Pb0.1 | FALSE |  |  |  | 2021 | 100 | 1898.24 | 40.98 | 3.187829 | 0.0147203 | 2.1656 | [8 empty] | high temperature solid state reaction, followed by mixing in an agate mortar | Not mentioned | spark plasma sintering at 973 K for 7 min under a pressure of 40 MPa in a vacuum level ≤20 Pa | Not mentioned | Not mentioned | Polycrystalline |  | Bulk
9022 | https://doi.org/10.1038/s41524-022-00897-2 | https://doi.org/10.1021/acsami.0c22861 | Bi0.9Pb0.1CuSeO |  | Bi1–xPbxCuSeO | BiCuSeO | Bi0.9CuSeO | Pb0.1 | FALSE |  |  |  | 2021 | 150 | 1497.12 | 54.64 | 4.469696 | 0.03095357 | 2.166 | [8 empty] | high temperature solid state reaction, followed by mixing in an agate mortar | Not mentioned | spark plasma sintering at 973 K for 7 min under a pressure of 40 MPa in a vacuum level ≤20 Pa | Not mentioned | Not mentioned | Polycrystalline |  | Bulk
9023 | https://doi.org/10.1038/s41524-022-00897-2 | https://doi.org/10.1021/acsami.0c22861 | Bi0.9Pb0.1CuSeO |  | Bi1–xPbxCuSeO | BiCuSeO | Bi0.9CuSeO | Pb0.1 | FALSE |  |  |  | 2021 | 250 | 976.5 | 80.9 | 6.391006965 | 0.07601102 | 2.102 | [8 empty] | high temperature solid state reaction, followed by mixing in an agate mortar | Not mentioned | spark plasma sintering at 973 K for 7 min under a pressure of 40 MPa in a vacuum level ≤20 Pa | Not mentioned | Not mentioned | Polycrystalline |  | Bulk
9024 | https://doi.org/10.1038/s41524-022-00897-2 | https://doi.org/10.1021/acsami.0c22558 | Mg3.5Gd0.01Sb2 |  | Mg3 + δNdySb2–xTex | Mg3Sb2 | Mg3.5Sb2 | Gd0.01 | FALSE |  |  |  | 2021 | 300 | 59.71 | -239.64 | 3.428986 | 0.08635794 | 1.1912 | [8 empty] | high temperature solid state reaction, followed by mixing in a powder mixer for 15 mins | Not mentioned | spark plasma sintering, the temperature was elevated to 673 K with a dwell time of 10 min and then increased up to 1073 K with a 4 min dwell | 888 | 3 days | Polycrystalline |  | Bulk
9025 | https://doi.org/10.1038/s41524-022-00897-2 | https://doi.org/10.1021/acsami.0c22558 | Mg3.5Gd0.01Sb2 |  | Mg3 + δNdySb2–xTex | Mg3Sb2 | Mg3.5Sb2 | Gd0.01 | FALSE |  |  |  | 2021 | 400 | 69.18 | -254.23 | 4.471304 | 0.1769237 | 1.0109 | [8 empty] | high temperature solid state reaction, followed by mixing in a powder mixer for 15 mins | Not mentioned | spark plasma sintering, the temperature was elevated to 673 K with a dwell time of 10 min and then increased up to 1073 K with a 4 min dwell | 888 | 3 days | Polycrystalline |  | Bulk
9026 | https://doi.org/10.1038/s41524-022-00897-2 | https://doi.org/10.1021/acsami.0c22558 | Mg3.5Gd0.01Sb2 |  | Mg3 + δNdySb2–xTex | Mg3Sb2 | Mg3.5Sb2 | Gd0.01 | FALSE |  |  |  | 2021 | 500 | 67.11 | -285.92 | 5.486259 | 0.3112594 | 0.8813 | [8 empty] | high temperature solid state reaction, followed by mixing in a powder mixer for 15 mins | Not mentioned | spark plasma sintering, the temperature was elevated to 673 K with a dwell time of 10 min and then increased up to 1073 K with a 4 min dwell | 888 | 3 days | Polycrystalline |  | Bulk
9027 | https://doi.org/10.1038/s41524-022-00897-2 | https://doi.org/10.1021/acsami.0c22558 | Mg3.5Gd0.01Sb2 |  | Mg3 + δNdySb2–xTex | Mg3Sb2 | Mg3.5Sb2 | Gd0.01 | FALSE |  |  |  | 2021 | 600 | 59.26 | -308.8 | 5.650882 | 0.4314199 | 0.7859 | [8 empty] | high temperature solid state reaction, followed by mixing in a powder mixer for 15 mins | Not mentioned | spark plasma sintering, the temperature was elevated to 673 K with a dwell time of 10 min and then increased up to 1073 K with a 4 min dwell | 888 | 3 days | Polycrystalline |  | Bulk
9028 | https://doi.org/10.1038/s41524-022-00897-2 | https://doi.org/10.1021/acsami.0c22558 | Mg3.5Gd0.01Sb2 |  | Mg3 + δNdySb2–xTex | Mg3Sb2 | Mg3.5Sb2 | Gd0.01 | FALSE |  |  |  | 2021 | 700 | 50.62 | -323.94 | 5.311917 | 0.5128748 | 0.725 | [8 empty] | high temperature solid state reaction, followed by mixing in a powder mixer for 15 mins | Not mentioned | spark plasma sintering, the temperature was elevated to 673 K with a dwell time of 10 min and then increased up to 1073 K with a 4 min dwell | 888 | 3 days | Polycrystalline |  | Bulk
9029 | https://doi.org/10.1038/s41524-022-00897-2 | https://doi.org/10.1021/acsami.0c22558 | Mg3.5Gd0.02Sb2 |  | Mg3 + δNdySb2–xTex | Mg3Sb2 | Mg3.5Sb2 | Gd0.02 | FALSE |  |  |  | 2021 | 300 | 115.83 | -220 | 5.606172 | 0.1480112 | 1.1363 | [8 empty] | high temperature solid state reaction, followed by mixing in a powder mixer for 15 mins | Not mentioned | spark plasma sintering, the temperature was elevated to 673 K with a dwell time of 10 min and then increased up to 1073 K with a 4 min dwell | 888 | 3 days | Polycrystalline |  | Bulk
9030 | https://doi.org/10.1038/s41524-022-00897-2 | https://doi.org/10.1021/acsami.0c22558 | Mg3.5Gd0.02Sb2 |  | Mg3 + δNdySb2–xTex | Mg3Sb2 | Mg3.5Sb2 | Gd0.02 | FALSE |  |  |  | 2021 | 400 | 122.49 | -241.07 | 7.118475 | 0.2884894 | 0.987 | [8 empty] | high temperature solid state reaction, followed by mixing in a powder mixer for 15 mins | Not mentioned | spark plasma sintering, the temperature was elevated to 673 K with a dwell time of 10 min and then increased up to 1073 K with a 4 min dwell | 888 | 3 days | Polycrystalline |  | Bulk
9031 | https://doi.org/10.1038/s41524-022-00897-2 | https://doi.org/10.1021/acsami.0c22558 | Mg3.5Gd0.02Sb2 |  | Mg3 + δNdySb2–xTex | Mg3Sb2 | Mg3.5Sb2 | Gd0.02 | FALSE |  |  |  | 2021 | 500 | 109.26 | -273.94 | 8.199212 | 0.482023 | 0.8505 | [8 empty] | high temperature solid state reaction, followed by mixing in a powder mixer for 15 mins | Not mentioned | spark plasma sintering, the temperature was elevated to 673 K with a dwell time of 10 min and then increased up to 1073 K with a 4 min dwell | 888 | 3 days | Polycrystalline |  | Bulk
9032 | https://doi.org/10.1038/s41524-022-00897-2 | https://doi.org/10.1021/acsami.0c22558 | Mg3.5Gd0.02Sb2 |  | Mg3 + δNdySb2–xTex | Mg3Sb2 | Mg3.5Sb2 | Gd0.02 | FALSE |  |  |  | 2021 | 600 | 91.47 | -295 | 7.96017675 | 0.6202735 | 0.77 | [8 empty] | high temperature solid state reaction, followed by mixing in a powder mixer for 15 mins | Not mentioned | spark plasma sintering, the temperature was elevated to 673 K with a dwell time of 10 min and then increased up to 1073 K with a 4 min dwell | 888 | 3 days | Polycrystalline |  | Bulk
9033 | https://doi.org/10.1038/s41524-022-00897-2 | https://doi.org/10.1021/acsami.0c22558 | Mg3.5Gd0.02Sb2 |  | Mg3 + δNdySb2–xTex | Mg3Sb2 | Mg3.5Sb2 | Gd0.02 | FALSE |  |  |  | 2021 | 700 | 72.79 | -318.66 | 7.391402 | 0.7484423 | 0.6913 | [8 empty] | high temperature solid state reaction, followed by mixing in a powder mixer for 15 mins | Not mentioned | spark plasma sintering, the temperature was elevated to 673 K with a dwell time of 10 min and then increased up to 1073 K with a 4 min dwell | 888 | 3 days | Polycrystalline |  | Bulk
9034 | https://doi.org/10.1038/s41524-022-00897-2 | https://doi.org/10.1021/acsami.0c22558 | Mg3.5Gd0.03Sb2 |  | Mg3 + δNdySb2–xTex | Mg3Sb2 | Mg3.5Sb2 | Gd0.02 | FALSE |  |  |  | 2021 | 300 | 194.93 | -197.5 | 7.603488 | 0.2109151 | 1.0815 | [8 empty] | high temperature solid state reaction, followed by mixing in a powder mixer for 15 mins | Not mentioned | spark plasma sintering, the temperature was elevated to 673 K with a dwell time of 10 min and then increased up to 1073 K with a 4 min dwell | 888 | 3 days | Polycrystalline |  | Bulk
9035 | https://doi.org/10.1038/s41524-022-00897-2 | https://doi.org/10.1021/acsami.0c22558 | Mg3.5Gd0.03Sb2 |  | Mg3 + δNdySb2–xTex | Mg3Sb2 | Mg3.5Sb2 | Gd0.03 | FALSE |  |  |  | 2021 | 400 | 191.5 | -221.07 | 9.358977 | 0.3780641 | 0.9902 | [8 empty] | high temperature solid state reaction, followed by mixing in a powder mixer for 15 mins | Not mentioned | spark plasma sintering, the temperature was elevated to 673 K with a dwell time of 10 min and then increased up to 1073 K with a 4 min dwell | 888 | 3 days | Polycrystalline |  | Bulk
9036 | https://doi.org/10.1038/s41524-022-00897-2 | https://doi.org/10.1021/acsami.0c22558 | Mg3.5Gd0.03Sb2 |  | Mg3 + δNdySb2–xTex | Mg3Sb2 | Mg3.5Sb2 | Gd0.03 | FALSE |  |  |  | 2021 | 500 | 166.67 | -254.23 | 10.77236 | 0.6260091 | 0.8604 | [8 empty] | high temperature solid state reaction, followed by mixing in a powder mixer for 15 mins | Not mentioned | spark plasma sintering, the temperature was elevated to 673 K with a dwell time of 10 min and then increased up to 1073 K with a 4 min dwell | 888 | 3 days | Polycrystalline |  | Bulk
9037 | https://doi.org/10.1038/s41524-022-00897-2 | https://doi.org/10.1021/acsami.0c22558 | Mg3.5Gd0.03Sb2 |  | Mg3 + δNdySb2–xTex | Mg3Sb2 | Mg3.5Sb2 | Gd0.03 | FALSE |  |  |  | 2021 | 600 | 139.42 | -272.89 | 10.38246 | 0.8175166 | 0.762 | [8 empty] | high temperature solid state reaction, followed by mixing in a powder mixer for 15 mins | Not mentioned | spark plasma sintering, the temperature was elevated to 673 K with a dwell time of 10 min and then increased up to 1073 K with a 4 min dwell | 888 | 3 days | Polycrystalline |  | Bulk
9038 | https://doi.org/10.1038/s41524-022-00897-2 | https://doi.org/10.1021/acsami.0c22558 | Mg3.5Gd0.03Sb2 |  | Mg3 + δNdySb2–xTex | Mg3Sb2 | Mg3.5Sb2 | Gd0.03 | FALSE |  |  |  | 2021 | 700 | 111.22 | -291.9 | 9.476568 | 1.012145 | 0.6554 | [8 empty] | high temperature solid state reaction, followed by mixing in a powder mixer for 15 mins | Not mentioned | spark plasma sintering, the temperature was elevated to 673 K with a dwell time of 10 min and then increased up to 1073 K with a 4 min dwell | 888 | 3 days | Polycrystalline |  | Bulk
9039 | https://doi.org/10.1038/s41524-022-00897-2 | https://doi.org/10.1021/acsami.0c22558 | Mg3.5Gd0.04Sb2 |  | Mg3 + δNdySb2–xTex | Mg3Sb2 | Mg3.5Sb2 | Gd0.04 | FALSE |  |  |  | 2021 | 300 | 150.45 | -220.36 | 7.305631 | 0.1990454 | 1.1011 | [8 empty] | high temperature solid state reaction, followed by mixing in a powder mixer for 15 mins | Not mentioned | spark plasma sintering, the temperature was elevated to 673 K with a dwell time of 10 min and then increased up to 1073 K with a 4 min dwell | 888 | 3 days | Polycrystalline |  | Bulk
9040 | https://doi.org/10.1038/s41524-022-00897-2 | https://doi.org/10.1021/acsami.0c22558 | Mg3.5Gd0.04Sb2 |  | Mg3 + δNdySb2–xTex | Mg3Sb2 | Mg3.5Sb2 | Gd0.04 | FALSE |  |  |  | 2021 | 400 | 148.93 | -250 | 9.308125 | 0.4092383 | 0.9098 | [8 empty] | high temperature solid state reaction, followed by mixing in a powder mixer for 15 mins | Not mentioned | spark plasma sintering, the temperature was elevated to 673 K with a dwell time of 10 min and then increased up to 1073 K with a 4 min dwell | 888 | 3 days | Polycrystalline |  | Bulk
9041 | https://doi.org/10.1038/s41524-022-00897-2 | https://doi.org/10.1021/acsami.0c22558 | Mg3.5Gd0.04Sb2 |  | Mg3 + δNdySb2–xTex | Mg3Sb2 | Mg3.5Sb2 | Gd0.04 | FALSE |  |  |  | 2021 | 500 | 135.24 | -278 | 10.45188816 | 0.6487826 | 0.8055 | [8 empty] | high temperature solid state reaction, followed by mixing in a powder mixer for 15 mins | Not mentioned | spark plasma sintering, the temperature was elevated to 673 K with a dwell time of 10 min and then increased up to 1073 K with a 4 min dwell | 888 | 3 days | Polycrystalline |  | Bulk
9042 | https://doi.org/10.1038/s41524-022-00897-2 | https://doi.org/10.1021/acsami.0c22558 | Mg3.5Gd0.04Sb2 |  | Mg3 + δNdySb2–xTex | Mg3Sb2 | Mg3.5Sb2 | Gd0.04 | FALSE |  |  |  | 2021 | 600 | 124.05 | -290.85 | 10.49385 | 0.888431 | 0.7087 | [8 empty] | high temperature solid state reaction, followed by mixing in a powder mixer for 15 mins | Not mentioned | spark plasma sintering, the temperature was elevated to 673 K with a dwell time of 10 min and then increased up to 1073 K with a 4 min dwell | 888 | 3 days | Polycrystalline |  | Bulk
9043 | https://doi.org/10.1038/s41524-022-00897-2 | https://doi.org/10.1021/acsami.0c22558 | Mg3.5Gd0.04Sb2 |  | Mg3 + δNdySb2–xTex | Mg3Sb2 | Mg3.5Sb2 | Gd0.04 | FALSE |  |  |  | 2021 | 700 | 113.22 | -303.8 | 10.44958 | 1.168296 | 0.6261 | [8 empty] | high temperature solid state reaction, followed by mixing in a powder mixer for 15 mins | Not mentioned | spark plasma sintering, the temperature was elevated to 673 K with a dwell time of 10 min and then increased up to 1073 K with a 4 min dwell | 888 | 3 days | Polycrystalline |  | Bulk
9044 | https://doi.org/10.1038/s41524-022-00897-2 | https://doi.org/10.1021/acsami.0c22558 | Mg3.5Gd0.035Sb2 |  | Mg3 + δNdySb2–xTex | Mg3Sb2 | Mg3.5Sb2 | Gd0.035 | FALSE |  |  |  | 2021 | 300 | 214.13 | -190.1 | 7.738232 | 0.1950815 | 1.19 | [8 empty] | high temperature solid state reaction, followed by mixing in a powder mixer for 15 mins | Not mentioned | spark plasma sintering, the temperature was elevated to 673 K with a dwell time of 10 min and then increased up to 1073 K with a 4 min dwell | 888 | 3 days | Polycrystalline |  | Bulk
9045 | https://doi.org/10.1038/s41524-022-00897-2 | https://doi.org/10.1021/acsami.0c22558 | Mg3.5Gd0.035Sb2 |  | Mg3 + δNdySb2–xTex | Mg3Sb2 | Mg3.5Sb2 | Gd0.035 | FALSE |  |  |  | 2021 | 400 | 206.65 | -207.5 | 8.897574 | 0.3412628 | 1.0429 | [8 empty] | high temperature solid state reaction, followed by mixing in a powder mixer for 15 mins | Not mentioned | spark plasma sintering, the temperature was elevated to 673 K with a dwell time of 10 min and then increased up to 1073 K with a 4 min dwell | 888 | 3 days | Polycrystalline |  | Bulk
9046 | https://doi.org/10.1038/s41524-022-00897-2 | https://doi.org/10.1021/acsami.0c22558 | Mg3.5Gd0.035Sb2 |  | Mg3 + δNdySb2–xTex | Mg3Sb2 | Mg3.5Sb2 | Gd0.035 | FALSE |  |  |  | 2021 | 500 | 179.72 | -234.6 | 9.891278 | 0.5333951 | 0.9272 | [8 empty] | high temperature solid state reaction, followed by mixing in a powder mixer for 15 mins | Not mentioned | spark plasma sintering, the temperature was elevated to 673 K with a dwell time of 10 min and then increased up to 1073 K with a 4 min dwell | 888 | 3 days | Polycrystalline |  | Bulk
9047 | https://doi.org/10.1038/s41524-022-00897-2 | https://doi.org/10.1021/acsami.0c22558 | Mg3.5Gd0.035Sb2 |  | Mg3 + δNdySb2–xTex | Mg3Sb2 | Mg3.5Sb2 | Gd0.035 | FALSE |  |  |  | 2021 | 600 | 149.31 | -254.58 | 9.676927 | 0.7120623 | 0.8154 | [8 empty] | high temperature solid state reaction, followed by mixing in a powder mixer for 15 mins | Not mentioned | spark plasma sintering, the temperature was elevated to 673 K with a dwell time of 10 min and then increased up to 1073 K with a 4 min dwell | 888 | 3 days | Polycrystalline |  | Bulk
9048 | https://doi.org/10.1038/s41524-022-00897-2 | https://doi.org/10.1021/acsami.0c22558 | Mg3.5Gd0.035Sb2 |  | Mg3 + δNdySb2–xTex | Mg3Sb2 | Mg3.5Sb2 | Gd0.035 | FALSE |  |  |  | 2021 | 700 | 121.56 | -275.35 | 9.21639 | 0.9187515 | 0.7022 | [8 empty] | high temperature solid state reaction, followed by mixing in a powder mixer for 15 mins | Not mentioned | spark plasma sintering, the temperature was elevated to 673 K with a dwell time of 10 min and then increased up to 1073 K with a 4 min dwell | 888 | 3 days | Polycrystalline |  | Bulk
9049 | https://doi.org/10.1038/s41524-022-00897-2 | https://doi.org/10.1021/acsami.0c22558 | Mg3.5Gd0.045Sb2 |  | Mg3 + δNdySb2–xTex | Mg3Sb2 | Mg3.5Sb2 | Gd0.045 | FALSE |  |  |  | 2021 | 300 | 230.49 | -196.43 | 8.893398 | 0.2211188 | 1.2066 | [8 empty] | high temperature solid state reaction, followed by mixing in a powder mixer for 15 mins | Not mentioned | spark plasma sintering, the temperature was elevated to 673 K with a dwell time of 10 min and then increased up to 1073 K with a 4 min dwell | 888 | 3 days | Polycrystalline |  | Bulk
9050 | https://doi.org/10.1038/s41524-022-00897-2 | https://doi.org/10.1021/acsami.0c22558 | Mg3.5Gd0.045Sb2 |  | Mg3 + δNdySb2–xTex | Mg3Sb2 | Mg3.5Sb2 | Gd0.045 | FALSE |  |  |  | 2021 | 400 | 222.44 | -213.93 | 10.1802 | 0.3898219 | 1.0446 | [8 empty] | high temperature solid state reaction, followed by mixing in a powder mixer for 15 mins | Not mentioned | spark plasma sintering, the temperature was elevated to 673 K with a dwell time of 10 min and then increased up to 1073 K with a 4 min dwell | 888 | 3 days | Polycrystalline |  | Bulk
9051 | https://doi.org/10.1038/s41524-022-00897-2 | https://doi.org/10.1021/acsami.0c22558 | Mg3.5Gd0.045Sb2 |  | Mg3 + δNdySb2–xTex | Mg3Sb2 | Mg3.5Sb2 | Gd0.045 | FALSE |  |  |  | 2021 | 500 | 195.92 | -244.29 | 11.69204 | 0.6225128 | 0.9391 | [8 empty] | high temperature solid state reaction, followed by mixing in a powder mixer for 15 mins | Not mentioned | spark plasma sintering, the temperature was elevated to 673 K with a dwell time of 10 min and then increased up to 1073 K with a 4 min dwell | 888 | 3 days | Polycrystalline |  | Bulk
9052 | https://doi.org/10.1038/s41524-022-00897-2 | https://doi.org/10.1021/acsami.0c22558 | Mg3.5Gd0.045Sb2 |  | Mg3 + δNdySb2–xTex | Mg3Sb2 | Mg3.5Sb2 | Gd0.045 | FALSE |  |  |  | 2021 | 600 | 170.82 | -257.39 | 11.31676 | 0.7983604 | 0.8505 | [8 empty] | high temperature solid state reaction, followed by mixing in a powder mixer for 15 mins | Not mentioned | spark plasma sintering, the temperature was elevated to 673 K with a dwell time of 10 min and then increased up to 1073 K with a 4 min dwell | 888 | 3 days | Polycrystalline |  | Bulk
9053 | https://doi.org/10.1038/s41524-022-00897-2 | https://doi.org/10.1021/acsami.0c22558 | Mg3.5Gd0.045Sb2 |  | Mg3 + δNdySb2–xTex | Mg3Sb2 | Mg3.5Sb2 | Gd0.045 | FALSE |  |  |  | 2021 | 700 | 146.31 | -271.48 | 10.78325 | 0.989289 | 0.763 | [8 empty] | high temperature solid state reaction, followed by mixing in a powder mixer for 15 mins | Not mentioned | spark plasma sintering, the temperature was elevated to 673 K with a dwell time of 10 min and then increased up to 1073 K with a 4 min dwell | 888 | 3 days | Polycrystalline |  | Bulk
9054 | https://doi.org/10.1038/s41524-022-00897-2 | https://doi.org/10.1021/acsami.0c22558 | Mg3.5Gd0.03Sb1.97Te0.03 |  | Mg3 + δNdySb2–xTex | Mg3Sb2 | Mg3.5Sb1.97 | Gd0.03, Te0.03 | FALSE |  |  |  | 2021 | 300 | 189.56 | -215 | 8.762411 | 0.2617468 | 1.0043 | [8 empty] | high temperature solid state reaction, followed by mixing in a powder mixer for 15 mins | Not mentioned | spark plasma sintering, the temperature was elevated to 673 K with a dwell time of 10 min and then increased up to 1073 K with a 4 min dwell | 888 | 3 days | Polycrystalline |  | Bulk
9055 | https://doi.org/10.1038/s41524-022-00897-2 | https://doi.org/10.1021/acsami.0c22558 | Mg3.5Gd0.03Sb1.97Te0.03 |  | Mg3 + δNdySb2–xTex | Mg3Sb2 | Mg3.5Sb1.97 | Gd0.03, Te0.03 | FALSE |  |  |  | 2021 | 400 | 191.98 | -223.93 | 9.626769 | 0.4407861 | 0.8736 | [8 empty] | high temperature solid state reaction, followed by mixing in a powder mixer for 15 mins | Not mentioned | spark plasma sintering, the temperature was elevated to 673 K with a dwell time of 10 min and then increased up to 1073 K with a 4 min dwell | 888 | 3 days | Polycrystalline |  | Bulk
9056 | https://doi.org/10.1038/s41524-022-00897-2 | https://doi.org/10.1021/acsami.0c22558 | Mg3.5Gd0.03Sb1.97Te0.03 |  | Mg3 + δNdySb2–xTex | Mg3Sb2 | Mg3.5Sb1.97 | Gd0.03, Te0.03 | FALSE |  |  |  | 2021 | 500 | 176.55 | -251.76 | 11.19029 | 0.7169583 | 0.7804 | [8 empty] | high temperature solid state reaction, followed by mixing in a powder mixer for 15 mins | Not mentioned | spark plasma sintering, the temperature was elevated to 673 K with a dwell time of 10 min and then increased up to 1073 K with a 4 min dwell | 888 | 3 days | Polycrystalline |  | Bulk
9057 | https://doi.org/10.1038/s41524-022-00897-2 | https://doi.org/10.1021/acsami.0c22558 | Mg3.5Gd0.03Sb1.97Te0.03 |  | Mg3 + δNdySb2–xTex | Mg3Sb2 | Mg3.5Sb1.97 | Gd0.03, Te0.03 | FALSE |  |  |  | 2021 | 600 | 154.32 | -266.55 | 10.96427 | 0.9777883 | 0.6728 | [8 empty] | high temperature solid state reaction, followed by mixing in a powder mixer for 15 mins | Not mentioned | spark plasma sintering, the temperature was elevated to 673 K with a dwell time of 10 min and then increased up to 1073 K with a 4 min dwell | 888 | 3 days | Polycrystalline |  | Bulk
9058 | https://doi.org/10.1038/s41524-022-00897-2 | https://doi.org/10.1021/acsami.0c22558 | Mg3.5Gd0.03Sb1.97Te0.03 |  | Mg3 + δNdySb2–xTex | Mg3Sb2 | Mg3.5Sb1.97 | Gd0.03, Te0.03 | FALSE |  |  |  | 2021 | 700 | 132.18 | -279.58 | 10.33185 | 1.14128 | 0.6337 | [8 empty] | high temperature solid state reaction, followed by mixing in a powder mixer for 15 mins | Not mentioned | spark plasma sintering, the temperature was elevated to 673 K with a dwell time of 10 min and then increased up to 1073 K with a 4 min dwell | 888 | 3 days | Polycrystalline |  | Bulk
9059 | https://doi.org/10.1038/s41524-022-00897-2 | https://doi.org/10.1021/acsami.0c22558 | Mg3.5Gd0.04Sb1.97Te0.03 |  | Mg3 + δNdySb2–xTex | Mg3Sb2 | Mg3.5Sb1.97 | Gd0.04, Te0.03 | FALSE |  |  |  | 2021 | 300 | 200.45 | -183.21 | 6.728285 | 0.2134383 | 0.9457 | [8 empty] | high temperature solid state reaction, followed by mixing in a powder mixer for 15 mins | Not mentioned | spark plasma sintering, the temperature was elevated to 673 K with a dwell time of 10 min and then increased up to 1073 K with a 4 min dwell | 888 | 3 days | Polycrystalline |  | Bulk
9060 | https://doi.org/10.1038/s41524-022-00897-2 | https://doi.org/10.1021/acsami.0c22558 | Mg3.5Gd0.04Sb1.97Te0.03 |  | Mg3 + δNdySb2–xTex | Mg3Sb2 | Mg3.5Sb1.97 | Gd0.04, Te0.03 | FALSE |  |  |  | 2021 | 400 | 211.43 | -201.07 | 8.547934 | 0.405644 | 0.8429 | [8 empty] | high temperature solid state reaction, followed by mixing in a powder mixer for 15 mins | Not mentioned | spark plasma sintering, the temperature was elevated to 673 K with a dwell time of 10 min and then increased up to 1073 K with a 4 min dwell | 888 | 3 days | Polycrystalline |  | Bulk
9061 | https://doi.org/10.1038/s41524-022-00897-2 | https://doi.org/10.1021/acsami.0c22558 | Mg3.5Gd0.04Sb1.97Te0.03 |  | Mg3 + δNdySb2–xTex | Mg3Sb2 | Mg3.5Sb1.97 | Gd0.04, Te0.03 | FALSE |  |  |  | 2021 | 500 | 201.47 | -226.79 | 10.36235 | 0.6575094 | 0.788 | [8 empty] | high temperature solid state reaction, followed by mixing in a powder mixer for 15 mins | Not mentioned | spark plasma sintering, the temperature was elevated to 673 K with a dwell time of 10 min and then increased up to 1073 K with a 4 min dwell | 888 | 3 days | Polycrystalline |  | Bulk
9062 | https://doi.org/10.1038/s41524-022-00897-2 | https://doi.org/10.1021/acsami.0c22558 | Mg3.5Gd0.04Sb1.97Te0.03 |  | Mg3 + δNdySb2–xTex | Mg3Sb2 | Mg3.5Sb1.97 | Gd0.04, Te0.03 | FALSE |  |  |  | 2021 | 600 | 185.75 | -238.57 | 10.57208 | 0.8964455 | 0.7076 | [8 empty] | high temperature solid state reaction, followed by mixing in a powder mixer for 15 mins | Not mentioned | spark plasma sintering, the temperature was elevated to 673 K with a dwell time of 10 min and then increased up to 1073 K with a 4 min dwell | 888 | 3 days | Polycrystalline |  | Bulk
9063 | https://doi.org/10.1038/s41524-022-00897-2 | https://doi.org/10.1021/acsami.0c22558 | Mg3.5Gd0.04Sb1.97Te0.03 |  | Mg3 + δNdySb2–xTex | Mg3Sb2 | Mg3.5Sb1.97 | Gd0.04, Te0.03 | FALSE |  |  |  | 2021 | 700 | 165.27 | -253.87 | 10.65165 | 1.214159 | 0.6141 | [8 empty] | high temperature solid state reaction, followed by mixing in a powder mixer for 15 mins | Not mentioned | spark plasma sintering, the temperature was elevated to 673 K with a dwell time of 10 min and then increased up to 1073 K with a 4 min dwell | 888 | 3 days | Polycrystalline |  | Bulk
9064 | https://doi.org/10.1038/s41524-022-00897-2 | https://doi.org/10.1021/acsami.0c22558 | Mg3.5Ho0.01Sb2 |  | Mg3 + δHoySb2–xTex | Mg3Sb2 | Mg3.5Sb2 | Ho0.01 | FALSE |  |  |  | 2021 | 300 | 22.17 | -199.3 | 0.8806032633 | 0.02362978 | 1.118 | [8 empty] | high temperature solid state reaction, followed by mixing in a powder mixer for 15 mins | Not mentioned | spark plasma sintering, the temperature was elevated to 673 K with a dwell time of 10 min and then increased up to 1073 K with a 4 min dwell | 888 | 3 days | Polycrystalline |  | Bulk
9065 | https://doi.org/10.1038/s41524-022-00897-2 | https://doi.org/10.1021/acsami.0c22558 | Mg3.5Ho0.01Sb2 |  | Mg3 + δHoySb2–xTex | Mg3Sb2 | Mg3.5Sb2 | Ho0.01 | FALSE |  |  |  | 2021 | 400 | 26.32 | -245.77 | 1.589804 | 0.06439061 | 0.9876 | [8 empty] | high temperature solid state reaction, followed by mixing in a powder mixer for 15 mins | Not mentioned | spark plasma sintering, the temperature was elevated to 673 K with a dwell time of 10 min and then increased up to 1073 K with a 4 min dwell | 888 | 3 days | Polycrystalline |  | Bulk
9066 | https://doi.org/10.1038/s41524-022-00897-2 | https://doi.org/10.1021/acsami.0c22558 | Mg3.5Ho0.01Sb2 |  | Mg3 + δHoySb2–xTex | Mg3Sb2 | Mg3.5Sb2 | Ho0.01 | FALSE |  |  |  | 2021 | 500 | 25.61 | -290.07 | 2.154841 | 0.1252523 | 0.8602 | [8 empty] | high temperature solid state reaction, followed by mixing in a powder mixer for 15 mins | Not mentioned | spark plasma sintering, the temperature was elevated to 673 K with a dwell time of 10 min and then increased up to 1073 K with a 4 min dwell | 888 | 3 days | Polycrystalline |  | Bulk
9067 | https://doi.org/10.1038/s41524-022-00897-2 | https://doi.org/10.1021/acsami.0c22558 | Mg3.5Ho0.01Sb2 |  | Mg3 + δHoySb2–xTex | Mg3Sb2 | Mg3.5Sb2 | Ho0.01 | FALSE |  |  |  | 2021 | 600 | 23.08 | -296.8 | 2.033123 | 0.1587964 | 0.7682 | [8 empty] | high temperature solid state reaction, followed by mixing in a powder mixer for 15 mins | Not mentioned | spark plasma sintering, the temperature was elevated to 673 K with a dwell time of 10 min and then increased up to 1073 K with a 4 min dwell | 888 | 3 days | Polycrystalline |  | Bulk
9068 | https://doi.org/10.1038/s41524-022-00897-2 | https://doi.org/10.1021/acsami.0c22558 | Mg3.5Ho0.01Sb2 |  | Mg3 + δHoySb2–xTex | Mg3Sb2 | Mg3.5Sb2 | Ho0.01 | FALSE |  |  |  | 2021 | 700 | 21.39 | -317.48 | 2.155974 | 0.2142203 | 0.7045 | [8 empty] | high temperature solid state reaction, followed by mixing in a powder mixer for 15 mins | Not mentioned | spark plasma sintering, the temperature was elevated to 673 K with a dwell time of 10 min and then increased up to 1073 K with a 4 min dwell | 888 | 3 days | Polycrystalline |  | Bulk
9069 | https://doi.org/10.1038/s41524-022-00897-2 | https://doi.org/10.1021/acsami.0c22558 | Mg3.5Ho0.02Sb2 |  | Mg3 + δHoySb2–xTex | Mg3Sb2 | Mg3.5Sb2 | Ho0.02 | FALSE |  |  |  | 2021 | 300 | 112.39 | -194.37 | 4.24606 | 0.098 | 1.2494 | [8 empty] | high temperature solid state reaction, followed by mixing in a powder mixer for 15 mins | Not mentioned | spark plasma sintering, the temperature was elevated to 673 K with a dwell time of 10 min and then increased up to 1073 K with a 4 min dwell | 888 | 3 days | Polycrystalline |  | Bulk
9070 | https://doi.org/10.1038/s41524-022-00897-2 | https://doi.org/10.1021/acsami.0c22558 | Mg3.5Ho0.02Sb2 |  | Mg3 + δHoySb2–xTex | Mg3Sb2 | Mg3.5Sb2 | Ho0.02 | FALSE |  |  |  | 2021 | 400 | 117.44 | -250 | 7.34 | 0.2753446 | 1.0663 | [8 empty] | high temperature solid state reaction, followed by mixing in a powder mixer for 15 mins | Not mentioned | spark plasma sintering, the temperature was elevated to 673 K with a dwell time of 10 min and then increased up to 1073 K with a 4 min dwell | 888 | 3 days | Polycrystalline |  | Bulk
9071 | https://doi.org/10.1038/s41524-022-00897-2 | https://doi.org/10.1021/acsami.0c22558 | Mg3.5Ho0.02Sb2 |  | Mg3 + δHoySb2–xTex | Mg3Sb2 | Mg3.5Sb2 | Ho0.02 | FALSE |  |  |  | 2021 | 500 | 101.29 | -289.36 | 8.480932 | 0.4580326 | 0.9258 | [8 empty] | high temperature solid state reaction, followed by mixing in a powder mixer for 15 mins | Not mentioned | spark plasma sintering, the temperature was elevated to 673 K with a dwell time of 10 min and then increased up to 1073 K with a 4 min dwell | 888 | 3 days | Polycrystalline |  | Bulk
9072 | https://doi.org/10.1038/s41524-022-00897-2 | https://doi.org/10.1021/acsami.0c22558 | Mg3.5Ho0.02Sb2 |  | Mg3 + δHoySb2–xTex | Mg3Sb2 | Mg3.5Sb2 | Ho0.02 | FALSE |  |  |  | 2021 | 600 | 82.61 | -313.64 | 8.12635 | 0.5902202976 | 0.8261 | [8 empty] | high temperature solid state reaction, followed by mixing in a powder mixer for 15 mins | Not mentioned | spark plasma sintering, the temperature was elevated to 673 K with a dwell time of 10 min and then increased up to 1073 K with a 4 min dwell | 888 | 3 days | Polycrystalline |  | Bulk
9073 | https://doi.org/10.1038/s41524-022-00897-2 | https://doi.org/10.1021/acsami.0c22558 | Mg3.5Ho0.02Sb2 |  | Mg3 + δHoySb2–xTex | Mg3Sb2 | Mg3.5Sb2 | Ho0.02 | FALSE |  |  |  | 2021 | 700 | 68.19 | -333.57 | 7.587429 | 0.7407532 | 0.717 | [8 empty] | high temperature solid state reaction, followed by mixing in a powder mixer for 15 mins | Not mentioned | spark plasma sintering, the temperature was elevated to 673 K with a dwell time of 10 min and then increased up to 1073 K with a 4 min dwell | 888 | 3 days | Polycrystalline |  | Bulk
9074 | https://doi.org/10.1038/s41524-022-00897-2 | https://doi.org/10.1021/acsami.0c22558 | Mg3.5Ho0.03Sb2 |  | Mg3 + δHoySb2–xTex | Mg3Sb2 | Mg3.5Sb2 | Ho0.03 | FALSE |  |  |  | 2021 | 300 | 166.95 | -192.96 | 6.216143 | 0.1507431 | 1.2371 | [8 empty] | high temperature solid state reaction, followed by mixing in a powder mixer for 15 mins | Not mentioned | spark plasma sintering, the temperature was elevated to 673 K with a dwell time of 10 min and then increased up to 1073 K with a 4 min dwell | 888 | 3 days | Polycrystalline |  | Bulk
9075 | https://doi.org/10.1038/s41524-022-00897-2 | https://doi.org/10.1021/acsami.0c22558 | Mg3.5Ho0.03Sb2 |  | Mg3 + δHoySb2–xTex | Mg3Sb2 | Mg3.5Sb2 | Ho0.03 | FALSE |  |  |  | 2021 | 400 | 157.24 | -220.07 | 7.61526 | 0.2924447 | 1.0416 | [8 empty] | high temperature solid state reaction, followed by mixing in a powder mixer for 15 mins | Not mentioned | spark plasma sintering, the temperature was elevated to 673 K with a dwell time of 10 min and then increased up to 1073 K with a 4 min dwell | 888 | 3 days | Polycrystalline |  | Bulk
9076 | https://doi.org/10.1038/s41524-022-00897-2 | https://doi.org/10.1021/acsami.0c22558 | Mg3.5Ho0.03Sb2 |  | Mg3 + δHoySb2–xTex | Mg3Sb2 | Mg3.5Sb2 | Ho0.03 | FALSE |  |  |  | 2021 | 500 | 130.3 | -258.2 | 8.686741372 | 0.4714393 | 0.9213 | [8 empty] | high temperature solid state reaction, followed by mixing in a powder mixer for 15 mins | Not mentioned | spark plasma sintering, the temperature was elevated to 673 K with a dwell time of 10 min and then increased up to 1073 K with a 4 min dwell | 888 | 3 days | Polycrystalline |  | Bulk
9077 | https://doi.org/10.1038/s41524-022-00897-2 | https://doi.org/10.1021/acsami.0c22558 | Mg3.5Ho0.03Sb2 |  | Mg3 + δHoySb2–xTex | Mg3Sb2 | Mg3.5Sb2 | Ho0.03 | FALSE |  |  |  | 2021 | 600 | 102.51 | -283.33 | 8.229081 | 0.6094111 | 0.8102 | [8 empty] | high temperature solid state reaction, followed by mixing in a powder mixer for 15 mins | Not mentioned | spark plasma sintering, the temperature was elevated to 673 K with a dwell time of 10 min and then increased up to 1073 K with a 4 min dwell | 888 | 3 days | Polycrystalline |  | Bulk
9078 | https://doi.org/10.1038/s41524-022-00897-2 | https://doi.org/10.1021/acsami.0c22558 | Mg3.5Ho0.03Sb2 |  | Mg3 + δHoySb2–xTex | Mg3Sb2 | Mg3.5Sb2 | Ho0.03 | FALSE |  |  |  | 2021 | 700 | 82.61 | -304.2 | 7.618 | 0.7278528 | 0.7352 | [8 empty] | high temperature solid state reaction, followed by mixing in a powder mixer for 15 mins | Not mentioned | spark plasma sintering, the temperature was elevated to 673 K with a dwell time of 10 min and then increased up to 1073 K with a 4 min dwell | 888 | 3 days | Polycrystalline |  | Bulk
9079 | https://doi.org/10.1038/s41524-022-00897-2 | https://doi.org/10.1021/acsami.0c22558 | Mg3.5Ho0.04Sb2 |  | Mg3 + δHoySb2–xTex | Mg3Sb2 | Mg3.5Sb2 | Ho0.04 | FALSE |  |  |  | 2021 | 300 | 195.12 | -188.8 | 6.955138 | 0.1556656 | 1.3404 | [8 empty] | high temperature solid state reaction, followed by mixing in a powder mixer for 15 mins | Not mentioned | spark plasma sintering, the temperature was elevated to 673 K with a dwell time of 10 min and then increased up to 1073 K with a 4 min dwell | 888 | 3 days | Polycrystalline |  | Bulk
9080 | https://doi.org/10.1038/s41524-022-00897-2 | https://doi.org/10.1021/acsami.0c22558 | Mg3.5Ho0.04Sb2 |  | Mg3 + δHoySb2–xTex | Mg3Sb2 | Mg3.5Sb2 | Ho0.04 | FALSE |  |  |  | 2021 | 400 | 186.73 | -226.1 | 9.545864 | 0.3351484 | 1.1393 | [8 empty] | high temperature solid state reaction, followed by mixing in a powder mixer for 15 mins | Not mentioned | spark plasma sintering, the temperature was elevated to 673 K with a dwell time of 10 min and then increased up to 1073 K with a 4 min dwell | 888 | 3 days | Polycrystalline |  | Bulk
9081 | https://doi.org/10.1038/s41524-022-00897-2 | https://doi.org/10.1021/acsami.0c22558 | Mg3.5Ho0.04Sb2 |  | Mg3 + δHoySb2–xTex | Mg3Sb2 | Mg3.5Sb2 | Ho0.04 | FALSE |  |  |  | 2021 | 500 | 152.9 | -267.96 | 10.97861 | 0.5654415 | 0.9708 | [8 empty] | high temperature solid state reaction, followed by mixing in a powder mixer for 15 mins | Not mentioned | spark plasma sintering, the temperature was elevated to 673 K with a dwell time of 10 min and then increased up to 1073 K with a 4 min dwell | 888 | 3 days | Polycrystalline |  | Bulk
9082 | https://doi.org/10.1038/s41524-022-00897-2 | https://doi.org/10.1021/acsami.0c22558 | Mg3.5Ho0.04Sb2 |  | Mg3 + δHoySb2–xTex | Mg3Sb2 | Mg3.5Sb2 | Ho0.04 | FALSE |  |  |  | 2021 | 600 | 120.29 | -292.55 | 10.29508 | 0.7487331 | 0.825 | [8 empty] | high temperature solid state reaction, followed by mixing in a powder mixer for 15 mins | Not mentioned | spark plasma sintering, the temperature was elevated to 673 K with a dwell time of 10 min and then increased up to 1073 K with a 4 min dwell | 888 | 3 days | Polycrystalline |  | Bulk
9083 | https://doi.org/10.1038/s41524-022-00897-2 | https://doi.org/10.1021/acsami.0c22558 | Mg3.5Ho0.04Sb2 |  | Mg3 + δHoySb2–xTex | Mg3Sb2 | Mg3.5Sb2 | Ho0.04 | FALSE |  |  |  | 2021 | 700 | 96.55 | -310.49 | 9.30781 | 0.9087123 | 0.717 | [8 empty] | high temperature solid state reaction, followed by mixing in a powder mixer for 15 mins | Not mentioned | spark plasma sintering, the temperature was elevated to 673 K with a dwell time of 10 min and then increased up to 1073 K with a 4 min dwell | 888 | 3 days | Polycrystalline |  | Bulk
9084 | https://doi.org/10.1038/s41524-022-00897-2 | https://doi.org/10.1021/acsami.0c22558 | Mg3.5Ho0.01Sb1.97Te0.03 |  | Mg3 + δHoySb2–xTex | Mg3Sb2 | Mg3.5Sb1.97 | Ho0.01, Te0.03 | FALSE |  |  |  | 2021 | 300 | 195.12 | -214.1 | 8.944069 | 0.2347525 | 1.143 | [8 empty] | high temperature solid state reaction, followed by mixing in a powder mixer for 15 mins | Not mentioned | spark plasma sintering, the temperature was elevated to 673 K with a dwell time of 10 min and then increased up to 1073 K with a 4 min dwell | 888 | 3 days | Polycrystalline |  | Bulk
9085 | https://doi.org/10.1038/s41524-022-00897-2 | https://doi.org/10.1021/acsami.0c22558 | Mg3.5Ho0.01Sb1.97Te0.03 |  | Mg3 + δHoySb2–xTex | Mg3Sb2 | Mg3.5Sb1.97 | Ho0.01, Te0.03 | FALSE |  |  |  | 2021 | 400 | 178.69 | -233.8 | 9.767631 | 0.3951307 | 0.9888 | [8 empty] | high temperature solid state reaction, followed by mixing in a powder mixer for 15 mins | Not mentioned | spark plasma sintering, the temperature was elevated to 673 K with a dwell time of 10 min and then increased up to 1073 K with a 4 min dwell | 888 | 3 days | Polycrystalline |  | Bulk
9086 | https://doi.org/10.1038/s41524-022-00897-2 | https://doi.org/10.1021/acsami.0c22558 | Mg3.5Ho0.01Sb1.97Te0.03 |  | Mg3 + δHoySb2–xTex | Mg3Sb2 | Mg3.5Sb1.97 | Ho0.01, Te0.03 | FALSE |  |  |  | 2021 | 500 | 156.61 | -261.35 | 10.69706 | 0.6128716 | 0.8727 | [8 empty] | high temperature solid state reaction, followed by mixing in a powder mixer for 15 mins | Not mentioned | spark plasma sintering, the temperature was elevated to 673 K with a dwell time of 10 min and then increased up to 1073 K with a 4 min dwell | 888 | 3 days | Polycrystalline |  | Bulk
9087 | https://doi.org/10.1038/s41524-022-00897-2 | https://doi.org/10.1021/acsami.0c22558 | Mg3.5Ho0.01Sb1.97Te0.03 |  | Mg3 + δHoySb2–xTex | Mg3Sb2 | Mg3.5Sb1.97 | Ho0.01, Te0.03 | FALSE |  |  |  | 2021 | 600 | 128.75 | -281.91 | 10.23218 | 0.7781126 | 0.789 | [8 empty] | high temperature solid state reaction, followed by mixing in a powder mixer for 15 mins | Not mentioned | spark plasma sintering, the temperature was elevated to 673 K with a dwell time of 10 min and then increased up to 1073 K with a 4 min dwell | 888 | 3 days | Polycrystalline |  | Bulk
9088 | https://doi.org/10.1038/s41524-022-00897-2 | https://doi.org/10.1021/acsami.0c22558 | Mg3.5Ho0.01Sb1.97Te0.03 |  | Mg3 + δHoySb2–xTex | Mg3Sb2 | Mg3.5Sb1.97 | Ho0.01, Te0.03 | FALSE |  |  |  | 2021 | 700 | 107.55 | -297.8 | 9.538054542 | 0.916617 | 0.7284 | [8 empty] | high temperature solid state reaction, followed by mixing in a powder mixer for 15 mins | Not mentioned | spark plasma sintering, the temperature was elevated to 673 K with a dwell time of 10 min and then increased up to 1073 K with a 4 min dwell | 888 | 3 days | Polycrystalline |  | Bulk
9089 | https://doi.org/10.1038/s41524-022-00897-2 | https://doi.org/10.1021/acsami.0c22558 | Mg3.5Ho0.02Sb1.97Te0.03 |  | Mg3 + δHoySb2–xTex | Mg3Sb2 | Mg3.5Sb1.97 | Ho0.02, Te0.03 | FALSE |  |  |  | 2021 | 300 | 259.16 | -217.96 | 12.3118 | 0.3231444 | 1.143 | [8 empty] | high temperature solid state reaction, followed by mixing in a powder mixer for 15 mins | Not mentioned | spark plasma sintering, the temperature was elevated to 673 K with a dwell time of 10 min and then increased up to 1073 K with a 4 min dwell | 888 | 3 days | Polycrystalline |  | Bulk
9090 | https://doi.org/10.1038/s41524-022-00897-2 | https://doi.org/10.1021/acsami.0c22558 | Mg3.5Ho0.02Sb1.97Te0.03 |  | Mg3 + δHoySb2–xTex | Mg3Sb2 | Mg3.5Sb1.97 | Ho0.02, Te0.03 | FALSE |  |  |  | 2021 | 400 | 224.42 | -225 | 11.3612625 | 0.4627805 | 0.982 | [8 empty] | high temperature solid state reaction, followed by mixing in a powder mixer for 15 mins | Not mentioned | spark plasma sintering, the temperature was elevated to 673 K with a dwell time of 10 min and then increased up to 1073 K with a 4 min dwell | 888 | 3 days | Polycrystalline |  | Bulk
9091 | https://doi.org/10.1038/s41524-022-00897-2 | https://doi.org/10.1021/acsami.0c22558 | Mg3.5Ho0.02Sb1.97Te0.03 |  | Mg3 + δHoySb2–xTex | Mg3Sb2 | Mg3.5Sb1.97 | Ho0.02, Te0.03 | FALSE |  |  |  | 2021 | 500 | 192.79 | -253.19 | 12.35884 | 0.6912101 | 0.894 | [8 empty] | high temperature solid state reaction, followed by mixing in a powder mixer for 15 mins | Not mentioned | spark plasma sintering, the temperature was elevated to 673 K with a dwell time of 10 min and then increased up to 1073 K with a 4 min dwell | 888 | 3 days | Polycrystalline |  | Bulk
9092 | https://doi.org/10.1038/s41524-022-00897-2 | https://doi.org/10.1021/acsami.0c22558 | Mg3.5Ho0.02Sb1.97Te0.03 |  | Mg3 + δHoySb2–xTex | Mg3Sb2 | Mg3.5Sb1.97 | Ho0.02, Te0.03 | FALSE |  |  |  | 2021 | 600 | 164.96 | -268.09 | 11.85605 | 0.8634091 | 0.8239 | [8 empty] | high temperature solid state reaction, followed by mixing in a powder mixer for 15 mins | Not mentioned | spark plasma sintering, the temperature was elevated to 673 K with a dwell time of 10 min and then increased up to 1073 K with a 4 min dwell | 888 | 3 days | Polycrystalline |  | Bulk
9093 | https://doi.org/10.1038/s41524-022-00897-2 | https://doi.org/10.1021/acsami.0c22558 | Mg3.5Ho0.02Sb1.97Te0.03 |  | Mg3 + δHoySb2–xTex | Mg3Sb2 | Mg3.5Sb1.97 | Ho0.02, Te0.03 | FALSE |  |  |  | 2021 | 700 | 140.59 | -280.5 | 11.06166 | 0.9977013 | 0.7761 | [8 empty] | high temperature solid state reaction, followed by mixing in a powder mixer for 15 mins | Not mentioned | spark plasma sintering, the temperature was elevated to 673 K with a dwell time of 10 min and then increased up to 1073 K with a 4 min dwell | 888 | 3 days | Polycrystalline |  | Bulk
9094 | https://doi.org/10.1038/s41524-022-00897-2 | https://doi.org/10.1021/acsami.0c22558 | Mg3.5Ho0.03Sb1.97Te0.03 |  | Mg3 + δHoySb2–xTex | Mg3Sb2 | Mg3.5Sb1.97 | Ho0.03, Te0.03 | FALSE |  |  |  | 2021 | 300 | 270.81 | -200 | 10.8324 | 0.2791856 | 1.164 | [8 empty] | high temperature solid state reaction, followed by mixing in a powder mixer for 15 mins | Not mentioned | spark plasma sintering, the temperature was elevated to 673 K with a dwell time of 10 min and then increased up to 1073 K with a 4 min dwell | 888 | 3 days | Polycrystalline |  | Bulk
9095 | https://doi.org/10.1038/s41524-022-00897-2 | https://doi.org/10.1021/acsami.0c22558 | Mg3.5Ho0.03Sb1.97Te0.03 |  | Mg3 + δHoySb2–xTex | Mg3Sb2 | Mg3.5Sb1.97 | Ho0.03, Te0.03 | FALSE |  |  |  | 2021 | 400 | 238.29 | -208.8 | 10.38883 | 0.4350888 | 0.9551 | [8 empty] | high temperature solid state reaction, followed by mixing in a powder mixer for 15 mins | Not mentioned | spark plasma sintering, the temperature was elevated to 673 K with a dwell time of 10 min and then increased up to 1073 K with a 4 min dwell | 888 | 3 days | Polycrystalline |  | Bulk
9096 | https://doi.org/10.1038/s41524-022-00897-2 | https://doi.org/10.1021/acsami.0c22558 | Mg3.5Ho0.03Sb1.97Te0.03 |  | Mg3 + δHoySb2–xTex | Mg3Sb2 | Mg3.5Sb1.97 | Ho0.03, Te0.03 | FALSE |  |  |  | 2021 | 500 | 213.06 | -235.21 | 11.78728 | 0.6698839 | 0.8798 | [8 empty] | high temperature solid state reaction, followed by mixing in a powder mixer for 15 mins | Not mentioned | spark plasma sintering, the temperature was elevated to 673 K with a dwell time of 10 min and then increased up to 1073 K with a 4 min dwell | 888 | 3 days | Polycrystalline |  | Bulk
9097 | https://doi.org/10.1038/s41524-022-00897-2 | https://doi.org/10.1021/acsami.0c22558 | Mg3.5Ho0.03Sb1.97Te0.03 |  | Mg3 + δHoySb2–xTex | Mg3Sb2 | Mg3.5Sb1.97 | Ho0.03, Te0.03 | FALSE |  |  |  | 2021 | 600 | 189.74 | -245.77 | 11.46084 | 0.8395198 | 0.8191 | [8 empty] | high temperature solid state reaction, followed by mixing in a powder mixer for 15 mins | Not mentioned | spark plasma sintering, the temperature was elevated to 673 K with a dwell time of 10 min and then increased up to 1073 K with a 4 min dwell | 888 | 3 days | Polycrystalline |  | Bulk
9098 | https://doi.org/10.1038/s41524-022-00897-2 | https://doi.org/10.1021/acsami.0c22558 | Mg3.5Ho0.03Sb1.97Te0.03 |  | Mg3 + δHoySb2–xTex | Mg3Sb2 | Mg3.5Sb1.97 | Ho0.03, Te0.03 | FALSE |  |  |  | 2021 | 700 | 166.67 | -256.1 | 10.93142 | 1.024089 | 0.7472 | [8 empty] | high temperature solid state reaction, followed by mixing in a powder mixer for 15 mins | Not mentioned | spark plasma sintering, the temperature was elevated to 673 K with a dwell time of 10 min and then increased up to 1073 K with a 4 min dwell | 888 | 3 days | Polycrystalline |  | Bulk
9099 | https://doi.org/10.1038/s41524-022-00897-2 | https://doi.org/10.1021/acsami.0c22558 | Mg3.5Ho0.04Sb1.97Te0.03 |  | Mg3 + δHoySb2–xTex | Mg3Sb2 | Mg3.5Sb1.97 | Ho0.04, Te0.03 | FALSE |  |  |  | 2021 | 300 | 271.89 | -206.34 | 11.57604 | 0.2946307 | 1.1787 | [8 empty] | high temperature solid state reaction, followed by mixing in a powder mixer for 15 mins | Not mentioned | spark plasma sintering, the temperature was elevated to 673 K with a dwell time of 10 min and then increased up to 1073 K with a 4 min dwell | 888 | 3 days | Polycrystalline |  | Bulk
9100 | https://doi.org/10.1038/s41524-022-00897-2 | https://doi.org/10.1021/acsami.0c22558 | Mg3.5Ho0.04Sb1.97Te0.03 |  | Mg3 + δHoySb2–xTex | Mg3Sb2 | Mg3.5Sb1.97 | Ho0.04, Te0.03 | FALSE |  |  |  | 2021 | 400 | 243.1 | -210.92 | 10.81485 | 0.4360387 | 0.9921 | [8 empty] | high temperature solid state reaction, followed by mixing in a powder mixer for 15 mins | Not mentioned | spark plasma sintering, the temperature was elevated to 673 K with a dwell time of 10 min and then increased up to 1073 K with a 4 min dwell | 888 | 3 days | Polycrystalline |  | Bulk
9101 | https://doi.org/10.1038/s41524-022-00897-2 | https://doi.org/10.1021/acsami.0c22558 | Mg3.5Ho0.04Sb1.97Te0.03 |  | Mg3 + δHoySb2–xTex | Mg3Sb2 | Mg3.5Sb1.97 | Ho0.04, Te0.03 | FALSE |  |  |  | 2021 | 500 | 214.5 | -237 | 12.0482505 | 0.66112 | 0.9112 | [8 empty] | high temperature solid state reaction, followed by mixing in a powder mixer for 15 mins | Not mentioned | spark plasma sintering, the temperature was elevated to 673 K with a dwell time of 10 min and then increased up to 1073 K with a 4 min dwell | 888 | 3 days | Polycrystalline |  | Bulk
9102 | https://doi.org/10.1038/s41524-022-00897-2 | https://doi.org/10.1021/acsami.0c22558 | Mg3.5Ho0.04Sb1.97Te0.03 |  | Mg3 + δHoySb2–xTex | Mg3Sb2 | Mg3.5Sb1.97 | Ho0.04, Te0.03 | FALSE |  |  |  | 2021 | 600 | 186.76 | -254 | 12.04900816 | 0.8632125 | 0.8375 | [8 empty] | high temperature solid state reaction, followed by mixing in a powder mixer for 15 mins | Not mentioned | spark plasma sintering, the temperature was elevated to 673 K with a dwell time of 10 min and then increased up to 1073 K with a 4 min dwell | 888 | 3 days | Polycrystalline |  | Bulk
9103 | https://doi.org/10.1038/s41524-022-00897-2 | https://doi.org/10.1021/acsami.0c22558 | Mg3.5Ho0.04Sb1.97Te0.03 |  | Mg3 + δHoySb2–xTex | Mg3Sb2 | Mg3.5Sb1.97 | Ho0.04, Te0.03 | FALSE |  |  |  | 2021 | 700 | 161.5 | -265.5 | 11.38418 | 1.065791 | 0.7477 | [8 empty] | high temperature solid state reaction, followed by mixing in a powder mixer for 15 mins | Not mentioned | spark plasma sintering, the temperature was elevated to 673 K with a dwell time of 10 min and then increased up to 1073 K with a 4 min dwell | 888 | 3 days | Polycrystalline |  | Bulk
9104 | https://doi.org/10.1038/s41524-022-00897-2 | https://doi.org/10.1021/acsami.0c17836 | AgCuTe |  | AgCuTe1–xSex | AgCuTe | AgCuTe | None | TRUE |  |  |  | 2021 | 320 | 755.88 | 65.19 | 3.212291 | 0.093 | 1.0716 | [8 empty] | high temperature solid state reaction, quench, anneal, then hand-ground into fine powders using an agate mortar | Not mentioned | spark plasma sintering under a pressure of 50 MPa at 773 K for 5 min | 873 | 72h | Polycrystalline |  | Bulk
9105 | https://doi.org/10.1038/s41524-022-00897-2 | https://doi.org/10.1021/acsami.0c17836 | AgCuTe |  | AgCuTe1–xSex | AgCuTe | AgCuTe | None | TRUE |  |  |  | 2021 | 422 | 241.75 | 120 | 3.381 | 0.2448444 | 0.6 | [8 empty] | high temperature solid state reaction, quench, anneal, then hand-ground into fine powders using an agate mortar | Not mentioned | spark plasma sintering under a pressure of 50 MPa at 773 K for 5 min | 873 | 72h | Polycrystalline |  | Bulk
9106 | https://doi.org/10.1038/s41524-022-00897-2 | https://doi.org/10.1021/acsami.0c17836 | AgCuTe |  | AgCuTe1–xSex | AgCuTe | AgCuTe | None | TRUE |  |  |  | 2021 | 522 | 98.06 | 255.44 | 6.398375 | 0.7100238 | 0.4704 | [8 empty] | high temperature solid state reaction, quench, anneal, then hand-ground into fine powders using an agate mortar | Not mentioned | spark plasma sintering under a pressure of 50 MPa at 773 K for 5 min | 873 | 72h | Polycrystalline |  | Bulk
9107 | https://doi.org/10.1038/s41524-022-00897-2 | https://doi.org/10.1021/acsami.0c17836 | AgCuTe |  | AgCuTe1–xSex | AgCuTe | AgCuTe | None | TRUE |  |  |  | 2021 | 623 | 93.2 | 252.23 | 5.929381 | 0.7124406 | 0.5185 | [8 empty] | high temperature solid state reaction, quench, anneal, then hand-ground into fine powders using an agate mortar | Not mentioned | spark plasma sintering under a pressure of 50 MPa at 773 K for 5 min | 873 | 72h | Polycrystalline |  | Bulk
9108 | https://doi.org/10.1038/s41524-022-00897-2 | https://doi.org/10.1021/acsami.0c17836 | AgCuTe |  | AgCuTe1–xSex | AgCuTe | AgCuTe | None | TRUE |  |  |  | 2021 | 723 | 90.29 | 249.61 | 5.625532 | 0.735357 | 0.5531 | [8 empty] | high temperature solid state reaction, quench, anneal, then hand-ground into fine powders using an agate mortar | Not mentioned | spark plasma sintering under a pressure of 50 MPa at 773 K for 5 min | 873 | 72h | Polycrystalline |  | Bulk
9109 | https://doi.org/10.1038/s41524-022-00897-2 | https://doi.org/10.1021/acsami.0c17836 | AgCuTe0.9Se0.1 |  | AgCuTe1–xSex | AgCuTe | AgCuTe0.9 | Se0.1 | FALSE |  |  |  | 2021 | 320 | 348.54 | 172 | 10.31120736 | 0.7446 | 0.4531 | [8 empty] | high temperature solid state reaction, quench, anneal, then hand-ground into fine powders using an agate mortar | Not mentioned | spark plasma sintering under a pressure of 50 MPa at 773 K for 5 min | 873 | 72h | Polycrystalline |  | Bulk
9110 | https://doi.org/10.1038/s41524-022-00897-2 | https://doi.org/10.1021/acsami.0c17836 | AgCuTe0.9Se0.1 |  | AgCuTe1–xSex | AgCuTe | AgCuTe0.9 | Se0.1 | FALSE |  |  |  | 2021 | 422 | 240.78 | 181.15 | 8.029 | 0.8855 | 0.358 | [8 empty] | high temperature solid state reaction, quench, anneal, then hand-ground into fine powders using an agate mortar | Not mentioned | spark plasma sintering under a pressure of 50 MPa at 773 K for 5 min | 873 | 72h | Polycrystalline |  | Bulk
9111 | https://doi.org/10.1038/s41524-022-00897-2 | https://doi.org/10.1021/acsami.0c17836 | AgCuTe0.9Se0.1 |  | AgCuTe1–xSex | AgCuTe | AgCuTe0.9 | Se0.1 | FALSE |  |  |  | 2021 | 522 | 237.86 | 195.3 | 9.114 | 1.4458 | 0.3753 | [8 empty] | high temperature solid state reaction, quench, anneal, then hand-ground into fine powders using an agate mortar | Not mentioned | spark plasma sintering under a pressure of 50 MPa at 773 K for 5 min | 873 | 72h | Polycrystalline |  | Bulk
9112 | https://doi.org/10.1038/s41524-022-00897-2 | https://doi.org/10.1021/acsami.0c17836 | AgCuTe0.9Se0.1 |  | AgCuTe1–xSex | AgCuTe | AgCuTe0.9 | Se0.1 | FALSE |  |  |  | 2021 | 623 | 216.5 | 214 | 9.914834 | 1.114971 | 0.554 | [8 empty] | high temperature solid state reaction, quench, anneal, then hand-ground into fine powders using an agate mortar | Not mentioned | spark plasma sintering under a pressure of 50 MPa at 773 K for 5 min | 873 | 72h | Polycrystalline |  | Bulk
9113 | https://doi.org/10.1038/s41524-022-00897-2 | https://doi.org/10.1021/acsami.0c17836 | AgCuTe0.9Se0.1 |  | AgCuTe1–xSex | AgCuTe | AgCuTe0.9 | Se0.1 | FALSE |  |  |  | 2021 | 723 | 178.64 | 225.87 | 9.113723 | 1.140398 | 0.5778 | [8 empty] | high temperature solid state reaction, quench, anneal, then hand-ground into fine powders using an agate mortar | Not mentioned | spark plasma sintering under a pressure of 50 MPa at 773 K for 5 min | 873 | 72h | Polycrystalline |  | Bulk
9114 | https://doi.org/10.1038/s41524-022-00897-2 | https://doi.org/10.1021/acsami.0c17836 | AgCuTe0.8Se0.2 |  | AgCuTe1–xSex | AgCuTe | AgCuTe0.8 | Se0.2 | FALSE |  |  |  | 2021 | 320 | 295.15 | 97 | 2.734 | 0.1399907 | 0.6348 | [8 empty] | high temperature solid state reaction, quench, anneal, then hand-ground into fine powders using an agate mortar | Not mentioned | spark plasma sintering under a pressure of 50 MPa at 773 K for 5 min | 873 | 72h | Polycrystalline |  | Bulk
9115 | https://doi.org/10.1038/s41524-022-00897-2 | https://doi.org/10.1021/acsami.0c17836 | AgCuTe0.8Se0.2 |  | AgCuTe1–xSex | AgCuTe | AgCuTe0.8 | Se0.2 | FALSE |  |  |  | 2021 | 422 | 147.57 | 161.63 | 3.855157 | 0.406719 | 0.4 | [8 empty] | high temperature solid state reaction, quench, anneal, then hand-ground into fine powders using an agate mortar | Not mentioned | spark plasma sintering under a pressure of 50 MPa at 773 K for 5 min | 873 | 72h | Polycrystalline |  | Bulk
9116 | https://doi.org/10.1038/s41524-022-00897-2 | https://doi.org/10.1021/acsami.0c17836 | AgCuTe0.8Se0.2 |  | AgCuTe1–xSex | AgCuTe | AgCuTe0.8 | Se0.2 | FALSE |  |  |  | 2021 | 522 | 231.07 | 178.56 | 7.453 | 0.7988 | 0.4926 | [8 empty] | high temperature solid state reaction, quench, anneal, then hand-ground into fine powders using an agate mortar | Not mentioned | spark plasma sintering under a pressure of 50 MPa at 773 K for 5 min | 873 | 72h | Polycrystalline |  | Bulk
9117 | https://doi.org/10.1038/s41524-022-00897-2 | https://doi.org/10.1021/acsami.0c17836 | AgCuTe0.8Se0.2 |  | AgCuTe1–xSex | AgCuTe | AgCuTe0.8 | Se0.2 | FALSE |  |  |  | 2021 | 623 | 248.54 | 178.42 | 7.911947 | 0.8755138 | 0.563 | [8 empty] | high temperature solid state reaction, quench, anneal, then hand-ground into fine powders using an agate mortar | Not mentioned | spark plasma sintering under a pressure of 50 MPa at 773 K for 5 min | 873 | 72h | Polycrystalline |  | Bulk
9118 | https://doi.org/10.1038/s41524-022-00897-2 | https://doi.org/10.1021/acsami.0c17836 | AgCuTe0.8Se0.2 |  | AgCuTe1–xSex | AgCuTe | AgCuTe0.8 | Se0.2 | FALSE |  |  |  | 2021 | 723 | 288.35 | 179.7 | 9.311424 | 1.0927 | 0.6149 | [8 empty] | high temperature solid state reaction, quench, anneal, then hand-ground into fine powders using an agate mortar | Not mentioned | spark plasma sintering under a pressure of 50 MPa at 773 K for 5 min | 873 | 72h | Polycrystalline |  | Bulk
9119 | https://doi.org/10.1038/s41524-022-00897-2 | https://doi.org/10.1021/acsami.0c17836 | AgCuTe0.7Se0.3 |  | AgCuTe1–xSex | AgCuTe | AgCuTe0.7 | Se0.3 | FALSE |  |  |  | 2021 | 320 | 201.94 | 200.48 | 8.173 | 0.5473 | 0.4679 | [8 empty] | high temperature solid state reaction, quench, anneal, then hand-ground into fine powders using an agate mortar | Not mentioned | spark plasma sintering under a pressure of 50 MPa at 773 K for 5 min | 873 | 72h | Polycrystalline |  | Bulk
9120 | https://doi.org/10.1038/s41524-022-00897-2 | https://doi.org/10.1021/acsami.0c17836 | AgCuTe0.7Se0.3 |  | AgCuTe1–xSex | AgCuTe | AgCuTe0.7 | Se0.3 | FALSE |  |  |  | 2021 | 422 | 148.54 | 191.83 | 5.536 | 0.7355 | 0.3185 | [8 empty] | high temperature solid state reaction, quench, anneal, then hand-ground into fine powders using an agate mortar | Not mentioned | spark plasma sintering under a pressure of 50 MPa at 773 K for 5 min | 873 | 72h | Polycrystalline |  | Bulk
9121 | https://doi.org/10.1038/s41524-022-00897-2 | https://doi.org/10.1021/acsami.0c17836 | AgCuTe0.7Se0.3 |  | AgCuTe1–xSex | AgCuTe | AgCuTe0.7 | Se0.3 | FALSE |  |  |  | 2021 | 522 | 133.01 | 231.35 | 7.119071 | 1.012576 | 0.367 | [8 empty] | high temperature solid state reaction, quench, anneal, then hand-ground into fine powders using an agate mortar | Not mentioned | spark plasma sintering under a pressure of 50 MPa at 773 K for 5 min | 873 | 72h | Polycrystalline |  | Bulk
9122 | https://doi.org/10.1038/s41524-022-00897-2 | https://doi.org/10.1021/acsami.0c17836 | AgCuTe0.7Se0.3 |  | AgCuTe1–xSex | AgCuTe | AgCuTe0.7 | Se0.3 | FALSE |  |  |  | 2021 | 623 | 116.5 | 250.19 | 7.292322 | 1.051647 | 0.432 | [8 empty] | high temperature solid state reaction, quench, anneal, then hand-ground into fine powders using an agate mortar | Not mentioned | spark plasma sintering under a pressure of 50 MPa at 773 K for 5 min | 873 | 72h | Polycrystalline |  | Bulk
9123 | https://doi.org/10.1038/s41524-022-00897-2 | https://doi.org/10.1021/acsami.0c17836 | AgCuTe0.7Se0.3 |  | AgCuTe1–xSex | AgCuTe | AgCuTe0.7 | Se0.3 | FALSE |  |  |  | 2021 | 723 | 101.46 | 254.27 | 6.559717 | 0.9236 | 0.5074 | [8 empty] | high temperature solid state reaction, quench, anneal, then hand-ground into fine powders using an agate mortar | Not mentioned | spark plasma sintering under a pressure of 50 MPa at 773 K for 5 min | 873 | 72h | Polycrystalline |  | Bulk
9124 | https://doi.org/10.1038/s41524-022-00897-2 | https://doi.org/10.1021/acsami.0c17836 | AgCuTe0.6Se0.4 |  | AgCuTe1–xSex | AgCuTe | AgCuTe0.6 | Se0.4 | FALSE |  |  |  | 2021 | 320 | 110.68 | 219.23 | 5.319479 | 0.3176994 | 0.5358 | [8 empty] | high temperature solid state reaction, quench, anneal, then hand-ground into fine powders using an agate mortar | Not mentioned | spark plasma sintering under a pressure of 50 MPa at 773 K for 5 min | 873 | 72h | Polycrystalline |  | Bulk
9125 | https://doi.org/10.1038/s41524-022-00897-2 | https://doi.org/10.1021/acsami.0c17836 | AgCuTe0.6Se0.4 |  | AgCuTe1–xSex | AgCuTe | AgCuTe0.6 | Se0.4 | FALSE |  |  |  | 2021 | 422 | 88.35 | 217.5 | 4.203 | 0.6705 | 0.3049 | [8 empty] | high temperature solid state reaction, quench, anneal, then hand-ground into fine powders using an agate mortar | Not mentioned | spark plasma sintering under a pressure of 50 MPa at 773 K for 5 min | 873 | 72h | Polycrystalline |  | Bulk
9126 | https://doi.org/10.1038/s41524-022-00897-2 | https://doi.org/10.1021/acsami.0c17836 | AgCuTe0.6Se0.4 |  | AgCuTe1–xSex | AgCuTe | AgCuTe0.6 | Se0.4 | FALSE |  |  |  | 2021 | 522 | 81.55 | 245.83 | 4.928261 | 0.6787737 | 0.379 | [8 empty] | high temperature solid state reaction, quench, anneal, then hand-ground into fine powders using an agate mortar | Not mentioned | spark plasma sintering under a pressure of 50 MPa at 773 K for 5 min | 873 | 72h | Polycrystalline |  | Bulk
9127 | https://doi.org/10.1038/s41524-022-00897-2 | https://doi.org/10.1021/acsami.0c17836 | AgCuTe0.6Se0.4 |  | AgCuTe1–xSex | AgCuTe | AgCuTe0.6 | Se0.4 | FALSE |  |  |  | 2021 | 623 | 71.84 | 251.4 | 4.540429 | 0.5615817 | 0.5037 | [8 empty] | high temperature solid state reaction, quench, anneal, then hand-ground into fine powders using an agate mortar | Not mentioned | spark plasma sintering under a pressure of 50 MPa at 773 K for 5 min | 873 | 72h | Polycrystalline |  | Bulk
9128 | https://doi.org/10.1038/s41524-022-00897-2 | https://doi.org/10.1021/acsami.0c17836 | AgCuTe0.6Se0.4 |  | AgCuTe1–xSex | AgCuTe | AgCuTe0.6 | Se0.4 | FALSE |  |  |  | 2021 | 723 | 66.99 | 258.1 | 4.46258 | 0.4945 | 0.643 | [8 empty] | high temperature solid state reaction, quench, anneal, then hand-ground into fine powders using an agate mortar | Not mentioned | spark plasma sintering under a pressure of 50 MPa at 773 K for 5 min | 873 | 72h | Polycrystalline |  | Bulk
9129 | https://doi.org/10.1038/s41524-022-00897-2 | https://doi.org/10.1021/acsami.0c17836 | AgCuTe0.5Se0.5 |  | AgCuTe1–xSex | AgCuTe | AgCuTe0.5 | Se0.5 | FALSE |  |  |  | 2021 | 320 | 55.34 | 97.32 | 0.5241352 | 0.04918571 | 0.341 | [8 empty] | high temperature solid state reaction, quench, anneal, then hand-ground into fine powders using an agate mortar | Not mentioned | spark plasma sintering under a pressure of 50 MPa at 773 K for 5 min | 873 | 72h | Polycrystalline |  | Bulk
9130 | https://doi.org/10.1038/s41524-022-00897-2 | https://doi.org/10.1021/acsami.0c17836 | AgCuTe0.5Se0.5 |  | AgCuTe1–xSex | AgCuTe | AgCuTe0.5 | Se0.5 | FALSE |  |  |  | 2021 | 422 | 27.15 | 146 | 0.5467 | 0.0945 | 0.2272 | [8 empty] | high temperature solid state reaction, quench, anneal, then hand-ground into fine powders using an agate mortar | Not mentioned | spark plasma sintering under a pressure of 50 MPa at 773 K for 5 min | 873 | 72h | Polycrystalline |  | Bulk
9131 | https://doi.org/10.1038/s41524-022-00897-2 | https://doi.org/10.1021/acsami.0c17836 | AgCuTe0.5Se0.5 |  | AgCuTe1–xSex | AgCuTe | AgCuTe0.5 | Se0.5 | FALSE |  |  |  | 2021 | 522 | 18.45 | 161.05 | 0.4785395 | 0.08439109 | 0.296 | [8 empty] | high temperature solid state reaction, quench, anneal, then hand-ground into fine powders using an agate mortar | Not mentioned | spark plasma sintering under a pressure of 50 MPa at 773 K for 5 min | 873 | 72h | Polycrystalline |  | Bulk
9132 | https://doi.org/10.1038/s41524-022-00897-2 | https://doi.org/10.1021/acsami.0c17836 | AgCuTe0.5Se0.5 |  | AgCuTe1–xSex | AgCuTe | AgCuTe0.5 | Se0.5 | FALSE |  |  |  | 2021 | 623 | 29.13 | 155.7 | 0.7482 | 0.12 | 0.38 | [8 empty] | high temperature solid state reaction, quench, anneal, then hand-ground into fine powders using an agate mortar | Not mentioned | spark plasma sintering under a pressure of 50 MPa at 773 K for 5 min | 873 | 72h | Polycrystalline |  | Bulk
9133 | https://doi.org/10.1038/s41524-022-00897-2 | https://doi.org/10.1021/acsami.0c17836 | AgCuTe0.5Se0.5 |  | AgCuTe1–xSex | AgCuTe | AgCuTe0.5 | Se0.5 | FALSE |  |  |  | 2021 | 723 | 38.83 | 150 | 0.873675 | 0.1279196 | 0.4938 | [8 empty] | high temperature solid state reaction, quench, anneal, then hand-ground into fine powders using an agate mortar | Not mentioned | spark plasma sintering under a pressure of 50 MPa at 773 K for 5 min | 873 | 72h | Polycrystalline |  | Bulk
9134 | https://doi.org/10.1038/s41524-022-00897-2 | https://doi.org/10.1021/acsami.0c17462 | Mg2Sn0.995Sb0.005 |  | Mg2Sn1–xSbx | Mg2Sn | Mg2Sn0.995 | Sb0.005 | FALSE |  |  |  | 2020 | 350 | 1956.14 | -148.1 | 42.90521 | 0.2940497 | 5.1069 | [8 empty] | elemental powders were charged into a boron nitride-coated alumina crucible | Not mentioned | melting using a one-zone-controlled resistive-heating furnace followed by slow cooling | Not mentioned | Not mentioned | Single Crystal |  | Bulk
9135 | https://doi.org/10.1038/s41524-022-00897-2 | https://doi.org/10.1021/acsami.0c17462 | Mg2Sn0.995Sb0.005 |  | Mg2Sn1–xSbx | Mg2Sn | Mg2Sn0.995 | Sb0.005 | FALSE |  |  |  | 2020 | 444 | 1385.96 | -170.09 | 40.09667 | 0.4368279 | 4.0755 | [8 empty] | elemental powders were charged into a boron nitride-coated alumina crucible | Not mentioned | melting using a one-zone-controlled resistive-heating furnace followed by slow cooling | Not mentioned | Not mentioned | Single Crystal |  | Bulk
9136 | https://doi.org/10.1038/s41524-022-00897-2 | https://doi.org/10.1021/acsami.0c17462 | Mg2Sn0.995Sb0.005 |  | Mg2Sn1–xSbx | Mg2Sn | Mg2Sn0.995 | Sb0.005 | FALSE |  |  |  | 2020 | 544 | 1026.32 | -187.93 | 36.24725 | 0.4793957 | 4.1132 | [8 empty] | elemental powders were charged into a boron nitride-coated alumina crucible | Not mentioned | melting using a one-zone-controlled resistive-heating furnace followed by slow cooling | Not mentioned | Not mentioned | Single Crystal |  | Bulk
9137 | https://doi.org/10.1038/s41524-022-00897-2 | https://doi.org/10.1021/acsami.0c17462 | Mg2Sn0.995Sb0.005 |  | Mg2Sn1–xSbx | Mg2Sn | Mg2Sn0.995 | Sb0.005 | FALSE |  |  |  | 2020 | 646 | 1043.8 | -187 | 36.5006422 | 0.5481036 | 4.302 | [8 empty] | elemental powders were charged into a boron nitride-coated alumina crucible | Not mentioned | melting using a one-zone-controlled resistive-heating furnace followed by slow cooling | Not mentioned | Not mentioned | Single Crystal |  | Bulk
9138 | https://doi.org/10.1038/s41524-022-00897-2 | https://doi.org/10.1021/acsami.0c17462 | Mg2Sn0.99Sb0.01 |  | Mg2Sn1–xSbx | Mg2Sn | Mg2Sn0.99 | Sb0.01 | FALSE |  |  |  | 2020 | 350 | 3491.07 | -113.2 | 44.73541 | 0.2609566 | 6 | [8 empty] | elemental powders were charged into a boron nitride-coated alumina crucible | Not mentioned | melting using a one-zone-controlled resistive-heating furnace followed by slow cooling | Not mentioned | Not mentioned | Single Crystal |  | Bulk
9139 | https://doi.org/10.1038/s41524-022-00897-2 | https://doi.org/10.1021/acsami.0c17462 | Mg2Sn0.99Sb0.01 |  | Mg2Sn1–xSbx | Mg2Sn | Mg2Sn0.99 | Sb0.01 | FALSE |  |  |  | 2020 | 444 | 2894 | -133 | 51.191966 | 0.4755169 | 4.7799 | [8 empty] | elemental powders were charged into a boron nitride-coated alumina crucible | Not mentioned | melting using a one-zone-controlled resistive-heating furnace followed by slow cooling | Not mentioned | Not mentioned | Single Crystal |  | Bulk
9140 | https://doi.org/10.1038/s41524-022-00897-2 | https://doi.org/10.1021/acsami.0c17462 | Mg2Sn0.99Sb0.01 |  | Mg2Sn1–xSbx | Mg2Sn | Mg2Sn0.99 | Sb0.01 | FALSE |  |  |  | 2020 | 544 | 2168.14 | -153.02 | 50.76726 | 0.5942035 | 4.6478 | [8 empty] | elemental powders were charged into a boron nitride-coated alumina crucible | Not mentioned | melting using a one-zone-controlled resistive-heating furnace followed by slow cooling | Not mentioned | Not mentioned | Single Crystal |  | Bulk
9141 | https://doi.org/10.1038/s41524-022-00897-2 | https://doi.org/10.1021/acsami.0c17462 | Mg2Sn0.99Sb0.01 |  | Mg2Sn1–xSbx | Mg2Sn | Mg2Sn0.99 | Sb0.01 | FALSE |  |  |  | 2020 | 646 | 1675.44 | -170.86 | 48.91135 | 0.7136151 | 4.4277 | [8 empty] | elemental powders were charged into a boron nitride-coated alumina crucible | Not mentioned | melting using a one-zone-controlled resistive-heating furnace followed by slow cooling | Not mentioned | Not mentioned | Single Crystal |  | Bulk
9142 | https://doi.org/10.1038/s41524-022-00897-2 | https://doi.org/10.1021/acsami.0c17462 | Mg2Sn0.98Sb0.02 |  | Mg2Sn1–xSbx | Mg2Sn | Mg2Sn0.98 | Sb0.02 | FALSE |  |  |  | 2020 | 350 | 4601.77 | -86.29 | 34.26461 | 0.1688863 | 7.101 | [8 empty] | elemental powders were charged into a boron nitride-coated alumina crucible | Not mentioned | melting using a one-zone-controlled resistive-heating furnace followed by slow cooling | Not mentioned | Not mentioned | Single Crystal |  | Bulk
9143 | https://doi.org/10.1038/s41524-022-00897-2 | https://doi.org/10.1021/acsami.0c17462 | Mg2Sn0.98Sb0.02 |  | Mg2Sn1–xSbx | Mg2Sn | Mg2Sn0.98 | Sb0.02 | FALSE |  |  |  | 2020 | 444 | 3464.29 | -99.22 | 34.10458 | 0.2642843 | 5.7296 | [8 empty] | elemental powders were charged into a boron nitride-coated alumina crucible | Not mentioned | melting using a one-zone-controlled resistive-heating furnace followed by slow cooling | Not mentioned | Not mentioned | Single Crystal |  | Bulk
9144 | https://doi.org/10.1038/s41524-022-00897-2 | https://doi.org/10.1021/acsami.0c17462 | Mg2Sn0.98Sb0.02 |  | Mg2Sn1–xSbx | Mg2Sn | Mg2Sn0.98 | Sb0.02 | FALSE |  |  |  | 2020 | 544 | 3044.64 | -117.3 | 41.89208 | 0.4407987 | 5.17 | [8 empty] | elemental powders were charged into a boron nitride-coated alumina crucible | Not mentioned | melting using a one-zone-controlled resistive-heating furnace followed by slow cooling | Not mentioned | Not mentioned | Single Crystal |  | Bulk
9145 | https://doi.org/10.1038/s41524-022-00897-2 | https://doi.org/10.1021/acsami.0c17462 | Mg2Sn0.98Sb0.02 |  | Mg2Sn1–xSbx | Mg2Sn | Mg2Sn0.98 | Sb0.02 | FALSE |  |  |  | 2020 | 646 | 2292 | -141.38 | 45.81319 | 0.6331905 | 4.674 | [8 empty] | elemental powders were charged into a boron nitride-coated alumina crucible | Not mentioned | melting using a one-zone-controlled resistive-heating furnace followed by slow cooling | Not mentioned | Not mentioned | Single Crystal |  | Bulk
9146 | https://doi.org/10.1038/s41524-022-00897-2 | https://doi.org/10.1021/acsami.0c15877 | Ag8SiSe6 |  |  | Ag8SiSe6 | Ag8SiSe6 | Ag8SiSe6 | FALSE |  |  |  | 2020 | 298 | 685.19 | -151.94 | 15.81813 | 0.6920869 | 0.6811 | [8 empty] | high temperature solid state reaction, quench, anneal, then ball milling in an argon-filled atmosphere | Not mentioned | hot pressed under a uniaxial pressure of 60 MPa for 2 h | 773 | 72h | Polycrystalline |  | Bulk
9147 | https://doi.org/10.1038/s41524-022-00897-2 | https://doi.org/10.1021/acsami.0c15877 | Ag8SiSe6 |  |  | Ag8SiSe6 | Ag8SiSe6 | Ag8SiSe6 | FALSE |  |  |  | 2020 | 343 | 791.44 | -145.49 | 16.75268 | 0.7786137 | 0.738 | [8 empty] | high temperature solid state reaction, quench, anneal, then ball milling in an argon-filled atmosphere | Not mentioned | hot pressed under a uniaxial pressure of 60 MPa for 2 h | 773 | 72h | Polycrystalline |  | Bulk
9148 | https://doi.org/10.1038/s41524-022-00897-2 | https://doi.org/10.1021/acsami.0c15877 | Ag8SiSe6 |  |  | Ag8SiSe6 | Ag8SiSe6 | Ag8SiSe6 | FALSE |  |  |  | 2020 | 398 | 905.2 | -140.3 | 17.81804 | 0.8977819 | 0.7899 | [8 empty] | high temperature solid state reaction, quench, anneal, then ball milling in an argon-filled atmosphere | Not mentioned | hot pressed under a uniaxial pressure of 60 MPa for 2 h | 773 | 72h | Polycrystalline |  | Bulk
9149 | https://doi.org/10.1038/s41524-022-00897-2 | https://doi.org/10.1021/acsami.0c15877 | Ag8SiSe6 |  |  | Ag8SiSe6 | Ag8SiSe6 | Ag8SiSe6 | FALSE |  |  |  | 2020 | 423 | 569.23 | -97.93 | 5.459078 | 0.4250304 | 0.5433 | [8 empty] | high temperature solid state reaction, quench, anneal, then ball milling in an argon-filled atmosphere | Not mentioned | hot pressed under a uniaxial pressure of 60 MPa for 2 h | 773 | 72h | Polycrystalline |  | Bulk
9150 | https://doi.org/10.1038/s41524-022-00897-2 | https://doi.org/10.1021/acsami.0c15877 | Ag8SiSe6 |  |  | Ag8SiSe6 | Ag8SiSe6 | Ag8SiSe6 | FALSE |  |  |  | 2020 | 473 | 532.37 | -103.9 | 5.747046 | 0.5227601 | 0.52 | [8 empty] | high temperature solid state reaction, quench, anneal, then ball milling in an argon-filled atmosphere | Not mentioned | hot pressed under a uniaxial pressure of 60 MPa for 2 h | 773 | 72h | Polycrystalline |  | Bulk
9151 | https://doi.org/10.1038/s41524-022-00897-2 | https://doi.org/10.1021/acsami.0c15877 | Ag8SiSe6 |  |  | Ag8SiSe6 | Ag8SiSe6 | Ag8SiSe6 | FALSE |  |  |  | 2020 | 298 | 423.9 | -162.46 | 11.1881 | 0.6018147 | 0.554 | [8 empty] | high temperature solid state reaction, quench, anneal, then ball milling in an argon-filled atmosphere | Not mentioned | hot pressed under a uniaxial pressure of 60 MPa for 2 h | 773 | 72h | Polycrystalline |  | Bulk
9152 | https://doi.org/10.1038/s41524-022-00897-2 | https://doi.org/10.1021/acsami.0c15877 | Ag8SiSe6 |  |  | Ag8SiSe6 | Ag8SiSe6 | Ag8SiSe6 | FALSE |  |  |  | 2020 | 343 | 486.13 | -157.38 | 12.04069 | 0.6780427 | 0.6091 | [8 empty] | high temperature solid state reaction, quench, anneal, then ball milling in an argon-filled atmosphere | Not mentioned | hot pressed under a uniaxial pressure of 60 MPa for 2 h | 773 | 72h | Polycrystalline |  | Bulk
9153 | https://doi.org/10.1038/s41524-022-00897-2 | https://doi.org/10.1021/acsami.0c15877 | Ag8SiSe6 |  |  | Ag8SiSe6 | Ag8SiSe6 | Ag8SiSe6 | FALSE |  |  |  | 2020 | 398 | 544.12 | -153.63 | 12.84242 | 0.7769086 | 0.6579 | [8 empty] | high temperature solid state reaction, quench, anneal, then ball milling in an argon-filled atmosphere | Not mentioned | hot pressed under a uniaxial pressure of 60 MPa for 2 h | 773 | 72h | Polycrystalline |  | Bulk
9154 | https://doi.org/10.1038/s41524-022-00897-2 | https://doi.org/10.1021/acsami.0c15877 | Ag8SiSe6 |  |  | Ag8SiSe6 | Ag8SiSe6 | Ag8SiSe6 | FALSE |  |  |  | 2020 | 423 | 379.27 | -107.78 | 4.405801 | 0.3965221 | 0.47 | [8 empty] | high temperature solid state reaction, quench, anneal, then ball milling in an argon-filled atmosphere | Not mentioned | hot pressed under a uniaxial pressure of 60 MPa for 2 h | 773 | 72h | Polycrystalline |  | Bulk
9155 | https://doi.org/10.1038/s41524-022-00897-2 | https://doi.org/10.1021/acsami.0c15877 | Ag8SiSe6 |  |  | Ag8SiSe6 | Ag8SiSe6 | Ag8SiSe6 | FALSE |  |  |  | 2020 | 473 | 350.06 | -113.7 | 4.525467 | 0.4853846 | 0.441 | [8 empty] | high temperature solid state reaction, quench, anneal, then ball milling in an argon-filled atmosphere | Not mentioned | hot pressed under a uniaxial pressure of 60 MPa for 2 h | 773 | 72h | Polycrystalline |  | Bulk
9156 | https://doi.org/10.1038/s41524-022-00897-2 | https://doi.org/10.1021/acsami.0c15877 | Ag8SiSe6 |  |  | Ag8SiSe6 | Ag8SiSe6 | Ag8SiSe6 | FALSE |  |  |  | 2020 | 298 | 516.58 | -158 | 12.89590312 | 0.6825895 | 0.563 | [8 empty] | high temperature solid state reaction, quench, anneal, then ball milling in an argon-filled atmosphere | Not mentioned | hot pressed under a uniaxial pressure of 60 MPa for 2 h | 773 | 72h | Polycrystalline |  | Bulk
9157 | https://doi.org/10.1038/s41524-022-00897-2 | https://doi.org/10.1021/acsami.0c15877 | Ag8SiSe6 |  |  | Ag8SiSe6 | Ag8SiSe6 | Ag8SiSe6 | FALSE |  |  |  | 2020 | 343 | 588.47 | -152.1 | 13.61391 | 0.7649 | 0.616 | [8 empty] | high temperature solid state reaction, quench, anneal, then ball milling in an argon-filled atmosphere | Not mentioned | hot pressed under a uniaxial pressure of 60 MPa for 2 h | 773 | 72h | Polycrystalline |  | Bulk
9158 | https://doi.org/10.1038/s41524-022-00897-2 | https://doi.org/10.1021/acsami.0c15877 | Ag8SiSe6 |  |  | Ag8SiSe6 | Ag8SiSe6 | Ag8SiSe6 | FALSE |  |  |  | 2020 | 398 | 651.98 | -147.68 | 14.21928 | 0.8442897 | 0.6703 | [8 empty] | high temperature solid state reaction, quench, anneal, then ball milling in an argon-filled atmosphere | Not mentioned | hot pressed under a uniaxial pressure of 60 MPa for 2 h | 773 | 72h | Polycrystalline |  | Bulk
9159 | https://doi.org/10.1038/s41524-022-00897-2 | https://doi.org/10.1021/acsami.0c15877 | Ag8SiSe6 |  |  | Ag8SiSe6 | Ag8SiSe6 | Ag8SiSe6 | FALSE |  |  |  | 2020 | 423 | 425.71 | -104.64 | 4.661324 | 0.4007602 | 0.492 | [8 empty] | high temperature solid state reaction, quench, anneal, then ball milling in an argon-filled atmosphere | Not mentioned | hot pressed under a uniaxial pressure of 60 MPa for 2 h | 773 | 72h | Polycrystalline |  | Bulk
9160 | https://doi.org/10.1038/s41524-022-00897-2 | https://doi.org/10.1021/acsami.0c15877 | Ag8SiSe6 |  |  | Ag8SiSe6 | Ag8SiSe6 | Ag8SiSe6 | FALSE |  |  |  | 2020 | 473 | 393.18 | -110.08 | 4.7644 | 0.4861004 | 0.4636 | [8 empty] | high temperature solid state reaction, quench, anneal, then ball milling in an argon-filled atmosphere | Not mentioned | hot pressed under a uniaxial pressure of 60 MPa for 2 h | 773 | 72h | Polycrystalline |  | Bulk
9161 | https://doi.org/10.1038/s41524-022-00897-2 | https://doi.org/10.1021/acsami.0c15877 | Ag8SiSe6 |  |  | Ag8SiSe6 | Ag8SiSe6 | Ag8SiSe6 | FALSE |  |  |  | 2020 | 298 | 395.26 | -166.21 | 10.91936 | 0.6354167 | 0.5121 | [8 empty] | high temperature solid state reaction, quench, anneal, then ball milling in an argon-filled atmosphere | Not mentioned | hot pressed under a uniaxial pressure of 60 MPa for 2 h | 773 | 72h | Polycrystalline |  | Bulk
9162 | https://doi.org/10.1038/s41524-022-00897-2 | https://doi.org/10.1021/acsami.0c15877 | Ag8SiSe6 |  |  | Ag8SiSe6 | Ag8SiSe6 | Ag8SiSe6 | FALSE |  |  |  | 2020 | 343 | 450.83 | -162.58 | 11.91645 | 0.7234237 | 0.565 | [8 empty] | high temperature solid state reaction, quench, anneal, then ball milling in an argon-filled atmosphere | Not mentioned | hot pressed under a uniaxial pressure of 60 MPa for 2 h | 773 | 72h | Polycrystalline |  | Bulk
9163 | https://doi.org/10.1038/s41524-022-00897-2 | https://doi.org/10.1021/acsami.0c15877 | Ag8SiSe6 |  |  | Ag8SiSe6 | Ag8SiSe6 | Ag8SiSe6 | FALSE |  |  |  | 2020 | 398 | 503.38 | -158.71 | 12.67957 | 0.8388413 | 0.6016 | [8 empty] | high temperature solid state reaction, quench, anneal, then ball milling in an argon-filled atmosphere | Not mentioned | hot pressed under a uniaxial pressure of 60 MPa for 2 h | 773 | 72h | Polycrystalline |  | Bulk
9164 | https://doi.org/10.1038/s41524-022-00897-2 | https://doi.org/10.1021/acsami.0c15877 | Ag8SiSe6 |  |  | Ag8SiSe6 | Ag8SiSe6 | Ag8SiSe6 | FALSE |  |  |  | 2020 | 423 | 350.47 | -112.74 | 4.454582 | 0.4183588 | 0.4504 | [8 empty] | high temperature solid state reaction, quench, anneal, then ball milling in an argon-filled atmosphere | Not mentioned | hot pressed under a uniaxial pressure of 60 MPa for 2 h | 773 | 72h | Polycrystalline |  | Bulk
9165 | https://doi.org/10.1038/s41524-022-00897-2 | https://doi.org/10.1021/acsami.0c15877 | Ag8SiSe6 |  |  | Ag8SiSe6 | Ag8SiSe6 | Ag8SiSe6 | FALSE |  |  |  | 2020 | 473 | 320.51 | -118.7 | 4.515887 | 0.507608 | 0.4208 | [8 empty] | high temperature solid state reaction, quench, anneal, then ball milling in an argon-filled atmosphere | Not mentioned | hot pressed under a uniaxial pressure of 60 MPa for 2 h | 773 | 72h | Polycrystalline |  | Bulk
9166 | https://doi.org/10.1038/s41524-022-00897-2 | https://doi.org/10.1021/acsami.0c10850 | GeSe |  |  | GeSe1–xTex | GeSe |  | FALSE |  |  |  | 2020 | 326 | 0.031346 | 774.26 | 0.01879125 | 0.000215346 | 2.8447 | [8 empty] | high temperature solid state reaction, anneal, then hand-ground into a fine powder | Not mentioned | sintered in vacuum with spark plasma sintering at 773 K for 7 min under a uniaxial pressure of 50 MPa | 773 | 72h | Polycrystalline |  | Bulk
9167 | https://doi.org/10.1038/s41524-022-00897-2 | https://doi.org/10.1021/acsami.0c10850 | GeSe |  |  | GeSe1–xTex | GeSe |  | FALSE |  |  |  | 2020 | 424 | 0.15518 | 737.68 | 0.08444458 | 0.001781673 | 2.0096 | [8 empty] | high temperature solid state reaction, anneal, then hand-ground into a fine powder | Not mentioned | sintered in vacuum with spark plasma sintering at 773 K for 7 min under a uniaxial pressure of 50 MPa | 773 | 72h | Polycrystalline |  | Bulk
9168 | https://doi.org/10.1038/s41524-022-00897-2 | https://doi.org/10.1021/acsami.0c10850 | GeSe |  |  | GeSe1–xTex | GeSe |  | FALSE |  |  |  | 2020 | 524 | 0.15248 | 841.25 | 0.1079103 | 0.003869766 | 1.4612 | [8 empty] | high temperature solid state reaction, anneal, then hand-ground into a fine powder | Not mentioned | sintered in vacuum with spark plasma sintering at 773 K for 7 min under a uniaxial pressure of 50 MPa | 773 | 72h | Polycrystalline |  | Bulk
9169 | https://doi.org/10.1038/s41524-022-00897-2 | https://doi.org/10.1021/acsami.0c10850 | GeSe |  |  | GeSe1–xTex | GeSe |  | FALSE |  |  |  | 2020 | 623 | 0.53112 | 742.8 | 0.2930464 | 0.01607254 | 1.1359 | [8 empty] | high temperature solid state reaction, anneal, then hand-ground into a fine powder | Not mentioned | sintered in vacuum with spark plasma sintering at 773 K for 7 min under a uniaxial pressure of 50 MPa | 773 | 72h | Polycrystalline |  | Bulk
9170 | https://doi.org/10.1038/s41524-022-00897-2 | https://doi.org/10.1021/acsami.0c10850 | GeSe |  |  | GeSe1–xTex | GeSe |  | FALSE |  |  |  | 2020 | 673 | 1.1498 | 688.4 | 0.544884 | 0.03721402 | 0.9854 | [8 empty] | high temperature solid state reaction, anneal, then hand-ground into a fine powder | Not mentioned | sintered in vacuum with spark plasma sintering at 773 K for 7 min under a uniaxial pressure of 50 MPa | 773 | 72h | Polycrystalline |  | Bulk
9171 | https://doi.org/10.1038/s41524-022-00897-2 | https://doi.org/10.1021/acsami.0c10850 | GeSe |  |  | GeSe1–xTex | GeSe |  | FALSE |  |  |  | 2020 | 723 | 2.31013 | 629.21 | 0.9145925 | 0.07567526 | 0.8738 | [8 empty] | high temperature solid state reaction, anneal, then hand-ground into a fine powder | Not mentioned | sintered in vacuum with spark plasma sintering at 773 K for 7 min under a uniaxial pressure of 50 MPa | 773 | 72h | Polycrystalline |  | Bulk
9172 | https://doi.org/10.1038/s41524-022-00897-2 | https://doi.org/10.1021/acsami.0c10850 | GeSe |  |  | GeSe1–xTex | GeSe |  | FALSE |  |  |  | 2020 | 772 | 4 | 522.06 | 1.090187 | 0.1104349 | 0.7621 | [8 empty] | high temperature solid state reaction, anneal, then hand-ground into a fine powder | Not mentioned | sintered in vacuum with spark plasma sintering at 773 K for 7 min under a uniaxial pressure of 50 MPa | 773 | 72h | Polycrystalline |  | Bulk
9173 | https://doi.org/10.1038/s41524-022-00897-2 | https://doi.org/10.1021/acsami.0c10850 | GeSe0.95Te0.05 |  |  | GeSe1–xTex | GeSe |  | FALSE |  |  |  | 2020 | 326 | 0.124 | 634 | 0.049842544 | 0.0008495592 | 1.9126 | [8 empty] | high temperature solid state reaction, anneal, then hand-ground into a fine powder | Not mentioned | sintered in vacuum with spark plasma sintering at 773 K for 7 min under a uniaxial pressure of 50 MPa | 773 | 72h | Polycrystalline |  | Bulk
9174 | https://doi.org/10.1038/s41524-022-00897-2 | https://doi.org/10.1021/acsami.0c10850 | GeSe0.95Te0.05 |  |  | GeSe1–xTex | GeSe |  | FALSE |  |  |  | 2020 | 430 | 0.55012 | 595.35 | 0.1949854 | 0.00589494 | 1.4223 | [8 empty] | high temperature solid state reaction, anneal, then hand-ground into a fine powder | Not mentioned | sintered in vacuum with spark plasma sintering at 773 K for 7 min under a uniaxial pressure of 50 MPa | 773 | 72h | Polycrystalline |  | Bulk
9175 | https://doi.org/10.1038/s41524-022-00897-2 | https://doi.org/10.1021/acsami.0c10850 | GeSe0.95Te0.05 |  |  | GeSe1–xTex | GeSe |  | FALSE |  |  |  | 2020 | 535 | 0.63318 | 599.48 | 0.2275499 | 0.01145134 | 1.0631 | [8 empty] | high temperature solid state reaction, anneal, then hand-ground into a fine powder | Not mentioned | sintered in vacuum with spark plasma sintering at 773 K for 7 min under a uniaxial pressure of 50 MPa | 773 | 72h | Polycrystalline |  | Bulk
9176 | https://doi.org/10.1038/s41524-022-00897-2 | https://doi.org/10.1021/acsami.0c10850 | GeSe0.95Te0.05 |  |  | GeSe1–xTex | GeSe |  | FALSE |  |  |  | 2020 | 633 | 1.3452 | 567.22 | 0.4328027 | 0.03188595 | 0.8592 | [8 empty] | high temperature solid state reaction, anneal, then hand-ground into a fine powder | Not mentioned | sintered in vacuum with spark plasma sintering at 773 K for 7 min under a uniaxial pressure of 50 MPa | 773 | 72h | Polycrystalline |  | Bulk
9177 | https://doi.org/10.1038/s41524-022-00897-2 | https://doi.org/10.1021/acsami.0c10850 | GeSe0.95Te0.05 |  |  | GeSe1–xTex | GeSe |  | FALSE |  |  |  | 2020 | 681 | 2.3921 | 551.75 | 0.7282224 | 0.06507275 | 0.7621 | [8 empty] | high temperature solid state reaction, anneal, then hand-ground into a fine powder | Not mentioned | sintered in vacuum with spark plasma sintering at 773 K for 7 min under a uniaxial pressure of 50 MPa | 773 | 72h | Polycrystalline |  | Bulk
9178 | https://doi.org/10.1038/s41524-022-00897-2 | https://doi.org/10.1021/acsami.0c10850 | GeSe0.95Te0.05 |  |  | GeSe1–xTex | GeSe |  | FALSE |  |  |  | 2020 | 725 | 4 | 533 | 1.136356 | 0.119521 | 0.6893 | [8 empty] | high temperature solid state reaction, anneal, then hand-ground into a fine powder | Not mentioned | sintered in vacuum with spark plasma sintering at 773 K for 7 min under a uniaxial pressure of 50 MPa | 773 | 72h | Polycrystalline |  | Bulk
9179 | https://doi.org/10.1038/s41524-022-00897-2 | https://doi.org/10.1021/acsami.0c10850 | GeSe0.95Te0.05 |  |  | GeSe1–xTex | GeSe |  | FALSE |  |  |  | 2020 | 778 | 8 | 470.62 | 1.771865 | 0.2184299 | 0.6311 | [8 empty] | high temperature solid state reaction, anneal, then hand-ground into a fine powder | Not mentioned | sintered in vacuum with spark plasma sintering at 773 K for 7 min under a uniaxial pressure of 50 MPa | 773 | 72h | Polycrystalline |  | Bulk
9180 | https://doi.org/10.1038/s41524-022-00897-2 | https://doi.org/10.1021/acsami.0c10850 | GeSe0.9Te0.1 |  |  | GeSe1–xTex | GeSe |  | FALSE |  |  |  | 2020 | 320 | 29.74 | 75.31 | 0.1686733 | 0.00279376 | 1.932 | [8 empty] | high temperature solid state reaction, anneal, then hand-ground into a fine powder | Not mentioned | sintered in vacuum with spark plasma sintering at 773 K for 7 min under a uniaxial pressure of 50 MPa | 773 | 72h | Polycrystalline |  | Bulk
9181 | https://doi.org/10.1038/s41524-022-00897-2 | https://doi.org/10.1021/acsami.0c10850 | GeSe0.9Te0.1 |  |  | GeSe1–xTex | GeSe |  | FALSE |  |  |  | 2020 | 430 | 25.84 | 104.96 | 0.284669 | 0.007979639 | 1.534 | [8 empty] | high temperature solid state reaction, anneal, then hand-ground into a fine powder | Not mentioned | sintered in vacuum with spark plasma sintering at 773 K for 7 min under a uniaxial pressure of 50 MPa | 773 | 72h | Polycrystalline |  | Bulk
9182 | https://doi.org/10.1038/s41524-022-00897-2 | https://doi.org/10.1021/acsami.0c10850 | GeSe0.9Te0.1 |  |  | GeSe1–xTex | GeSe |  | FALSE |  |  |  | 2020 | 530 | 22.45 | 130.05 | 0.3796969 | 0.01645053 | 1.2233 | [8 empty] | high temperature solid state reaction, anneal, then hand-ground into a fine powder | Not mentioned | sintered in vacuum with spark plasma sintering at 773 K for 7 min under a uniaxial pressure of 50 MPa | 773 | 72h | Polycrystalline |  | Bulk
9183 | https://doi.org/10.1038/s41524-022-00897-2 | https://doi.org/10.1021/acsami.0c10850 | GeSe0.9Te0.1 |  |  | GeSe1–xTex | GeSe |  | FALSE |  |  |  | 2020 | 630 | 30 | 118.05 | 0.418074075 | 0.02161742 | 1.2184 | [8 empty] | high temperature solid state reaction, anneal, then hand-ground into a fine powder | Not mentioned | sintered in vacuum with spark plasma sintering at 773 K for 7 min under a uniaxial pressure of 50 MPa | 773 | 72h | Polycrystalline |  | Bulk
9184 | https://doi.org/10.1038/s41524-022-00897-2 | https://doi.org/10.1021/acsami.0c10850 | GeSe0.9Te0.1 |  |  | GeSe1–xTex | GeSe |  | FALSE |  |  |  | 2020 | 678 | 33.04 | 137.45 | 0.6242082826 | 0.04017593 | 1.0534 | [8 empty] | high temperature solid state reaction, anneal, then hand-ground into a fine powder | Not mentioned | sintered in vacuum with spark plasma sintering at 773 K for 7 min under a uniaxial pressure of 50 MPa | 773 | 72h | Polycrystalline |  | Bulk
9185 | https://doi.org/10.1038/s41524-022-00897-2 | https://doi.org/10.1021/acsami.0c10850 | GeSe0.9Te0.1 |  |  | GeSe1–xTex | GeSe |  | FALSE |  |  |  | 2020 | 728 | 34.83 | 158.93 | 0.8797621 | 0.07626421 | 0.8398 | [8 empty] | high temperature solid state reaction, anneal, then hand-ground into a fine powder | Not mentioned | sintered in vacuum with spark plasma sintering at 773 K for 7 min under a uniaxial pressure of 50 MPa | 773 | 72h | Polycrystalline |  | Bulk
9186 | https://doi.org/10.1038/s41524-022-00897-2 | https://doi.org/10.1021/acsami.0c10850 | GeSe0.9Te0.1 |  |  | GeSe1–xTex | GeSe |  | FALSE |  |  |  | 2020 | 776 | 41.53 | 185.04 | 1.421979 | 0.1411791 | 0.7816 | [8 empty] | high temperature solid state reaction, anneal, then hand-ground into a fine powder | Not mentioned | sintered in vacuum with spark plasma sintering at 773 K for 7 min under a uniaxial pressure of 50 MPa | 773 | 72h | Polycrystalline |  | Bulk
9187 | https://doi.org/10.1038/s41524-022-00897-2 | https://doi.org/10.1021/acsami.0c10850 | GeSe0.85Te0.15 |  |  | GeSe1–xTex | GeSe |  | FALSE |  |  |  | 2020 | 320 | 880.59 | 15.04 | 0.1991909 | 0.003187054 | 2 | [8 empty] | high temperature solid state reaction, anneal, then hand-ground into a fine powder | Not mentioned | sintered in vacuum with spark plasma sintering at 573 K for 7 min under a uniaxial pressure of 50 MPa | 573 | 72h | Polycrystalline |  | Bulk
9188 | https://doi.org/10.1038/s41524-022-00897-2 | https://doi.org/10.1021/acsami.0c10850 | GeSe0.85Te0.15 |  |  | GeSe1–xTex | GeSe |  | FALSE |  |  |  | 2020 | 430 | 738.81 | 22.15 | 0.3624768 | 0.008232888 | 1.8932 | [8 empty] | high temperature solid state reaction, anneal, then hand-ground into a fine powder | Not mentioned | sintered in vacuum with spark plasma sintering at 573 K for 7 min under a uniaxial pressure of 50 MPa | 573 | 72h | Polycrystalline |  | Bulk
9189 | https://doi.org/10.1038/s41524-022-00897-2 | https://doi.org/10.1021/acsami.0c10850 | GeSe0.85Te0.15 |  |  | GeSe1–xTex | GeSe |  | FALSE |  |  |  | 2020 | 530 | 593.28 | 28.21 | 0.4721347 | 0.01456188 | 1.7184 | [8 empty] | high temperature solid state reaction, anneal, then hand-ground into a fine powder | Not mentioned | sintered in vacuum with spark plasma sintering at 573 K for 7 min under a uniaxial pressure of 50 MPa | 573 | 72h | Polycrystalline |  | Bulk
9190 | https://doi.org/10.1038/s41524-022-00897-2 | https://doi.org/10.1021/acsami.0c10850 | GeSe0.85Te0.15 |  |  | GeSe1–xTex | GeSe |  | FALSE |  |  |  | 2020 | 630 | 533.58 | 36.69 | 0.718282 | 0.02686362 | 1.6845 | [8 empty] | high temperature solid state reaction, anneal, then hand-ground into a fine powder | Not mentioned | sintered in vacuum with spark plasma sintering at 573 K for 7 min under a uniaxial pressure of 50 MPa | 573 | 72h | Polycrystalline |  | Bulk
9191 | https://doi.org/10.1038/s41524-022-00897-2 | https://doi.org/10.1021/acsami.0c10850 | GeSe0.85Te0.15 |  |  | GeSe1–xTex | GeSe |  | FALSE |  |  |  | 2020 | 678 | 555.97 | 40 | 0.889552 | 0.03480186 | 1.733 | [8 empty] | high temperature solid state reaction, anneal, then hand-ground into a fine powder | Not mentioned | sintered in vacuum with spark plasma sintering at 573 K for 7 min under a uniaxial pressure of 50 MPa | 573 | 72h | Polycrystalline |  | Bulk
9192 | https://doi.org/10.1038/s41524-022-00897-2 | https://doi.org/10.1021/acsami.0c10850 | GeSe0.85Te0.15 |  |  | GeSe1–xTex | GeSe |  | FALSE |  |  |  | 2020 | 728 | 279.85 | 71.26 | 1.421075 | 0.06537393 | 1.5825 | [8 empty] | high temperature solid state reaction, anneal, then hand-ground into a fine powder | Not mentioned | sintered in vacuum with spark plasma sintering at 573 K for 7 min under a uniaxial pressure of 50 MPa | 573 | 72h | Polycrystalline |  | Bulk
9193 | https://doi.org/10.1038/s41524-022-00897-2 | https://doi.org/10.1021/acsami.0c10850 | GeSe0.85Te0.15 |  |  | GeSe1–xTex | GeSe |  | FALSE |  |  |  | 2020 | 776 | 205.22 | 123.1 | 3.109824 | 0.2251141 | 1.072 | [8 empty] | high temperature solid state reaction, anneal, then hand-ground into a fine powder | Not mentioned | sintered in vacuum with spark plasma sintering at 573 K for 7 min under a uniaxial pressure of 50 MPa | 573 | 72h | Polycrystalline |  | Bulk
9194 | https://doi.org/10.1038/s41524-022-00897-2 | https://doi.org/10.1021/acsami.0c10850 | GeSe0.8Te0.2 |  |  | GeSe1–xTex | GeSe |  | FALSE |  |  |  | 2020 | 320 | 1089.55 | 14.83 | 0.2396235 | 0.003806569 | 2.0144 | [8 empty] | high temperature solid state reaction, anneal, then hand-ground into a fine powder | Not mentioned | sintered in vacuum with spark plasma sintering at 573 K for 7 min under a uniaxial pressure of 50 MPa | 573 | 72h | Polycrystalline |  | Bulk
9195 | https://doi.org/10.1038/s41524-022-00897-2 | https://doi.org/10.1021/acsami.0c10850 | GeSe0.8Te0.2 |  |  | GeSe1–xTex | GeSe |  | FALSE |  |  |  | 2020 | 430 | 910.45 | 21.54 | 0.4224229 | 0.009669002 | 1.8786 | [8 empty] | high temperature solid state reaction, anneal, then hand-ground into a fine powder | Not mentioned | sintered in vacuum with spark plasma sintering at 573 K for 7 min under a uniaxial pressure of 50 MPa | 573 | 72h | Polycrystalline |  | Bulk
9196 | https://doi.org/10.1038/s41524-022-00897-2 | https://doi.org/10.1021/acsami.0c10850 | GeSe0.8Te0.2 |  |  | GeSe1–xTex | GeSe |  | FALSE |  |  |  | 2020 | 530 | 716.42 | 27.44 | 0.539431 | 0.01654313 | 1.7282 | [8 empty] | high temperature solid state reaction, anneal, then hand-ground into a fine powder | Not mentioned | sintered in vacuum with spark plasma sintering at 573 K for 7 min under a uniaxial pressure of 50 MPa | 573 | 72h | Polycrystalline |  | Bulk
9197 | https://doi.org/10.1038/s41524-022-00897-2 | https://doi.org/10.1021/acsami.0c10850 | GeSe0.8Te0.2 |  |  | GeSe1–xTex | GeSe |  | FALSE |  |  |  | 2020 | 630 | 664.18 | 35.94 | 0.8579104 | 0.0306727 | 1.7621 | [8 empty] | high temperature solid state reaction, anneal, then hand-ground into a fine powder | Not mentioned | sintered in vacuum with spark plasma sintering at 573 K for 7 min under a uniaxial pressure of 50 MPa | 573 | 72h | Polycrystalline |  | Bulk
9198 | https://doi.org/10.1038/s41524-022-00897-2 | https://doi.org/10.1021/acsami.0c10850 | GeSe0.8Te0.2 |  |  | GeSe1–xTex | GeSe |  | FALSE |  |  |  | 2020 | 678 | 742.54 | 38.51 | 1.101202 | 0.03903664 | 1.9126 | [8 empty] | high temperature solid state reaction, anneal, then hand-ground into a fine powder | Not mentioned | sintered in vacuum with spark plasma sintering at 573 K for 7 min under a uniaxial pressure of 50 MPa | 573 | 72h | Polycrystalline |  | Bulk
9199 | https://doi.org/10.1038/s41524-022-00897-2 | https://doi.org/10.1021/acsami.0c10850 | GeSe0.8Te0.2 |  |  | GeSe1–xTex | GeSe |  | FALSE |  |  |  | 2020 | 728 | 570.9 | 68.84 | 2.705464 | 0.1099524 | 1.7913 | [8 empty] | high temperature solid state reaction, anneal, then hand-ground into a fine powder | Not mentioned | sintered in vacuum with spark plasma sintering at 573 K for 7 min under a uniaxial pressure of 50 MPa | 573 | 72h | Polycrystalline |  | Bulk
9200 | https://doi.org/10.1038/s41524-022-00897-2 | https://doi.org/10.1021/acsami.0c10850 | GeSe0.8Te0.2 |  |  | GeSe1–xTex | GeSe |  | FALSE |  |  |  | 2020 | 776 | 432.84 | 121.4 | 6.379179 | 0.3960194 | 1.25 | [8 empty] | high temperature solid state reaction, anneal, then hand-ground into a fine powder | Not mentioned | sintered in vacuum with spark plasma sintering at 573 K for 7 min under a uniaxial pressure of 50 MPa | 573 | 72h | Polycrystalline |  | Bulk
9201 | https://doi.org/10.1038/s41524-022-00897-2 | https://doi.org/10.1021/acsami.0c10850 | GeSe0.75Te0.25 |  |  | GeSe1–xTex | GeSe |  | FALSE |  |  |  | 2020 | 320 | 992.54 | 14.03 | 0.1953725 | 0.003711439 | 1.6845 | [8 empty] | high temperature solid state reaction, anneal, then hand-ground into a fine powder | Not mentioned | sintered in vacuum with spark plasma sintering at 573 K for 7 min under a uniaxial pressure of 50 MPa | 573 | 72h | Polycrystalline |  | Bulk
9202 | https://doi.org/10.1038/s41524-022-00897-2 | https://doi.org/10.1021/acsami.0c10850 | GeSe0.75Te0.25 |  |  | GeSe1–xTex | GeSe |  | FALSE |  |  |  | 2020 | 430 | 839.55 | 20.53 | 0.3538543 | 0.009356619 | 1.6262 | [8 empty] | high temperature solid state reaction, anneal, then hand-ground into a fine powder | Not mentioned | sintered in vacuum with spark plasma sintering at 573 K for 7 min under a uniaxial pressure of 50 MPa | 573 | 72h | Polycrystalline |  | Bulk
9203 | https://doi.org/10.1038/s41524-022-00897-2 | https://doi.org/10.1021/acsami.0c10850 | GeSe0.75Te0.25 |  |  | GeSe1–xTex | GeSe |  | FALSE |  |  |  | 2020 | 530 | 645.52 | 26.51 | 0.4536586 | 0.01587476 | 1.5146 | [8 empty] | high temperature solid state reaction, anneal, then hand-ground into a fine powder | Not mentioned | sintered in vacuum with spark plasma sintering at 573 K for 7 min under a uniaxial pressure of 50 MPa | 573 | 72h | Polycrystalline |  | Bulk
9204 | https://doi.org/10.1038/s41524-022-00897-2 | https://doi.org/10.1021/acsami.0c10850 | GeSe0.75Te0.25 |  |  | GeSe1–xTex | GeSe |  | FALSE |  |  |  | 2020 | 630 | 608.21 | 35.69 | 0.7747234 | 0.03201966 | 1.5243 | [8 empty] | high temperature solid state reaction, anneal, then hand-ground into a fine powder | Not mentioned | sintered in vacuum with spark plasma sintering at 573 K for 7 min under a uniaxial pressure of 50 MPa | 573 | 72h | Polycrystalline |  | Bulk
9205 | https://doi.org/10.1038/s41524-022-00897-2 | https://doi.org/10.1021/acsami.0c10850 | GeSe0.75Te0.25 |  |  | GeSe1–xTex | GeSe |  | FALSE |  |  |  | 2020 | 678 | 723.88 | 39.05 | 1.103846 | 0.04442908 | 1.6845 | [8 empty] | high temperature solid state reaction, anneal, then hand-ground into a fine powder | Not mentioned | sintered in vacuum with spark plasma sintering at 573 K for 7 min under a uniaxial pressure of 50 MPa | 573 | 72h | Polycrystalline |  | Bulk
9206 | https://doi.org/10.1038/s41524-022-00897-2 | https://doi.org/10.1021/acsami.0c10850 | GeSe0.75Te0.25 |  |  | GeSe1–xTex | GeSe |  | FALSE |  |  |  | 2020 | 728 | 667.91 | 88.3 | 5.207621 | 0.2151494 | 1.7621 | [8 empty] | high temperature solid state reaction, anneal, then hand-ground into a fine powder | Not mentioned | sintered in vacuum with spark plasma sintering at 573 K for 7 min under a uniaxial pressure of 50 MPa | 573 | 72h | Polycrystalline |  | Bulk
9207 | https://doi.org/10.1038/s41524-022-00897-2 | https://doi.org/10.1021/acsami.0c10850 | GeSe0.75Te0.25 |  |  | GeSe1–xTex | GeSe |  | FALSE |  |  |  | 2020 | 776 | 608.21 | 120.6 | 8.846025 | 0.5659122 | 1.213 | [8 empty] | high temperature solid state reaction, anneal, then hand-ground into a fine powder | Not mentioned | sintered in vacuum with spark plasma sintering at 573 K for 7 min under a uniaxial pressure of 50 MPa | 573 | 72h | Polycrystalline |  | Bulk
9208 | https://doi.org/10.1038/s41524-022-00897-2 | https://doi.org/10.1021/acsami.0c10850 | GeSe0.7Te0.3 |  |  | GeSe1–xTex | GeSe |  | FALSE |  |  |  | 2020 | 320 | 1011.19 | 13.84 | 0.193689 | 0.003777455 | 1.6408 | [8 empty] | high temperature solid state reaction, anneal, then hand-ground into a fine powder | Not mentioned | sintered in vacuum with spark plasma sintering at 573 K for 7 min under a uniaxial pressure of 50 MPa | 573 | 72h | Polycrystalline |  | Bulk
9209 | https://doi.org/10.1038/s41524-022-00897-2 | https://doi.org/10.1021/acsami.0c10850 | GeSe0.7Te0.3 |  |  | GeSe1–xTex | GeSe |  | FALSE |  |  |  | 2020 | 430 | 850.75 | 20 | 0.3403 | 0.009079171 | 1.6117 | [8 empty] | high temperature solid state reaction, anneal, then hand-ground into a fine powder | Not mentioned | sintered in vacuum with spark plasma sintering at 573 K for 7 min under a uniaxial pressure of 50 MPa | 573 | 72h | Polycrystalline |  | Bulk
9210 | https://doi.org/10.1038/s41524-022-00897-2 | https://doi.org/10.1021/acsami.0c10850 | GeSe0.7Te0.3 |  |  | GeSe1–xTex | GeSe |  | FALSE |  |  |  | 2020 | 530 | 641.79 | 26.15 | 0.4388704 | 0.01565917 | 1.4854 | [8 empty] | high temperature solid state reaction, anneal, then hand-ground into a fine powder | Not mentioned | sintered in vacuum with spark plasma sintering at 573 K for 7 min under a uniaxial pressure of 50 MPa | 573 | 72h | Polycrystalline |  | Bulk
9211 | https://doi.org/10.1038/s41524-022-00897-2 | https://doi.org/10.1021/acsami.0c10850 | GeSe0.7Te0.3 |  |  | GeSe1–xTex | GeSe |  | FALSE |  |  |  | 2020 | 630 | 619.4 | 34.96 | 0.7570317 | 0.0305118 | 1.5631 | [8 empty] | high temperature solid state reaction, anneal, then hand-ground into a fine powder | Not mentioned | sintered in vacuum with spark plasma sintering at 573 K for 7 min under a uniaxial pressure of 50 MPa | 573 | 72h | Polycrystalline |  | Bulk
9212 | https://doi.org/10.1038/s41524-022-00897-2 | https://doi.org/10.1021/acsami.0c10850 | GeSe0.7Te0.3 |  |  | GeSe1–xTex | GeSe |  | FALSE |  |  |  | 2020 | 678 | 723.88 | 39.59 | 1.134586 | 0.0451464 | 1.7039 | [8 empty] | high temperature solid state reaction, anneal, then hand-ground into a fine powder | Not mentioned | sintered in vacuum with spark plasma sintering at 573 K for 7 min under a uniaxial pressure of 50 MPa | 573 | 72h | Polycrystalline |  | Bulk
9213 | https://doi.org/10.1038/s41524-022-00897-2 | https://doi.org/10.1021/acsami.0c10850 | GeSe0.7Te0.3 |  |  | GeSe1–xTex | GeSe |  | FALSE |  |  |  | 2020 | 728 | 722.01 | 100.69 | 7.320081 | 0.3045154 | 1.75 | [8 empty] | high temperature solid state reaction, anneal, then hand-ground into a fine powder | Not mentioned | sintered in vacuum with spark plasma sintering at 573 K for 7 min under a uniaxial pressure of 50 MPa | 573 | 72h | Polycrystalline |  | Bulk
9214 | https://doi.org/10.1038/s41524-022-00897-2 | https://doi.org/10.1021/acsami.0c10850 | GeSe0.7Te0.3 |  |  | GeSe1–xTex | GeSe |  | FALSE |  |  |  | 2020 | 776 | 701.49 | 119.7 | 10.05101 | 0.5928989 | 1.3155 | [8 empty] | high temperature solid state reaction, anneal, then hand-ground into a fine powder | Not mentioned | sintered in vacuum with spark plasma sintering at 573 K for 7 min under a uniaxial pressure of 50 MPa | 573 | 72h | Polycrystalline |  | Bulk
9215 | https://doi.org/10.1038/s41524-022-00897-2 | https://doi.org/10.1021/acsami.0c10850 | GeSe0.65Te0.35 |  |  | GeSe1–xTex | GeSe |  | FALSE |  |  |  | 2020 | 320 | 1317.16 | 11.56 | 0.1760168 | 0.002982862 | 1.8883 | [8 empty] | high temperature solid state reaction, anneal, then hand-ground into a fine powder | Not mentioned | sintered in vacuum with spark plasma sintering at 573 K for 7 min under a uniaxial pressure of 50 MPa | 573 | 72h | Polycrystalline |  | Bulk
9216 | https://doi.org/10.1038/s41524-022-00897-2 | https://doi.org/10.1021/acsami.0c10850 | GeSe0.65Te0.35 |  |  | GeSe1–xTex | GeSe |  | FALSE |  |  |  | 2020 | 430 | 1100.75 | 18 | 0.356643 | 0.008226838 | 1.8641 | [8 empty] | high temperature solid state reaction, anneal, then hand-ground into a fine powder | Not mentioned | sintered in vacuum with spark plasma sintering at 573 K for 7 min under a uniaxial pressure of 50 MPa | 573 | 72h | Polycrystalline |  | Bulk
9217 | https://doi.org/10.1038/s41524-022-00897-2 | https://doi.org/10.1021/acsami.0c10850 | GeSe0.65Te0.35 |  |  | GeSe1–xTex | GeSe |  | FALSE |  |  |  | 2020 | 530 | 854.5 | 24.1 | 0.496302145 | 0.01505151 | 1.7476 | [8 empty] | high temperature solid state reaction, anneal, then hand-ground into a fine powder | Not mentioned | sintered in vacuum with spark plasma sintering at 573 K for 7 min under a uniaxial pressure of 50 MPa | 573 | 72h | Polycrystalline |  | Bulk
9218 | https://doi.org/10.1038/s41524-022-00897-2 | https://doi.org/10.1021/acsami.0c10850 | GeSe0.65Te0.35 |  |  | GeSe1–xTex | GeSe |  | FALSE |  |  |  | 2020 | 630 | 805.97 | 34 | 0.93170132 | 0.03340191 | 1.7573 | [8 empty] | high temperature solid state reaction, anneal, then hand-ground into a fine powder | Not mentioned | sintered in vacuum with spark plasma sintering at 573 K for 7 min under a uniaxial pressure of 50 MPa | 573 | 72h | Polycrystalline |  | Bulk
9219 | https://doi.org/10.1038/s41524-022-00897-2 | https://doi.org/10.1021/acsami.0c10850 | GeSe0.65Te0.35 |  |  | GeSe1–xTex | GeSe |  | FALSE |  |  |  | 2020 | 678 | 899.25 | 40 | 1.4388 | 0.05206033 | 1.8738 | [8 empty] | high temperature solid state reaction, anneal, then hand-ground into a fine powder | Not mentioned | sintered in vacuum with spark plasma sintering at 573 K for 7 min under a uniaxial pressure of 50 MPa | 573 | 72h | Polycrystalline |  | Bulk
9220 | https://doi.org/10.1038/s41524-022-00897-2 | https://doi.org/10.1021/acsami.0c10850 | GeSe0.65Te0.35 |  |  | GeSe1–xTex | GeSe |  | FALSE |  |  |  | 2020 | 728 | 936.57 | 112.47 | 11.84714 | 0.43546 | 1.9806 | [8 empty] | high temperature solid state reaction, anneal, then hand-ground into a fine powder | Not mentioned | sintered in vacuum with spark plasma sintering at 573 K for 7 min under a uniaxial pressure of 50 MPa | 573 | 72h | Polycrystalline |  | Bulk
9221 | https://doi.org/10.1038/s41524-022-00897-2 | https://doi.org/10.1021/acsami.0c10850 | GeSe0.65Te0.35 |  |  | GeSe1–xTex | GeSe |  | FALSE |  |  |  | 2020 | 776 | 861.94 | 123.05 | 13.05089 | 0.6302896 | 1.6068 | [8 empty] | high temperature solid state reaction, anneal, then hand-ground into a fine powder | Not mentioned | sintered in vacuum with spark plasma sintering at 573 K for 7 min under a uniaxial pressure of 50 MPa | 573 | 72h | Polycrystalline |  | Bulk
9222 | https://doi.org/10.1038/s41524-022-00897-2 | https://doi.org/10.1021/acsami.0c10850 | GeSe0.6Te0.4 |  |  | GeSe1–xTex | GeSe |  | FALSE |  |  |  | 2020 | 320 | 2037.31 | 51.13 | 5.326092 | 0.05765144 | 2.9563 | [8 empty] | high temperature solid state reaction, anneal, then hand-ground into a fine powder | Not mentioned | sintered in vacuum with spark plasma sintering at 773 K for 7 min under a uniaxial pressure of 50 MPa | 773 | 72h | Polycrystalline |  | Bulk
9223 | https://doi.org/10.1038/s41524-022-00897-2 | https://doi.org/10.1021/acsami.0c10850 | GeSe0.6Te0.4 |  |  | GeSe1–xTex | GeSe |  | FALSE |  |  |  | 2020 | 430 | 1685.19 | 70.8 | 8.447251 | 0.1378018 | 2.6359 | [8 empty] | high temperature solid state reaction, anneal, then hand-ground into a fine powder | Not mentioned | sintered in vacuum with spark plasma sintering at 773 K for 7 min under a uniaxial pressure of 50 MPa | 773 | 72h | Polycrystalline |  | Bulk
9224 | https://doi.org/10.1038/s41524-022-00897-2 | https://doi.org/10.1021/acsami.0c10850 | GeSe0.6Te0.4 |  |  | GeSe1–xTex | GeSe |  | FALSE |  |  |  | 2020 | 530 | 1332.09 | 94 | 11.77034724 | 0.2956533 | 2.11 | [8 empty] | high temperature solid state reaction, anneal, then hand-ground into a fine powder | Not mentioned | sintered in vacuum with spark plasma sintering at 773 K for 7 min under a uniaxial pressure of 50 MPa | 773 | 72h | Polycrystalline |  | Bulk
9225 | https://doi.org/10.1038/s41524-022-00897-2 | https://doi.org/10.1021/acsami.0c10850 | GeSe0.6Te0.4 |  |  | GeSe1–xTex | GeSe |  | FALSE |  |  |  | 2020 | 630 | 1447.76 | 100 | 14.4776 | 0.4178718 | 2.1827 | [8 empty] | high temperature solid state reaction, anneal, then hand-ground into a fine powder | Not mentioned | sintered in vacuum with spark plasma sintering at 773 K for 7 min under a uniaxial pressure of 50 MPa | 773 | 72h | Polycrystalline |  | Bulk
9226 | https://doi.org/10.1038/s41524-022-00897-2 | https://doi.org/10.1021/acsami.0c10850 | GeSe0.6Te0.4 |  |  | GeSe1–xTex | GeSe |  | FALSE |  |  |  | 2020 | 678 | 1313.43 | 110.16 | 15.93877 | 0.3933064 | 2.7476 | [8 empty] | high temperature solid state reaction, anneal, then hand-ground into a fine powder | Not mentioned | sintered in vacuum with spark plasma sintering at 773 K for 7 min under a uniaxial pressure of 50 MPa | 773 | 72h | Polycrystalline |  | Bulk
9227 | https://doi.org/10.1038/s41524-022-00897-2 | https://doi.org/10.1021/acsami.0c10850 | GeSe0.6Te0.4 |  |  | GeSe1–xTex | GeSe |  | FALSE |  |  |  | 2020 | 728 | 1156.72 | 122.2 | 17.27311 | 0.5554252 | 2.264 | [8 empty] | high temperature solid state reaction, anneal, then hand-ground into a fine powder | Not mentioned | sintered in vacuum with spark plasma sintering at 773 K for 7 min under a uniaxial pressure of 50 MPa | 773 | 72h | Polycrystalline |  | Bulk
9228 | https://doi.org/10.1038/s41524-022-00897-2 | https://doi.org/10.1021/acsami.0c10850 | GeSe0.6Te0.4 |  |  | GeSe1–xTex | GeSe |  | FALSE |  |  |  | 2020 | 776 | 1018.66 | 132.78 | 17.95951 | 0.6558392 | 2.125 | [8 empty] | high temperature solid state reaction, anneal, then hand-ground into a fine powder | Not mentioned | sintered in vacuum with spark plasma sintering at 773 K for 7 min under a uniaxial pressure of 50 MPa | 773 | 72h | Polycrystalline |  | Bulk
9229 | https://doi.org/10.1038/s41524-022-00897-2 | https://doi.org/10.1021/acsami.0c10850 | GeSe0.55Te0.45 |  |  | GeSe1–xTex | GeSe |  | FALSE |  |  |  | 2020 | 320 | 2227.61 | 50.08 | 5.58686 | 0.06529805 | 2.7379 | [8 empty] | high temperature solid state reaction, anneal, then hand-ground into a fine powder | Not mentioned | sintered in vacuum with spark plasma sintering at 773 K for 7 min under a uniaxial pressure of 50 MPa | 773 | 72h | Polycrystalline |  | Bulk
9230 | https://doi.org/10.1038/s41524-022-00897-2 | https://doi.org/10.1021/acsami.0c10850 | GeSe0.55Te0.45 |  |  | GeSe1–xTex | GeSe |  | FALSE |  |  |  | 2020 | 430 | 1818.52 | 70.77 | 9.107863 | 0.1587958 | 2.4663 | [8 empty] | high temperature solid state reaction, anneal, then hand-ground into a fine powder | Not mentioned | sintered in vacuum with spark plasma sintering at 773 K for 7 min under a uniaxial pressure of 50 MPa | 773 | 72h | Polycrystalline |  | Bulk
9231 | https://doi.org/10.1038/s41524-022-00897-2 | https://doi.org/10.1021/acsami.0c10850 | GeSe0.55Te0.45 |  |  | GeSe1–xTex | GeSe |  | FALSE |  |  |  | 2020 | 530 | 1444.03 | 93.97 | 12.75131 | 0.3202024 | 2.1106 | [8 empty] | high temperature solid state reaction, anneal, then hand-ground into a fine powder | Not mentioned | sintered in vacuum with spark plasma sintering at 773 K for 7 min under a uniaxial pressure of 50 MPa | 773 | 72h | Polycrystalline |  | Bulk
9232 | https://doi.org/10.1038/s41524-022-00897-2 | https://doi.org/10.1021/acsami.0c10850 | GeSe0.55Te0.45 |  |  | GeSe1–xTex | GeSe |  | FALSE |  |  |  | 2020 | 630 | 1507.41 | 102.1 | 15.71386 | 0.52291 | 1.8932 | [8 empty] | high temperature solid state reaction, anneal, then hand-ground into a fine powder | Not mentioned | sintered in vacuum with spark plasma sintering at 773 K for 7 min under a uniaxial pressure of 50 MPa | 773 | 72h | Polycrystalline |  | Bulk
9233 | https://doi.org/10.1038/s41524-022-00897-2 | https://doi.org/10.1021/acsami.0c10850 | GeSe0.55Te0.45 |  |  | GeSe1–xTex | GeSe |  | FALSE |  |  |  | 2020 | 678 | 1373.13 | 110.93 | 16.897 | 0.4681528 | 2.4471 | [8 empty] | high temperature solid state reaction, anneal, then hand-ground into a fine powder | Not mentioned | sintered in vacuum with spark plasma sintering at 773 K for 7 min under a uniaxial pressure of 50 MPa | 773 | 72h | Polycrystalline |  | Bulk
9234 | https://doi.org/10.1038/s41524-022-00897-2 | https://doi.org/10.1021/acsami.0c10850 | GeSe0.55Te0.45 |  |  | GeSe1–xTex | GeSe |  | FALSE |  |  |  | 2020 | 728 | 1212.69 | 121.36 | 17.8608 | 0.5705926 | 2.2788 | [8 empty] | high temperature solid state reaction, anneal, then hand-ground into a fine powder | Not mentioned | sintered in vacuum with spark plasma sintering at 773 K for 7 min under a uniaxial pressure of 50 MPa | 773 | 72h | Polycrystalline |  | Bulk
9235 | https://doi.org/10.1038/s41524-022-00897-2 | https://doi.org/10.1021/acsami.0c10850 | GeSe0.55Te0.45 |  |  | GeSe1–xTex | GeSe |  | FALSE |  |  |  | 2020 | 776 | 1078.36 | 132.78 | 19.01206 | 0.6910237 | 2.135 | [8 empty] | high temperature solid state reaction, anneal, then hand-ground into a fine powder | Not mentioned | sintered in vacuum with spark plasma sintering at 773 K for 7 min under a uniaxial pressure of 50 MPa | 773 | 72h | Polycrystalline |  | Bulk
9236 | https://doi.org/10.1038/s41524-022-00897-2 | https://doi.org/10.1021/acsami.0c10850 | GeSe0.5Te0.5 |  |  | GeSe1–xTex | GeSe, GeTe |  | FALSE |  |  |  | 2020 | 320 | 2417.91 | 46.42 | 5.210152 | 0.05639646 | 2.9563 | [8 empty] | high temperature solid state reaction, anneal, then hand-ground into a fine powder | Not mentioned | sintered in vacuum with spark plasma sintering at 773 K for 7 min under a uniaxial pressure of 50 MPa | 773 | 72h | Polycrystalline |  | Bulk
9237 | https://doi.org/10.1038/s41524-022-00897-2 | https://doi.org/10.1021/acsami.0c10850 | GeSe0.5Te0.5 |  |  | GeSe1–xTex | GeSe, GeTe |  | FALSE |  |  |  | 2020 | 430 | 1966.67 | 66.04 | 8.577202 | 0.1394087 | 2.6456 | [8 empty] | high temperature solid state reaction, anneal, then hand-ground into a fine powder | Not mentioned | sintered in vacuum with spark plasma sintering at 773 K for 7 min under a uniaxial pressure of 50 MPa | 773 | 72h | Polycrystalline |  | Bulk
9238 | https://doi.org/10.1038/s41524-022-00897-2 | https://doi.org/10.1021/acsami.0c10850 | GeSe0.5Te0.5 |  |  | GeSe1–xTex | GeSe, GeTe |  | FALSE |  |  |  | 2020 | 530 | 1574.07 | 88.91 | 12.443 | 0.2906219 | 2.2692 | [8 empty] | high temperature solid state reaction, anneal, then hand-ground into a fine powder | Not mentioned | sintered in vacuum with spark plasma sintering at 773 K for 7 min under a uniaxial pressure of 50 MPa | 773 | 72h | Polycrystalline |  | Bulk
9239 | https://doi.org/10.1038/s41524-022-00897-2 | https://doi.org/10.1021/acsami.0c10850 | GeSe0.5Te0.5 |  |  | GeSe1–xTex | GeSe, GeTe |  | FALSE |  |  |  | 2020 | 630 | 1572.22 | 102.1 | 16.38947 | 0.5077132 | 2.0337 | [8 empty] | high temperature solid state reaction, anneal, then hand-ground into a fine powder | Not mentioned | sintered in vacuum with spark plasma sintering at 773 K for 7 min under a uniaxial pressure of 50 MPa | 773 | 72h | Polycrystalline |  | Bulk
9240 | https://doi.org/10.1038/s41524-022-00897-2 | https://doi.org/10.1021/acsami.0c10850 | GeSe0.5Te0.5 |  |  | GeSe1–xTex | GeSe, GeTe |  | FALSE |  |  |  | 2020 | 678 | 1447.76 | 111 | 17.83785096 | 0.4630724 | 2.6117 | [8 empty] | high temperature solid state reaction, anneal, then hand-ground into a fine powder | Not mentioned | sintered in vacuum with spark plasma sintering at 773 K for 7 min under a uniaxial pressure of 50 MPa | 773 | 72h | Polycrystalline |  | Bulk
9241 | https://doi.org/10.1038/s41524-022-00897-2 | https://doi.org/10.1021/acsami.0c10850 | GeSe0.5Te0.5 |  |  | GeSe1–xTex | GeSe, GeTe |  | FALSE |  |  |  | 2020 | 728 | 1287.31 | 121.36 | 18.95982 | 0.562941 | 2.4519 | [8 empty] | high temperature solid state reaction, anneal, then hand-ground into a fine powder | Not mentioned | sintered in vacuum with spark plasma sintering at 773 K for 7 min under a uniaxial pressure of 50 MPa | 773 | 72h | Polycrystalline |  | Bulk
9242 | https://doi.org/10.1038/s41524-022-00897-2 | https://doi.org/10.1021/acsami.0c10850 | GeSe0.5Te0.5 |  |  | GeSe1–xTex | GeSe, GeTe |  | FALSE |  |  |  | 2020 | 776 | 1138.06 | 132.7 | 20.04043 | 0.6732196 | 2.31 | [8 empty] | high temperature solid state reaction, anneal, then hand-ground into a fine powder | Not mentioned | sintered in vacuum with spark plasma sintering at 773 K for 7 min under a uniaxial pressure of 50 MPa | 773 | 72h | Polycrystalline |  | Bulk
9243 | https://doi.org/10.1038/s41524-022-00897-2 | https://doi.org/10.1021/acsami.0c09529 | (CuI)0.003Bi2Te3 |  |  |  | Bi2Te3 | (CuI)0.003 | FALSE |  |  |  | 2020 | 325 | 1324.44 | -156.98 | 32.6378 | 0.7536796 | 1.4074 | [8 empty] | high temperature solid state reaction, slow furnace cooling, hand grinding in an agate mortar under a pure argon atmosphere | Not mentioned | hot-press sintering at 773 K for 1 h under a uniaxial pressure of 50 MPa | Not mentioned | Not mentioned | Polycrystalline |  | Bulk
9244 | https://doi.org/10.1038/s41524-022-00897-2 | https://doi.org/10.1021/acsami.0c09529 | (CuI)0.003Bi2Te3 |  |  |  | Bi2Te3 | (CuI)0.003 | FALSE |  |  |  | 2020 | 371 | 1090.29 | -165.74 | 29.94999 | 0.81967 | 1.3556 | [8 empty] | high temperature solid state reaction, slow furnace cooling, hand grinding in an agate mortar under a pure argon atmosphere | Not mentioned | hot-press sintering at 773 K for 1 h under a uniaxial pressure of 50 MPa | Not mentioned | Not mentioned | Polycrystalline |  | Bulk
9245 | https://doi.org/10.1038/s41524-022-00897-2 | https://doi.org/10.1021/acsami.0c09529 | (CuI)0.003Bi2Te3 |  |  |  | Bi2Te3 | (CuI)0.003 | FALSE |  |  |  | 2020 | 420 | 934.31 | -170.86 | 27.27544 | 0.8270059 | 1.3852 | [8 empty] | high temperature solid state reaction, slow furnace cooling, hand grinding in an agate mortar under a pure argon atmosphere | Not mentioned | hot-press sintering at 773 K for 1 h under a uniaxial pressure of 50 MPa | Not mentioned | Not mentioned | Polycrystalline |  | Bulk
9246 | https://doi.org/10.1038/s41524-022-00897-2 | https://doi.org/10.1021/acsami.0c09529 | (CuI)0.003Bi2Te3 |  |  |  | Bi2Te3 | (CuI)0.003 | FALSE |  |  |  | 2020 | 470 | 841 | -169.48 | 24.15644 | 0.7819771 | 1.4519 | [8 empty] | high temperature solid state reaction, slow furnace cooling, hand grinding in an agate mortar under a pure argon atmosphere | Not mentioned | hot-press sintering at 773 K for 1 h under a uniaxial pressure of 50 MPa | Not mentioned | Not mentioned | Polycrystalline |  | Bulk
9247 | https://doi.org/10.1038/s41524-022-00897-2 | https://doi.org/10.1021/acsami.0c09529 | (CuI)0.003Bi2Te3 |  |  |  | Bi2Te3 | (CuI)0.003 | FALSE |  |  |  | 2020 | 519 | 812.18 | -162.26 | 21.38332 | 0.7046315 | 1.575 | [8 empty] | high temperature solid state reaction, slow furnace cooling, hand grinding in an agate mortar under a pure argon atmosphere | Not mentioned | hot-press sintering at 773 K for 1 h under a uniaxial pressure of 50 MPa | Not mentioned | Not mentioned | Polycrystalline |  | Bulk
9248 | https://doi.org/10.1038/s41524-022-00897-2 | https://doi.org/10.1021/acsami.0c09529 | (CuI)0.003Bi2Te3 |  |  |  | Bi2Te3 | (CuI)0.003 | FALSE |  |  |  | 2020 | 568 | 799 | -151.47 | 18.33159 | 0.6022872 | 1.7288 | [8 empty] | high temperature solid state reaction, slow furnace cooling, hand grinding in an agate mortar under a pure argon atmosphere | Not mentioned | hot-press sintering at 773 K for 1 h under a uniaxial pressure of 50 MPa | Not mentioned | Not mentioned | Polycrystalline |  | Bulk
9249 | https://doi.org/10.1038/s41524-022-00897-2 | https://doi.org/10.1021/acsami.0c09391 | Mg2Zn0.96Sb2 |  |  | Mg2ZnSb2 | Mg2Zn0.96Sb2 | None | TRUE |  |  |  | 2020 | 300 | 30.13 | 288.82 | 2.513354 | 0.1105257 | 0.6822 | [8 empty] | ball milled for 15 h in Ar | Not mentioned | hot pressing at 973 K for 2 min under ∼80 Mpa | Not mentioned | Not mentioned | Polycrystalline |  | Bulk
9250 | https://doi.org/10.1038/s41524-022-00897-2 | https://doi.org/10.1021/acsami.0c09391 | Mg2Zn0.96Sb2 |  |  | Mg2ZnSb2 | Mg2Zn0.96Sb2 | None | TRUE |  |  |  | 2020 | 373 | 34.11 | 289.47 | 2.858175 | 0.1694373 | 0.6292 | [8 empty] | ball milled for 15 h in Ar | Not mentioned | hot pressing at 973 K for 2 min under ∼80 Mpa | Not mentioned | Not mentioned | Polycrystalline |  | Bulk
9251 | https://doi.org/10.1038/s41524-022-00897-2 | https://doi.org/10.1021/acsami.0c09391 | Mg2Zn0.96Sb2 |  |  | Mg2ZnSb2 | Mg2Zn0.96Sb2 | None | TRUE |  |  |  | 2020 | 473 | 56.95 | 244.74 | 3.411172 | 0.2465217 | 0.6545 | [8 empty] | ball milled for 15 h in Ar | Not mentioned | hot pressing at 973 K for 2 min under ∼80 Mpa | Not mentioned | Not mentioned | Polycrystalline |  | Bulk
9252 | https://doi.org/10.1038/s41524-022-00897-2 | https://doi.org/10.1021/acsami.0c09391 | Mg2Zn0.96Sb2 |  |  | Mg2ZnSb2 | Mg2Zn0.96Sb2 | None | TRUE |  |  |  | 2020 | 573 | 95.03 | 207.89 | 4.10703 | 0.3204423 | 0.7344 | [8 empty] | ball milled for 15 h in Ar | Not mentioned | hot pressing at 973 K for 2 min under ∼80 Mpa | Not mentioned | Not mentioned | Polycrystalline |  | Bulk
9253 | https://doi.org/10.1038/s41524-022-00897-2 | https://doi.org/10.1021/acsami.0c09391 | Mg2Zn0.96Sb2 |  |  | Mg2ZnSb2 | Mg2Zn0.96Sb2 | None | TRUE |  |  |  | 2020 | 673 | 149.34 | 182.78 | 4.98923 | 0.3969912 | 0.8458 | [8 empty] | ball milled for 15 h in Ar | Not mentioned | hot pressing at 973 K for 2 min under ∼80 Mpa | Not mentioned | Not mentioned | Polycrystalline |  | Bulk
9254 | https://doi.org/10.1038/s41524-022-00897-2 | https://doi.org/10.1021/acsami.0c09391 | Mg2Zn0.96Sb2 |  |  | Mg2ZnSb2 | Mg2Zn0.96Sb2 | None | TRUE |  |  |  | 2020 | 773 | 209.21 | 160.26 | 5.373196 | 0.432429 | 0.9605 | [8 empty] | ball milled for 15 h in Ar | Not mentioned | hot pressing at 973 K for 2 min under ∼80 Mpa | Not mentioned | Not mentioned | Polycrystalline |  | Bulk
9255 | https://doi.org/10.1038/s41524-022-00897-2 | https://doi.org/10.1021/acsami.0c09391 | Mg2Zn0.98Sb2 |  |  | Mg2ZnSb2 | Mg2Zn0.98Sb2 | None | TRUE |  |  |  | 2020 | 300 | 53.64 | 277.63 | 4.134486 | 0.1640018 | 0.7563 | [8 empty] | ball milled for 15 h in Ar | Not mentioned | hot pressing at 973 K for 2 min under ∼80 Mpa | Not mentioned | Not mentioned | Polycrystalline |  | Bulk
9256 | https://doi.org/10.1038/s41524-022-00897-2 | https://doi.org/10.1021/acsami.0c09391 | Mg2Zn0.98Sb2 |  |  | Mg2ZnSb2 | Mg2Zn0.98Sb2 | None | TRUE |  |  |  | 2020 | 373 | 45.7 | 296.71 | 4.023283 | 0.2228188 | 0.6735 | [8 empty] | ball milled for 15 h in Ar | Not mentioned | hot pressing at 973 K for 2 min under ∼80 Mpa | Not mentioned | Not mentioned | Polycrystalline |  | Bulk
9257 | https://doi.org/10.1038/s41524-022-00897-2 | https://doi.org/10.1021/acsami.0c09391 | Mg2Zn0.98Sb2 |  |  | Mg2ZnSb2 | Mg2Zn0.98Sb2 | None | TRUE |  |  |  | 2020 | 473 | 51.32 | 283.55 | 4.126159 | 0.290817 | 0.6711 | [8 empty] | ball milled for 15 h in Ar | Not mentioned | hot pressing at 973 K for 2 min under ∼80 Mpa | Not mentioned | Not mentioned | Polycrystalline |  | Bulk
9258 | https://doi.org/10.1038/s41524-022-00897-2 | https://doi.org/10.1021/acsami.0c09391 | Mg2Zn0.98Sb2 |  |  | Mg2ZnSb2 | Mg2Zn0.98Sb2 | None | TRUE |  |  |  | 2020 | 573 | 76.49 | 241.5 | 4.461069 | 0.3512 | 0.74 | [8 empty] | ball milled for 15 h in Ar | Not mentioned | hot pressing at 973 K for 2 min under ∼80 Mpa | Not mentioned | Not mentioned | Polycrystalline |  | Bulk
9259 | https://doi.org/10.1038/s41524-022-00897-2 | https://doi.org/10.1021/acsami.0c09391 | Mg2Zn0.98Sb2 |  |  | Mg2ZnSb2 | Mg2Zn0.98Sb2 | None | TRUE |  |  |  | 2020 | 673 | 126.32 | 208 | 5.46510848 | 0.4368192 | 0.842 | [8 empty] | ball milled for 15 h in Ar | Not mentioned | hot pressing at 973 K for 2 min under ∼80 Mpa | Not mentioned | Not mentioned | Polycrystalline |  | Bulk
9260 | https://doi.org/10.1038/s41524-022-00897-2 | https://doi.org/10.1021/acsami.0c09391 | Mg2Zn0.98Sb2 |  |  | Mg2ZnSb2 | Mg2Zn0.98Sb2 | None | TRUE |  |  |  | 2020 | 773 | 186.18 | 186.2 | 6.454943 | 0.516529 | 0.966 | [8 empty] | ball milled for 15 h in Ar | Not mentioned | hot pressing at 973 K for 2 min under ∼80 Mpa | Not mentioned | Not mentioned | Polycrystalline |  | Bulk
9261 | https://doi.org/10.1038/s41524-022-00897-2 | https://doi.org/10.1021/acsami.0c09391 | Mg2ZnSb2 |  |  | Mg2ZnSb2 | Mg2ZnSb2 | None | TRUE |  |  |  | 2020 | 300 | 6.62 | 427.5 | 1.209846375 | 0.04944203 | 0.7341 | [8 empty] | ball milled for 15 h in Ar | Not mentioned | hot pressing at 973 K for 2 min under ∼80 Mpa | Not mentioned | Not mentioned | Polycrystalline |  | Bulk
9262 | https://doi.org/10.1038/s41524-022-00897-2 | https://doi.org/10.1021/acsami.0c09391 | Mg2ZnSb2 |  |  | Mg2ZnSb2 | Mg2ZnSb2 | None | TRUE |  |  |  | 2020 | 373 | 7.29 | 346.2 | 0.8737388676 | 0.04757731 | 0.685 | [8 empty] | ball milled for 15 h in Ar | Not mentioned | hot pressing at 973 K for 2 min under ∼80 Mpa | Not mentioned | Not mentioned | Polycrystalline |  | Bulk
9263 | https://doi.org/10.1038/s41524-022-00897-2 | https://doi.org/10.1021/acsami.0c09391 | Mg2ZnSb2 |  |  | Mg2ZnSb2 | Mg2ZnSb2 | None | TRUE |  |  |  | 2020 | 473 | 15.23 | 150.33 | 0.3441844 | 0.02198504 | 0.7405 | [8 empty] | ball milled for 15 h in Ar | Not mentioned | hot pressing at 973 K for 2 min under ∼80 Mpa | Not mentioned | Not mentioned | Polycrystalline |  | Bulk
9264 | https://doi.org/10.1038/s41524-022-00897-2 | https://doi.org/10.1021/acsami.0c09391 | Mg2ZnSb2 |  |  | Mg2ZnSb2 | Mg2ZnSb2 | None | TRUE |  |  |  | 2020 | 573 | 31.79 | 100 | 0.3179 | 0.02104398 | 0.8656 | [8 empty] | ball milled for 15 h in Ar | Not mentioned | hot pressing at 973 K for 2 min under ∼80 Mpa | Not mentioned | Not mentioned | Polycrystalline |  | Bulk
9265 | https://doi.org/10.1038/s41524-022-00897-2 | https://doi.org/10.1021/acsami.0c09391 | Mg2ZnSb2 |  |  | Mg2ZnSb2 | Mg2ZnSb2 | None | TRUE |  |  |  | 2020 | 673 | 56.29 | 104.64 | 0.616349 | 0.0404449 | 1.0256 | [8 empty] | ball milled for 15 h in Ar | Not mentioned | hot pressing at 973 K for 2 min under ∼80 Mpa | Not mentioned | Not mentioned | Polycrystalline |  | Bulk
9266 | https://doi.org/10.1038/s41524-022-00897-2 | https://doi.org/10.1021/acsami.0c09391 | Mg2ZnSb2 |  |  | Mg2ZnSb2 | Mg2ZnSb2 | None | TRUE |  |  |  | 2020 | 773 | 89.74 | 119.87 | 1.289458 | 0.08383806 | 1.1889 | [8 empty] | ball milled for 15 h in Ar | Not mentioned | hot pressing at 973 K for 2 min under ∼80 Mpa | Not mentioned | Not mentioned | Polycrystalline |  | Bulk
9267 | https://doi.org/10.1038/s41524-022-00897-2 | https://doi.org/10.1021/acsami.0c09391 | Mg2Zn1.02Sb2 |  |  | Mg2ZnSb2 | Mg2Zn1.02Sb2 | None | TRUE |  |  |  | 2020 | 300 | 6.62 | 411.84 | 1.122833 | 0.04731701 | 0.7119 | [8 empty] | ball milled for 15 h in Ar | Not mentioned | hot pressing at 973 K for 2 min under ∼80 Mpa | Not mentioned | Not mentioned | Polycrystalline |  | Bulk
9268 | https://doi.org/10.1038/s41524-022-00897-2 | https://doi.org/10.1021/acsami.0c09391 | Mg2Zn1.02Sb2 |  |  | Mg2ZnSb2 | Mg2Zn1.02Sb2 | None | TRUE |  |  |  | 2020 | 373 | 8.94 | 269.08 | 0.6472922 | 0.03562112 | 0.6778 | [8 empty] | ball milled for 15 h in Ar | Not mentioned | hot pressing at 973 K for 2 min under ∼80 Mpa | Not mentioned | Not mentioned | Polycrystalline |  | Bulk
9269 | https://doi.org/10.1038/s41524-022-00897-2 | https://doi.org/10.1021/acsami.0c09391 | Mg2Zn1.02Sb2 |  |  | Mg2ZnSb2 | Mg2Zn1.02Sb2 | None | TRUE |  |  |  | 2020 | 473 | 20.52 | 96.69 | 0.1918406 | 0.01240134 | 0.7317 | [8 empty] | ball milled for 15 h in Ar | Not mentioned | hot pressing at 973 K for 2 min under ∼80 Mpa | Not mentioned | Not mentioned | Polycrystalline |  | Bulk
9270 | https://doi.org/10.1038/s41524-022-00897-2 | https://doi.org/10.1021/acsami.0c09391 | Mg2Zn1.02Sb2 |  |  | Mg2ZnSb2 | Mg2Zn1.02Sb2 | None | TRUE |  |  |  | 2020 | 573 | 41.72 | 72.19 | 0.2174194 | 0.01466008 | 0.8498 | [8 empty] | ball milled for 15 h in Ar | Not mentioned | hot pressing at 973 K for 2 min under ∼80 Mpa | Not mentioned | Not mentioned | Polycrystalline |  | Bulk
9271 | https://doi.org/10.1038/s41524-022-00897-2 | https://doi.org/10.1021/acsami.0c09391 | Mg2Zn1.02Sb2 |  |  | Mg2ZnSb2 | Mg2Zn1.02Sb2 | None | TRUE |  |  |  | 2020 | 673 | 71.52 | 88.74 | 0.5632048 | 0.03787338 | 1.0008 | [8 empty] | ball milled for 15 h in Ar | Not mentioned | hot pressing at 973 K for 2 min under ∼80 Mpa | Not mentioned | Not mentioned | Polycrystalline |  | Bulk
9272 | https://doi.org/10.1038/s41524-022-00897-2 | https://doi.org/10.1021/acsami.0c09391 | Mg2Zn1.02Sb2 |  |  | Mg2ZnSb2 | Mg2Zn1.02Sb2 | None | TRUE |  |  |  | 2020 | 773 | 111.18 | 109.93 | 1.343566 | 0.08944766 | 1.1611 | [8 empty] | ball milled for 15 h in Ar | Not mentioned | hot pressing at 973 K for 2 min under ∼80 Mpa | Not mentioned | Not mentioned | Polycrystalline |  | Bulk
9273 | https://doi.org/10.1038/s41524-022-00897-2 | https://doi.org/10.1021/acsami.0c09391 | Mg2Zn1.04Sb2 |  |  | Mg2ZnSb2 | Mg2Zn1.04Sb2 | None | TRUE |  |  |  | 2020 | 300 | 4.3 | 433.55 | 0.8082521 | 0.03383223 | 0.7167 | [8 empty] | ball milled for 15 h in Ar | Not mentioned | hot pressing at 973 K for 2 min under ∼80 Mpa | Not mentioned | Not mentioned | Polycrystalline |  | Bulk
9274 | https://doi.org/10.1038/s41524-022-00897-2 | https://doi.org/10.1021/acsami.0c09391 | Mg2Zn1.04Sb2 |  |  | Mg2ZnSb2 | Mg2Zn1.04Sb2 | None | TRUE |  |  |  | 2020 | 373 | 5.96 | 317.76 | 0.6017896 | 0.0337089 | 0.6659 | [8 empty] | ball milled for 15 h in Ar | Not mentioned | hot pressing at 973 K for 2 min under ∼80 Mpa | Not mentioned | Not mentioned | Polycrystalline |  | Bulk
9275 | https://doi.org/10.1038/s41524-022-00897-2 | https://doi.org/10.1021/acsami.0c09391 | Mg2Zn1.04Sb2 |  |  | Mg2ZnSb2 | Mg2Zn1.04Sb2 | None | TRUE |  |  |  | 2020 | 473 | 13.91 | 131.58 | 0.240828 | 0.01767716 | 0.6444 | [8 empty] | ball milled for 15 h in Ar | Not mentioned | hot pressing at 973 K for 2 min under ∼80 Mpa | Not mentioned | Not mentioned | Polycrystalline |  | Bulk
9276 | https://doi.org/10.1038/s41524-022-00897-2 | https://doi.org/10.1021/acsami.0c09391 | Mg2Zn1.04Sb2 |  |  | Mg2ZnSb2 | Mg2Zn1.04Sb2 | None | TRUE |  |  |  | 2020 | 573 | 30.13 | 95.39 | 0.2741605 | 0.02262298 | 0.6944 | [8 empty] | ball milled for 15 h in Ar | Not mentioned | hot pressing at 973 K for 2 min under ∼80 Mpa | Not mentioned | Not mentioned | Polycrystalline |  | Bulk
9277 | https://doi.org/10.1038/s41524-022-00897-2 | https://doi.org/10.1021/acsami.0c09391 | Mg2Zn1.04Sb2 |  |  | Mg2ZnSb2 | Mg2Zn1.04Sb2 | None | TRUE |  |  |  | 2020 | 673 | 54.64 | 104.61 | 0.5979393 | 0.05163115 | 0.7794 | [8 empty] | ball milled for 15 h in Ar | Not mentioned | hot pressing at 973 K for 2 min under ∼80 Mpa | Not mentioned | Not mentioned | Polycrystalline |  | Bulk
9278 | https://doi.org/10.1038/s41524-022-00897-2 | https://doi.org/10.1021/acsami.0c09391 | Mg2Zn1.04Sb2 |  |  | Mg2ZnSb2 | Mg2Zn1.04Sb2 | None | TRUE |  |  |  | 2020 | 773 | 87.09 | 121.8 | 1.292001 | 0.113105 | 0.883 | [8 empty] | ball milled for 15 h in Ar | Not mentioned | hot pressing at 973 K for 2 min under ∼80 Mpa | Not mentioned | Not mentioned | Polycrystalline |  | Bulk
9279 | https://doi.org/10.1038/s41524-022-00897-2 | https://doi.org/10.1021/acsami.0c09391 | Mg1.98Li0.02Zn0.98Sb2 |  | Mg2–yMyZn0.98Sb2 | Mg2ZnSb2 | Mg1.98Zn0.98Sb2 | Li0.02 | FALSE |  |  |  | 2020 | 300 | 1005.29 | 77.25 | 5.999131 | 0.1526626 | 1.1789 | [8 empty] | ball milled for 15 h in Ar | Not mentioned | hot pressing at 973 K for 2 min under ∼80 Mpa | Not mentioned | Not mentioned | Polycrystalline |  | Bulk
9280 | https://doi.org/10.1038/s41524-022-00897-2 | https://doi.org/10.1021/acsami.0c09391 | Mg1.98Li0.02Zn0.98Sb2 |  | Mg2–yMyZn0.98Sb2 | Mg2ZnSb2 | Mg1.98Zn0.98Sb2 | Li0.02 | FALSE |  |  |  | 2020 | 373 | 835.98 | 92.06 | 7.084967 | 0.2340945 | 1.1289 | [8 empty] | ball milled for 15 h in Ar | Not mentioned | hot pressing at 973 K for 2 min under ∼80 Mpa | Not mentioned | Not mentioned | Polycrystalline |  | Bulk
9281 | https://doi.org/10.1038/s41524-022-00897-2 | https://doi.org/10.1021/acsami.0c09391 | Mg1.98Li0.02Zn0.98Sb2 |  | Mg2–yMyZn0.98Sb2 | Mg2ZnSb2 | Mg1.98Zn0.98Sb2 | Li0.02 | FALSE |  |  |  | 2020 | 473 | 673.02 | 110.58 | 8.229646 | 0.3679575 | 1.0579 | [8 empty] | ball milled for 15 h in Ar | Not mentioned | hot pressing at 973 K for 2 min under ∼80 Mpa | Not mentioned | Not mentioned | Polycrystalline |  | Bulk
9282 | https://doi.org/10.1038/s41524-022-00897-2 | https://doi.org/10.1021/acsami.0c09391 | Mg1.98Li0.02Zn0.98Sb2 |  | Mg2–yMyZn0.98Sb2 | Mg2ZnSb2 | Mg1.98Zn0.98Sb2 | Li0.02 | FALSE |  |  |  | 2020 | 573 | 550.26 | 129.63 | 9.246534 | 0.5236474 | 1.0118 | [8 empty] | ball milled for 15 h in Ar | Not mentioned | hot pressing at 973 K for 2 min under ∼80 Mpa | Not mentioned | Not mentioned | Polycrystalline |  | Bulk
9283 | https://doi.org/10.1038/s41524-022-00897-2 | https://doi.org/10.1021/acsami.0c09391 | Mg1.98Li0.02Zn0.98Sb2 |  | Mg2–yMyZn0.98Sb2 | Mg2ZnSb2 | Mg1.98Zn0.98Sb2 | Li0.02 | FALSE |  |  |  | 2020 | 673 | 458.2 | 146.03 | 9.771005 | 0.6619576 | 0.9934 | [8 empty] | ball milled for 15 h in Ar | Not mentioned | hot pressing at 973 K for 2 min under ∼80 Mpa | Not mentioned | Not mentioned | Polycrystalline |  | Bulk
9284 | https://doi.org/10.1038/s41524-022-00897-2 | https://doi.org/10.1021/acsami.0c09391 | Mg1.98Li0.02Zn0.98Sb2 |  | Mg2–yMyZn0.98Sb2 | Mg2ZnSb2 | Mg1.98Zn0.98Sb2 | Li0.02 | FALSE |  |  |  | 2020 | 773 | 383 | 157.67 | 9.521314 | 0.7311719 | 1.0066 | [8 empty] | ball milled for 15 h in Ar | Not mentioned | hot pressing at 973 K for 2 min under ∼80 Mpa | Not mentioned | Not mentioned | Polycrystalline |  | Bulk
9285 | https://doi.org/10.1038/s41524-022-00897-2 | https://doi.org/10.1021/acsami.0c09391 | Mg1.98K0.02Zn0.98Sb2 |  | Mg2–yMyZn0.98Sb2 | Mg2ZnSb2 | Mg1.98Zn0.98Sb2 | K0.02 | FALSE |  |  |  | 2020 | 300 | 106.88 | 205.82 | 4.527637 | 0.1833051 | 0.741 | [8 empty] | ball milled for 15 h in Ar | Not mentioned | hot pressing at 973 K for 2 min under ∼80 Mpa | Not mentioned | Not mentioned | Polycrystalline |  | Bulk
9286 | https://doi.org/10.1038/s41524-022-00897-2 | https://doi.org/10.1021/acsami.0c09391 | Mg1.98K0.02Zn0.98Sb2 |  | Mg2–yMyZn0.98Sb2 | Mg2ZnSb2 | Mg1.98Zn0.98Sb2 | K0.02 | FALSE |  |  |  | 2020 | 373 | 86.77 | 237.04 | 4.875429 | 0.272644 | 0.667 | [8 empty] | ball milled for 15 h in Ar | Not mentioned | hot pressing at 973 K for 2 min under ∼80 Mpa | Not mentioned | Not mentioned | Polycrystalline |  | Bulk
9287 | https://doi.org/10.1038/s41524-022-00897-2 | https://doi.org/10.1021/acsami.0c09391 | Mg1.98K0.02Zn0.98Sb2 |  | Mg2–yMyZn0.98Sb2 | Mg2ZnSb2 | Mg1.98Zn0.98Sb2 | K0.02 | FALSE |  |  |  | 2020 | 473 | 74.07 | 254.5 | 4.797532 | 0.3576975 | 0.6344 | [8 empty] | ball milled for 15 h in Ar | Not mentioned | hot pressing at 973 K for 2 min under ∼80 Mpa | Not mentioned | Not mentioned | Polycrystalline |  | Bulk
9288 | https://doi.org/10.1038/s41524-022-00897-2 | https://doi.org/10.1021/acsami.0c09391 | Mg1.98K0.02Zn0.98Sb2 |  | Mg2–yMyZn0.98Sb2 | Mg2ZnSb2 | Mg1.98Zn0.98Sb2 | K0.02 | FALSE |  |  |  | 2020 | 573 | 82.54 | 233.86 | 4.514154 | 0.3872171 | 0.668 | [8 empty] | ball milled for 15 h in Ar | Not mentioned | hot pressing at 973 K for 2 min under ∼80 Mpa | Not mentioned | Not mentioned | Polycrystalline |  | Bulk
9289 | https://doi.org/10.1038/s41524-022-00897-2 | https://doi.org/10.1021/acsami.0c09391 | Mg1.98K0.02Zn0.98Sb2 |  | Mg2–yMyZn0.98Sb2 | Mg2ZnSb2 | Mg1.98Zn0.98Sb2 | K0.02 | FALSE |  |  |  | 2020 | 673 | 120.63 | 206.88 | 5.162884 | 0.455987 | 0.762 | [8 empty] | ball milled for 15 h in Ar | Not mentioned | hot pressing at 973 K for 2 min under ∼80 Mpa | Not mentioned | Not mentioned | Polycrystalline |  | Bulk
9290 | https://doi.org/10.1038/s41524-022-00897-2 | https://doi.org/10.1021/acsami.0c09391 | Mg1.98K0.02Zn0.98Sb2 |  | Mg2–yMyZn0.98Sb2 | Mg2ZnSb2 | Mg1.98Zn0.98Sb2 | K0.02 | FALSE |  |  |  | 2020 | 773 | 171.43 | 184.66 | 5.845646 | 0.5170119 | 0.874 | [8 empty] | ball milled for 15 h in Ar | Not mentioned | hot pressing at 973 K for 2 min under ∼80 Mpa | Not mentioned | Not mentioned | Polycrystalline |  | Bulk
9291 | https://doi.org/10.1038/s41524-022-00897-2 | https://doi.org/10.1021/acsami.0c09391 | Mg1.98Ag0.02Zn0.98Sb2 |  | Mg2–yMyZn0.98Sb2 | Mg2ZnSb2 | Mg1.98Zn0.98Sb2 | Ag0.02 | FALSE |  |  |  | 2020 | 300 | 622.22 | 94.71 | 5.581304 | 0.1553238 | 1.078 | [8 empty] | ball milled for 15 h in Ar | Not mentioned | hot pressing at 973 K for 2 min under ∼80 Mpa | Not mentioned | Not mentioned | Polycrystalline |  | Bulk
9292 | https://doi.org/10.1038/s41524-022-00897-2 | https://doi.org/10.1021/acsami.0c09391 | Mg1.98Ag0.02Zn0.98Sb2 |  | Mg2–yMyZn0.98Sb2 | Mg2ZnSb2 | Mg1.98Zn0.98Sb2 | Ag0.02 | FALSE |  |  |  | 2020 | 373 | 507.94 | 113.7 | 6.566491 | 0.2449301 | 1 | [8 empty] | ball milled for 15 h in Ar | Not mentioned | hot pressing at 973 K for 2 min under ∼80 Mpa | Not mentioned | Not mentioned | Polycrystalline |  | Bulk
9293 | https://doi.org/10.1038/s41524-022-00897-2 | https://doi.org/10.1021/acsami.0c09391 | Mg1.98Ag0.02Zn0.98Sb2 |  | Mg2–yMyZn0.98Sb2 | Mg2ZnSb2 | Mg1.98Zn0.98Sb2 | Ag0.02 | FALSE |  |  |  | 2020 | 473 | 416.93 | 133.33 | 7.411718 | 0.3727927 | 0.9404 | [8 empty] | ball milled for 15 h in Ar | Not mentioned | hot pressing at 973 K for 2 min under ∼80 Mpa | Not mentioned | Not mentioned | Polycrystalline |  | Bulk
9294 | https://doi.org/10.1038/s41524-022-00897-2 | https://doi.org/10.1021/acsami.0c09391 | Mg1.98Ag0.02Zn0.98Sb2 |  | Mg2–yMyZn0.98Sb2 | Mg2ZnSb2 | Mg1.98Zn0.98Sb2 | Ag0.02 | FALSE |  |  |  | 2020 | 573 | 349.21 | 151.4 | 8.004578 | 0.5011607 | 0.9152 | [8 empty] | ball milled for 15 h in Ar | Not mentioned | hot pressing at 973 K for 2 min under ∼80 Mpa | Not mentioned | Not mentioned | Polycrystalline |  | Bulk
9295 | https://doi.org/10.1038/s41524-022-00897-2 | https://doi.org/10.1021/acsami.0c09391 | Mg1.98Ag0.02Zn0.98Sb2 |  | Mg2–yMyZn0.98Sb2 | Mg2ZnSb2 | Mg1.98Zn0.98Sb2 | Ag0.02 | FALSE |  |  |  | 2020 | 673 | 298.41 | 162.4 | 7.870194 | 0.5754091 | 0.9205 | [8 empty] | ball milled for 15 h in Ar | Not mentioned | hot pressing at 973 K for 2 min under ∼80 Mpa | Not mentioned | Not mentioned | Polycrystalline |  | Bulk
9296 | https://doi.org/10.1038/s41524-022-00897-2 | https://doi.org/10.1021/acsami.0c09391 | Mg1.98Ag0.02Zn0.98Sb2 |  | Mg2–yMyZn0.98Sb2 | Mg2ZnSb2 | Mg1.98Zn0.98Sb2 | Ag0.02 | FALSE |  |  |  | 2020 | 773 | 275.13 | 165.7 | 7.554104 | 0.6001359 | 0.973 | [8 empty] | ball milled for 15 h in Ar | Not mentioned | hot pressing at 973 K for 2 min under ∼80 Mpa | Not mentioned | Not mentioned | Polycrystalline |  | Bulk
9297 | https://doi.org/10.1038/s41524-022-00897-2 | https://doi.org/10.1021/acsami.0c09391 | Mg1.96Li0.04Zn0.98Sb2 |  | Mg2–yMyZn0.98Sb2 | Mg2ZnSb2 | Mg1.96Zn0.98Sb2 | Li0.04 | FALSE |  |  |  | 2020 | 300 | 1534.39 | 52.38 | 4.209851 | 0.08912253 | 1.4171 | [8 empty] | ball milled for 15 h in Ar | Not mentioned | hot pressing at 973 K for 2 min under ∼80 Mpa | Not mentioned | Not mentioned | Polycrystalline |  | Bulk
9298 | https://doi.org/10.1038/s41524-022-00897-2 | https://doi.org/10.1021/acsami.0c09391 | Mg1.96Li0.04Zn0.98Sb2 |  | Mg2–yMyZn0.98Sb2 | Mg2ZnSb2 | Mg1.96Zn0.98Sb2 | Li0.04 | FALSE |  |  |  | 2020 | 373 | 1278.31 | 62.7 | 5.025407 | 0.1379 | 1.338 | [8 empty] | ball milled for 15 h in Ar | Not mentioned | hot pressing at 973 K for 2 min under ∼80 Mpa | Not mentioned | Not mentioned | Polycrystalline |  | Bulk
9299 | https://doi.org/10.1038/s41524-022-00897-2 | https://doi.org/10.1021/acsami.0c09391 | Mg1.96Li0.04Zn0.98Sb2 |  | Mg2–yMyZn0.98Sb2 | Mg2ZnSb2 | Mg1.96Zn0.98Sb2 | Li0.04 | FALSE |  |  |  | 2020 | 473 | 1032.8 | 76.72 | 6.079018 | 0.2276263 | 1.2632 | [8 empty] | ball milled for 15 h in Ar | Not mentioned | hot pressing at 973 K for 2 min under ∼80 Mpa | Not mentioned | Not mentioned | Polycrystalline |  | Bulk
9300 | https://doi.org/10.1038/s41524-022-00897-2 | https://doi.org/10.1021/acsami.0c09391 | Mg1.96Li0.04Zn0.98Sb2 |  | Mg2–yMyZn0.98Sb2 | Mg2ZnSb2 | Mg1.96Zn0.98Sb2 | Li0.04 | FALSE |  |  |  | 2020 | 573 | 842.33 | 90.48 | 6.895844 | 0.3362825 | 1.175 | [8 empty] | ball milled for 15 h in Ar | Not mentioned | hot pressing at 973 K for 2 min under ∼80 Mpa | Not mentioned | Not mentioned | Polycrystalline |  | Bulk
9301 | https://doi.org/10.1038/s41524-022-00897-2 | https://doi.org/10.1021/acsami.0c09391 | Mg1.96Li0.04Zn0.98Sb2 |  | Mg2–yMyZn0.98Sb2 | Mg2ZnSb2 | Mg1.96Zn0.98Sb2 | Li0.04 | FALSE |  |  |  | 2020 | 673 | 700.53 | 104.76 | 7.688077 | 0.4609832 | 1.1224 | [8 empty] | ball milled for 15 h in Ar | Not mentioned | hot pressing at 973 K for 2 min under ∼80 Mpa | Not mentioned | Not mentioned | Polycrystalline |  | Bulk
9302 | https://doi.org/10.1038/s41524-022-00897-2 | https://doi.org/10.1021/acsami.0c09391 | Mg1.96Li0.04Zn0.98Sb2 |  | Mg2–yMyZn0.98Sb2 | Mg2ZnSb2 | Mg1.96Zn0.98Sb2 | Li0.04 | FALSE |  |  |  | 2020 | 773 | 588.36 | 122.22 | 8.788762 | 0.6176103 | 1.1 | [8 empty] | ball milled for 15 h in Ar | Not mentioned | hot pressing at 973 K for 2 min under ∼80 Mpa | Not mentioned | Not mentioned | Polycrystalline |  | Bulk
9303 | https://doi.org/10.1038/s41524-022-00897-2 | https://doi.org/10.1021/acsami.0c09355 | Ag0.97CrSe2 |  | Ag0.97Cr1–xMxSe2 | AgCrSe2 | Ag0.97CrSe2 | None | TRUE |  |  |  | 2020 | 303 | 268.57 | 85.49 | 1.962855 | 0.1194507 | 0.4979 | [8 empty] | high temperature solid state reaction, cooling and ground into powders | Not mentioned | hot-pressed at 973 K for 2 h under a uniaxial pressure of 50 Mpa | Not mentioned | Not mentioned | Polycrystalline |  | Bulk
9304 | https://doi.org/10.1038/s41524-022-00897-2 | https://doi.org/10.1021/acsami.0c09355 | Ag0.97CrSe2 |  | Ag0.97Cr1–xMxSe2 | AgCrSe2 | Ag0.97CrSe2 | None | TRUE |  |  |  | 2020 | 403 | 213.64 | 96.61 | 1.994007 | 0.1843085 | 0.436 | [8 empty] | high temperature solid state reaction, cooling and ground into powders | Not mentioned | hot-pressed at 973 K for 2 h under a uniaxial pressure of 50 Mpa | Not mentioned | Not mentioned | Polycrystalline |  | Bulk
9305 | https://doi.org/10.1038/s41524-022-00897-2 | https://doi.org/10.1021/acsami.0c09355 | Ag0.97CrSe2 |  | Ag0.97Cr1–xMxSe2 | AgCrSe2 | Ag0.97CrSe2 | None | TRUE |  |  |  | 2020 | 503 | 141.57 | 118.43 | 1.985613 | 0.2408981 | 0.4146 | [8 empty] | high temperature solid state reaction, cooling and ground into powders | Not mentioned | hot-pressed at 973 K for 2 h under a uniaxial pressure of 50 Mpa | Not mentioned | Not mentioned | Polycrystalline |  | Bulk
9306 | https://doi.org/10.1038/s41524-022-00897-2 | https://doi.org/10.1021/acsami.0c09355 | Ag0.97CrSe2 |  | Ag0.97Cr1–xMxSe2 | AgCrSe2 | Ag0.97CrSe2 | None | TRUE |  |  |  | 2020 | 603 | 126.01 | 131.46 | 2.177671 | 0.3289418 | 0.3992 | [8 empty] | high temperature solid state reaction, cooling and ground into powders | Not mentioned | hot-pressed at 973 K for 2 h under a uniaxial pressure of 50 Mpa | Not mentioned | Not mentioned | Polycrystalline |  | Bulk
9307 | https://doi.org/10.1038/s41524-022-00897-2 | https://doi.org/10.1021/acsami.0c09355 | Ag0.97CrSe2 |  | Ag0.97Cr1–xMxSe2 | AgCrSe2 | Ag0.97CrSe2 | None | TRUE |  |  |  | 2020 | 703 | 112.17 | 144.07 | 2.328219 | 0.4139449 | 0.3954 | [8 empty] | high temperature solid state reaction, cooling and ground into powders | Not mentioned | hot-pressed at 973 K for 2 h under a uniaxial pressure of 50 Mpa | Not mentioned | Not mentioned | Polycrystalline |  | Bulk
9308 | https://doi.org/10.1038/s41524-022-00897-2 | https://doi.org/10.1021/acsami.0c09355 | Ag0.97CrSe2 |  | Ag0.97Cr1–xMxSe2 | AgCrSe2 | Ag0.97CrSe2 | None | TRUE |  |  |  | 2020 | 753 | 100 | 157.48 | 2.47999504 | 0.4677947 | 0.3992 | [8 empty] | high temperature solid state reaction, cooling and ground into powders | Not mentioned | hot-pressed at 973 K for 2 h under a uniaxial pressure of 50 Mpa | Not mentioned | Not mentioned | Polycrystalline |  | Bulk
9309 | https://doi.org/10.1038/s41524-022-00897-2 | https://doi.org/10.1021/acsami.0c09355 | Ag0.97Cr0.99Sb0.01Se2 |  | Ag0.97Cr1–xMxSe2 | AgCrSe2 | Ag0.97Cr0.99Se2 | Sb0.01 | FALSE |  |  |  | 2020 | 303 | 303.23 | 78.6 | 1.873343 | 0.09683092 | 0.5862 | [8 empty] | high temperature solid state reaction, cooling and ground into powders | Not mentioned | hot-pressed at 973 K for 2 h under a uniaxial pressure of 50 Mpa | Not mentioned | Not mentioned | Polycrystalline |  | Bulk
9310 | https://doi.org/10.1038/s41524-022-00897-2 | https://doi.org/10.1021/acsami.0c09355 | Ag0.97Cr0.99Sb0.01Se2 |  | Ag0.97Cr1–xMxSe2 | AgCrSe2 | Ag0.97Cr0.99Se2 | Sb0.01 | FALSE |  |  |  | 2020 | 403 | 191.84 | 88.98 | 1.518882 | 0.1167479 | 0.5243 | [8 empty] | high temperature solid state reaction, cooling and ground into powders | Not mentioned | hot-pressed at 973 K for 2 h under a uniaxial pressure of 50 Mpa | Not mentioned | Not mentioned | Polycrystalline |  | Bulk
9311 | https://doi.org/10.1038/s41524-022-00897-2 | https://doi.org/10.1021/acsami.0c09355 | Ag0.97Cr0.99Sb0.01Se2 |  | Ag0.97Cr1–xMxSe2 | AgCrSe2 | Ag0.97Cr0.99Se2 | Sb0.01 | FALSE |  |  |  | 2020 | 503 | 150.16 | 111.23 | 1.857796 | 0.1842776 | 0.5071 | [8 empty] | high temperature solid state reaction, cooling and ground into powders | Not mentioned | hot-pressed at 973 K for 2 h under a uniaxial pressure of 50 Mpa | Not mentioned | Not mentioned | Polycrystalline |  | Bulk
9312 | https://doi.org/10.1038/s41524-022-00897-2 | https://doi.org/10.1021/acsami.0c09355 | Ag0.97Cr0.99Sb0.01Se2 |  | Ag0.97Cr1–xMxSe2 | AgCrSe2 | Ag0.97Cr0.99Se2 | Sb0.01 | FALSE |  |  |  | 2020 | 603 | 135.45 | 132.2 | 2.367237978 | 0.3021686 | 0.4724 | [8 empty] | high temperature solid state reaction, cooling and ground into powders | Not mentioned | hot-pressed at 973 K for 2 h under a uniaxial pressure of 50 Mpa | Not mentioned | Not mentioned | Polycrystalline |  | Bulk
9313 | https://doi.org/10.1038/s41524-022-00897-2 | https://doi.org/10.1021/acsami.0c09355 | Ag0.97Cr0.99Sb0.01Se2 |  | Ag0.97Cr1–xMxSe2 | AgCrSe2 | Ag0.97Cr0.99Se2 | Sb0.01 | FALSE |  |  |  | 2020 | 703 | 102.4 | 167.74 | 2.881199 | 0.4433099 | 0.4569 | [8 empty] | high temperature solid state reaction, cooling and ground into powders | Not mentioned | hot-pressed at 973 K for 2 h under a uniaxial pressure of 50 Mpa | Not mentioned | Not mentioned | Polycrystalline |  | Bulk
9314 | https://doi.org/10.1038/s41524-022-00897-2 | https://doi.org/10.1021/acsami.0c09355 | Ag0.97Cr0.99Sb0.01Se2 |  | Ag0.97Cr1–xMxSe2 | AgCrSe2 | Ag0.97Cr0.99Se2 | Sb0.01 | FALSE |  |  |  | 2020 | 753 | 75.56 | 197.01 | 2.932706 | 0.4811171 | 0.459 | [8 empty] | high temperature solid state reaction, cooling and ground into powders | Not mentioned | hot-pressed at 973 K for 2 h under a uniaxial pressure of 50 Mpa | Not mentioned | Not mentioned | Polycrystalline |  | Bulk
9315 | https://doi.org/10.1038/s41524-022-00897-2 | https://doi.org/10.1021/acsami.0c09355 | Ag0.97Cr0.97Sb0.03Se2 |  | Ag0.97Cr1–xMxSe2 | AgCrSe2 | Ag0.97Cr0.97Se2 | Sb0.03 | FALSE |  |  |  | 2020 | 303 | 324.14 | 74.15 | 1.782194 | 0.09919264 | 0.5444 | [8 empty] | high temperature solid state reaction, cooling and ground into powders | Not mentioned | hot-pressed at 973 K for 2 h under a uniaxial pressure of 50 Mpa | Not mentioned | Not mentioned | Polycrystalline |  | Bulk
9316 | https://doi.org/10.1038/s41524-022-00897-2 | https://doi.org/10.1021/acsami.0c09355 | Ag0.97Cr0.97Sb0.03Se2 |  | Ag0.97Cr1–xMxSe2 | AgCrSe2 | Ag0.97Cr0.97Se2 | Sb0.03 | FALSE |  |  |  | 2020 | 403 | 214.61 | 86.02 | 1.587994 | 0.135127 | 0.4736 | [8 empty] | high temperature solid state reaction, cooling and ground into powders | Not mentioned | hot-pressed at 973 K for 2 h under a uniaxial pressure of 50 Mpa | Not mentioned | Not mentioned | Polycrystalline |  | Bulk
9317 | https://doi.org/10.1038/s41524-022-00897-2 | https://doi.org/10.1021/acsami.0c09355 | Ag0.97Cr0.97Sb0.03Se2 |  | Ag0.97Cr1–xMxSe2 | AgCrSe2 | Ag0.97Cr0.97Se2 | Sb0.03 | FALSE |  |  |  | 2020 | 503 | 170.91 | 111 | 2.10578211 | 0.2363777 | 0.4481 | [8 empty] | high temperature solid state reaction, cooling and ground into powders | Not mentioned | hot-pressed at 973 K for 2 h under a uniaxial pressure of 50 Mpa | Not mentioned | Not mentioned | Polycrystalline |  | Bulk
9318 | https://doi.org/10.1038/s41524-022-00897-2 | https://doi.org/10.1021/acsami.0c09355 | Ag0.97Cr0.97Sb0.03Se2 |  | Ag0.97Cr1–xMxSe2 | AgCrSe2 | Ag0.97Cr0.97Se2 | Sb0.03 | FALSE |  |  |  | 2020 | 603 | 171.53 | 128.81 | 2.846029 | 0.4073475 | 0.4213 | [8 empty] | high temperature solid state reaction, cooling and ground into powders | Not mentioned | hot-pressed at 973 K for 2 h under a uniaxial pressure of 50 Mpa | Not mentioned | Not mentioned | Polycrystalline |  | Bulk
9319 | https://doi.org/10.1038/s41524-022-00897-2 | https://doi.org/10.1021/acsami.0c09355 | Ag0.97Cr0.97Sb0.03Se2 |  | Ag0.97Cr1–xMxSe2 | AgCrSe2 | Ag0.97Cr0.97Se2 | Sb0.03 | FALSE |  |  |  | 2020 | 703 | 157.72 | 150 | 3.5487 | 0.6153764 | 0.4054 | [8 empty] | high temperature solid state reaction, cooling and ground into powders | Not mentioned | hot-pressed at 973 K for 2 h under a uniaxial pressure of 50 Mpa | Not mentioned | Not mentioned | Polycrystalline |  | Bulk
9320 | https://doi.org/10.1038/s41524-022-00897-2 | https://doi.org/10.1021/acsami.0c09355 | Ag0.97Cr0.97Sb0.03Se2 |  | Ag0.97Cr1–xMxSe2 | AgCrSe2 | Ag0.97Cr0.97Se2 | Sb0.03 | FALSE |  |  |  | 2020 | 753 | 129.83 | 172.44 | 3.860567 | 0.7031947 | 0.4134 | [8 empty] | high temperature solid state reaction, cooling and ground into powders | Not mentioned | hot-pressed at 973 K for 2 h under a uniaxial pressure of 50 Mpa | Not mentioned | Not mentioned | Polycrystalline |  | Bulk
9321 | https://doi.org/10.1038/s41524-022-00897-2 | https://doi.org/10.1021/acsami.0c09355 | Ag0.97Cr0.95Sb0.05Se2 |  | Ag0.97Cr1–xMxSe2 | AgCrSe2 | Ag0.97Cr0.95Se2 | Sb0.05 | FALSE |  |  |  | 2020 | 303 | 208.89 | 82.63 | 1.426242 | 0.07031423 | 0.6146 | [8 empty] | high temperature solid state reaction, cooling and ground into powders | Not mentioned | hot-pressed at 973 K for 2 h under a uniaxial pressure of 50 Mpa | Not mentioned | Not mentioned | Polycrystalline |  | Bulk
9322 | https://doi.org/10.1038/s41524-022-00897-2 | https://doi.org/10.1021/acsami.0c09355 | Ag0.97Cr0.95Sb0.05Se2 |  | Ag0.97Cr1–xMxSe2 | AgCrSe2 | Ag0.97Cr0.95Se2 | Sb0.05 | FALSE |  |  |  | 2020 | 403 | 122.4 | 96.4 | 1.137458304 | 0.08813607 | 0.5201 | [8 empty] | high temperature solid state reaction, cooling and ground into powders | Not mentioned | hot-pressed at 973 K for 2 h under a uniaxial pressure of 50 Mpa | Not mentioned | Not mentioned | Polycrystalline |  | Bulk
9323 | https://doi.org/10.1038/s41524-022-00897-2 | https://doi.org/10.1021/acsami.0c09355 | Ag0.97Cr0.95Sb0.05Se2 |  | Ag0.97Cr1–xMxSe2 | AgCrSe2 | Ag0.97Cr0.95Se2 | Sb0.05 | FALSE |  |  |  | 2020 | 503 | 97.92 | 119.07 | 1.388277 | 0.137814 | 0.5067 | [8 empty] | high temperature solid state reaction, cooling and ground into powders | Not mentioned | hot-pressed at 973 K for 2 h under a uniaxial pressure of 50 Mpa | Not mentioned | Not mentioned | Polycrystalline |  | Bulk
9324 | https://doi.org/10.1038/s41524-022-00897-2 | https://doi.org/10.1021/acsami.0c09355 | Ag0.97Cr0.95Sb0.05Se2 |  | Ag0.97Cr1–xMxSe2 | AgCrSe2 | Ag0.97Cr0.95Se2 | Sb0.05 | FALSE |  |  |  | 2020 | 603 | 104.91 | 135.81 | 1.934997 | 0.2403798 | 0.4854 | [8 empty] | high temperature solid state reaction, cooling and ground into powders | Not mentioned | hot-pressed at 973 K for 2 h under a uniaxial pressure of 50 Mpa | Not mentioned | Not mentioned | Polycrystalline |  | Bulk
9325 | https://doi.org/10.1038/s41524-022-00897-2 | https://doi.org/10.1021/acsami.0c09355 | Ag0.97Cr0.95Sb0.05Se2 |  | Ag0.97Cr1–xMxSe2 | AgCrSe2 | Ag0.97Cr0.95Se2 | Sb0.05 | FALSE |  |  |  | 2020 | 703 | 91.09 | 167.95 | 2.569394 | 0.3889501 | 0.4644 | [8 empty] | high temperature solid state reaction, cooling and ground into powders | Not mentioned | hot-pressed at 973 K for 2 h under a uniaxial pressure of 50 Mpa | Not mentioned | Not mentioned | Polycrystalline |  | Bulk
9326 | https://doi.org/10.1038/s41524-022-00897-2 | https://doi.org/10.1021/acsami.0c09355 | Ag0.97Cr0.95Sb0.05Se2 |  | Ag0.97Cr1–xMxSe2 | AgCrSe2 | Ag0.97Cr0.95Se2 | Sb0.05 | FALSE |  |  |  | 2020 | 753 | 67.43 | 200 | 2.6972 | 0.403535 | 0.5033 | [8 empty] | high temperature solid state reaction, cooling and ground into powders | Not mentioned | hot-pressed at 973 K for 2 h under a uniaxial pressure of 50 Mpa | Not mentioned | Not mentioned | Polycrystalline |  | Bulk
9327 | https://doi.org/10.1038/s41524-022-00897-2 | https://doi.org/10.1021/acsami.0c09355 | Ag0.97Cr0.99Bi0.01Se2 |  | Ag0.97Cr1–xMxSe2 | AgCrSe2 | Ag0.97Cr0.99Se2 | Bi0.01 | FALSE |  |  |  | 2020 | 303 | 224.88 | 77.75 | 1.359413655 | 0.07714972 | 0.5339 | [8 empty] | high temperature solid state reaction, cooling and ground into powders | Not mentioned | hot-pressed at 973 K for 2 h under a uniaxial pressure of 50 Mpa | Not mentioned | Not mentioned | Polycrystalline |  | Bulk
9328 | https://doi.org/10.1038/s41524-022-00897-2 | https://doi.org/10.1021/acsami.0c09355 | Ag0.97Cr0.99Bi0.01Se2 |  | Ag0.97Cr1–xMxSe2 | AgCrSe2 | Ag0.97Cr0.99Se2 | Bi0.01 | FALSE |  |  |  | 2020 | 403 | 165.49 | 92.8 | 1.425173 | 0.1241022 | 0.4628 | [8 empty] | high temperature solid state reaction, cooling and ground into powders | Not mentioned | hot-pressed at 973 K for 2 h under a uniaxial pressure of 50 Mpa | Not mentioned | Not mentioned | Polycrystalline |  | Bulk
9329 | https://doi.org/10.1038/s41524-022-00897-2 | https://doi.org/10.1021/acsami.0c09355 | Ag0.97Cr0.99Bi0.01Se2 |  | Ag0.97Cr1–xMxSe2 | AgCrSe2 | Ag0.97Cr0.99Se2 | Bi0.01 | FALSE |  |  |  | 2020 | 503 | 123.68 | 111.86 | 1.547566 | 0.1717999 | 0.4531 | [8 empty] | high temperature solid state reaction, cooling and ground into powders | Not mentioned | hot-pressed at 973 K for 2 h under a uniaxial pressure of 50 Mpa | Not mentioned | Not mentioned | Polycrystalline |  | Bulk
9330 | https://doi.org/10.1038/s41524-022-00897-2 | https://doi.org/10.1021/acsami.0c09355 | Ag0.97Cr0.99Bi0.01Se2 |  | Ag0.97Cr1–xMxSe2 | AgCrSe2 | Ag0.97Cr0.99Se2 | Bi0.01 | FALSE |  |  |  | 2020 | 603 | 120.82 | 125.42 | 1.90052 | 0.283246 | 0.4046 | [8 empty] | high temperature solid state reaction, cooling and ground into powders | Not mentioned | hot-pressed at 973 K for 2 h under a uniaxial pressure of 50 Mpa | Not mentioned | Not mentioned | Polycrystalline |  | Bulk
9331 | https://doi.org/10.1038/s41524-022-00897-2 | https://doi.org/10.1021/acsami.0c09355 | Ag0.97Cr0.99Bi0.01Se2 |  | Ag0.97Cr1–xMxSe2 | AgCrSe2 | Ag0.97Cr0.99Se2 | Bi0.01 | FALSE |  |  |  | 2020 | 703 | 97.92 | 156.41 | 2.395524 | 0.4341462 | 0.3879 | [8 empty] | high temperature solid state reaction, cooling and ground into powders | Not mentioned | hot-pressed at 973 K for 2 h under a uniaxial pressure of 50 Mpa | Not mentioned | Not mentioned | Polycrystalline |  | Bulk
9332 | https://doi.org/10.1038/s41524-022-00897-2 | https://doi.org/10.1021/acsami.0c09355 | Ag0.97Cr0.99Bi0.01Se2 |  | Ag0.97Cr1–xMxSe2 | AgCrSe2 | Ag0.97Cr0.99Se2 | Bi0.01 | FALSE |  |  |  | 2020 | 753 | 76.18 | 187.83 | 2.687639 | 0.5009386 | 0.404 | [8 empty] | high temperature solid state reaction, cooling and ground into powders | Not mentioned | hot-pressed at 973 K for 2 h under a uniaxial pressure of 50 Mpa | Not mentioned | Not mentioned | Polycrystalline |  | Bulk
9333 | https://doi.org/10.1038/s41524-022-00897-2 | https://doi.org/10.1021/acsami.0c09355 | Ag0.97Cr0.97Bi0.03Se2 |  | Ag0.97Cr1–xMxSe2 | AgCrSe2 | Ag0.97Cr0.97Se2 | Bi0.03 | FALSE |  |  |  | 2020 | 303 | 248.7 | 77.55 | 1.495682 | 0.09179497 | 0.4937 | [8 empty] | high temperature solid state reaction, cooling and ground into powders | Not mentioned | hot-pressed at 973 K for 2 h under a uniaxial pressure of 50 Mpa | Not mentioned | Not mentioned | Polycrystalline |  | Bulk
9334 | https://doi.org/10.1038/s41524-022-00897-2 | https://doi.org/10.1021/acsami.0c09355 | Ag0.97Cr0.97Bi0.03Se2 |  | Ag0.97Cr1–xMxSe2 | AgCrSe2 | Ag0.97Cr0.97Se2 | Bi0.03 | FALSE |  |  |  | 2020 | 403 | 180.08 | 85.38 | 1.312737 | 0.1230023 | 0.4301 | [8 empty] | high temperature solid state reaction, cooling and ground into powders | Not mentioned | hot-pressed at 973 K for 2 h under a uniaxial pressure of 50 Mpa | Not mentioned | Not mentioned | Polycrystalline |  | Bulk
9335 | https://doi.org/10.1038/s41524-022-00897-2 | https://doi.org/10.1021/acsami.0c09355 | Ag0.97Cr0.97Bi0.03Se2 |  | Ag0.97Cr1–xMxSe2 | AgCrSe2 | Ag0.97Cr0.97Se2 | Bi0.03 | FALSE |  |  |  | 2020 | 503 | 152.6 | 105.93 | 1.71235 | 0.2106927 | 0.4088 | [8 empty] | high temperature solid state reaction, cooling and ground into powders | Not mentioned | hot-pressed at 973 K for 2 h under a uniaxial pressure of 50 Mpa | Not mentioned | Not mentioned | Polycrystalline |  | Bulk
9336 | https://doi.org/10.1038/s41524-022-00897-2 | https://doi.org/10.1021/acsami.0c09355 | Ag0.97Cr0.97Bi0.03Se2 |  | Ag0.97Cr1–xMxSe2 | AgCrSe2 | Ag0.97Cr0.97Se2 | Bi0.03 | FALSE |  |  |  | 2020 | 603 | 154.1 | 120.34 | 2.231632 | 0.3385344 | 0.3975 | [8 empty] | high temperature solid state reaction, cooling and ground into powders | Not mentioned | hot-pressed at 973 K for 2 h under a uniaxial pressure of 50 Mpa | Not mentioned | Not mentioned | Polycrystalline |  | Bulk
9337 | https://doi.org/10.1038/s41524-022-00897-2 | https://doi.org/10.1021/acsami.0c09355 | Ag0.97Cr0.97Bi0.03Se2 |  | Ag0.97Cr1–xMxSe2 | AgCrSe2 | Ag0.97Cr0.97Se2 | Bi0.03 | FALSE |  |  |  | 2020 | 703 | 128.77 | 151.92 | 2.971971 | 0.5278665 | 0.3958 | [8 empty] | high temperature solid state reaction, cooling and ground into powders | Not mentioned | hot-pressed at 973 K for 2 h under a uniaxial pressure of 50 Mpa | Not mentioned | Not mentioned | Polycrystalline |  | Bulk
9338 | https://doi.org/10.1038/s41524-022-00897-2 | https://doi.org/10.1021/acsami.0c09355 | Ag0.97Cr0.97Bi0.03Se2 |  | Ag0.97Cr1–xMxSe2 | AgCrSe2 | Ag0.97Cr0.97Se2 | Bi0.03 | FALSE |  |  |  | 2020 | 753 | 104.68 | 180.98 | 3.428664 | 0.6519656 | 0.396 | [8 empty] | high temperature solid state reaction, cooling and ground into powders | Not mentioned | hot-pressed at 973 K for 2 h under a uniaxial pressure of 50 Mpa | Not mentioned | Not mentioned | Polycrystalline |  | Bulk
9339 | https://doi.org/10.1038/s41524-022-00897-2 | https://doi.org/10.1021/acsami.0c09355 | Ag0.97Cr0.95Bi0.05Se2 |  | Ag0.97Cr1–xMxSe2 | AgCrSe2 | Ag0.97Cr0.95Se2 | Bi0.05 | FALSE |  |  |  | 2020 | 303 | 213.64 | 87.92 | 1.651421 | 0.09342433 | 0.5356 | [8 empty] | high temperature solid state reaction, cooling and ground into powders | Not mentioned | hot-pressed at 973 K for 2 h under a uniaxial pressure of 50 Mpa | Not mentioned | Not mentioned | Polycrystalline |  | Bulk
9340 | https://doi.org/10.1038/s41524-022-00897-2 | https://doi.org/10.1021/acsami.0c09355 | Ag0.97Cr0.95Bi0.05Se2 |  | Ag0.97Cr1–xMxSe2 | AgCrSe2 | Ag0.97Cr0.95Se2 | Bi0.05 | FALSE |  |  |  | 2020 | 403 | 147.8 | 97.03 | 1.391511 | 0.1187085 | 0.4724 | [8 empty] | high temperature solid state reaction, cooling and ground into powders | Not mentioned | hot-pressed at 973 K for 2 h under a uniaxial pressure of 50 Mpa | Not mentioned | Not mentioned | Polycrystalline |  | Bulk
9341 | https://doi.org/10.1038/s41524-022-00897-2 | https://doi.org/10.1021/acsami.0c09355 | Ag0.97Cr0.95Bi0.05Se2 |  | Ag0.97Cr1–xMxSe2 | AgCrSe2 | Ag0.97Cr0.95Se2 | Bi0.05 | FALSE |  |  |  | 2020 | 503 | 120.2 | 115.68 | 1.6085 | 0.1720339 | 0.4703 | [8 empty] | high temperature solid state reaction, cooling and ground into powders | Not mentioned | hot-pressed at 973 K for 2 h under a uniaxial pressure of 50 Mpa | Not mentioned | Not mentioned | Polycrystalline |  | Bulk
9342 | https://doi.org/10.1038/s41524-022-00897-2 | https://doi.org/10.1021/acsami.0c09355 | Ag0.97Cr0.95Bi0.05Se2 |  | Ag0.97Cr1–xMxSe2 | AgCrSe2 | Ag0.97Cr0.95Se2 | Bi0.05 | FALSE |  |  |  | 2020 | 603 | 123.36 | 126.69 | 1.979972 | 0.2613095 | 0.4569 | [8 empty] | high temperature solid state reaction, cooling and ground into powders | Not mentioned | hot-pressed at 973 K for 2 h under a uniaxial pressure of 50 Mpa | Not mentioned | Not mentioned | Polycrystalline |  | Bulk
9343 | https://doi.org/10.1038/s41524-022-00897-2 | https://doi.org/10.1021/acsami.0c09355 | Ag0.97Cr0.95Bi0.05Se2 |  | Ag0.97Cr1–xMxSe2 | AgCrSe2 | Ag0.97Cr0.95Se2 | Bi0.05 | FALSE |  |  |  | 2020 | 703 | 89.02 | 162.71 | 2.356764 | 0.3567625 | 0.4644 | [8 empty] | high temperature solid state reaction, cooling and ground into powders | Not mentioned | hot-pressed at 973 K for 2 h under a uniaxial pressure of 50 Mpa | Not mentioned | Not mentioned | Polycrystalline |  | Bulk
9344 | https://doi.org/10.1038/s41524-022-00897-2 | https://doi.org/10.1021/acsami.0c09355 | Ag0.97Cr0.95Bi0.05Se2 |  | Ag0.97Cr1–xMxSe2 | AgCrSe2 | Ag0.97Cr0.95Se2 | Bi0.05 | FALSE |  |  |  | 2020 | 753 | 66.01 | 188.35 | 2.341752 | 0.379621 | 0.4645 | [8 empty] | high temperature solid state reaction, cooling and ground into powders | Not mentioned | hot-pressed at 973 K for 2 h under a uniaxial pressure of 50 Mpa | Not mentioned | Not mentioned | Polycrystalline |  | Bulk
9345 | https://doi.org/10.1038/s41524-022-00897-2 | https://doi.org/10.1021/acsami.0c09781 | SnTe |  |  | SnTe | SnTe | None | TRUE |  |  |  | 2020 | 323 | 7617.98 | 36.93 | 10.38959 | 0.04125286 | 8.1348 | [8 empty] | microwave heating, centrifuge, clean with deionized water and ethanol, then dried | Not mentioned | spark plasma sintering at 773 K for 5 min under 50 MPa | Not mentioned | Not mentioned | Polycrystalline |  | Bulk
9346 | https://doi.org/10.1038/s41524-022-00897-2 | https://doi.org/10.1021/acsami.0c09781 | SnTe |  |  | SnTe | SnTe | None | TRUE |  |  |  | 2020 | 423 | 5629.21 | 41.46 | 9.676227 | 0.05421609 | 7.5495 | [8 empty] | microwave heating, centrifuge, clean with deionized water and ethanol, then dried | Not mentioned | spark plasma sintering at 773 K for 5 min under 50 MPa | Not mentioned | Not mentioned | Polycrystalline |  | Bulk
9347 | https://doi.org/10.1038/s41524-022-00897-2 | https://doi.org/10.1021/acsami.0c09781 | SnTe |  |  | SnTe | SnTe | None | TRUE |  |  |  | 2020 | 523 | 4213.48 | 50.22 | 10.6266 | 0.08295093 | 6.7 | [8 empty] | microwave heating, centrifuge, clean with deionized water and ethanol, then dried | Not mentioned | spark plasma sintering at 773 K for 5 min under 50 MPa | Not mentioned | Not mentioned | Polycrystalline |  | Bulk
9348 | https://doi.org/10.1038/s41524-022-00897-2 | https://doi.org/10.1021/acsami.0c09781 | SnTe |  |  | SnTe | SnTe | None | TRUE |  |  |  | 2020 | 623 | 3202.25 | 63.65 | 12.97335 | 0.1434753 | 5.6333 | [8 empty] | microwave heating, centrifuge, clean with deionized water and ethanol, then dried | Not mentioned | spark plasma sintering at 773 K for 5 min under 50 MPa | Not mentioned | Not mentioned | Polycrystalline |  | Bulk
9349 | https://doi.org/10.1038/s41524-022-00897-2 | https://doi.org/10.1021/acsami.0c09781 | SnTe |  |  | SnTe | SnTe | None | TRUE |  |  |  | 2020 | 723 | 2415.73 | 82.46 | 16.42612 | 0.2578003 | 4.6067 | [8 empty] | microwave heating, centrifuge, clean with deionized water and ethanol, then dried | Not mentioned | spark plasma sintering at 773 K for 5 min under 50 MPa | Not mentioned | Not mentioned | Polycrystalline |  | Bulk
9350 | https://doi.org/10.1038/s41524-022-00897-2 | https://doi.org/10.1021/acsami.0c09781 | Sn0.985In0.015Te |  |  | SnTe | Sn0.985Te | In0.015 | FALSE |  |  |  | 2020 | 323 | 5595.51 | 53.28 | 15.8843 | 0.08044513 | 6.3778 | [8 empty] | microwave heating, centrifuge, clean with deionized water and ethanol, then dried | Not mentioned | spark plasma sintering at 773 K for 5 min under 50 MPa | Not mentioned | Not mentioned | Polycrystalline |  | Bulk
9351 | https://doi.org/10.1038/s41524-022-00897-2 | https://doi.org/10.1021/acsami.0c09781 | Sn0.985In0.015Te |  |  | SnTe | Sn0.985Te | In0.015 | FALSE |  |  |  | 2020 | 423 | 4202.3 | 63.65 | 17.02487 | 0.1258523 | 5.7222 | [8 empty] | microwave heating, centrifuge, clean with deionized water and ethanol, then dried | Not mentioned | spark plasma sintering at 773 K for 5 min under 50 MPa | Not mentioned | Not mentioned | Polycrystalline |  | Bulk
9352 | https://doi.org/10.1038/s41524-022-00897-2 | https://doi.org/10.1021/acsami.0c09781 | Sn0.985In0.015Te |  |  | SnTe | Sn0.985Te | In0.015 | FALSE |  |  |  | 2020 | 523 | 3168.54 | 75.99 | 18.29667 | 0.1892784 | 5.0556 | [8 empty] | microwave heating, centrifuge, clean with deionized water and ethanol, then dried | Not mentioned | spark plasma sintering at 773 K for 5 min under 50 MPa | Not mentioned | Not mentioned | Polycrystalline |  | Bulk
9353 | https://doi.org/10.1038/s41524-022-00897-2 | https://doi.org/10.1021/acsami.0c09781 | Sn0.985In0.015Te |  |  | SnTe | Sn0.985Te | In0.015 | FALSE |  |  |  | 2020 | 623 | 2460.67 | 90.72 | 20.25161 | 0.2939528 | 4.2921 | [8 empty] | microwave heating, centrifuge, clean with deionized water and ethanol, then dried | Not mentioned | spark plasma sintering at 773 K for 5 min under 50 MPa | Not mentioned | Not mentioned | Polycrystalline |  | Bulk
9354 | https://doi.org/10.1038/s41524-022-00897-2 | https://doi.org/10.1021/acsami.0c09781 | Sn0.985In0.015Te |  |  | SnTe | Sn0.985Te | In0.015 | FALSE |  |  |  | 2020 | 723 | 1893.26 | 106.7 | 21.55456 | 0.4237301 | 3.6778 | [8 empty] | microwave heating, centrifuge, clean with deionized water and ethanol, then dried | Not mentioned | spark plasma sintering at 773 K for 5 min under 50 MPa | Not mentioned | Not mentioned | Polycrystalline |  | Bulk
9355 | https://doi.org/10.1038/s41524-022-00897-2 | https://doi.org/10.1021/acsami.0c09781 | (Sn0.985In0.015Te)0.95(AgCl)0.05 |  |  | SnTe | (Sn0.985Te)0.95 | (In0.015)0.95, (AgCl)0.05 | FALSE |  |  |  | 2020 | 323 | 5775.28 | 50.95 | 14.99206 | 0.08698936 | 5.5667 | [8 empty] | microwave heating, centrifuge, clean with deionized water and ethanol, then dried | Not mentioned | spark plasma sintering at 773 K for 5 min under 50 MPa | Not mentioned | Not mentioned | Polycrystalline |  | Bulk
9356 | https://doi.org/10.1038/s41524-022-00897-2 | https://doi.org/10.1021/acsami.0c09781 | (Sn0.985In0.015Te)0.95(AgCl)0.05 |  |  | SnTe | (Sn0.985Te)0.95 | (In0.015)0.95, (AgCl)0.05 | FALSE |  |  |  | 2020 | 423 | 4786.52 | 63.21 | 19.12456 | 0.1559037 | 5.1889 | [8 empty] | microwave heating, centrifuge, clean with deionized water and ethanol, then dried | Not mentioned | spark plasma sintering at 773 K for 5 min under 50 MPa | Not mentioned | Not mentioned | Polycrystalline |  | Bulk
9357 | https://doi.org/10.1038/s41524-022-00897-2 | https://doi.org/10.1021/acsami.0c09781 | (Sn0.985In0.015Te)0.95(AgCl)0.05 |  |  | SnTe | (Sn0.985Te)0.95 | (In0.015)0.95, (AgCl)0.05 | FALSE |  |  |  | 2020 | 523 | 3719.1 | 76.64 | 21.84484 | 0.2432579 | 4.6966 | [8 empty] | microwave heating, centrifuge, clean with deionized water and ethanol, then dried | Not mentioned | spark plasma sintering at 773 K for 5 min under 50 MPa | Not mentioned | Not mentioned | Polycrystalline |  | Bulk
9358 | https://doi.org/10.1038/s41524-022-00897-2 | https://doi.org/10.1021/acsami.0c09781 | (Sn0.985In0.015Te)0.95(AgCl)0.05 |  |  | SnTe | (Sn0.985Te)0.95 | (In0.015)0.95, (AgCl)0.05 | FALSE |  |  |  | 2020 | 623 | 2786.52 | 92.46 | 23.82155 | 0.3679208 | 4.0337 | [8 empty] | microwave heating, centrifuge, clean with deionized water and ethanol, then dried | Not mentioned | spark plasma sintering at 773 K for 5 min under 50 MPa | Not mentioned | Not mentioned | Polycrystalline |  | Bulk
9359 | https://doi.org/10.1038/s41524-022-00897-2 | https://doi.org/10.1021/acsami.0c09781 | (Sn0.985In0.015Te)0.95(AgCl)0.05 |  |  | SnTe | (Sn0.985Te)0.95 | (In0.015)0.95, (AgCl)0.05 | FALSE |  |  |  | 2020 | 723 | 2224.72 | 106.81 | 25.38044 | 0.5050522 | 3.6333 | [8 empty] | microwave heating, centrifuge, clean with deionized water and ethanol, then dried | Not mentioned | spark plasma sintering at 773 K for 5 min under 50 MPa | Not mentioned | Not mentioned | Polycrystalline |  | Bulk
9360 | https://doi.org/10.1038/s41524-022-00897-2 | https://doi.org/10.1021/acsami.0c09781 | (Sn0.985In0.015Te)0.9(AgCl)0.1 |  |  | SnTe | (Sn0.985Te)0.9 | (In0.015)0.9, (AgCl)0.1 | FALSE |  |  |  | 2020 | 323 | 4640.45 | 57.37 | 15.27319 | 0.1268544 | 3.8889 | [8 empty] | microwave heating, centrifuge, clean with deionized water and ethanol, then dried | Not mentioned | spark plasma sintering at 773 K for 5 min under 50 MPa | Not mentioned | Not mentioned | Polycrystalline |  | Bulk
9361 | https://doi.org/10.1038/s41524-022-00897-2 | https://doi.org/10.1021/acsami.0c09781 | (Sn0.985In0.015Te)0.9(AgCl)0.1 |  |  | SnTe | (Sn0.985Te)0.9 | (In0.015)0.9, (AgCl)0.1 | FALSE |  |  |  | 2020 | 423 | 3651.69 | 70.22 | 18.00593 | 0.2128825 | 3.5778 | [8 empty] | microwave heating, centrifuge, clean with deionized water and ethanol, then dried | Not mentioned | spark plasma sintering at 773 K for 5 min under 50 MPa | Not mentioned | Not mentioned | Polycrystalline |  | Bulk
9362 | https://doi.org/10.1038/s41524-022-00897-2 | https://doi.org/10.1021/acsami.0c09781 | (Sn0.985In0.015Te)0.9(AgCl)0.1 |  |  | SnTe | (Sn0.985Te)0.9 | (In0.015)0.9, (AgCl)0.1 | FALSE |  |  |  | 2020 | 523 | 2898.88 | 83.48 | 20.20203 | 0.3180322 | 3.3222 | [8 empty] | microwave heating, centrifuge, clean with deionized water and ethanol, then dried | Not mentioned | spark plasma sintering at 773 K for 5 min under 50 MPa | Not mentioned | Not mentioned | Polycrystalline |  | Bulk
9363 | https://doi.org/10.1038/s41524-022-00897-2 | https://doi.org/10.1021/acsami.0c09781 | (Sn0.985In0.015Te)0.9(AgCl)0.1 |  |  | SnTe | (Sn0.985Te)0.9 | (In0.015)0.9, (AgCl)0.1 | FALSE |  |  |  | 2020 | 623 | 2314.61 | 96.67 | 21.8 | 0.4491879 | 3 | [8 empty] | microwave heating, centrifuge, clean with deionized water and ethanol, then dried | Not mentioned | spark plasma sintering at 773 K for 5 min under 50 MPa | Not mentioned | Not mentioned | Polycrystalline |  | Bulk
9364 | https://doi.org/10.1038/s41524-022-00897-2 | https://doi.org/10.1021/acsami.0c09781 | (Sn0.985In0.015Te)0.9(AgCl)0.1 |  |  | SnTe | (Sn0.985Te)0.9 | (In0.015)0.9, (AgCl)0.1 | FALSE |  |  |  | 2020 | 723 | 1808.99 | 112.9 | 23.05813 | 0.6357649 | 2.6222 | [8 empty] | microwave heating, centrifuge, clean with deionized water and ethanol, then dried | Not mentioned | spark plasma sintering at 773 K for 5 min under 50 MPa | Not mentioned | Not mentioned | Polycrystalline |  | Bulk
9365 | https://doi.org/10.1038/s41524-022-00897-2 | https://doi.org/10.1021/acsami.0c09781 | (Sn0.985In0.015Te)0.9(AgCl)0.1 |  |  | SnTe | (Sn0.985Te)0.9 | (In0.015)0.9, (AgCl)0.1 | FALSE |  |  |  | 2020 | 823 | 1460.67 | 127.25 | 23.65199 | 0.8628363 | 2.256 | [8 empty] | microwave heating, centrifuge, clean with deionized water and ethanol, then dried | Not mentioned | spark plasma sintering at 773 K for 5 min under 50 MPa | Not mentioned | Not mentioned | Polycrystalline |  | Bulk
9366 | https://doi.org/10.1038/s41524-022-00897-2 | https://doi.org/10.1021/acsami.0c09781 | (Sn0.985In0.015Te)0.85(AgCl)0.15 |  |  | SnTe | (Sn0.985Te)0.85 | (In0.015)0.85, (AgCl)0.15 | FALSE |  |  |  | 2020 | 323 | 4202.25 | 58.53 | 14.3959 | 0.1162469 | 4 | [8 empty] | microwave heating, centrifuge, clean with deionized water and ethanol, then dried | Not mentioned | spark plasma sintering at 773 K for 5 min under 50 MPa | Not mentioned | Not mentioned | Polycrystalline |  | Bulk
9367 | https://doi.org/10.1038/s41524-022-00897-2 | https://doi.org/10.1021/acsami.0c09781 | (Sn0.985In0.015Te)0.85(AgCl)0.15 |  |  | SnTe | (Sn0.985Te)0.85 | (In0.015)0.85, (AgCl)0.15 | FALSE |  |  |  | 2020 | 423 | 3179.78 | 70.51 | 15.80879 | 0.1863277 | 3.5889 | [8 empty] | microwave heating, centrifuge, clean with deionized water and ethanol, then dried | Not mentioned | spark plasma sintering at 773 K for 5 min under 50 MPa | Not mentioned | Not mentioned | Polycrystalline |  | Bulk
9368 | https://doi.org/10.1038/s41524-022-00897-2 | https://doi.org/10.1021/acsami.0c09781 | (Sn0.985In0.015Te)0.85(AgCl)0.15 |  |  | SnTe | (Sn0.985Te)0.85 | (In0.015)0.85, (AgCl)0.15 | FALSE |  |  |  | 2020 | 523 | 2494.38 | 84.2 | 17.68426 | 0.2746916 | 3.367 | [8 empty] | microwave heating, centrifuge, clean with deionized water and ethanol, then dried | Not mentioned | spark plasma sintering at 773 K for 5 min under 50 MPa | Not mentioned | Not mentioned | Polycrystalline |  | Bulk
9369 | https://doi.org/10.1038/s41524-022-00897-2 | https://doi.org/10.1021/acsami.0c09781 | (Sn0.985In0.015Te)0.85(AgCl)0.15 |  |  | SnTe | (Sn0.985Te)0.85 | (In0.015)0.85, (AgCl)0.15 | FALSE |  |  |  | 2020 | 623 | 1955.06 | 98.99 | 19.15767 | 0.3961 | 2.9775 | [8 empty] | microwave heating, centrifuge, clean with deionized water and ethanol, then dried | Not mentioned | spark plasma sintering at 773 K for 5 min under 50 MPa | Not mentioned | Not mentioned | Polycrystalline |  | Bulk
9370 | https://doi.org/10.1038/s41524-022-00897-2 | https://doi.org/10.1021/acsami.0c09781 | (Sn0.985In0.015Te)0.85(AgCl)0.15 |  |  | SnTe | (Sn0.985Te)0.85 | (In0.015)0.85, (AgCl)0.15 | FALSE |  |  |  | 2020 | 723 | 1550.56 | 115.07 | 20.53113 | 0.5758401 | 2.5778 | [8 empty] | microwave heating, centrifuge, clean with deionized water and ethanol, then dried | Not mentioned | spark plasma sintering at 773 K for 5 min under 50 MPa | Not mentioned | Not mentioned | Polycrystalline |  | Bulk
9371 | https://doi.org/10.1038/s41524-022-00897-2 | https://doi.org/10.1021/acsami.0c09781 | (Sn0.985In0.015Te)0.85(AgCl)0.15 |  |  | SnTe | (Sn0.985Te)0.85 | (In0.015)0.85, (AgCl)0.15 | FALSE |  |  |  | 2020 | 823 | 1224.72 | 132.46 | 21.48851 | 0.8112406 | 2.18 | [8 empty] | microwave heating, centrifuge, clean with deionized water and ethanol, then dried | Not mentioned | spark plasma sintering at 773 K for 5 min under 50 MPa | Not mentioned | Not mentioned | Polycrystalline |  | Bulk
9372 | https://doi.org/10.1038/s41524-022-00897-2 | https://doi.org/10.1021/acsami.0c04298 | Cu2SnSe3 |  |  | Cu2SnSe3 | Cu2SnSe3 | None | TRUE |  |  |  | 2020 | 323 | 132.65 | 89.29 | 1.057579 | 0.01208598 | 2.8264 | [8 empty] | vacuum melting, cooling to room temperature, ground into fine powders | Not mentioned | hot-pressing at 673 K for 1 h under a pressure of 250 Mpa | Not mentioned | Not mentioned | Polycrystalline |  | Bulk
9373 | https://doi.org/10.1038/s41524-022-00897-2 | https://doi.org/10.1021/acsami.0c04298 | Cu2SnSe3 |  |  | Cu2SnSe3 | Cu2SnSe3 | None | TRUE |  |  |  | 2020 | 423 | 122.45 | 100.85 | 1.245405 | 0.0257544 | 2.0455 | [8 empty] | vacuum melting, cooling to room temperature, ground into fine powders | Not mentioned | hot-pressing at 673 K for 1 h under a pressure of 250 Mpa | Not mentioned | Not mentioned | Polycrystalline |  | Bulk
9374 | https://doi.org/10.1038/s41524-022-00897-2 | https://doi.org/10.1021/acsami.0c04298 | Cu2SnSe3 |  |  | Cu2SnSe3 | Cu2SnSe3 | None | TRUE |  |  |  | 2020 | 523 | 119.05 | 120.23 | 1.720898 | 0.05581579 | 1.6125 | [8 empty] | vacuum melting, cooling to room temperature, ground into fine powders | Not mentioned | hot-pressing at 673 K for 1 h under a pressure of 250 Mpa | Not mentioned | Not mentioned | Polycrystalline |  | Bulk
9375 | https://doi.org/10.1038/s41524-022-00897-2 | https://doi.org/10.1021/acsami.0c04298 | Cu2SnSe3 |  |  | Cu2SnSe3 | Cu2SnSe3 | None | TRUE |  |  |  | 2020 | 623 | 122.45 | 148.13 | 2.686859 | 0.1277894 | 1.3099 | [8 empty] | vacuum melting, cooling to room temperature, ground into fine powders | Not mentioned | hot-pressing at 673 K for 1 h under a pressure of 250 Mpa | Not mentioned | Not mentioned | Polycrystalline |  | Bulk
9376 | https://doi.org/10.1038/s41524-022-00897-2 | https://doi.org/10.1021/acsami.0c04298 | Cu2SnSe3 |  |  | Cu2SnSe3 | Cu2SnSe3 | None | TRUE |  |  |  | 2020 | 723 | 125.85 | 166.98 | 3.50899 | 0.2216495 | 1.1446 | [8 empty] | vacuum melting, cooling to room temperature, ground into fine powders | Not mentioned | hot-pressing at 673 K for 1 h under a pressure of 250 Mpa | Not mentioned | Not mentioned | Polycrystalline |  | Bulk
9377 | https://doi.org/10.1038/s41524-022-00897-2 | https://doi.org/10.1021/acsami.0c04298 | Cu2SnSe3 |  |  | Cu2SnSe3 | Cu2SnSe3 | None | TRUE |  |  |  | 2020 | 823 | 88.44 | 207.38 | 3.803492 | 0.3518 | 0.9 | [8 empty] | vacuum melting, cooling to room temperature, ground into fine powders | Not mentioned | hot-pressing at 673 K for 1 h under a pressure of 250 Mpa | Not mentioned | Not mentioned | Polycrystalline |  | Bulk
9378 | https://doi.org/10.1038/s41524-022-00897-2 | https://doi.org/10.1021/acsami.0c04298 | Cu2Sn0.95Fe0.05Se3 |  |  | Cu2SnSe3 | Cu2Sn0.95Se3 | Fe0.05 | FALSE |  |  |  | 2020 | 323 | 1153.06 | 55.48 | 3.549154 | 0.03344156 | 3.428 | [8 empty] | vacuum melting, cooling to room temperature, ground into fine powders | Not mentioned | hot-pressing at 673 K for 1 h under a pressure of 250 Mpa | Not mentioned | Not mentioned | Polycrystalline |  | Bulk
9379 | https://doi.org/10.1038/s41524-022-00897-2 | https://doi.org/10.1021/acsami.0c04298 | Cu2Sn0.95Fe0.05Se3 |  |  | Cu2SnSe3 | Cu2Sn0.95Se3 | Fe0.05 | FALSE |  |  |  | 2020 | 423 | 1000 | 71.43 | 5.1022449 | 0.07986122 | 2.7025 | [8 empty] | vacuum melting, cooling to room temperature, ground into fine powders | Not mentioned | hot-pressing at 673 K for 1 h under a pressure of 250 Mpa | Not mentioned | Not mentioned | Polycrystalline |  | Bulk
9380 | https://doi.org/10.1038/s41524-022-00897-2 | https://doi.org/10.1021/acsami.0c04298 | Cu2Sn0.95Fe0.05Se3 |  |  | Cu2SnSe3 | Cu2Sn0.95Se3 | Fe0.05 | FALSE |  |  |  | 2020 | 523 | 868.24 | 87.86 | 6.702274 | 0.1514818 | 2.314 | [8 empty] | vacuum melting, cooling to room temperature, ground into fine powders | Not mentioned | hot-pressing at 673 K for 1 h under a pressure of 250 Mpa | Not mentioned | Not mentioned | Polycrystalline |  | Bulk
9381 | https://doi.org/10.1038/s41524-022-00897-2 | https://doi.org/10.1021/acsami.0c04298 | Cu2Sn0.95Fe0.05Se3 |  |  | Cu2SnSe3 | Cu2Sn0.95Se3 | Fe0.05 | FALSE |  |  |  | 2020 | 623 | 756.76 | 103.62 | 8.125411 | 0.2505137 | 2.0207 | [8 empty] | vacuum melting, cooling to room temperature, ground into fine powders | Not mentioned | hot-pressing at 673 K for 1 h under a pressure of 250 Mpa | Not mentioned | Not mentioned | Polycrystalline |  | Bulk
9382 | https://doi.org/10.1038/s41524-022-00897-2 | https://doi.org/10.1021/acsami.0c04298 | Cu2Sn0.95Fe0.05Se3 |  |  | Cu2SnSe3 | Cu2Sn0.95Se3 | Fe0.05 | FALSE |  |  |  | 2020 | 723 | 706.08 | 112.15 | 8.880808 | 0.3328231 | 1.9292 | [8 empty] | vacuum melting, cooling to room temperature, ground into fine powders | Not mentioned | hot-pressing at 673 K for 1 h under a pressure of 250 Mpa | Not mentioned | Not mentioned | Polycrystalline |  | Bulk
9383 | https://doi.org/10.1038/s41524-022-00897-2 | https://doi.org/10.1021/acsami.0c04298 | Cu2Sn0.95Fe0.05Se3 |  |  | Cu2SnSe3 | Cu2Sn0.95Se3 | Fe0.05 | FALSE |  |  |  | 2020 | 823 | 295.92 | 185 | 10.127862 | 0.85 | 1 | [8 empty] | vacuum melting, cooling to room temperature, ground into fine powders | Not mentioned | hot-pressing at 673 K for 1 h under a pressure of 250 Mpa | Not mentioned | Not mentioned | Polycrystalline |  | Bulk
9384 | https://doi.org/10.1038/s41524-022-00897-2 | https://doi.org/10.1021/acsami.0c02155 | Ge9Sb2Te12 |  |  | Ge9Sb2Te12 | Ge9Sb2Te12 | None | TRUE |  |  |  | 2020 | 324 | 2290.91 | 53.25 | 6.496018 | 0.07260124 | 2.899 | [8 empty] | vacuum-melting, quenching in supersaturated saltwater followed by annealing | Not mentioned | spark plasma sintering under a pressure of 50 MPa at 773 K for 5 min | 773 | 3 days | Polycrystalline |  | Bulk
9385 | https://doi.org/10.1038/s41524-022-00897-2 | https://doi.org/10.1021/acsami.0c02155 | Ge9Sb2Te12 |  |  | Ge9Sb2Te12 | Ge9Sb2Te12 | None | TRUE |  |  |  | 2020 | 423 | 1736.36 | 77.28 | 10.36989 | 0.1534479 | 2.8586 | [8 empty] | vacuum-melting, quenching in supersaturated saltwater followed by annealing | Not mentioned | spark plasma sintering under a pressure of 50 MPa at 773 K for 5 min | 773 | 3 days | Polycrystalline |  | Bulk
9386 | https://doi.org/10.1038/s41524-022-00897-2 | https://doi.org/10.1021/acsami.0c02155 | Ge9Sb2Te12 |  |  | Ge9Sb2Te12 | Ge9Sb2Te12 | None | TRUE |  |  |  | 2020 | 525 | 1363.64 | 97.5 | 12.96310275 | 0.2467954 | 2.7576 | [8 empty] | vacuum-melting, quenching in supersaturated saltwater followed by annealing | Not mentioned | spark plasma sintering under a pressure of 50 MPa at 773 K for 5 min | 773 | 3 days | Polycrystalline |  | Bulk
9387 | https://doi.org/10.1038/s41524-022-00897-2 | https://doi.org/10.1021/acsami.0c02155 | Ge9Sb2Te12 |  |  | Ge9Sb2Te12 | Ge9Sb2Te12 | None | TRUE |  |  |  | 2020 | 625 | 1200 | 112.88 | 15.29027328 | 0.3384961 | 2.8232 | [8 empty] | vacuum-melting, quenching in supersaturated saltwater followed by annealing | Not mentioned | spark plasma sintering under a pressure of 50 MPa at 773 K for 5 min | 773 | 3 days | Polycrystalline |  | Bulk
9388 | https://doi.org/10.1038/s41524-022-00897-2 | https://doi.org/10.1021/acsami.0c02155 | Ge9Sb2Te12 |  |  | Ge9Sb2Te12 | Ge9Sb2Te12 | None | TRUE |  |  |  | 2020 | 725 | 1081.82 | 135.19 | 19.77171 | 0.5653738 | 2.5354 | [8 empty] | vacuum-melting, quenching in supersaturated saltwater followed by annealing | Not mentioned | spark plasma sintering under a pressure of 50 MPa at 773 K for 5 min | 773 | 3 days | Polycrystalline |  | Bulk
9389 | https://doi.org/10.1038/s41524-022-00897-2 | https://doi.org/10.1021/acsami.0c02155 | Ge9Sb2Te12 |  |  | Ge9Sb2Te12 | Ge9Sb2Te12 | None | TRUE |  |  |  | 2020 | 827 | 954.55 | 168.75 | 27.1823 | 1.332608 | 1.6869 | [8 empty] | vacuum-melting, quenching in supersaturated saltwater followed by annealing | Not mentioned | spark plasma sintering under a pressure of 50 MPa at 773 K for 5 min | 773 | 3 days | Polycrystalline |  | Bulk
Note on A1: [Threaded comment] Your version of Excel allows you to read this threaded comment; however, any edits to it will get removed if the file is opened in a newer version of Excel. Learn more: https://go.microsoft.com/fwlink/?linkid=870924 Comment: Necessary to preserve any sorting in future
Note on B1: [Threaded comment] Your version of Excel allows you to read this threaded comment; however, any edits to it will get removed if the file is opened in a newer version of Excel. Learn more: https://go.microsoft.com/fwlink/?linkid=870924 Comment: Source 1 - Layla and Leng Ze’s Data 2 - Sparks Doi - Na et al (there are two papers)
Note on J1: [Threaded comment] Your version of Excel allows you to read this threaded comment; however, any edits to it will get removed if the file is opened in a newer version of Excel. Learn more: https://go.microsoft.com/fwlink/?linkid=870924 Comment: Formula used will return True if the Dopant Material is None, ignoring case
Note on K1: [Threaded comment] Your version of Excel allows you to read this threaded comment; however, any edits to it will get removed if the file is opened in a newer version of Excel. Learn more: https://go.microsoft.com/fwlink/?linkid=870924 Comment: Remove this column? Confusing as it is not scaled to the base chemical itself
Note on Z1: [Threaded comment] Your version of Excel allows you to read this threaded comment; however, any edits to it will get removed if the file is opened in a newer version of Excel. Learn more: https://go.microsoft.com/fwlink/?linkid=870924 Comment: Might want to also add a separate column for type of charge carrier
Note on AK1: [Threaded comment] Your version of Excel allows you to read this threaded comment; however, any edits to it will get removed if the file is opened in a newer version of Excel. Learn more: https://go.microsoft.com/fwlink/?linkid=870924 Comment: Different formats between sparks and our own
Note on L2: [Threaded comment] Your version of Excel allows you to read this threaded comment; however, any edits to it will get removed if the file is opened in a newer version of Excel. Learn more: https://go.microsoft.com/fwlink/?linkid=870924 Comment: Not sure for x%ZnTe if it is at% or wt%
Note on D14: [Threaded comment] Your version of Excel allows you to read this threaded comment; however, any edits to it will get removed if the file is opened in a newer version of Excel. Learn more: https://go.microsoft.com/fwlink/?linkid=870924 Comment: Not sure if it is 100-x% or just 100%.
Note on D88: [Threaded comment] Your version of Excel allows you to read this threaded comment; however, any edits to it will get removed if the file is opened in a newer version of Excel. Learn more: https://go.microsoft.com/fwlink/?linkid=870924 Comment: O49? Reply: Also weight fraction
Note on AH88: [Threaded comment] Your version of Excel allows you to read this threaded comment; however, any edits to it will get removed if the file is opened in a newer version of Excel. Learn more: https://go.microsoft.com/fwlink/?linkid=870924 Comment: Not explicitly stated
Note on AG140: [Threaded comment] Your version of Excel allows you to read this threaded comment; however, any edits to it will get removed if the file is opened in a newer version of Excel. Learn more: https://go.microsoft.com/fwlink/?linkid=870924 Comment: Inferred from previous study
Note on AH140: [Threaded comment] Your version of Excel allows you to read this threaded comment; however, any edits to it will get removed if the file is opened in a newer version of Excel. Learn more: https://go.microsoft.com/fwlink/?linkid=870924 Comment: Unsure
Note on D150: [Threaded comment] Your version of Excel allows you to read this threaded comment; however, any edits to it will get removed if the file is opened in a newer version of Excel. Learn more: https://go.microsoft.com/fwlink/?linkid=870924 Comment: Or is it Al0.1(Bi2Se3)?
Note on AH180: [Threaded comment] Your version of Excel allows you to read this threaded comment; however, any edits to it will get removed if the file is opened in a newer version of Excel. Learn more: https://go.microsoft.com/fwlink/?linkid=870924 Comment: Inferred
Note on L259: [Threaded comment] Your version of Excel allows you to read this threaded comment; however, any edits to it will get removed if the file is opened in a newer version of Excel. Learn more: https://go.microsoft.com/fwlink/?linkid=870924 Comment: Not explicitly mentioned
Note on AH411: [Threaded comment] Your version of Excel allows you to read this threaded comment; however, any edits to it will get removed if the file is opened in a newer version of Excel. Learn more: https://go.microsoft.com/fwlink/?linkid=870924 Comment: Inferred
Note on L554: [Threaded comment] Your version of Excel allows you to read this threaded comment; however, any edits to it will get removed if the file is opened in a newer version of Excel. Learn more: https://go.microsoft.com/fwlink/?linkid=870924 Comment: Inferred
Note on AH590: [Threaded comment] Your version of Excel allows you to read this threaded comment; however, any edits to it will get removed if the file is opened in a newer version of Excel. Learn more: https://go.microsoft.com/fwlink/?linkid=870924 Comment: Inferred
Note on I659: [Threaded comment] Your version of Excel allows you to read this threaded comment; however, any edits to it will get removed if the file is opened in a newer version of Excel. Learn more: https://go.microsoft.com/fwlink/?linkid=870924 Comment: Unsure if this is correct
Note on G734: [Threaded comment] Your version of Excel allows you to read this threaded comment; however, any edits to it will get removed if the file is opened in a newer version of Excel. Learn more: https://go.microsoft.com/fwlink/?linkid=870924 Comment: Unsure if this is correct
Note on L734: [Threaded comment] Your version of Excel allows you to read this threaded comment; however, any edits to it will get removed if the file is opened in a newer version of Excel. Learn more: https://go.microsoft.com/fwlink/?linkid=870924 Comment: Inferred
Note on F903: [Threaded comment] Your version of Excel allows you to read this threaded comment; however, any edits to it will get removed if the file is opened in a newer version of Excel. Learn more: https://go.microsoft.com/fwlink/?linkid=870924 Comment: Is this legible
Note on F943: [Threaded comment] Your version of Excel allows you to read this threaded comment; however, any edits to it will get removed if the file is opened in a newer version of Excel. Learn more: https://go.microsoft.com/fwlink/?linkid=870924 Comment: Unsure about representation
Note on H948: [Threaded comment] Your version of Excel allows you to read this threaded comment; however, any edits to it will get removed if the file is opened in a newer version of Excel. Learn more: https://go.microsoft.com/fwlink/?linkid=870924 Comment: Seems to be actual composition rather than nominal (as measured by EDS)
Note on G968: [Threaded comment] Your version of Excel allows you to read this threaded comment; however, any edits to it will get removed if the file is opened in a newer version of Excel. Learn more: https://go.microsoft.com/fwlink/?linkid=870924 Comment: Is it weird for Bi to be the minority here
Note on I968: [Threaded comment] Your version of Excel allows you to read this threaded comment; however, any edits to it will get removed if the file is opened in a newer version of Excel. Learn more: https://go.microsoft.com/fwlink/?linkid=870924 Comment: High dopant concentration
Note on L968: [Threaded comment] Your version of Excel allows you to read this threaded comment; however, any edits to it will get removed if the file is opened in a newer version of Excel. Learn more: https://go.microsoft.com/fwlink/?linkid=870924 Comment: Inferred
Note on AH980: [Threaded comment] Your version of Excel allows you to read this threaded comment; however, any edits to it will get removed if the file is opened in a newer version of Excel. Learn more: https://go.microsoft.com/fwlink/?linkid=870924 Comment: Unsure if peeling off a film from single crystal will result in single crystal.
Note on AH1004: [Threaded comment] Your version of Excel allows you to read this threaded comment; however, any edits to it will get removed if the file is opened in a newer version of Excel. Learn more: https://go.microsoft.com/fwlink/?linkid=870924 Comment: Unsure if peeling off a film from single crystal will result in single crystal.
Note on L1082: [Threaded comment] Your version of Excel allows you to read this threaded comment; however, any edits to it will get removed if the file is opened in a newer version of Excel. Learn more: https://go.microsoft.com/fwlink/?linkid=870924 Comment: Inferred
Note on AH1082: [Threaded comment] Your version of Excel allows you to read this threaded comment; however, any edits to it will get removed if the file is opened in a newer version of Excel. Learn more: https://go.microsoft.com/fwlink/?linkid=870924 Comment: Inferred
Note on AM1154: [Threaded comment] Your version of Excel allows you to read this threaded comment; however, any edits to it will get removed if the file is opened in a newer version of Excel. Learn more: https://go.microsoft.com/fwlink/?linkid=870924 Comment: Apparently a gradual transition to cubic as Cu is added
Note on AH1202: [Threaded comment] Your version of Excel allows you to read this threaded comment; however, any edits to it will get removed if the file is opened in a newer version of Excel. Learn more: https://go.microsoft.com/fwlink/?linkid=870924 Comment: Inferred
Note on G1362: [Threaded comment] Your version of Excel allows you to read this threaded comment; however, any edits to it will get removed if the file is opened in a newer version of Excel. Learn more: https://go.microsoft.com/fwlink/?linkid=870924 Comment: Unsure about this
Note on G1423: [Threaded comment] Your version of Excel allows you to read this threaded comment; however, any edits to it will get removed if the file is opened in a newer version of Excel. Learn more: https://go.microsoft.com/fwlink/?linkid=870924 Comment: Unsure
Note on G1495: [Threaded comment] Your version of Excel allows you to read this threaded comment; however, any edits to it will get removed if the file is opened in a newer version of Excel. Learn more: https://go.microsoft.com/fwlink/?linkid=870924 Comment: Or is it (AgBiSes)0.8(PbS)0.2
Note on I1505: [Threaded comment] Your version of Excel allows you to read this threaded comment; however, any edits to it will get removed if the file is opened in a newer version of Excel. Learn more: https://go.microsoft.com/fwlink/?linkid=870924 Comment: Corrected these by multiplying 0.8
Note on I1535: [Threaded comment] Your version of Excel allows you to read this threaded comment; however, any edits to it will get removed if the file is opened in a newer version of Excel. Learn more: https://go.microsoft.com/fwlink/?linkid=870924 Comment: Added Te to dopant side
Note on L1626: [Threaded comment] Your version of Excel allows you to read this threaded comment; however, any edits to it will get removed if the file is opened in a newer version of Excel. Learn more: https://go.microsoft.com/fwlink/?linkid=870924 Comment: Inferred
Note on AH1626: [Threaded comment] Your version of Excel allows you to read this threaded comment; however, any edits to it will get removed if the file is opened in a newer version of Excel. Learn more: https://go.microsoft.com/fwlink/?linkid=870924 Comment: Inferred
Note on G1678: [Threaded comment] Your version of Excel allows you to read this threaded comment; however, any edits to it will get removed if the file is opened in a newer version of Excel. Learn more: https://go.microsoft.com/fwlink/?linkid=870924 Comment: Unsure about this
Note on AH1735: [Threaded comment] Your version of Excel allows you to read this threaded comment; however, any edits to it will get removed if the file is opened in a newer version of Excel. Learn more: https://go.microsoft.com/fwlink/?linkid=870924 Comment: Not sure if this is right…
Note on L1820: [Threaded comment] Your version of Excel allows you to read this threaded comment; however, any edits to it will get removed if the file is opened in a newer version of Excel. Learn more: https://go.microsoft.com/fwlink/?linkid=870924 Comment: Inferred (didn’t look at paper)
Note on H1913: [Threaded comment] Your version of Excel allows you to read this threaded comment; however, any edits to it will get removed if the file is opened in a newer version of Excel. Learn more: https://go.microsoft.com/fwlink/?linkid=870924 Comment: Unsure if this is correct.
Note on F1996: [Threaded comment] Your version of Excel allows you to read this threaded comment; however, any edits to it will get removed if the file is opened in a newer version of Excel. Learn more: https://go.microsoft.com/fwlink/?linkid=870924 Comment: Weird Data Labelling
Note on H2000: [Threaded comment] Your version of Excel allows you to read this threaded comment; however, any edits to it will get removed if the file is opened in a newer version of Excel. Learn more: https://go.microsoft.com/fwlink/?linkid=870924 Comment: Not sure if this is correct
Note on H2028: [Threaded comment] Your version of Excel allows you to read this threaded comment; however, any edits to it will get removed if the file is opened in a newer version of Excel. Learn more: https://go.microsoft.com/fwlink/?linkid=870924 Comment: Unsure if this is correct.
Note on H2050: [Threaded comment] Your version of Excel allows you to read this threaded comment; however, any edits to it will get removed if the file is opened in a newer version of Excel. Learn more: https://go.microsoft.com/fwlink/?linkid=870924 Comment: Unsure
Note on H2062: [Threaded comment] Your version of Excel allows you to read this threaded comment; however, any edits to it will get removed if the file is opened in a newer version of Excel. Learn more: https://go.microsoft.com/fwlink/?linkid=870924 Comment: Unsure
Note on I2083: [Threaded comment] Your version of Excel allows you to read this threaded comment; however, any edits to it will get removed if the file is opened in a newer version of Excel. Learn more: https://go.microsoft.com/fwlink/?linkid=870924 Comment: How to represent vacancies
Note on H2092: [Threaded comment] Your version of Excel allows you to read this threaded comment; however, any edits to it will get removed if the file is opened in a newer version of Excel. Learn more: https://go.microsoft.com/fwlink/?linkid=870924 Comment: Unsure
Note on E2120: [Threaded comment] Your version of Excel allows you to read this threaded comment; however, any edits to it will get removed if the file is opened in a newer version of Excel. Learn more: https://go.microsoft.com/fwlink/?linkid=870924 Comment: Family and Series don’t seem to match
Note on H2223: [Threaded comment] Your version of Excel allows you to read this threaded comment; however, any edits to it will get removed if the file is opened in a newer version of Excel. Learn more: https://go.microsoft.com/fwlink/?linkid=870924 Comment: Very Unsure
Note on F2266: [Threaded comment] Your version of Excel allows you to read this threaded comment; however, any edits to it will get removed if the file is opened in a newer version of Excel. Learn more: https://go.microsoft.com/fwlink/?linkid=870924 Comment: Is the family correct?
Note on H2266: [Threaded comment] Your version of Excel allows you to read this threaded comment; however, any edits to it will get removed if the file is opened in a newer version of Excel. Learn more: https://go.microsoft.com/fwlink/?linkid=870924 Comment: Uncertain
Note on H2281: [Threaded comment] Your version of Excel allows you to read this threaded comment; however, any edits to it will get removed if the file is opened in a newer version of Excel. Learn more: https://go.microsoft.com/fwlink/?linkid=870924 Comment: Unsure
Note on I2330: [Threaded comment] Your version of Excel allows you to read this threaded comment; however, any edits to it will get removed if the file is opened in a newer version of Excel. Learn more: https://go.microsoft.com/fwlink/?linkid=870924 Comment: Unsure (alloy is used, should the alloy be the dopant?)
Note on K2334: [Threaded comment] Your version of Excel allows you to read this threaded comment; however, any edits to it will get removed if the file is opened in a newer version of Excel. Learn more: https://go.microsoft.com/fwlink/?linkid=870924 Comment: Weird values
Note on G2514: [Threaded comment] Your version of Excel allows you to read this threaded comment; however, any edits to it will get removed if the file is opened in a newer version of Excel. Learn more: https://go.microsoft.com/fwlink/?linkid=870924 Comment: Check
Note on H2514: [Threaded comment] Your version of Excel allows you to read this threaded comment; however, any edits to it will get removed if the file is opened in a newer version of Excel. Learn more: https://go.microsoft.com/fwlink/?linkid=870924 Comment: Unsure
Note on H2533: [Threaded comment] Your version of Excel allows you to read this threaded comment; however, any edits to it will get removed if the file is opened in a newer version of Excel. Learn more: https://go.microsoft.com/fwlink/?linkid=870924 Comment: Unsure
Note on H2553: [Threaded comment] Your version of Excel allows you to read this threaded comment; however, any edits to it will get removed if the file is opened in a newer version of Excel. Learn more: https://go.microsoft.com/fwlink/?linkid=870924 Comment: Unsure
Note on H2564: [Threaded comment] Your version of Excel allows you to read this threaded comment; however, any edits to it will get removed if the file is opened in a newer version of Excel. Learn more: https://go.microsoft.com/fwlink/?linkid=870924 Comment: Unsure
Note on Z2594: [Threaded comment] Your version of Excel allows you to read this threaded comment; however, any edits to it will get removed if the file is opened in a newer version of Excel. Learn more: https://go.microsoft.com/fwlink/?linkid=870924 Comment: Problematic entries as range is given
Note on F2643: [Threaded comment] Your version of Excel allows you to read this threaded comment; however, any edits to it will get removed if the file is opened in a newer version of Excel. Learn more: https://go.microsoft.com/fwlink/?linkid=870924 Comment: Weird Series and Family
Note on H2643: [Threaded comment] Your version of Excel allows you to read this threaded comment; however, any edits to it will get removed if the file is opened in a newer version of Excel. Learn more: https://go.microsoft.com/fwlink/?linkid=870924 Comment: Unsure
Note on H2661: [Threaded comment] Your version of Excel allows you to read this threaded comment; however, any edits to it will get removed if the file is opened in a newer version of Excel. Learn more: https://go.microsoft.com/fwlink/?linkid=870924 Comment: Unsure
Note on H2703: [Threaded comment] Your version of Excel allows you to read this threaded comment; however, any edits to it will get removed if the file is opened in a newer version of Excel. Learn more: https://go.microsoft.com/fwlink/?linkid=870924 Comment: Unsure
Note on H2742: [Threaded comment] Your version of Excel allows you to read this threaded comment; however, any edits to it will get removed if the file is opened in a newer version of Excel. Learn more: https://go.microsoft.com/fwlink/?linkid=870924 Comment: Vacancies
Note on H2847: [Threaded comment] Your version of Excel allows you to read this threaded comment; however, any edits to it will get removed if the file is opened in a newer version of Excel. Learn more: https://go.microsoft.com/fwlink/?linkid=870924 Comment: Unsure
Note on H2891: [Threaded comment] Your version of Excel allows you to read this threaded comment; however, any edits to it will get removed if the file is opened in a newer version of Excel. Learn more: https://go.microsoft.com/fwlink/?linkid=870924 Comment: Unsure
Note on D2904: [Threaded comment] Your version of Excel allows you to read this threaded comment; however, any edits to it will get removed if the file is opened in a newer version of Excel. Learn more: https://go.microsoft.com/fwlink/?linkid=870924 Comment: Seems wrong, Sr and Na should be less by a factor of 10 Reply: I’ve changed it
Note on E2904: [Threaded comment] Your version of Excel allows you to read this threaded comment; however, any edits to it will get removed if the file is opened in a newer version of Excel. Learn more: https://go.microsoft.com/fwlink/?linkid=870924 Comment: Seems wrong, Sr and Na should be less by a factor of 10 Reply: I’ve changed it
Note on D2905: [Threaded comment] Your version of Excel allows you to read this threaded comment; however, any edits to it will get removed if the file is opened in a newer version of Excel. Learn more: https://go.microsoft.com/fwlink/?linkid=870924 Comment: Seems wrong, Sr and Na should be less by a factor of 10 Reply: I’ve changed it
Note on E2905: [Threaded comment] Your version of Excel allows you to read this threaded comment; however, any edits to it will get removed if the file is opened in a newer version of Excel. Learn more: https://go.microsoft.com/fwlink/?linkid=870924 Comment: Seems wrong, Sr and Na should be less by a factor of 10 Reply: I’ve changed it
Note on D2906: [Threaded comment] Your version of Excel allows you to read this threaded comment; however, any edits to it will get removed if the file is opened in a newer version of Excel. Learn more: https://go.microsoft.com/fwlink/?linkid=870924 Comment: Seems wrong, Sr and Na should be less by a factor of 10 Reply: I’ve changed it
Note on E2906: [Threaded comment] Your version of Excel allows you to read this threaded comment; however, any edits to it will get removed if the file is opened in a newer version of Excel. Learn more: https://go.microsoft.com/fwlink/?linkid=870924 Comment: Seems wrong, Sr and Na should be less by a factor of 10 Reply: I’ve changed it
Note on D2907: [Threaded comment] Your version of Excel allows you to read this threaded comment; however, any edits to it will get removed if the file is opened in a newer version of Excel. Learn more: https://go.microsoft.com/fwlink/?linkid=870924 Comment: Seems wrong, Sr and Na should be less by a factor of 10 Reply: I’ve changed it
Note on E2907: [Threaded comment] Your version of Excel allows you to read this threaded comment; however, any edits to it will get removed if the file is opened in a newer version of Excel. Learn more: https://go.microsoft.com/fwlink/?linkid=870924 Comment: Seems wrong, Sr and Na should be less by a factor of 10 Reply: I’ve changed it
Note on H2914: [Threaded comment] Your version of Excel allows you to read this threaded comment; however, any edits to it will get removed if the file is opened in a newer version of Excel. Learn more: https://go.microsoft.com/fwlink/?linkid=870924 Comment: Weird formula
Note on E2918: [Threaded comment] Your version of Excel allows you to read this threaded comment; however, any edits to it will get removed if the file is opened in a newer version of Excel. Learn more: https://go.microsoft.com/fwlink/?linkid=870924 Comment: Corrected the ratios
Note on G3006: [Threaded comment] Your version of Excel allows you to read this threaded comment; however, any edits to it will get removed if the file is opened in a newer version of Excel. Learn more: https://go.microsoft.com/fwlink/?linkid=870924 Comment: Or Mg3Sb2
Note on C3066: [Threaded comment] Your version of Excel allows you to read this threaded comment; however, any edits to it will get removed if the file is opened in a newer version of Excel. Learn more: https://go.microsoft.com/fwlink/?linkid=870924 Comment: Wrong DOI ….
Note on H3087: [Threaded comment] Your version of Excel allows you to read this threaded comment; however, any edits to it will get removed if the file is opened in a newer version of Excel. Learn more: https://go.microsoft.com/fwlink/?linkid=870924 Comment: Unsure
Note on E3093: [Threaded comment] Your version of Excel allows you to read this threaded comment; however, any edits to it will get removed if the file is opened in a newer version of Excel. Learn more: https://go.microsoft.com/fwlink/?linkid=870924 Comment: Edited this
Note on I3105: [Threaded comment] Your version of Excel allows you to read this threaded comment; however, any edits to it will get removed if the file is opened in a newer version of Excel. Learn more: https://go.microsoft.com/fwlink/?linkid=870924 Comment: Unsure which is the dopant
Note on P3111: [Threaded comment] Your version of Excel allows you to read this threaded comment; however, any edits to it will get removed if the file is opened in a newer version of Excel. Learn more: https://go.microsoft.com/fwlink/?linkid=870924 Comment: Data edited, it seems previously we times 10^2 instead of dividing by 10^2 when converting Sm-1 to Scm-1
Note on H3123: [Threaded comment] Your version of Excel allows you to read this threaded comment; however, any edits to it will get removed if the file is opened in a newer version of Excel. Learn more: https://go.microsoft.com/fwlink/?linkid=870924 Comment: Formula appeared to be wrong, changed Sb from 0.8 to 0.9
Note on O3125: [Threaded comment] Your version of Excel allows you to read this threaded comment; however, any edits to it will get removed if the file is opened in a newer version of Excel. Learn more: https://go.microsoft.com/fwlink/?linkid=870924 Comment: Some extrapolation appears to be done to get 300 and 700K values
Note on C3160: [Threaded comment] Your version of Excel allows you to read this threaded comment; however, any edits to it will get removed if the file is opened in a newer version of Excel. Learn more: https://go.microsoft.com/fwlink/?linkid=870924 Comment: There is another set of Cu2S below with different ZT related values. Might be due to differences in synthesis parameters but it is not specified. Reply: Also, wrong citation?
Note on M3160: [Threaded comment] Your version of Excel allows you to read this threaded comment; however, any edits to it will get removed if the file is opened in a newer version of Excel. Learn more: https://go.microsoft.com/fwlink/?linkid=870924 Comment: Discrepancy in years despite DOI same
Note on C3172: [Threaded comment] Your version of Excel allows you to read this threaded comment; however, any edits to it will get removed if the file is opened in a newer version of Excel. Learn more: https://go.microsoft.com/fwlink/?linkid=870924 Comment: Not sure where these came from…
Note on C3184: [Threaded comment] Your version of Excel allows you to read this threaded comment; however, any edits to it will get removed if the file is opened in a newer version of Excel. Learn more: https://go.microsoft.com/fwlink/?linkid=870924 Comment: Comment above on duplicated Cu2S
Note on C3247: [Threaded comment] Your version of Excel allows you to read this threaded comment; however, any edits to it will get removed if the file is opened in a newer version of Excel. Learn more: https://go.microsoft.com/fwlink/?linkid=870924 Comment: Wrong Citation!
Note on C3260: [Threaded comment] Your version of Excel allows you to read this threaded comment; however, any edits to it will get removed if the file is opened in a newer version of Excel. Learn more: https://go.microsoft.com/fwlink/?linkid=870924 Comment: Appears to be wrong again, the article is talking about Ca doping
Note on E3287: [Threaded comment] Your version of Excel allows you to read this threaded comment; however, any edits to it will get removed if the file is opened in a newer version of Excel. Learn more: https://go.microsoft.com/fwlink/?linkid=870924 Comment: Corrected from T2O3 to Y2O3
Note on I3296: [Threaded comment] Your version of Excel allows you to read this threaded comment; however, any edits to it will get removed if the file is opened in a newer version of Excel. Learn more: https://go.microsoft.com/fwlink/?linkid=870924 Comment: Not sure
Note on E3299: [Threaded comment] Your version of Excel allows you to read this threaded comment; however, any edits to it will get removed if the file is opened in a newer version of Excel. Learn more: https://go.microsoft.com/fwlink/?linkid=870924 Comment: Weird values and duplication formula but ZT related values different
Note on H3321: [Threaded comment] Your version of Excel allows you to read this threaded comment; however, any edits to it will get removed if the file is opened in a newer version of Excel. Learn more: https://go.microsoft.com/fwlink/?linkid=870924 Comment: Unsure
Note on H3361: [Threaded comment] Your version of Excel allows you to read this threaded comment; however, any edits to it will get removed if the file is opened in a newer version of Excel. Learn more: https://go.microsoft.com/fwlink/?linkid=870924 Comment: Unsure
Note on I4211: [Threaded comment] Your version of Excel allows you to read this threaded comment; however, any edits to it will get removed if the file is opened in a newer version of Excel. Learn more: https://go.microsoft.com/fwlink/?linkid=870924 Comment: Not sure
Note on AH4211: [Threaded comment] Your version of Excel allows you to read this threaded comment; however, any edits to it will get removed if the file is opened in a newer version of Excel. Learn more: https://go.microsoft.com/fwlink/?linkid=870924 Comment: Inferred
Note on AH4312: [Threaded comment] Your version of Excel allows you to read this threaded comment; however, any edits to it will get removed if the file is opened in a newer version of Excel. Learn more: https://go.microsoft.com/fwlink/?linkid=870924 Comment: To double check
Note on I4458: [Threaded comment] Your version of Excel allows you to read this threaded comment; however, any edits to it will get removed if the file is opened in a newer version of Excel. Learn more: https://go.microsoft.com/fwlink/?linkid=870924 Comment: Not sure
Note on AH4469: [Threaded comment] Your version of Excel allows you to read this threaded comment; however, any edits to it will get removed if the file is opened in a newer version of Excel. Learn more: https://go.microsoft.com/fwlink/?linkid=870924 Comment: Inferred
Note on H4582: [Threaded comment] Your version of Excel allows you to read this threaded comment; however, any edits to it will get removed if the file is opened in a newer version of Excel. Learn more: https://go.microsoft.com/fwlink/?linkid=870924 Comment: Unsure
Note on I4784: [Threaded comment] Your version of Excel allows you to read this threaded comment; however, any edits to it will get removed if the file is opened in a newer version of Excel. Learn more: https://go.microsoft.com/fwlink/?linkid=870924 Comment: Vacancies
Note on AH4800: [Threaded comment] Your version of Excel allows you to read this threaded comment; however, any edits to it will get removed if the file is opened in a newer version of Excel. Learn more: https://go.microsoft.com/fwlink/?linkid=870924 Comment: Inferred
Note on AD4912: [Threaded comment] Your version of Excel allows you to read this threaded comment; however, any edits to it will get removed if the file is opened in a newer version of Excel. Learn more: https://go.microsoft.com/fwlink/?linkid=870924 Comment: Unsure
Note on AH4942: [Threaded comment] Your version of Excel allows you to read this threaded comment; however, any edits to it will get removed if the file is opened in a newer version of Excel. Learn more: https://go.microsoft.com/fwlink/?linkid=870924 Comment: Inferred
Note on I5000: [Threaded comment] Your version of Excel allows you to read this threaded comment; however, any edits to it will get removed if the file is opened in a newer version of Excel. Learn more: https://go.microsoft.com/fwlink/?linkid=870924 Comment: Vacancies
Note on I5122: [Threaded comment] Your version of Excel allows you to read this threaded comment; however, any edits to it will get removed if the file is opened in a newer version of Excel. Learn more: https://go.microsoft.com/fwlink/?linkid=870924 Comment: Vacancies
Note on I5133: [Threaded comment] Your version of Excel allows you to read this threaded comment; however, any edits to it will get removed if the file is opened in a newer version of Excel. Learn more: https://go.microsoft.com/fwlink/?linkid=870924 Comment: Unsure
Note on I5332: [Threaded comment] Your version of Excel allows you to read this threaded comment; however, any edits to it will get removed if the file is opened in a newer version of Excel. Learn more: https://go.microsoft.com/fwlink/?linkid=870924 Comment: Unsure
Note on AH5340: [Threaded comment] Your version of Excel allows you to read this threaded comment; however, any edits to it will get removed if the file is opened in a newer version of Excel. Learn more: https://go.microsoft.com/fwlink/?linkid=870924 Comment: Inferred
Note on I5365: [Threaded comment] Your version of Excel allows you to read this threaded comment; however, any edits to it will get removed if the file is opened in a newer version of Excel. Learn more: https://go.microsoft.com/fwlink/?linkid=870924 Comment: Unsure
Note on AC5642: [Threaded comment] Your version of Excel allows you to read this threaded comment; however, any edits to it will get removed if the file is opened in a newer version of Excel. Learn more: https://go.microsoft.com/fwlink/?linkid=870924 Comment: Not sure
Note on AJ5657: [Threaded comment] Your version of Excel allows you to read this threaded comment; however, any edits to it will get removed if the file is opened in a newer version of Excel. Learn more: https://go.microsoft.com/fwlink/?linkid=870924 Comment: Inferred
Note on I5794: [Threaded comment] Your version of Excel allows you to read this threaded comment; however, any edits to it will get removed if the file is opened in a newer version of Excel. Learn more: https://go.microsoft.com/fwlink/?linkid=870924 Comment: Vacancies
Note on AH5913: [Threaded comment] Your version of Excel allows you to read this threaded comment; however, any edits to it will get removed if the file is opened in a newer version of Excel. Learn more: https://go.microsoft.com/fwlink/?linkid=870924 Comment: Unsure
Note on I5926: [Threaded comment] Your version of Excel allows you to read this threaded comment; however, any edits to it will get removed if the file is opened in a newer version of Excel. Learn more: https://go.microsoft.com/fwlink/?linkid=870924 Comment: Unsure
Note on G5978: [Threaded comment] Your version of Excel allows you to read this threaded comment; however, any edits to it will get removed if the file is opened in a newer version of Excel. Learn more: https://go.microsoft.com/fwlink/?linkid=870924 Comment: Unsure
Note on AH5978: [Threaded comment] Your version of Excel allows you to read this threaded comment; however, any edits to it will get removed if the file is opened in a newer version of Excel. Learn more: https://go.microsoft.com/fwlink/?linkid=870924 Comment: Inferred
Note on AF6012: [Threaded comment] Your version of Excel allows you to read this threaded comment; however, any edits to it will get removed if the file is opened in a newer version of Excel. Learn more: https://go.microsoft.com/fwlink/?linkid=870924 Comment: Not sure
Note on AH6033: [Threaded comment] Your version of Excel allows you to read this threaded comment; however, any edits to it will get removed if the file is opened in a newer version of Excel. Learn more: https://go.microsoft.com/fwlink/?linkid=870924 Comment: Unsure
Note on G6260: [Threaded comment] Your version of Excel allows you to read this threaded comment; however, any edits to it will get removed if the file is opened in a newer version of Excel. Learn more: https://go.microsoft.com/fwlink/?linkid=870924 Comment: Unsure
Note on I6551: [Threaded comment] Your version of Excel allows you to read this threaded comment; however, any edits to it will get removed if the file is opened in a newer version of Excel. Learn more: https://go.microsoft.com/fwlink/?linkid=870924 Comment: Vacancies
Note on I6587: [Threaded comment] Your version of Excel allows you to read this threaded comment; however, any edits to it will get removed if the file is opened in a newer version of Excel. Learn more: https://go.microsoft.com/fwlink/?linkid=870924 Comment: Not sure
Note on AH6587: [Threaded comment] Your version of Excel allows you to read this threaded comment; however, any edits to it will get removed if the file is opened in a newer version of Excel. Learn more: https://go.microsoft.com/fwlink/?linkid=870924 Comment: Unsure
Note on AE6997: [Threaded comment] Your version of Excel allows you to read this threaded comment; however, any edits to it will get removed if the file is opened in a newer version of Excel. Learn more: https://go.microsoft.com/fwlink/?linkid=870924 Comment: Not sure
Note on G7032: [Threaded comment] Your version of Excel allows you to read this threaded comment; however, any edits to it will get removed if the file is opened in a newer version of Excel. Learn more: https://go.microsoft.com/fwlink/?linkid=870924 Comment: Not sure
Note on AH7113: [Threaded comment] Your version of Excel allows you to read this threaded comment; however, any edits to it will get removed if the file is opened in a newer version of Excel. Learn more: https://go.microsoft.com/fwlink/?linkid=870924 Comment: Unsure
Note on AF7151: [Threaded comment] Your version of Excel allows you to read this threaded comment; however, any edits to it will get removed if the file is opened in a newer version of Excel. Learn more: https://go.microsoft.com/fwlink/?linkid=870924 Comment: There is a second annealing temperature after hot pressing
Note on G7287: [Threaded comment] Your version of Excel allows you to read this threaded comment; however, any edits to it will get removed if the file is opened in a newer version of Excel. Learn more: https://go.microsoft.com/fwlink/?linkid=870924 Comment: Unsure
Note on D7302: [Threaded comment] Your version of Excel allows you to read this threaded comment; however, any edits to it will get removed if the file is opened in a newer version of Excel. Learn more: https://go.microsoft.com/fwlink/?linkid=870924 Comment: Corrected this
Note on D7336: [Threaded comment] Your version of Excel allows you to read this threaded comment; however, any edits to it will get removed if the file is opened in a newer version of Excel. Learn more: https://go.microsoft.com/fwlink/?linkid=870924 Comment: Seems to be some error in the labelling of the Mg composition in the caption of the figure. Should be Mg2-x instead of Mg1-x consistent with other parts Reply: Corrected based on this
Note on G7367: [Threaded comment] Your version of Excel allows you to read this threaded comment; however, any edits to it will get removed if the file is opened in a newer version of Excel. Learn more: https://go.microsoft.com/fwlink/?linkid=870924 Comment: Unsure
Note on G7397: [Threaded comment] Your version of Excel allows you to read this threaded comment; however, any edits to it will get removed if the file is opened in a newer version of Excel. Learn more: https://go.microsoft.com/fwlink/?linkid=870924 Comment: Not sure
Note on H7397: [Threaded comment] Your version of Excel allows you to read this threaded comment; however, any edits to it will get removed if the file is opened in a newer version of Excel. Learn more: https://go.microsoft.com/fwlink/?linkid=870924 Comment: Vacancies
Note on G7421: [Threaded comment] Your version of Excel allows you to read this threaded comment; however, any edits to it will get removed if the file is opened in a newer version of Excel. Learn more: https://go.microsoft.com/fwlink/?linkid=870924 Comment: Unsure
Note on G7565: [Threaded comment] Your version of Excel allows you to read this threaded comment; however, any edits to it will get removed if the file is opened in a newer version of Excel. Learn more: https://go.microsoft.com/fwlink/?linkid=870924 Comment: Unsure
Note on AH7663: [Threaded comment] Your version of Excel allows you to read this threaded comment; however, any edits to it will get removed if the file is opened in a newer version of Excel. Learn more: https://go.microsoft.com/fwlink/?linkid=870924 Comment: Not sure
Note on G8066: [Threaded comment] Your version of Excel allows you to read this threaded comment; however, any edits to it will get removed if the file is opened in a newer version of Excel. Learn more: https://go.microsoft.com/fwlink/?linkid=870924 Comment: Some excesses and vacancies
Note on G8184: [Threaded comment] Your version of Excel allows you to read this threaded comment; however, any edits to it will get removed if the file is opened in a newer version of Excel. Learn more: https://go.microsoft.com/fwlink/?linkid=870924 Comment: Alternative, CuTe, AgTe?
Note on G8252: [Threaded comment] Your version of Excel allows you to read this threaded comment; however, any edits to it will get removed if the file is opened in a newer version of Excel. Learn more: https://go.microsoft.com/fwlink/?linkid=870924 Comment: Unsure
Note on H8262: [Threaded comment] Your version of Excel allows you to read this threaded comment; however, any edits to it will get removed if the file is opened in a newer version of Excel. Learn more: https://go.microsoft.com/fwlink/?linkid=870924 Comment: Vacancies and excesses, not sure
Note on G8349: [Threaded comment] Your version of Excel allows you to read this threaded comment; however, any edits to it will get removed if the file is opened in a newer version of Excel. Learn more: https://go.microsoft.com/fwlink/?linkid=870924 Comment: Not sure
Note on AH8349: [Threaded comment] Your version of Excel allows you to read this threaded comment; however, any edits to it will get removed if the file is opened in a newer version of Excel. Learn more: https://go.microsoft.com/fwlink/?linkid=870924 Comment: Not sure
Note on H8397: [Threaded comment] Your version of Excel allows you to read this threaded comment; however, any edits to it will get removed if the file is opened in a newer version of Excel. Learn more: https://go.microsoft.com/fwlink/?linkid=870924 Comment: Vacancies
Note on G8476: [Threaded comment] Your version of Excel allows you to read this threaded comment; however, any edits to it will get removed if the file is opened in a newer version of Excel. Learn more: https://go.microsoft.com/fwlink/?linkid=870924 Comment: Unsure
Note on H8476: [Threaded comment] Your version of Excel allows you to read this threaded comment; however, any edits to it will get removed if the file is opened in a newer version of Excel. Learn more: https://go.microsoft.com/fwlink/?linkid=870924 Comment: Unsure
Note on AC8495: [Threaded comment] Your version of Excel allows you to read this threaded comment; however, any edits to it will get removed if the file is opened in a newer version of Excel. Learn more: https://go.microsoft.com/fwlink/?linkid=870924 Comment: Based on the reference to another paper linked by the author
Note on G8551: [Threaded comment] Your version of Excel allows you to read this threaded comment; however, any edits to it will get removed if the file is opened in a newer version of Excel. Learn more: https://go.microsoft.com/fwlink/?linkid=870924 Comment: Not sure
Note on AE8791: [Threaded comment] Your version of Excel allows you to read this threaded comment; however, any edits to it will get removed if the file is opened in a newer version of Excel. Learn more: https://go.microsoft.com/fwlink/?linkid=870924 Comment: Unsure
Note on G9148: [Threaded comment] Your version of Excel allows you to read this threaded comment; however, any edits to it will get removed if the file is opened in a newer version of Excel. Learn more: https://go.microsoft.com/fwlink/?linkid=870924 Comment: Unsure if this is supposed to be Ag2Se
Note on I9251: [Threaded comment] Your version of Excel allows you to read this threaded comment; however, any edits to it will get removed if the file is opened in a newer version of Excel. Learn more: https://go.microsoft.com/fwlink/?linkid=870924 Comment: Vacancy and excesses
Note on G9386: [Threaded comment] Your version of Excel allows you to read this threaded comment; however, any edits to it will get removed if the file is opened in a newer version of Excel. Learn more: https://go.microsoft.com/fwlink/?linkid=870924 Comment: Not sure if it is supposed to be GeTe

## COPY Consolidated
# | Source | DOI | Pretty Formula | Full Formula | Series | Family | Host Material | Alloying / Dopant Material | Pure Form? | Dopant Fraction | Stoichiometric or Mass Ratio? | Authors | Year | Temperature (K) | Electrical Conductivity (S/cm) | Seebeck Coefficient (µV/K) | Power Factor (µW/cmK²) | ZT | Total Thermal Conductivity (W/mK) | Lattice Thermal Conductivity (W/mK) | Electronic Thermal Conductivity (W/mK) | Thermal Diffusivity (mm2/s) | Weighted Mobility (cm2V-1s-1) | Measurement Atmosphere | Carrier Concentration (10^20 cm-3) | Carrier Mobility (cm2/Vs) | Preparative Route | Mixing Parameters | Calcination | Synthesis Method | Annealing Temperature (K) | Annealing Time | Final Form | Additional Properties / Microstructure Description | Bulk or Thin Film? | Space Group | # symmetry elements | Lattice | Unit Cell DOI | Author of Unit Cell | Cell Volume (A^3) | Formula Units per Cell | Atoms per formula unit | Total Atoms per Unit Cell | Average Atomic Volume | ICSD of structure | Temp of ICSD (K) | Comments 1 | Comments 2 | Checked For Sanity? | Column1 | Column2 | Column3
0 | 1 | https://doi.org/10.1039/D1EE02986J | Pb0.975Ga0.025Te |  | Pb0.975Ga0.025Te–x%ZnTe | PbTe | Pb0.975Te | Ga0.025 | FALSE |  | Stoichiometric Formula |  | 2022 | 300 | 1835.73 | -129.88 | 32.61 | 0.3929 | 2.7 | NaN | [9 empty] | Vacuum melting, spark plasma sintering | Not mentioned | Not mentioned | Nanocrystals | Ga2Te3 secondary phase formation, Zn alloying | Z | [15 empty] | 367
1 | 1 | https://doi.org/10.1039/D1EE02986J | Pb0.975Ga0.025Te |  | Pb0.975Ga0.025Te–x%ZnTe | PbTe | Pb0.975Te | Ga0.025 | FALSE |  | Stoichiometric Formula |  | 2022 | 350 | 1396.38 | -149.5 | 32.09 | 0.47641 | 2.33 | 1.44 | [9 empty] | Vacuum melting, spark plasma sintering | Not mentioned | Not mentioned | Nanocrystals | Ga2Te3 secondary phase formation, Zn alloying
2 | 1 | https://doi.org/10.1039/D1EE02986J | Pb0.975Ga0.025Te |  | Pb0.975Ga0.025Te–x%ZnTe | PbTe | Pb0.975Te | Ga0.025 | FALSE |  | Stoichiometric Formula |  | 2022 | 400 | 1044.91 | -170.36 | 31.81 | 0.62685 | 2.02 | 1.26 | [9 empty] | Vacuum melting, spark plasma sintering | Not mentioned | Not mentioned | Nanocrystals | Ga2Te3 secondary phase formation, Zn alloying
3 | 1 | https://doi.org/10.1039/D1EE02986J | Pb0.975Ga0.025Te |  | Pb0.975Ga0.025Te–x%ZnTe | PbTe | Pb0.975Te | Ga0.025 | FALSE |  | Stoichiometric Formula |  | 2022 | 450 | 806.93 | -189.41 | 30.44 | 0.7659 | 1.8 | 1.14 | [9 empty] | Vacuum melting, spark plasma sintering | Not mentioned | Not mentioned | Nanocrystals | Ga2Te3 secondary phase formation, Zn alloying
4 | 1 | https://doi.org/10.1039/D1EE02986J | Pb0.975Ga0.025Te |  | Pb0.975Ga0.025Te–x%ZnTe | PbTe | Pb0.975Te | Ga0.025 | FALSE |  | Stoichiometric Formula |  | 2022 | 500 | 627.53 | -202.93 | 28.41 | 0.89504 | 1.59 | 1.02 | [9 empty] | Vacuum melting, spark plasma sintering | Not mentioned | Not mentioned | Nanocrystals | Ga2Te3 secondary phase formation, Zn alloying
5 | 1 | https://doi.org/10.1039/D1EE02986J | Pb0.975Ga0.025Te |  | Pb0.975Ga0.025Te–x%ZnTe | PbTe | Pb0.975Te | Ga0.025 | FALSE |  | Stoichiometric Formula |  | 2022 | 550 | 503.05 | -214.07 | 26.36 | 0.99725 | 1.46 | 0.93 | [9 empty] | Vacuum melting, spark plasma sintering | Not mentioned | Not mentioned | Nanocrystals | Ga2Te3 secondary phase formation, Zn alloying
6 | 1 | https://doi.org/10.1039/D1EE02986J | Pb0.975Ga0.025Te |  | Pb0.975Ga0.025Te–x%ZnTe | PbTe | Pb0.975Te | Ga0.025 | FALSE |  | Stoichiometric Formula |  | 2022 | 600 | 418.84 | -226.48 | 24.57 | 1.0996 | 1.36 | 0.87 | [9 empty] | Vacuum melting, spark plasma sintering | Not mentioned | Not mentioned | Nanocrystals | Ga2Te3 secondary phase formation, Zn alloying
7 | 1 | https://doi.org/10.1039/D1EE02986J | Pb0.975Ga0.025Te |  | Pb0.975Ga0.025Te–x%ZnTe | PbTe | Pb0.975Te | Ga0.025 | FALSE |  | Stoichiometric Formula |  | 2022 | 650 | 352.94 | -233.84 | 22.19 | 1.1492 | 1.25 | 0.82 | [9 empty] | Vacuum melting, spark plasma sintering | Not mentioned | Not mentioned | Nanocrystals | Ga2Te3 secondary phase formation, Zn alloying
8 | 1 | https://doi.org/10.1039/D1EE02986J | Pb0.975Ga0.025Te |  | Pb0.975Ga0.025Te–x%ZnTe | PbTe | Pb0.975Te | Ga0.025 | FALSE |  | Stoichiometric Formula |  | 2022 | 700 | 301.68 | -238.26 | 20.27 | 1.1958 | 1.2 | 0.79 | [9 empty] | Vacuum melting, spark plasma sintering | Not mentioned | Not mentioned | Nanocrystals | Ga2Te3 secondary phase formation, Zn alloying
9 | 1 | https://doi.org/10.1039/D1EE02986J | Pb0.975Ga0.025Te |  | Pb0.975Ga0.025Te–x%ZnTe | PbTe | Pb0.975Te | Ga0.025 | FALSE |  | Stoichiometric Formula |  | 2022 | 750 | 254.08 | -247.41 | 18.61 | 1.1993 | 1.17 | 0.79 | [9 empty] | Vacuum melting, spark plasma sintering | Not mentioned | Not mentioned | Nanocrystals | Ga2Te3 secondary phase formation, Zn alloying
10 | 1 | https://doi.org/10.1039/D1EE02986J | Pb0.975Ga0.025Te |  | Pb0.975Ga0.025Te–x%ZnTe | PbTe | Pb0.975Te | Ga0.025 | FALSE |  | Stoichiometric Formula |  | 2022 | 800 | NaN | -253.27 | 16.67 | 1.1468 | 1.11 | 0.83 | [9 empty] | Vacuum melting, spark plasma sintering | Not mentioned | Not mentioned | Nanocrystals | Ga2Te3 secondary phase formation, Zn alloying
11 | 1 | https://doi.org/10.1039/D1EE02986J | Pb0.975Ga0.025Te |  | Pb0.975Ga0.025Te–x%ZnTe | PbTe | Pb0.975Te | Ga0.025 | FALSE |  | Stoichiometric Formula |  | 2022 | 850 | NaN | -254.51 | 15.14 | 1.0707 | 1.13 | 0.86 | [9 empty] | Vacuum melting, spark plasma sintering | Not mentioned | Not mentioned | Nanocrystals | Ga2Te3 secondary phase formation, Zn alloying
12 | 1 | https://doi.org/10.1039/D1EE02986J | (Pb0.975Ga0.025Te)0.9975(ZnTe)0.0025 | Pb0.975Ga0.025Te–0.25%ZnTe | Pb0.975Ga0.025Te–x%ZnTe | PbTe | Pb0.975Te | Ga0.025, ZnTe0.0025 | FALSE |  | Stoichiometric Formula |  | 2022 | 300 | NaN | NaN | NaN | 0.35116 | 2.85 | 1.6 | [9 empty] | Vacuum melting, spark plasma sintering | Not mentioned | Not mentioned | Nanocrystals | Ga2Te3 secondary phase formation, Zn alloying
13 | 1 | https://doi.org/10.1039/D1EE02986J | (Pb0.975Ga0.025Te)0.9975(ZnTe)0.0025 | Pb0.975Ga0.025Te–0.25%ZnTe | Pb0.975Ga0.025Te–x%ZnTe | PbTe | Pb0.975Te | Ga0.025, ZnTe0.0025 | FALSE |  | Stoichiometric Formula |  | 2022 | 350 | 1802.78 | -136.5 | 34.08 | 0.48009 | 2.46 | 1.32 | [9 empty] | Vacuum melting, spark plasma sintering | Not mentioned | Not mentioned | Nanocrystals | Ga2Te3 secondary phase formation, Zn alloying
14 | 1 | https://doi.org/10.1039/D1EE02986J | (Pb0.975Ga0.025Te)0.9975(ZnTe)0.0025 | Pb0.975Ga0.025Te–0.25%ZnTe | Pb0.975Ga0.025Te–x%ZnTe | PbTe | Pb0.975Te | Ga0.025, ZnTe0.0025 | FALSE |  | Stoichiometric Formula |  | 2022 | 400 | 1363.43 | -157.79 | 34.72 | 0.65444 | 2.13 | 1.15 | [9 empty] | Vacuum melting, spark plasma sintering | Not mentioned | Not mentioned | Nanocrystals | Ga2Te3 secondary phase formation, Zn alloying
15 | 1 | https://doi.org/10.1039/D1EE02986J | (Pb0.975Ga0.025Te)0.9975(ZnTe)0.0025 | Pb0.975Ga0.025Te–0.25%ZnTe | Pb0.975Ga0.025Te–x%ZnTe | PbTe | Pb0.975Te | Ga0.025, ZnTe0.0025 | FALSE |  | Stoichiometric Formula |  | 2022 | 450 | 1044.91 | -175.99 | 33.92 | 0.82725 | 1.84 | 1 | [9 empty] | Vacuum melting, spark plasma sintering | Not mentioned | Not mentioned | Nanocrystals | Ga2Te3 secondary phase formation, Zn alloying
16 | 1 | https://doi.org/10.1039/D1EE02986J | (Pb0.975Ga0.025Te)0.9975(ZnTe)0.0025 | Pb0.975Ga0.025Te–0.25%ZnTe | Pb0.975Ga0.025Te–x%ZnTe | PbTe | Pb0.975Te | Ga0.025, ZnTe0.0025 | FALSE |  | Stoichiometric Formula |  | 2022 | 500 | 817.91 | -193.57 | 32.38 | 0.99559 | 1.63 | 0.9 | [9 empty] | Vacuum melting, spark plasma sintering | Not mentioned | Not mentioned | Nanocrystals | Ga2Te3 secondary phase formation, Zn alloying
17 | 1 | https://doi.org/10.1039/D1EE02986J | (Pb0.975Ga0.025Te)0.9975(ZnTe)0.0025 | Pb0.975Ga0.025Te–0.25%ZnTe | Pb0.975Ga0.025Te–x%ZnTe | PbTe | Pb0.975Te | Ga0.025, ZnTe0.0025 | FALSE |  | Stoichiometric Formula |  | 2022 | 550 | 656.82 | -209.92 | 30.99 | 1.1692 | 1.47 | 0.81 | [9 empty] | Vacuum melting, spark plasma sintering | Not mentioned | Not mentioned | Nanocrystals | Ga2Te3 secondary phase formation, Zn alloying
18 | 1 | https://doi.org/10.1039/D1EE02986J | (Pb0.975Ga0.025Te)0.9975(ZnTe)0.0025 | Pb0.975Ga0.025Te–0.25%ZnTe | Pb0.975Ga0.025Te–x%ZnTe | PbTe | Pb0.975Te | Ga0.025, ZnTe0.0025 | FALSE |  | Stoichiometric Formula |  | 2022 | 600 | 536 | -223.19 | 29.26 | 1.3105 | 1.33 | 0.76 | [9 empty] | Vacuum melting, spark plasma sintering | Not mentioned | Not mentioned | Nanocrystals | Ga2Te3 secondary phase formation, Zn alloying
19 | 1 | https://doi.org/10.1039/D1EE02986J | (Pb0.975Ga0.025Te)0.9975(ZnTe)0.0025 | Pb0.975Ga0.025Te–0.25%ZnTe | Pb0.975Ga0.025Te–x%ZnTe | PbTe | Pb0.975Te | Ga0.025, ZnTe0.0025 | FALSE |  | Stoichiometric Formula |  | 2022 | 650 | 451.79 | -230.59 | 26.73 | 1.4125 | 1.23 | 0.69 | [9 empty] | Vacuum melting, spark plasma sintering | Not mentioned | Not mentioned | Nanocrystals | Ga2Te3 secondary phase formation, Zn alloying
20 | 1 | https://doi.org/10.1039/D1EE02986J | (Pb0.975Ga0.025Te)0.9975(ZnTe)0.0025 | Pb0.975Ga0.025Te–0.25%ZnTe | Pb0.975Ga0.025Te–x%ZnTe | PbTe | Pb0.975Te | Ga0.025, ZnTe0.0025 | FALSE |  | Stoichiometric Formula |  | 2022 | 700 | 371.24 | -241.08 | 24.73 | 1.5028 | 1.15 | 0.67 | [9 empty] | Vacuum melting, spark plasma sintering | Not mentioned | Not mentioned | Nanocrystals | Ga2Te3 secondary phase formation, Zn alloying
21 | 1 | https://doi.org/10.1039/D1EE02986J | (Pb0.975Ga0.025Te)0.9975(ZnTe)0.0025 | Pb0.975Ga0.025Te–0.25%ZnTe | Pb0.975Ga0.025Te–x%ZnTe | PbTe | Pb0.975Te | Ga0.025, ZnTe0.0025 | FALSE |  | Stoichiometric Formula |  | 2022 | 750 | 294.36 | -252.49 | 22.48 | 1.5277 | 1.12 | 0.68 | [9 empty] | Vacuum melting, spark plasma sintering | Not mentioned | Not mentioned | Nanocrystals | Ga2Te3 secondary phase formation, Zn alloying
22 | 1 | https://doi.org/10.1039/D1EE02986J | (Pb0.975Ga0.025Te)0.9975(ZnTe)0.0025 | Pb0.975Ga0.025Te–0.25%ZnTe | Pb0.975Ga0.025Te–x%ZnTe | PbTe | Pb0.975Te | Ga0.025, ZnTe0.0025 | FALSE |  | Stoichiometric Formula |  | 2022 | 800 | 232.12 | -261.44 | 19.79 | 1.4634 | 1.12 | 0.72 | [9 empty] | Vacuum melting, spark plasma sintering | Not mentioned | Not mentioned | Nanocrystals | Ga2Te3 secondary phase formation, Zn alloying
23 | 1 | https://doi.org/10.1039/D1EE02986J | (Pb0.975Ga0.025Te)0.9975(ZnTe)0.0025 | Pb0.975Ga0.025Te–0.25%ZnTe | Pb0.975Ga0.025Te–x%ZnTe | PbTe | Pb0.975Te | Ga0.025, ZnTe0.0025 | FALSE |  | Stoichiometric Formula |  | 2022 | 850 | NaN | -263.29 | 17.94 | 1.3558 | 1.15 | 0.78 | [9 empty] | Vacuum melting, spark plasma sintering | Not mentioned | Not mentioned | Nanocrystals | Ga2Te3 secondary phase formation, Zn alloying
24 | 1 | https://doi.org/10.1039/D1EE02986J | (Pb0.975Ga0.025Te)0.9950(ZnTe)0.0050 | Pb0.975Ga0.025Te–0.50%ZnTe | Pb0.975Ga0.025Te–x%ZnTe | PbTe | Pb0.975Te | Ga0.025, ZnTe0.0050 | FALSE |  | Stoichiometric Formula |  | 2022 | 300 | 2923.11 | NaN | 28.42 | 0.25784 | 3.22 | 1.29 | [9 empty] | Vacuum melting, spark plasma sintering | Not mentioned | Not mentioned | Nanocrystals | Ga2Te3 secondary phase formation, Zn alloying
25 | 1 | https://doi.org/10.1039/D1EE02986J | (Pb0.975Ga0.025Te)0.9950(ZnTe)0.0050 | Pb0.975Ga0.025Te–0.50%ZnTe | Pb0.975Ga0.025Te–x%ZnTe | PbTe | Pb0.975Te | Ga0.025, ZnTe0.0050 | FALSE |  | Stoichiometric Formula |  | 2022 | 350 | 2370.27 | -109.85 | 28.61 | 0.39835 | 2.69 | 1.04 | [9 empty] | Vacuum melting, spark plasma sintering | Not mentioned | Not mentioned | Nanocrystals | Ga2Te3 secondary phase formation, Zn alloying
26 | 1 | https://doi.org/10.1039/D1EE02986J | (Pb0.975Ga0.025Te)0.9950(ZnTe)0.0050 | Pb0.975Ga0.025Te–0.50%ZnTe | Pb0.975Ga0.025Te–x%ZnTe | PbTe | Pb0.975Te | Ga0.025, ZnTe0.0050 | FALSE |  | Stoichiometric Formula |  | 2022 | 400 | 1828.41 | -129.07 | 30.47 | 0.54877 | 2.31 | 0.9 | [9 empty] | Vacuum melting, spark plasma sintering | Not mentioned | Not mentioned | Nanocrystals | Ga2Te3 secondary phase formation, Zn alloying
27 | 1 | https://doi.org/10.1039/D1EE02986J | (Pb0.975Ga0.025Te)0.9950(ZnTe)0.0050 | Pb0.975Ga0.025Te–0.50%ZnTe | Pb0.975Ga0.025Te–x%ZnTe | PbTe | Pb0.975Te | Ga0.025, ZnTe0.0050 | FALSE |  | Stoichiometric Formula |  | 2022 | 450 | 1414.69 | -146.62 | 30.7 | 0.72126 | 1.99 | 0.81 | [9 empty] | Vacuum melting, spark plasma sintering | Not mentioned | Not mentioned | Nanocrystals | Ga2Te3 secondary phase formation, Zn alloying
28 | 1 | https://doi.org/10.1039/D1EE02986J | (Pb0.975Ga0.025Te)0.9950(ZnTe)0.0050 | Pb0.975Ga0.025Te–0.50%ZnTe | Pb0.975Ga0.025Te–x%ZnTe | PbTe | Pb0.975Te | Ga0.025, ZnTe0.0050 | FALSE |  | Stoichiometric Formula |  | 2022 | 500 | 1103.49 | -162.76 | 30.24 | 0.87998 | 1.81 | 0.72 | [9 empty] | Vacuum melting, spark plasma sintering | Not mentioned | Not mentioned | Nanocrystals | Ga2Te3 secondary phase formation, Zn alloying
29 | 1 | https://doi.org/10.1039/D1EE02986J | (Pb0.975Ga0.025Te)0.9950(ZnTe)0.0050 | Pb0.975Ga0.025Te–0.50%ZnTe | Pb0.975Ga0.025Te–x%ZnTe | PbTe | Pb0.975Te | Ga0.025, ZnTe0.0050 | FALSE |  | Stoichiometric Formula |  | 2022 | 550 | 883.81 | -176.06 | 28.19 | 1.012 | 1.56 | 0.67 | [9 empty] | Vacuum melting, spark plasma sintering | Not mentioned | Not mentioned | Nanocrystals | Ga2Te3 secondary phase formation, Zn alloying
30 | 1 | https://doi.org/10.1039/D1EE02986J | (Pb0.975Ga0.025Te)0.9950(ZnTe)0.0050 | Pb0.975Ga0.025Te–0.50%ZnTe | Pb0.975Ga0.025Te–x%ZnTe | PbTe | Pb0.975Te | Ga0.025, ZnTe0.0050 | FALSE |  | Stoichiometric Formula |  | 2022 | 600 | 678.79 | -190.98 | 26.53 | 1.1675 | 1.42 | 0.62 | [9 empty] | Vacuum melting, spark plasma sintering | Not mentioned | Not mentioned | Nanocrystals | Ga2Te3 secondary phase formation, Zn alloying
31 | 1 | https://doi.org/10.1039/D1EE02986J | (Pb0.975Ga0.025Te)0.9950(ZnTe)0.0050 | Pb0.975Ga0.025Te–0.50%ZnTe | Pb0.975Ga0.025Te–x%ZnTe | PbTe | Pb0.975Te | Ga0.025, ZnTe0.0050 | FALSE |  | Stoichiometric Formula |  | 2022 | 650 | 572.61 | -203.06 | 25.59 | 1.3203 | 1.34 | 0.57 | [9 empty] | Vacuum melting, spark plasma sintering | Not mentioned | Not mentioned | Nanocrystals | Ga2Te3 secondary phase formation, Zn alloying
32 | 1 | https://doi.org/10.1039/D1EE02986J | (Pb0.975Ga0.025Te)0.9950(ZnTe)0.0050 | Pb0.975Ga0.025Te–0.50%ZnTe | Pb0.975Ga0.025Te–x%ZnTe | PbTe | Pb0.975Te | Ga0.025, ZnTe0.0050 | FALSE |  | Stoichiometric Formula |  | 2022 | 700 | 462.77 | -213.61 | 23.82 | 1.4266 | 1.22 | 0.57 | [9 empty] | Vacuum melting, spark plasma sintering | Not mentioned | Not mentioned | Nanocrystals | Ga2Te3 secondary phase formation, Zn alloying
33 | 1 | https://doi.org/10.1039/D1EE02986J | (Pb0.975Ga0.025Te)0.9950(ZnTe)0.0050 | Pb0.975Ga0.025Te–0.50%ZnTe | Pb0.975Ga0.025Te–x%ZnTe | PbTe | Pb0.975Te | Ga0.025, ZnTe0.0050 | FALSE |  | Stoichiometric Formula |  | 2022 | 750 | 382.23 | -226.93 | 21.79 | 1.4783 | 1.17 | 0.59 | [9 empty] | Vacuum melting, spark plasma sintering | Not mentioned | Not mentioned | Nanocrystals | Ga2Te3 secondary phase formation, Zn alloying
34 | 1 | https://doi.org/10.1039/D1EE02986J | (Pb0.975Ga0.025Te)0.9950(ZnTe)0.0050 | Pb0.975Ga0.025Te–0.50%ZnTe | Pb0.975Ga0.025Te–x%ZnTe | PbTe | Pb0.975Te | Ga0.025, ZnTe0.0050 | FALSE |  | Stoichiometric Formula |  | 2022 | 800 | 287.03 | -235.96 | 19.36 | 1.4489 | 1.12 | 0.63 | [9 empty] | Vacuum melting, spark plasma sintering | Not mentioned | Not mentioned | Nanocrystals | Ga2Te3 secondary phase formation, Zn alloying
35 | 1 | https://doi.org/10.1039/D1EE02986J | (Pb0.975Ga0.025Te)0.9950(ZnTe)0.0050 | Pb0.975Ga0.025Te–0.50%ZnTe | Pb0.975Ga0.025Te–x%ZnTe | PbTe | Pb0.975Te | Ga0.025, ZnTe0.0050 | FALSE |  | Stoichiometric Formula |  | 2022 | 850 | 228.45 | -241.86 | 16.91 | 1.3215 | 1.14 | 0.7 | [9 empty] | Vacuum melting, spark plasma sintering | Not mentioned | Not mentioned | Nanocrystals | Ga2Te3 secondary phase formation, Zn alloying
36 | 1 | https://doi.org/10.1039/D1EE02986J | (Pb0.975Ga0.025Te)0.9925(ZnTe)0.0075 | Pb0.975Ga0.025Te–0.75%ZnTe | Pb0.975Ga0.025Te–x%ZnTe | PbTe | Pb0.975Te | Ga0.025, ZnTe0.0075 | FALSE |  | Stoichiometric Formula |  | 2022 | 300 | 2853.09 | -91.15 | 25.33 | 0.24311 | 3.3 | 1.57 | [9 empty] | Vacuum melting, spark plasma sintering | Not mentioned | Not mentioned | Nanocrystals | Ga2Te3 secondary phase formation, Zn alloying
37 | 1 | https://doi.org/10.1039/D1EE02986J | (Pb0.975Ga0.025Te)0.9925(ZnTe)0.0075 | Pb0.975Ga0.025Te–0.75%ZnTe | Pb0.975Ga0.025Te–x%ZnTe | PbTe | Pb0.975Te | Ga0.025, ZnTe0.0075 | FALSE |  | Stoichiometric Formula |  | 2022 | 350 | 2307.82 | -102.26 | 25.84 | 0.3075 | 2.95 | 1.44 | [9 empty] | Vacuum melting, spark plasma sintering | Not mentioned | Not mentioned | Nanocrystals | Ga2Te3 secondary phase formation, Zn alloying
38 | 1 | https://doi.org/10.1039/D1EE02986J | (Pb0.975Ga0.025Te)0.9925(ZnTe)0.0075 | Pb0.975Ga0.025Te–0.75%ZnTe | Pb0.975Ga0.025Te–x%ZnTe | PbTe | Pb0.975Te | Ga0.025, ZnTe0.0075 | FALSE |  | Stoichiometric Formula |  | 2022 | 400 | 1782.73 | -122.93 | 27.34 | 0.43028 | 2.55 | 1.26 | [9 empty] | Vacuum melting, spark plasma sintering | Not mentioned | Not mentioned | Nanocrystals | Ga2Te3 secondary phase formation, Zn alloying
39 | 1 | https://doi.org/10.1039/D1EE02986J | (Pb0.975Ga0.025Te)0.9925(ZnTe)0.0075 | Pb0.975Ga0.025Te–0.75%ZnTe | Pb0.975Ga0.025Te–x%ZnTe | PbTe | Pb0.975Te | Ga0.025, ZnTe0.0075 | FALSE |  | Stoichiometric Formula |  | 2022 | 450 | 1386.31 | -141.44 | 28.14 | 0.56697 | 2.23 | 1.13 | [9 empty] | Vacuum melting, spark plasma sintering | Not mentioned | Not mentioned | Nanocrystals | Ga2Te3 secondary phase formation, Zn alloying
40 | 1 | https://doi.org/10.1039/D1EE02986J | (Pb0.975Ga0.025Te)0.9925(ZnTe)0.0075 | Pb0.975Ga0.025Te–0.75%ZnTe | Pb0.975Ga0.025Te–x%ZnTe | PbTe | Pb0.975Te | Ga0.025, ZnTe0.0075 | FALSE |  | Stoichiometric Formula |  | 2022 | 500 | 1076.88 | -158.09 | 27.68 | 0.70226 | 1.96 | 1.01 | [9 empty] | Vacuum melting, spark plasma sintering | Not mentioned | Not mentioned | Nanocrystals | Ga2Te3 secondary phase formation, Zn alloying
41 | 1 | https://doi.org/10.1039/D1EE02986J | (Pb0.975Ga0.025Te)0.9925(ZnTe)0.0075 | Pb0.975Ga0.025Te–0.75%ZnTe | Pb0.975Ga0.025Te–x%ZnTe | PbTe | Pb0.975Te | Ga0.025, ZnTe0.0075 | FALSE |  | Stoichiometric Formula |  | 2022 | 550 | 855.52 | -173.83 | 26.76 | 0.83763 | 1.75 | 0.91 | [9 empty] | Vacuum melting, spark plasma sintering | Not mentioned | Not mentioned | Nanocrystals | Ga2Te3 secondary phase formation, Zn alloying
42 | 1 | https://doi.org/10.1039/D1EE02986J | (Pb0.975Ga0.025Te)0.9925(ZnTe)0.0075 | Pb0.975Ga0.025Te–0.75%ZnTe | Pb0.975Ga0.025Te–x%ZnTe | PbTe | Pb0.975Te | Ga0.025, ZnTe0.0075 | FALSE |  | Stoichiometric Formula |  | 2022 | 600 | 693.56 | -187.71 | 25.58 | 0.97498 | 1.58 | 0.83 | [9 empty] | Vacuum melting, spark plasma sintering | Not mentioned | Not mentioned | Nanocrystals | Ga2Te3 secondary phase formation, Zn alloying
43 | 1 | https://doi.org/10.1039/D1EE02986J | (Pb0.975Ga0.025Te)0.9925(ZnTe)0.0075 | Pb0.975Ga0.025Te–0.75%ZnTe | Pb0.975Ga0.025Te–x%ZnTe | PbTe | Pb0.975Te | Ga0.025, ZnTe0.0075 | FALSE |  | Stoichiometric Formula |  | 2022 | 650 | 590.02 | -199.12 | 24.19 | 1.1034 | 1.43 | 0.77 | [9 empty] | Vacuum melting, spark plasma sintering | Not mentioned | Not mentioned | Nanocrystals | Ga2Te3 secondary phase formation, Zn alloying
44 | 1 | https://doi.org/10.1039/D1EE02986J | (Pb0.975Ga0.025Te)0.9925(ZnTe)0.0075 | Pb0.975Ga0.025Te–0.75%ZnTe | Pb0.975Ga0.025Te–x%ZnTe | PbTe | Pb0.975Te | Ga0.025, ZnTe0.0075 | FALSE |  | Stoichiometric Formula |  | 2022 | 700 | 436.38 | -211.46 | 22.68 | 1.213 | 1.32 | 0.72 | [9 empty] | Vacuum melting, spark plasma sintering | Not mentioned | Not mentioned | Nanocrystals | Ga2Te3 secondary phase formation, Zn alloying
45 | 1 | https://doi.org/10.1039/D1EE02986J | (Pb0.975Ga0.025Te)0.9925(ZnTe)0.0075 | Pb0.975Ga0.025Te–0.75%ZnTe | Pb0.975Ga0.025Te–x%ZnTe | PbTe | Pb0.975Te | Ga0.025, ZnTe0.0075 | FALSE |  | Stoichiometric Formula |  | 2022 | 750 | 361.55 | -223.8 | 21.03 | 1.287 | 1.26 | 0.71 | [9 empty] | Vacuum melting, spark plasma sintering | Not mentioned | Not mentioned | Nanocrystals | Ga2Te3 secondary phase formation, Zn alloying
46 | 1 | https://doi.org/10.1039/D1EE02986J | (Pb0.975Ga0.025Te)0.9925(ZnTe)0.0075 | Pb0.975Ga0.025Te–0.75%ZnTe | Pb0.975Ga0.025Te–x%ZnTe | PbTe | Pb0.975Te | Ga0.025, ZnTe0.0075 | FALSE |  | Stoichiometric Formula |  | 2022 | 800 | 261.92 | -233.06 | 19.38 | 1.2966 | 1.22 | 0.73 | [9 empty] | Vacuum melting, spark plasma sintering | Not mentioned | Not mentioned | Nanocrystals | Ga2Te3 secondary phase formation, Zn alloying
47 | 1 | https://doi.org/10.1039/D1EE02986J | (Pb0.975Ga0.025Te)0.9925(ZnTe)0.0075 | Pb0.975Ga0.025Te–0.75%ZnTe | Pb0.975Ga0.025Te–x%ZnTe | PbTe | Pb0.975Te | Ga0.025, ZnTe0.0075 | FALSE |  | Stoichiometric Formula |  | 2022 | 850 | 159.23 | -242.93 | 17.44 | 1.2428 | 1.22 | 0.75 | [9 empty] | Vacuum melting, spark plasma sintering | Not mentioned | Not mentioned | Nanocrystals | Ga2Te3 secondary phase formation, Zn alloying
48 | 1 | https://doi.org/10.1039/D1EE02986J | (Pb0.975Ga0.025Te)0.99(ZnTe)0.01 | Pb0.975Ga0.025Te–1%ZnTe | Pb0.975Ga0.025Te–x%ZnTe | PbTe | Pb0.975Te | Ga0.025, ZnTe0.01 | FALSE |  | Stoichiometric Formula |  | 2022 | 300 | 2696.12 | NaN | 28.83 | 0.2878 | 3.01 | 1.41 | [9 empty] | Vacuum melting, spark plasma sintering | Not mentioned | Not mentioned | Nanocrystals | Ga2Te3 secondary phase formation, Zn alloying
49 | 1 | https://doi.org/10.1039/D1EE02986J | (Pb0.975Ga0.025Te)0.99(ZnTe)0.01 | Pb0.975Ga0.025Te–1%ZnTe | Pb0.975Ga0.025Te–x%ZnTe | PbTe | Pb0.975Te | Ga0.025, ZnTe0.01 | FALSE |  | Stoichiometric Formula |  | 2022 | 350 | 2154.26 | -136.5 | 28 | 0.37555 | 2.63 | 1.25 | [9 empty] | Vacuum melting, spark plasma sintering | Not mentioned | Not mentioned | Nanocrystals | Ga2Te3 secondary phase formation, Zn alloying
50 | 1 | https://doi.org/10.1039/D1EE02986J | (Pb0.975Ga0.025Te)0.99(ZnTe)0.01 | Pb0.975Ga0.025Te–1%ZnTe | Pb0.975Ga0.025Te–x%ZnTe | PbTe | Pb0.975Te | Ga0.025, ZnTe0.01 | FALSE |  | Stoichiometric Formula |  | 2022 | 400 | 1652.67 | -157.79 | 29.63 | 0.51611 | 2.3 | 1.12 | [9 empty] | Vacuum melting, spark plasma sintering | Not mentioned | Not mentioned | Nanocrystals | Ga2Te3 secondary phase formation, Zn alloying
51 | 1 | https://doi.org/10.1039/D1EE02986J | (Pb0.975Ga0.025Te)0.99(ZnTe)0.01 | Pb0.975Ga0.025Te–1%ZnTe | Pb0.975Ga0.025Te–x%ZnTe | PbTe | Pb0.975Te | Ga0.025, ZnTe0.01 | FALSE |  | Stoichiometric Formula |  | 2022 | 450 | 1264.58 | -175.99 | 29.94 | 0.66772 | 2.02 | 1 | [9 empty] | Vacuum melting, spark plasma sintering | Not mentioned | Not mentioned | Nanocrystals | Ga2Te3 secondary phase formation, Zn alloying
52 | 1 | https://doi.org/10.1039/D1EE02986J | (Pb0.975Ga0.025Te)0.99(ZnTe)0.01 | Pb0.975Ga0.025Te–1%ZnTe | Pb0.975Ga0.025Te–x%ZnTe | PbTe | Pb0.975Te | Ga0.025, ZnTe0.01 | FALSE |  | Stoichiometric Formula |  | 2022 | 500 | 997.31 | -193.57 | 29.23 | 0.81401 | 1.78 | 0.9 | [9 empty] | Vacuum melting, spark plasma sintering | Not mentioned | Not mentioned | Nanocrystals | Ga2Te3 secondary phase formation, Zn alloying
53 | 1 | https://doi.org/10.1039/D1EE02986J | (Pb0.975Ga0.025Te)0.99(ZnTe)0.01 | Pb0.975Ga0.025Te–1%ZnTe | Pb0.975Ga0.025Te–x%ZnTe | PbTe | Pb0.975Te | Ga0.025, ZnTe0.01 | FALSE |  | Stoichiometric Formula |  | 2022 | 550 | 792.28 | -209.92 | 27.97 | 0.96031 | 1.6 | 0.82 | [9 empty] | Vacuum melting, spark plasma sintering | Not mentioned | Not mentioned | Nanocrystals | Ga2Te3 secondary phase formation, Zn alloying
54 | 1 | https://doi.org/10.1039/D1EE02986J | (Pb0.975Ga0.025Te)0.99(ZnTe)0.01 | Pb0.975Ga0.025Te–1%ZnTe | Pb0.975Ga0.025Te–x%ZnTe | PbTe | Pb0.975Te | Ga0.025, ZnTe0.01 | FALSE |  | Stoichiometric Formula |  | 2022 | 600 | 634.85 | -223.19 | 26.77 | 1.1106 | 1.45 | 0.75 | [9 empty] | Vacuum melting, spark plasma sintering | Not mentioned | Not mentioned | Nanocrystals | Ga2Te3 secondary phase formation, Zn alloying
55 | 1 | https://doi.org/10.1039/D1EE02986J | (Pb0.975Ga0.025Te)0.99(ZnTe)0.01 | Pb0.975Ga0.025Te–1%ZnTe | Pb0.975Ga0.025Te–x%ZnTe | PbTe | Pb0.975Te | Ga0.025, ZnTe0.01 | FALSE |  | Stoichiometric Formula |  | 2022 | 650 | 554.3 | -230.59 | 24.61 | 1.192 | 1.35 | 0.68 | [9 empty] | Vacuum melting, spark plasma sintering | Not mentioned | Not mentioned | Nanocrystals | Ga2Te3 secondary phase formation, Zn alloying
56 | 1 | https://doi.org/10.1039/D1EE02986J | (Pb0.975Ga0.025Te)0.99(ZnTe)0.01 | Pb0.975Ga0.025Te–1%ZnTe | Pb0.975Ga0.025Te–x%ZnTe | PbTe | Pb0.975Te | Ga0.025, ZnTe0.01 | FALSE |  | Stoichiometric Formula |  | 2022 | 700 | 488.4 | -241.08 | 23.09 | 1.2695 | 1.29 | 0.64 | [9 empty] | Vacuum melting, spark plasma sintering | Not mentioned | Not mentioned | Nanocrystals | Ga2Te3 secondary phase formation, Zn alloying
57 | 1 | https://doi.org/10.1039/D1EE02986J | (Pb0.975Ga0.025Te)0.99(ZnTe)0.01 | Pb0.975Ga0.025Te–1%ZnTe | Pb0.975Ga0.025Te–x%ZnTe | PbTe | Pb0.975Te | Ga0.025, ZnTe0.01 | FALSE |  | Stoichiometric Formula |  | 2022 | 750 | 400.53 | -252.49 | 21.37 | 1.3359 | 1.22 | 0.64 | [9 empty] | Vacuum melting, spark plasma sintering | Not mentioned | Not mentioned | Nanocrystals | Ga2Te3 secondary phase formation, Zn alloying
58 | 1 | https://doi.org/10.1039/D1EE02986J | (Pb0.975Ga0.025Te)0.99(ZnTe)0.01 | Pb0.975Ga0.025Te–1%ZnTe | Pb0.975Ga0.025Te–x%ZnTe | PbTe | Pb0.975Te | Ga0.025, ZnTe0.01 | FALSE |  | Stoichiometric Formula |  | 2022 | 800 | 319.99 | -261.44 | 19.36 | 1.3432 | 1.19 | 0.67 | [9 empty] | Vacuum melting, spark plasma sintering | Not mentioned | Not mentioned | Nanocrystals | Ga2Te3 secondary phase formation, Zn alloying
59 | 1 | https://doi.org/10.1039/D1EE02986J | (Pb0.975Ga0.025Te)0.99(ZnTe)0.01 | Pb0.975Ga0.025Te–1%ZnTe | Pb0.975Ga0.025Te–x%ZnTe | PbTe | Pb0.975Te | Ga0.025, ZnTe0.01 | FALSE |  | Stoichiometric Formula |  | 2022 | 850 | 261.41 | -263.29 | 17.54 | 1.2993 | 1.2 | 0.73 | [9 empty] | Vacuum melting, spark plasma sintering | Not mentioned | Not mentioned | Nanocrystals | Ga2Te3 secondary phase formation, Zn alloying
60 | 1 | https://doi.org/10.1038/s41467-024-47578-w | Te0.98Cd0.02 |  | Te0.98M0.02 | Te | Te0.98 | Cd0.02 | FALSE |  | Stoichiometric Formula |  | 2024 | 300 | 7.04 | 469.48 | 1.41 | 0.0262 | 1.66 | 1.66 | [9 empty] | Melt-quenching, spark plasma sintering | 673 | 48h | Polycrystalline
61 | 1 | https://doi.org/10.1038/s41467-024-47578-w | Te0.98Cd0.02 |  | Te0.98M0.02 | Te | Te0.98 | Cd0.02 | FALSE |  | Stoichiometric Formula |  | 2024 | 350 | 7.52 | 408.26 | 1.18 | 0.0286 | 1.41 | 1.41 | [9 empty] | Melt-quenching, spark plasma sintering | 673 | 48h | Polycrystalline
62 | 1 | https://doi.org/10.1038/s41467-024-47578-w | Te0.98Cd0.02 |  | Te0.98M0.02 | Te | Te0.98 | Cd0.02 | FALSE |  | Stoichiometric Formula |  | 2024 | 400 | 10.89 | 304.84 | 0.95 | 0.025 | 1.26 | 1.25 | [9 empty] | Melt-quenching, spark plasma sintering | 673 | 48h | Polycrystalline
63 | 1 | https://doi.org/10.1038/s41467-024-47578-w | Te0.98Cd0.02 |  | Te0.98M0.02 | Te | Te0.98 | Cd0.02 | FALSE |  | Stoichiometric Formula |  | 2024 | 450 | 16.75 | 184.16 | 0.5 | 0.0179 | 1.17 | 1.16 | [9 empty] | Melt-quenching, spark plasma sintering | 673 | 48h | Polycrystalline
64 | 1 | https://doi.org/10.1038/s41467-024-47578-w | Te0.98Cd0.02 |  | Te0.98M0.02 | Te | Te0.98 | Cd0.02 | FALSE |  | Stoichiometric Formula |  | 2024 | 500 | 22.61 | 148.1 | 0.45 | 0.0286 | 1.13 | 1.11 | [9 empty] | Melt-quenching, spark plasma sintering | 673 | 48h | Polycrystalline
65 | 1 | https://doi.org/10.1038/s41467-024-47578-w | Te0.98Cd0.02 |  | Te0.98M0.02 | Te | Te0.98 | Cd0.02 | FALSE |  | Stoichiometric Formula |  | 2024 | 550 | 35.86 | 165.9 | 0.91 | 0.0524 | 1.09 | 1.07 | [9 empty] | Melt-quenching, spark plasma sintering | 673 | 48h | Polycrystalline
66 | 1 | https://doi.org/10.1038/s41467-024-47578-w | Te0.98Cd0.02 |  | Te0.98M0.02 | Te | Te0.98 | Cd0.02 | FALSE |  | Stoichiometric Formula |  | 2024 | 600 | 39.68 | 191.46 | 1.41 | 0.0798 | 1.06 | 1.02 | [9 empty] | Melt-quenching, spark plasma sintering | 673 | 48h | Polycrystalline
67 | 1 | https://doi.org/10.1038/s41467-024-47578-w | Te0.98Ge0.02 |  | Te0.98M0.02 | Te | Te0.98 | Ge0.02 | FALSE |  | Stoichiometric Formula |  | 2024 | 300 | 97.03 | 327.15 | 10.5 | 0.19 | 1.61 | 1.57 | [9 empty] | Melt-quenching, spark plasma sintering | 673 | 48h | Polycrystalline
68 | 1 | https://doi.org/10.1038/s41467-024-47578-w | Te0.98Ge0.02 |  | Te0.98M0.02 | Te | Te0.98 | Ge0.02 | FALSE |  | Stoichiometric Formula |  | 2024 | 350 | 73.29 | 352.91 | 8.82 | 0.219 | 1.36 | 1.33 | [9 empty] | Melt-quenching, spark plasma sintering | 673 | 48h | Polycrystalline
69 | 1 | https://doi.org/10.1038/s41467-024-47578-w | Te0.98Ge0.02 |  | Te0.98M0.02 | Te | Te0.98 | Ge0.02 | FALSE |  | Stoichiometric Formula |  | 2024 | 400 | 61.03 | 363.01 | 7.64 | 0.233 | 1.19 | 1.16 | [9 empty] | Melt-quenching, spark plasma sintering | 673 | 48h | Polycrystalline
70 | 1 | https://doi.org/10.1038/s41467-024-47578-w | Te0.98Ge0.02 |  | Te0.98M0.02 | Te | Te0.98 | Ge0.02 | FALSE |  | Stoichiometric Formula |  | 2024 | 450 | 47.98 | 348.09 | 6.27 | 0.236 | 1.08 | 1.05 | [9 empty] | Melt-quenching, spark plasma sintering | 673 | 48h | Polycrystalline
71 | 1 | https://doi.org/10.1038/s41467-024-47578-w | Te0.98Ge0.02 |  | Te0.98M0.02 | Te | Te0.98 | Ge0.02 | FALSE |  | Stoichiometric Formula |  | 2024 | 500 | 42.33 | 302.41 | 5.09 | 0.223 | 1.03 | 0.99 | [9 empty] | Melt-quenching, spark plasma sintering | 673 | 48h | Polycrystalline
72 | 1 | https://doi.org/10.1038/s41467-024-47578-w | Te0.98Ge0.02 |  | Te0.98M0.02 | Te | Te0.98 | Ge0.02 | FALSE |  | Stoichiometric Formula |  | 2024 | 550 | 45.72 | 285.68 | 4.14 | 0.21 | 1 | 0.97 | [9 empty] | Melt-quenching, spark plasma sintering | 673 | 48h | Polycrystalline
73 | 1 | https://doi.org/10.1038/s41467-024-47578-w | Te0.98Ge0.02 |  | Te0.98M0.02 | Te | Te0.98 | Ge0.02 | FALSE |  | Stoichiometric Formula |  | 2024 | 600 | 48.31 | 344.85 | 3.86 | 0.246 | 0.99 | 0.96 | [9 empty] | Melt-quenching, spark plasma sintering | 673 | 48h | Polycrystalline
74 | 1 | https://doi.org/10.1038/s41467-024-47578-w | Te0.98Sn0.02 |  | Te0.98M0.02 | Te | Te0.98 | Sn0.02 | FALSE |  | Stoichiometric Formula |  | 2024 | 300 | 100.72 | 292.47 | 8.68 | 0.145 | 1.74 | 1.69 | [9 empty] | Melt-quenching, spark plasma sintering | 673 | 48h | Polycrystalline
75 | 1 | https://doi.org/10.1038/s41467-024-47578-w | Te0.98Sn0.02 |  | Te0.98M0.02 | Te | Te0.98 | Sn0.02 | FALSE |  | Stoichiometric Formula |  | 2024 | 350 | 92.16 | 285.1 | 7.59 | 0.169 | 1.48 | 1.44 | [9 empty] | Melt-quenching, spark plasma sintering | 673 | 48h | Polycrystalline
76 | 1 | https://doi.org/10.1038/s41467-024-47578-w | Te0.98Sn0.02 |  | Te0.98M0.02 | Te | Te0.98 | Sn0.02 | FALSE |  | Stoichiometric Formula |  | 2024 | 400 | 79.1 | 291.31 | 6.77 | 0.19 | 1.29 | 1.25 | [9 empty] | Melt-quenching, spark plasma sintering | 673 | 48h | Polycrystalline
77 | 1 | https://doi.org/10.1038/s41467-024-47578-w | Te0.98Sn0.02 |  | Te0.98M0.02 | Te | Te0.98 | Sn0.02 | FALSE |  | Stoichiometric Formula |  | 2024 | 450 | 61.53 | 309.08 | 5.86 | 0.198 | 1.16 | 1.13 | [9 empty] | Melt-quenching, spark plasma sintering | 673 | 48h | Polycrystalline
78 | 1 | https://doi.org/10.1038/s41467-024-47578-w | Te0.98Sn0.02 |  | Te0.98M0.02 | Te | Te0.98 | Sn0.02 | FALSE |  | Stoichiometric Formula |  | 2024 | 500 | 53 | 298.02 | 4.64 | 0.18 | 1.11 | 1.07 | [9 empty] | Melt-quenching, spark plasma sintering | 673 | 48h | Polycrystalline
79 | 1 | https://doi.org/10.1038/s41467-024-47578-w | Te0.98Sn0.02 |  | Te0.98M0.02 | Te | Te0.98 | Sn0.02 | FALSE |  | Stoichiometric Formula |  | 2024 | 550 | 53.1 | 263.9 | 3.64 | 0.16 | 1.09 | 1.05 | [9 empty] | Melt-quenching, spark plasma sintering | 673 | 48h | Polycrystalline
80 | 1 | https://doi.org/10.1038/s41467-024-47578-w | Te0.98Sn0.02 |  | Te0.98M0.02 | Te | Te0.98 | Sn0.02 | FALSE |  | Stoichiometric Formula |  | 2024 | 600 | 53.24 | 249.16 | 3.18 | 0.19 | 1.08 | 1.04 | [9 empty] | Melt-quenching, spark plasma sintering | 673 | 48h | Polycrystalline
81 | 1 | https://doi.org/10.1038/s41467-024-47578-w | Te0.98Zn0.02 |  | Te0.98M0.02 | Te | Te0.98 | Zn0.02 | FALSE |  | Stoichiometric Formula |  | 2024 | 300 | 5.8 | 459.83 | 1.14 | 0.0202 | 1.7 | 1.7 | [9 empty] | Melt-quenching, spark plasma sintering | 673 | 48h | Polycrystalline
82 | 1 | https://doi.org/10.1038/s41467-024-47578-w | Te0.98Zn0.02 |  | Te0.98M0.02 | Te | Te0.98 | Zn0.02 | FALSE |  | Stoichiometric Formula |  | 2024 | 350 | 6.7 | 396.27 | 0.95 | 0.0226 | 1.48 | 1.48 | [9 empty] | Melt-quenching, spark plasma sintering | 673 | 48h | Polycrystalline
83 | 1 | https://doi.org/10.1038/s41467-024-47578-w | Te0.98Zn0.02 |  | Te0.98M0.02 | Te | Te0.98 | Zn0.02 | FALSE |  | Stoichiometric Formula |  | 2024 | 400 | 9.67 | 272.15 | 0.64 | 0.0155 | 1.35 | 1.34 | [9 empty] | Melt-quenching, spark plasma sintering | 673 | 48h | Polycrystalline
84 | 1 | https://doi.org/10.1038/s41467-024-47578-w | Te0.98Zn0.02 |  | Te0.98M0.02 | Te | Te0.98 | Zn0.02 | FALSE |  | Stoichiometric Formula |  | 2024 | 450 | 15.93 | 161.08 | 0.32 | 0.0119 | 1.26 | 1.25 | [9 empty] | Melt-quenching, spark plasma sintering | 673 | 48h | Polycrystalline
85 | 1 | https://doi.org/10.1038/s41467-024-47578-w | Te0.98Zn0.02 |  | Te0.98M0.02 | Te | Te0.98 | Zn0.02 | FALSE |  | Stoichiometric Formula |  | 2024 | 550 | 29.29 | 167.82 | 0.73 | 0.0595 | 1.15 | 1.12 | [9 empty] | Melt-quenching, spark plasma sintering | 673 | 48h | Polycrystalline
86 | 1 | https://doi.org/10.1016/j.jallcom.2024.174769 | (W18O40)0.3(ZnO)0.7 |  | xW18O49/(1-x)ZnO | ZnO | (ZnO)0.7 | (W18O40)0.3 | FALSE |  | Mass Formula |  | 2024 | 473 | 12.94 | -260.94 | 0.962 | 0.0131 | 8.89 | 8.89 | 0.0154 |  |  |  |  | 3.33 |  |  |  | Solid state reaction, conventional sintering | 1173 | 1h | Polycrystalline | Conspicious absence of W18O49. Composite material of ZnO and ZnWO4 formed.
87 | 1 | https://doi.org/10.1016/j.jallcom.2024.174769 | (W18O40)0.3(ZnO)0.7 |  | xW18O49/(1-x)ZnO | ZnO | (ZnO)0.7 | (W18O40)0.3 | FALSE |  | Mass Formula |  | 2024 | 573 | 12.94 | -260.94 | 0.962 | 0.0137 | 7.22 | 7.22 | 0.0185 |  |  |  |  | 2.22 |  |  |  | Solid state reaction, conventional sintering | 1173 | 1h | Polycrystalline | Conspicious absence of W18O49. Composite material of ZnO and ZnWO4 formed.
88 | 1 | https://doi.org/10.1016/j.jallcom.2024.174769 | (W18O40)0.3(ZnO)0.7 |  | xW18O49/(1-x)ZnO | ZnO | (ZnO)0.7 | (W18O40)0.3 | FALSE |  | Mass Formula |  | 2024 | 673 | 12.35 | -258.59 | 0.962 | 0.0149 | 5.37 | 5.37 | 0.0231 |  |  |  |  | 1.11 |  |  |  | Solid state reaction, conventional sintering | 1173 | 1h | Polycrystalline | Conspicious absence of W18O49. Composite material of ZnO and ZnWO4 formed.
89 | 1 | https://doi.org/10.1016/j.jallcom.2024.174769 | (W18O40)0.3(ZnO)0.7 |  | xW18O49/(1-x)ZnO | ZnO | (ZnO)0.7 | (W18O40)0.3 | FALSE |  | Mass Formula |  | 2024 | 773 | 12.94 | -263.28 | 0.962 | 0.016 | 4.81 | 4.81 | 0.0246 |  |  |  |  | 1.11 |  |  |  | Solid state reaction, conventional sintering | 1173 | 1h | Polycrystalline | Conspicious absence of W18O49. Composite material of ZnO and ZnWO4 formed.
90 | 1 | https://doi.org/10.1016/j.jallcom.2024.174769 | (W18O40)0.3(ZnO)0.7 |  | xW18O49/(1-x)ZnO | ZnO | (ZnO)0.7 | (W18O40)0.3 | FALSE |  | Mass Formula |  | 2024 | 873 | 14.7 | -263.28 | 0.962 | 0.0171 | 4.25 | 4.26 | 0.0323 |  |  |  |  | 1.11 |  |  |  | Solid state reaction, conventional sintering | 1173 | 1h | Polycrystalline | Conspicious absence of W18O49. Composite material of ZnO and ZnWO4 formed.
91 | 1 | https://doi.org/10.1016/j.jallcom.2024.174769 | (W18O40)0.3(ZnO)0.7 |  | xW18O49/(1-x)ZnO | ZnO | (ZnO)0.7 | (W18O40)0.3 | FALSE |  | Mass Formula |  | 2024 | 973 | 16.47 | 275 | 1.154 | 0.0194 | 3.7 | 3.89 | 0.04 |  |  |  |  | 1.11 |  |  |  | Solid state reaction, conventional sintering | 1173 | 1h | Polycrystalline | Conspicious absence of W18O49. Composite material of ZnO and ZnWO4 formed.
92 | 1 | https://doi.org/10.1016/j.jallcom.2024.174769 | (W18O40)0.3(ZnO)0.7 |  | xW18O49/(1-x)ZnO | ZnO | (ZnO)0.7 | (W18O40)0.3 | FALSE |  | Mass Formula |  | 2024 | 1073 | 18.24 | -289.06 | 1.154 | 0.0222 | 3.52 | 3.52 | 0.0477 |  |  |  |  | 1.11 |  |  |  | Solid state reaction, conventional sintering | 1173 | 1h | Polycrystalline | Conspicious absence of W18O49. Composite material of ZnO and ZnWO4 formed.
93 | 1 | https://doi.org/10.1016/j.jallcom.2024.174769 | (W18O40)0.25(ZnO)0.75 |  | xW18O49/(1-x)ZnO | ZnO | (ZnO)0.75 | (W18O40)0.25 | FALSE |  | Mass Formula |  | 2024 | 323 | 20 | -340.63 | 2.31 | 0.0143 | 15.56 | 15.74 | 0.0169 |  |  |  |  | 21.11 |  |  |  | Solid state reaction, conventional sintering | 1173 | 1h | Polycrystalline | Conspicious absence of W18O49. Composite material of ZnO and ZnWO4 formed.
94 | 1 | https://doi.org/10.1016/j.jallcom.2024.174769 | (W18O40)0.25(ZnO)0.75 |  | xW18O49/(1-x)ZnO | ZnO | (ZnO)0.75 | (W18O40)0.25 | FALSE |  | Mass Formula |  | 2024 | 373 | 18.24 | -342.97 | 2.12 | 0.0144 | 13.7 | 13.7 | 0.0169 |  |  |  |  | 15.56 |  |  |  | Solid state reaction, conventional sintering | 1173 | 1h | Polycrystalline | Conspicious absence of W18O49. Composite material of ZnO and ZnWO4 formed.
95 | 1 | https://doi.org/10.1016/j.jallcom.2024.174769 | (W18O40)0.25(ZnO)0.75 |  | xW18O49/(1-x)ZnO | ZnO | (ZnO)0.75 | (W18O40)0.25 | FALSE |  | Mass Formula |  | 2024 | 473 | 18.24 | -338.28 | 2.12 | 0.0151 | 11.11 | 11.3 | 0.0215 |  |  |  |  | 10 |  |  |  | Solid state reaction, conventional sintering | 1173 | 1h | Polycrystalline | Conspicious absence of W18O49. Composite material of ZnO and ZnWO4 formed.
96 | 1 | https://doi.org/10.1016/j.jallcom.2024.174769 | (W18O40)0.25(ZnO)0.75 |  | xW18O49/(1-x)ZnO | ZnO | (ZnO)0.75 | (W18O40)0.25 | FALSE |  | Mass Formula |  | 2024 | 573 | 18.24 | -335.94 | 1.92 | 0.0162 | 9.26 | 9.26 | 0.0262 |  |  |  |  | 7.78 |  |  |  | Solid state reaction, conventional sintering | 1173 | 1h | Polycrystalline | Conspicious absence of W18O49. Composite material of ZnO and ZnWO4 formed.
97 | 1 | https://doi.org/10.1016/j.jallcom.2024.174769 | (W18O40)0.25(ZnO)0.75 |  | xW18O49/(1-x)ZnO | ZnO | (ZnO)0.75 | (W18O40)0.25 | FALSE |  | Mass Formula |  | 2024 | 673 | 18.24 | -333.59 | 1.92 | 0.0178 | 7.04 | 7.04 | 0.0308 |  |  |  |  | 5.56 |  |  |  | Solid state reaction, conventional sintering | 1173 | 1h | Polycrystalline | Conspicious absence of W18O49. Composite material of ZnO and ZnWO4 formed.
98 | 1 | https://doi.org/10.1016/j.jallcom.2024.174769 | (W18O40)0.25(ZnO)0.75 |  | xW18O49/(1-x)ZnO | ZnO | (ZnO)0.75 | (W18O40)0.25 | FALSE |  | Mass Formula |  | 2024 | 773 | 18.24 | -338.28 | 2.12 | 0.0193 | 5.93 | 5.93 | 0.0354 |  |  |  |  | 5.56 |  |  |  | Solid state reaction, conventional sintering | 1173 | 1h | Polycrystalline | Conspicious absence of W18O49. Composite material of ZnO and ZnWO4 formed.
99 | 1 | https://doi.org/10.1016/j.jallcom.2024.174769 | (W18O40)0.25(ZnO)0.75 |  | xW18O49/(1-x)ZnO | ZnO | (ZnO)0.75 | (W18O40)0.25 | FALSE |  | Mass Formula |  | 2024 | 873 | 20 | -342.97 | 2.31 | 0.0212 | 5.56 | 5.56 | 0.0431 |  |  |  |  | 5.56 |  |  |  | Solid state reaction, conventional sintering | 1173 | 1h | Polycrystalline | Conspicious absence of W18O49. Composite material of ZnO and ZnWO4 formed.
100 | 1 | https://doi.org/10.1016/j.jallcom.2024.174769 | (W18O40)0.25(ZnO)0.75 |  | xW18O49/(1-x)ZnO | ZnO | (ZnO)0.75 | (W18O40)0.25 | FALSE |  | Mass Formula |  | 2024 | 973 | 21.76 | -361.72 | 2.88 | 0.0244 | 5 | 5 | 0.0523 |  |  |  |  | 5.56 |  |  |  | Solid state reaction, conventional sintering | 1173 | 1h | Polycrystalline | Conspicious absence of W18O49. Composite material of ZnO and ZnWO4 formed.
101 | 1 | https://doi.org/10.1016/j.jallcom.2024.174769 | (W18O40)0.25(ZnO)0.75 |  | xW18O49/(1-x)ZnO | ZnO | (ZnO)0.75 | (W18O40)0.25 | FALSE |  | Mass Formula |  | 2024 | 1073 | 23.53 | -394.53 | 3.65 | 0.0301 | 4.63 | 4.63 | 0.0615 |  |  |  |  | 7.78 |  |  |  | Solid state reaction, conventional sintering | 1173 | 1h | Polycrystalline | Conspicious absence of W18O49. Composite material of ZnO and ZnWO4 formed.
102 | 1 | https://doi.org/10.1016/j.jallcom.2024.174769 | (W18O40)0.2(ZnO)0.8 |  | xW18O49/(1-x)ZnO | ZnO | (ZnO)0.8 | (W18O40)0.2 | FALSE |  | Mass Formula |  | 2024 | 323 | 35.88 | -408.59 | 5.96 | 0.0176 | 19.44 | 19.44 | 0.0292 |  |  |  |  | 82.22 |  |  |  | Solid state reaction, conventional sintering | 1173 | 1h | Polycrystalline | Conspicious absence of W18O49. Composite material of ZnO and ZnWO4 formed.
103 | 1 | https://doi.org/10.1016/j.jallcom.2024.174769 | (W18O40)0.2(ZnO)0.8 |  | xW18O49/(1-x)ZnO | ZnO | (ZnO)0.8 | (W18O40)0.2 | FALSE |  | Mass Formula |  | 2024 | 373 | 35.29 | -413.28 | 5.96 | 0.0186 | 17.22 | 17.59 | 0.0323 |  |  |  |  | 68.89 |  |  |  | Solid state reaction, conventional sintering | 1173 | 1h | Polycrystalline | Conspicious absence of W18O49. Composite material of ZnO and ZnWO4 formed.
104 | 1 | https://doi.org/10.1016/j.jallcom.2024.174769 | (W18O40)0.2(ZnO)0.8 |  | xW18O49/(1-x)ZnO | ZnO | (ZnO)0.8 | (W18O40)0.2 | FALSE |  | Mass Formula |  | 2024 | 473 | 33.53 | -425 | 6.15 | 0.0206 | 14.07 | 14.07 | 0.0385 |  |  |  |  | 52.22 |  |  |  | Solid state reaction, conventional sintering | 1173 | 1h | Polycrystalline | Conspicious absence of W18O49. Composite material of ZnO and ZnWO4 formed.
105 | 1 | https://doi.org/10.1016/j.jallcom.2024.174769 | (W18O40)0.2(ZnO)0.8 |  | xW18O49/(1-x)ZnO | ZnO | (ZnO)0.8 | (W18O40)0.2 | FALSE |  | Mass Formula |  | 2024 | 573 | 32.94 | -434.38 | 6.35 | 0.0233 | 11.48 | 11.67 | 0.0462 |  |  |  |  | 42.22 |  |  |  | Solid state reaction, conventional sintering | 1173 | 1h | Polycrystalline | Conspicious absence of W18O49. Composite material of ZnO and ZnWO4 formed.
106 | 1 | https://doi.org/10.1016/j.jallcom.2024.174769 | (W18O40)0.2(ZnO)0.8 |  | xW18O49/(1-x)ZnO | ZnO | (ZnO)0.8 | (W18O40)0.2 | FALSE |  | Mass Formula |  | 2024 | 673 | 32.94 | -443.75 | 6.54 | 0.0274 | 9.07 | 9.26 | 0.0538 |  |  |  |  | 37.78 |  |  |  | Solid state reaction, conventional sintering | 1173 | 1h | Polycrystalline | Conspicious absence of W18O49. Composite material of ZnO and ZnWO4 formed.
107 | 1 | https://doi.org/10.1016/j.jallcom.2024.174769 | (W18O40)0.2(ZnO)0.8 |  | xW18O49/(1-x)ZnO | ZnO | (ZnO)0.8 | (W18O40)0.2 | FALSE |  | Mass Formula |  | 2024 | 773 | 35.29 | -453.13 | 7.31 | 0.033 | 7.59 | 7.59 | 0.0677 |  |  |  |  | 36.67 |  |  |  | Solid state reaction, conventional sintering | 1173 | 1h | Polycrystalline | Conspicious absence of W18O49. Composite material of ZnO and ZnWO4 formed.
108 | 1 | https://doi.org/10.1016/j.jallcom.2024.174769 | (W18O40)0.2(ZnO)0.8 |  | xW18O49/(1-x)ZnO | ZnO | (ZnO)0.8 | (W18O40)0.2 | FALSE |  | Mass Formula |  | 2024 | 873 | 42.35 | -464.84 | 9.42 | 0.0421 | 7.04 | 6.85 | 0.0908 |  |  |  |  | 43.33 |  |  |  | Solid state reaction, conventional sintering | 1173 | 1h | Polycrystalline | Conspicious absence of W18O49. Composite material of ZnO and ZnWO4 formed.
109 | 1 | https://doi.org/10.1016/j.jallcom.2024.174769 | (W18O40)0.2(ZnO)0.8 |  | xW18O49/(1-x)ZnO | ZnO | (ZnO)0.8 | (W18O40)0.2 | FALSE |  | Mass Formula |  | 2024 | 973 | 59.41 | -476.56 | 13.65 | 0.059 | 6.48 | 6.48 | 0.142 |  |  |  |  | 57.78 |  |  |  | Solid state reaction, conventional sintering | 1173 | 1h | Polycrystalline | Conspicious absence of W18O49. Composite material of ZnO and ZnWO4 formed.
110 | 1 | https://doi.org/10.1016/j.jallcom.2024.174769 | (W18O40)0.2(ZnO)0.8 |  | xW18O49/(1-x)ZnO | ZnO | (ZnO)0.8 | (W18O40)0.2 | FALSE |  | Mass Formula |  | 2024 | 1073 | 78.82 | -492.97 | 19.62 | 0.0872 | 5.74 | 5.74 | 0.208 |  |  |  |  | 80 |  |  |  | Solid state reaction, conventional sintering | 1173 | 1h | Polycrystalline | Conspicious absence of W18O49. Composite material of ZnO and ZnWO4 formed.
111 | 1 | https://doi.org/10.1016/j.jallcom.2024.174769 | (W18O40)0.15(ZnO)0.85 |  | xW18O49/(1-x)ZnO | ZnO | (ZnO)0.85 | (W18O40)0.15 | FALSE |  | Mass Formula |  | 2024 | 323 | 63.53 | -429.69 | 11.73 | 0.0235 | 21.48 | 21.67 | 0.0508 |  |  |  |  | 185.56 |  |  |  | Solid state reaction, conventional sintering | 1173 | 1h | Polycrystalline | Conspicious absence of W18O49. Composite material of ZnO and ZnWO4 formed.
112 | 1 | https://doi.org/10.1016/j.jallcom.2024.174769 | (W18O40)0.15(ZnO)0.85 |  | xW18O49/(1-x)ZnO | ZnO | (ZnO)0.85 | (W18O40)0.15 | FALSE |  | Mass Formula |  | 2024 | 373 | 59.41 | -436.72 | 11.35 | 0.024 | 19.81 | 20 | 0.0554 |  |  |  |  | 152.22 |  |  |  | Solid state reaction, conventional sintering | 1173 | 1h | Polycrystalline | Conspicious absence of W18O49. Composite material of ZnO and ZnWO4 formed.
113 | 1 | https://doi.org/10.1016/j.jallcom.2024.174769 | (W18O40)0.15(ZnO)0.85 |  | xW18O49/(1-x)ZnO | ZnO | (ZnO)0.85 | (W18O40)0.15 | FALSE |  | Mass Formula |  | 2024 | 473 | 55.29 | -448.44 | 11.15 | 0.0268 | 16.11 | 16.3 | 0.0631 |  |  |  |  | 113.33 |  |  |  | Solid state reaction, conventional sintering | 1173 | 1h | Polycrystalline | Conspicious absence of W18O49. Composite material of ZnO and ZnWO4 formed.
114 | 1 | https://doi.org/10.1016/j.jallcom.2024.174769 | (W18O40)0.15(ZnO)0.85 |  | xW18O49/(1-x)ZnO | ZnO | (ZnO)0.85 | (W18O40)0.15 | FALSE |  | Mass Formula |  | 2024 | 573 | 52.94 | -474.22 | 12.12 | 0.0317 | 13.33 | 13.33 | 0.0754 |  |  |  |  | 110 |  |  |  | Solid state reaction, conventional sintering | 1173 | 1h | Polycrystalline | Conspicious absence of W18O49. Composite material of ZnO and ZnWO4 formed.
115 | 1 | https://doi.org/10.1016/j.jallcom.2024.174769 | (W18O40)0.15(ZnO)0.85 |  | xW18O49/(1-x)ZnO | ZnO | (ZnO)0.85 | (W18O40)0.15 | FALSE |  | Mass Formula |  | 2024 | 673 | 50 | -478.91 | 11.54 | 0.0361 | 10.56 | 10.74 | 0.0831 |  |  |  |  | 85.56 |  |  |  | Solid state reaction, conventional sintering | 1173 | 1h | Polycrystalline | Conspicious absence of W18O49. Composite material of ZnO and ZnWO4 formed.
116 | 1 | https://doi.org/10.1016/j.jallcom.2024.174769 | (W18O40)0.15(ZnO)0.85 |  | xW18O49/(1-x)ZnO | ZnO | (ZnO)0.85 | (W18O40)0.15 | FALSE |  | Mass Formula |  | 2024 | 773 | 53.53 | -488.28 | 12.88 | 0.0447 | 8.7 | 8.7 | 0.102 |  |  |  |  | 83.33 |  |  |  | Solid state reaction, conventional sintering | 1173 | 1h | Polycrystalline | Conspicious absence of W18O49. Composite material of ZnO and ZnWO4 formed.
117 | 1 | https://doi.org/10.1016/j.jallcom.2024.174769 | (W18O40)0.15(ZnO)0.85 |  | xW18O49/(1-x)ZnO | ZnO | (ZnO)0.85 | (W18O40)0.15 | FALSE |  | Mass Formula |  | 2024 | 873 | 70 | -495.31 | 17.31 | 0.0612 | 7.96 | 7.78 | 0.151 |  |  |  |  | 98.89 |  |  |  | Solid state reaction, conventional sintering | 1173 | 1h | Polycrystalline | Conspicious absence of W18O49. Composite material of ZnO and ZnWO4 formed.
118 | 1 | https://doi.org/10.1016/j.jallcom.2024.174769 | (W18O40)0.15(ZnO)0.85 |  | xW18O49/(1-x)ZnO | ZnO | (ZnO)0.85 | (W18O40)0.15 | FALSE |  | Mass Formula |  | 2024 | 973 | 90.59 | -500 | 23.08 | 0.0832 | 7.22 | 7.22 | 0.217 |  |  |  |  | 116.67 |  |  |  | Solid state reaction, conventional sintering | 1173 | 1h | Polycrystalline | Conspicious absence of W18O49. Composite material of ZnO and ZnWO4 formed.
119 | 1 | https://doi.org/10.1016/j.jallcom.2024.174769 | (W18O40)0.15(ZnO)0.85 |  | xW18O49/(1-x)ZnO | ZnO | (ZnO)0.85 | (W18O40)0.15 | FALSE |  | Mass Formula |  | 2024 | 1073 | 117.06 | -514.06 | 31.35 | 0.117 | 6.67 | 6.48 | 0.308 |  |  |  |  | 151.11 |  |  |  | Solid state reaction, conventional sintering | 1173 | 1h | Polycrystalline | Conspicious absence of W18O49. Composite material of ZnO and ZnWO4 formed.
120 | 1 | https://doi.org/10.1016/j.jallcom.2024.174769 | (W18O40)0.1(ZnO)0.9 |  | xW18O49/(1-x)ZnO | ZnO | (ZnO)0.9 | (W18O40)0.1 | FALSE |  | Mass Formula |  | 2024 | 323 | 54.12 | -453.13 | 11.15 | 0.0214 | 23.33 | 23.52 | 0.0431 |  |  |  |  | 206.67 |  |  |  | Solid state reaction, conventional sintering | 1173 | 1h | Polycrystalline | Conspicious absence of W18O49. Composite material of ZnO and ZnWO4 formed.
121 | 1 | https://doi.org/10.1016/j.jallcom.2024.174769 | (W18O40)0.1(ZnO)0.9 |  | xW18O49/(1-x)ZnO | ZnO | (ZnO)0.9 | (W18O40)0.1 | FALSE |  | Mass Formula |  | 2024 | 373 | 50 | -467.19 | 10.96 | 0.0224 | 21.3 | 21.48 | 0.0462 |  |  |  |  | 182.22 |  |  |  | Solid state reaction, conventional sintering | 1173 | 1h | Polycrystalline | Conspicious absence of W18O49. Composite material of ZnO and ZnWO4 formed.
122 | 1 | https://doi.org/10.1016/j.jallcom.2024.174769 | (W18O40)0.1(ZnO)0.9 |  | xW18O49/(1-x)ZnO | ZnO | (ZnO)0.9 | (W18O40)0.1 | FALSE |  | Mass Formula |  | 2024 | 473 | 48.24 | -495.31 | 11.92 | 0.0264 | 17.59 | 17.78 | 0.0554 |  |  |  |  | 171.11 |  |  |  | Solid state reaction, conventional sintering | 1173 | 1h | Polycrystalline | Conspicious absence of W18O49. Composite material of ZnO and ZnWO4 formed.
123 | 1 | https://doi.org/10.1016/j.jallcom.2024.174769 | (W18O40)0.1(ZnO)0.9 |  | xW18O49/(1-x)ZnO | ZnO | (ZnO)0.9 | (W18O40)0.1 | FALSE |  | Mass Formula |  | 2024 | 573 | 45.88 | -509.37 | 11.92 | 0.0296 | 14.63 | 14.81 | 0.0646 |  |  |  |  | 142.22 |  |  |  | Solid state reaction, conventional sintering | 1173 | 1h | Polycrystalline | Conspicious absence of W18O49. Composite material of ZnO and ZnWO4 formed.
124 | 1 | https://doi.org/10.1016/j.jallcom.2024.174769 | (W18O40)0.1(ZnO)0.9 |  | xW18O49/(1-x)ZnO | ZnO | (ZnO)0.9 | (W18O40)0.1 | FALSE |  | Mass Formula |  | 2024 | 673 | 45.29 | -537.5 | 13.27 | 0.0361 | 12.22 | 12.41 | 0.0754 |  |  |  |  | 154.44 |  |  |  | Solid state reaction, conventional sintering | 1173 | 1h | Polycrystalline | Conspicious absence of W18O49. Composite material of ZnO and ZnWO4 formed.
125 | 1 | https://doi.org/10.1016/j.jallcom.2024.174769 | (W18O40)0.1(ZnO)0.9 |  | xW18O49/(1-x)ZnO | ZnO | (ZnO)0.9 | (W18O40)0.1 | FALSE |  | Mass Formula |  | 2024 | 773 | 45.88 | -544.53 | 13.85 | 0.0422 | 10.19 | 10.37 | 0.0877 |  |  |  |  | 137.78 |  |  |  | Solid state reaction, conventional sintering | 1173 | 1h | Polycrystalline | Conspicious absence of W18O49. Composite material of ZnO and ZnWO4 formed.
126 | 1 | https://doi.org/10.1016/j.jallcom.2024.174769 | (W18O40)0.1(ZnO)0.9 |  | xW18O49/(1-x)ZnO | ZnO | (ZnO)0.9 | (W18O40)0.1 | FALSE |  | Mass Formula |  | 2024 | 873 | 54.71 | -558.59 | 17.12 | 0.0579 | 8.89 | 8.89 | 0.117 |  |  |  |  | 160 |  |  |  | Solid state reaction, conventional sintering | 1173 | 1h | Polycrystalline | Conspicious absence of W18O49. Composite material of ZnO and ZnWO4 formed.
127 | 1 | https://doi.org/10.1016/j.jallcom.2024.174769 | (W18O40)0.1(ZnO)0.9 |  | xW18O49/(1-x)ZnO | ZnO | (ZnO)0.9 | (W18O40)0.1 | FALSE |  | Mass Formula |  | 2024 | 973 | 81.18 | -565.63 | 26.35 | 0.089 | 7.96 | 7.78 | 0.194 |  |  |  |  | 220 |  |  |  | Solid state reaction, conventional sintering | 1173 | 1h | Polycrystalline | Conspicious absence of W18O49. Composite material of ZnO and ZnWO4 formed.
128 | 1 | https://doi.org/10.1016/j.jallcom.2024.174769 | (W18O40)0.1(ZnO)0.9 |  | xW18O49/(1-x)ZnO | ZnO | (ZnO)0.9 | (W18O40)0.1 | FALSE |  | Mass Formula |  | 2024 | 1073 | 110.59 | -575 | 37.12 | 0.128 | 7.22 | 7.04 | 0.289 |  |  |  |  | 287.78 |  |  |  | Solid state reaction, conventional sintering | 1173 | 1h | Polycrystalline | Conspicious absence of W18O49. Composite material of ZnO and ZnWO4 formed.
129 | 1 | https://doi.org/10.1016/j.jallcom.2024.174769 | (W18O40)0.05(ZnO)0.95 |  | xW18O49/(1-x)ZnO | ZnO | (ZnO)0.95 | (W18O40)0.05 | FALSE |  | Mass Formula |  | 2024 | 323 | 31.18 | -500 | 7.88 | 0.0176 | 27.22 | 27.41 | 0.0246 |  |  |  |  | 210 |  |  |  | Solid state reaction, conventional sintering | 1173 | 1h | Polycrystalline | Conspicious absence of W18O49. Composite material of ZnO and ZnWO4 formed.
130 | 1 | https://doi.org/10.1016/j.jallcom.2024.174769 | (W18O40)0.05(ZnO)0.95 |  | xW18O49/(1-x)ZnO | ZnO | (ZnO)0.95 | (W18O40)0.05 | FALSE |  | Mass Formula |  | 2024 | 373 | 31.18 | -511.72 | 8.27 | 0.0186 | 24.07 | 24.44 | 0.0292 |  |  |  |  | 192.22 |  |  |  | Solid state reaction, conventional sintering | 1173 | 1h | Polycrystalline | Conspicious absence of W18O49. Composite material of ZnO and ZnWO4 formed.
131 | 1 | https://doi.org/10.1016/j.jallcom.2024.174769 | (W18O40)0.05(ZnO)0.95 |  | xW18O49/(1-x)ZnO | ZnO | (ZnO)0.95 | (W18O40)0.05 | FALSE |  | Mass Formula |  | 2024 | 473 | 31.18 | -542.19 | 9.23 | 0.0218 | 20.37 | 20.56 | 0.0369 |  |  |  |  | 191.11 |  |  |  | Solid state reaction, conventional sintering | 1173 | 1h | Polycrystalline | Conspicious absence of W18O49. Composite material of ZnO and ZnWO4 formed.
132 | 1 | https://doi.org/10.1016/j.jallcom.2024.174769 | (W18O40)0.05(ZnO)0.95 |  | xW18O49/(1-x)ZnO | ZnO | (ZnO)0.95 | (W18O40)0.05 | FALSE |  | Mass Formula |  | 2024 | 573 | 31.18 | -577.34 | 10.58 | 0.0254 | 16.85 | 17.04 | 0.0446 |  |  |  |  | 214.44 |  |  |  | Solid state reaction, conventional sintering | 1173 | 1h | Polycrystalline | Conspicious absence of W18O49. Composite material of ZnO and ZnWO4 formed.
133 | 1 | https://doi.org/10.1016/j.jallcom.2024.174769 | (W18O40)0.05(ZnO)0.95 |  | xW18O49/(1-x)ZnO | ZnO | (ZnO)0.95 | (W18O40)0.05 | FALSE |  | Mass Formula |  | 2024 | 673 | 31.18 | -589.06 | 10.96 | 0.0298 | 13.7 | 13.89 | 0.0523 |  |  |  |  | 193.33 |  |  |  | Solid state reaction, conventional sintering | 1173 | 1h | Polycrystalline | Conspicious absence of W18O49. Composite material of ZnO and ZnWO4 formed.
134 | 1 | https://doi.org/10.1016/j.jallcom.2024.174769 | (W18O40)0.05(ZnO)0.95 |  | xW18O49/(1-x)ZnO | ZnO | (ZnO)0.95 | (W18O40)0.05 | FALSE |  | Mass Formula |  | 2024 | 773 | 31.18 | -614.84 | 12.12 | 0.0368 | 10.93 | 11.11 | 0.06 |  |  |  |  | 217.78 |  |  |  | Solid state reaction, conventional sintering | 1173 | 1h | Polycrystalline | Conspicious absence of W18O49. Composite material of ZnO and ZnWO4 formed.
135 | 1 | https://doi.org/10.1016/j.jallcom.2024.174769 | (W18O40)0.05(ZnO)0.95 |  | xW18O49/(1-x)ZnO | ZnO | (ZnO)0.95 | (W18O40)0.05 | FALSE |  | Mass Formula |  | 2024 | 873 | 34.12 | -621.88 | 13.27 | 0.0433 | 9.81 | 9.81 | 0.0738 |  |  |  |  | 208.89 |  |  |  | Solid state reaction, conventional sintering | 1173 | 1h | Polycrystalline | Conspicious absence of W18O49. Composite material of ZnO and ZnWO4 formed.
136 | 1 | https://doi.org/10.1016/j.jallcom.2024.174769 | (W18O40)0.05(ZnO)0.95 |  | xW18O49/(1-x)ZnO | ZnO | (ZnO)0.95 | (W18O40)0.05 | FALSE |  | Mass Formula |  | 2024 | 973 | 42.35 | -635.94 | 17.31 | 0.059 | 8.52 | 8.52 | 0.102 |  |  |  |  | 262.22 |  |  |  | Solid state reaction, conventional sintering | 1173 | 1h | Polycrystalline | Conspicious absence of W18O49. Composite material of ZnO and ZnWO4 formed.
137 | 1 | https://doi.org/10.1016/j.jallcom.2024.174769 | (W18O40)0.05(ZnO)0.95 |  | xW18O49/(1-x)ZnO | ZnO | (ZnO)0.95 | (W18O40)0.05 | FALSE |  | Mass Formula |  | 2024 | 1073 | 54.71 | -650 | 23.65 | 0.0814 | 7.59 | 7.59 | 0.145 |  |  |  |  | 347.78 |  |  |  | Solid state reaction, conventional sintering | 1173 | 1h | Polycrystalline | Conspicious absence of W18O49. Composite material of ZnO and ZnWO4 formed.
138 | 1 | https://doi.org/10.1016/j.mtener.2024.101555 | Bi2Se3 |  | AlxBi2 Se3 | Bi2Se3 | Bi2Se3 | None | TRUE |  | Stoichiometric Formula |  | 2024 | 300 | 36.87 | -110.25 | 0.435 | 0.0145 | 0.839 | 0.595 | [9 empty] | Solvothermal synthesis | 593 | 24h | Nanoparticles
139 | 1 | https://doi.org/10.1016/j.mtener.2024.101555 | Bi2Se3 |  | AlxBi2 Se3 | Bi2Se3 | Bi2Se3 | None | TRUE |  | Stoichiometric Formula |  | 2024 | 320 | 36.57 | -113.5 | 0.457 | 0.0153 | 0.808 | 0.563 | [9 empty] | Solvothermal synthesis | 593 | 24h | Nanoparticles
140 | 1 | https://doi.org/10.1016/j.mtener.2024.101555 | Bi2Se3 |  | AlxBi2 Se3 | Bi2Se3 | Bi2Se3 | None | TRUE |  | Stoichiometric Formula |  | 2024 | 340 | 38.11 | -117.25 | 0.522 | 0.0188 | 0.787 | 0.538 | [9 empty] | Solvothermal synthesis | 593 | 24h | Nanoparticles
141 | 1 | https://doi.org/10.1016/j.mtener.2024.101555 | Bi2Se3 |  | AlxBi2 Se3 | Bi2Se3 | Bi2Se3 | None | TRUE |  | Stoichiometric Formula |  | 2024 | 360 | 37.81 | -121.25 | 0.565 | 0.0196 | 0.767 | 0.518 | [9 empty] | Solvothermal synthesis | 593 | 24h | Nanoparticles
142 | 1 | https://doi.org/10.1016/j.mtener.2024.101555 | Bi2Se3 |  | AlxBi2 Se3 | Bi2Se3 | Bi2Se3 | None | TRUE |  | Stoichiometric Formula |  | 2024 | 380 | 37.5 | -125 | 0.609 | 0.023 | 0.74 | 0.493 | [9 empty] | Solvothermal synthesis | 593 | 24h | Nanoparticles
143 | 1 | https://doi.org/10.1016/j.mtener.2024.101555 | Bi2Se3 |  | AlxBi2 Se3 | Bi2Se3 | Bi2Se3 | None | TRUE |  | Stoichiometric Formula |  | 2024 | 400 | 37.19 | -129 | 0.652 | 0.0264 | 0.726 | 0.479 | [9 empty] | Solvothermal synthesis | 593 | 24h | Nanoparticles
144 | 1 | https://doi.org/10.1016/j.mtener.2024.101555 | Bi2Se3 |  | AlxBi2 Se3 | Bi2Se3 | Bi2Se3 | None | TRUE |  | Stoichiometric Formula |  | 2024 | 420 | 37.8 | -133 | 0.674 | 0.0298 | 0.719 | 0.475 | [9 empty] | Solvothermal synthesis | 593 | 24h | Nanoparticles
145 | 1 | https://doi.org/10.1016/j.mtener.2024.101555 | Bi2Se3 |  | AlxBi2 Se3 | Bi2Se3 | Bi2Se3 | None | TRUE |  | Stoichiometric Formula |  | 2024 | 440 | 37.5 | -137.5 | 0.739 | 0.0332 | 0.712 | 0.468 | [9 empty] | Solvothermal synthesis | 593 | 24h | Nanoparticles
146 | 1 | https://doi.org/10.1016/j.mtener.2024.101555 | Bi2Se3 |  | AlxBi2 Se3 | Bi2Se3 | Bi2Se3 | None | TRUE |  | Stoichiometric Formula |  | 2024 | 460 | 37.19 | -141.5 | 0.783 | 0.0365 | 0.698 | 0.453 | [9 empty] | Solvothermal synthesis | 593 | 24h | Nanoparticles
147 | 1 | https://doi.org/10.1016/j.mtener.2024.101555 | Bi2Se3 |  | AlxBi2 Se3 | Bi2Se3 | Bi2Se3 | None | TRUE |  | Stoichiometric Formula |  | 2024 | 480 | 34.95 | -145.5 | 0.848 | 0.045 | 0.684 | 0.439 | [9 empty] | Solvothermal synthesis | 593 | 24h | Nanoparticles
148 | 1 | https://doi.org/10.1016/j.mtener.2024.101555 | Al0.1(Bi2Se3)0.9 |  | AlxBi2 Se3 | Bi2Se3 | (Bi2Se3)0.9 | Al0.1 | FALSE |  | Stoichiometric Formula |  | 2024 | 300 | 100.75 | -120.75 | 1.78 | 0.0735 | 0.582 | 0.303 | [9 empty] | Solvothermal synthesis | 593 | 24h | Nanoparticles
149 | 1 | https://doi.org/10.1016/j.mtener.2024.101555 | Al0.1(Bi2Se3)0.9 |  | AlxBi2 Se3 | Bi2Se3 | (Bi2Se3)0.9 | Al0.1 | FALSE |  | Stoichiometric Formula |  | 2024 | 320 | 103.23 | -127.5 | 1.85 | 0.0897 | 0.566 | 0.286 | [9 empty] | Solvothermal synthesis | 593 | 24h | Nanoparticles
150 | 1 | https://doi.org/10.1016/j.mtener.2024.101555 | Al0.1(Bi2Se3)0.9 |  | AlxBi2 Se3 | Bi2Se3 | (Bi2Se3)0.9 | Al0.1 | FALSE |  | Stoichiometric Formula |  | 2024 | 340 | 107.55 | -133 | 1.96 | 0.111 | 0.555 | 0.269 | [9 empty] | Solvothermal synthesis | 593 | 24h | Nanoparticles
151 | 1 | https://doi.org/10.1016/j.mtener.2024.101555 | Al0.1(Bi2Se3)0.9 |  | AlxBi2 Se3 | Bi2Se3 | (Bi2Se3)0.9 | Al0.1 | FALSE |  | Stoichiometric Formula |  | 2024 | 360 | 113.72 | -138 | 2.11 | 0.137 | 0.541 | 0.249 | [9 empty] | Solvothermal synthesis | 593 | 24h | Nanoparticles
152 | 1 | https://doi.org/10.1016/j.mtener.2024.101555 | Al0.1(Bi2Se3)0.9 |  | AlxBi2 Se3 | Bi2Se3 | (Bi2Se3)0.9 | Al0.1 | FALSE |  | Stoichiometric Formula |  | 2024 | 380 | 121.74 | -141.75 | 2.28 | 0.169 | 0.527 | 0.227 | [9 empty] | Solvothermal synthesis | 593 | 24h | Nanoparticles
153 | 1 | https://doi.org/10.1016/j.mtener.2024.101555 | Al0.1(Bi2Se3)0.9 |  | AlxBi2 Se3 | Bi2Se3 | (Bi2Se3)0.9 | Al0.1 | FALSE |  | Stoichiometric Formula |  | 2024 | 400 | 129.76 | -145 | 2.5 | 0.203 | 0.516 | 0.207 | [9 empty] | Solvothermal synthesis | 593 | 24h | Nanoparticles
154 | 1 | https://doi.org/10.1016/j.mtener.2024.101555 | Al0.1(Bi2Se3)0.9 |  | AlxBi2 Se3 | Bi2Se3 | (Bi2Se3)0.9 | Al0.1 | FALSE |  | Stoichiometric Formula |  | 2024 | 420 | 139.63 | -148 | 2.76 | 0.242 | 0.513 | 0.195 | [9 empty] | Solvothermal synthesis | 593 | 24h | Nanoparticles
155 | 1 | https://doi.org/10.1016/j.mtener.2024.101555 | Al0.1(Bi2Se3)0.9 |  | AlxBi2 Se3 | Bi2Se3 | (Bi2Se3)0.9 | Al0.1 | FALSE |  | Stoichiometric Formula |  | 2024 | 440 | 151.36 | -150.25 | 3.02 | 0.284 | 0.508 | 0.178 | [9 empty] | Solvothermal synthesis | 593 | 24h | Nanoparticles
156 | 1 | https://doi.org/10.1016/j.mtener.2024.101555 | Al0.1(Bi2Se3)0.9 |  | AlxBi2 Se3 | Bi2Se3 | (Bi2Se3)0.9 | Al0.1 | FALSE |  | Stoichiometric Formula |  | 2024 | 460 | 164.02 | -152.5 | 3.35 | 0.341 | 0.496 | 0.151 | [9 empty] | Solvothermal synthesis | 593 | 24h | Nanoparticles
157 | 1 | https://doi.org/10.1016/j.mtener.2024.101555 | Al0.1(Bi2Se3)0.9 |  | AlxBi2 Se3 | Bi2Se3 | (Bi2Se3)0.9 | Al0.1 | FALSE |  | Stoichiometric Formula |  | 2024 | 480 | 179.44 | -154.25 | 3.7 | 0.409 | 0.482 | 0.121 | [9 empty] | Solvothermal synthesis | 593 | 24h | Nanoparticles
158 | 1 | https://doi.org/10.1016/j.mtener.2024.101555 | Al0.15(Bi2Se3)0.85 |  | AlxBi2 Se3 | Bi2Se3 | (Bi2Se3)0.85 | Al0.15 | FALSE |  | Stoichiometric Formula |  | 2024 | 300 | 129.46 | -119.5 | 2.43 | 0.122 | 0.467 | 0.175 | [9 empty] | Solvothermal synthesis | 593 | 24h | Nanoparticles
159 | 1 | https://doi.org/10.1016/j.mtener.2024.101555 | Al0.15(Bi2Se3)0.85 |  | AlxBi2 Se3 | Bi2Se3 | (Bi2Se3)0.85 | Al0.15 | FALSE |  | Stoichiometric Formula |  | 2024 | 320 | 127.29 | -124.5 | 2.43 | 0.144 | 0.458 | 0.16 | [9 empty] | Solvothermal synthesis | 593 | 24h | Nanoparticles
160 | 1 | https://doi.org/10.1016/j.mtener.2024.101555 | Al0.15(Bi2Se3)0.85 |  | AlxBi2 Se3 | Bi2Se3 | (Bi2Se3)0.85 | Al0.15 | FALSE |  | Stoichiometric Formula |  | 2024 | 340 | 132.55 | -130 | 2.52 | 0.175 | 0.448 | 0.148 | [9 empty] | Solvothermal synthesis | 593 | 24h | Nanoparticles
161 | 1 | https://doi.org/10.1016/j.mtener.2024.101555 | Al0.15(Bi2Se3)0.85 |  | AlxBi2 Se3 | Bi2Se3 | (Bi2Se3)0.85 | Al0.15 | FALSE |  | Stoichiometric Formula |  | 2024 | 360 | 142.42 | -134.5 | 2.78 | 0.217 | 0.441 | 0.131 | [9 empty] | Solvothermal synthesis | 593 | 24h | Nanoparticles
162 | 1 | https://doi.org/10.1016/j.mtener.2024.101555 | Al0.15(Bi2Se3)0.85 |  | AlxBi2 Se3 | Bi2Se3 | (Bi2Se3)0.85 | Al0.15 | FALSE |  | Stoichiometric Formula |  | 2024 | 380 | 155.07 | -139.25 | 3.09 | 0.266 | 0.429 | 0.106 | [9 empty] | Solvothermal synthesis | 593 | 24h | Nanoparticles
163 | 1 | https://doi.org/10.1016/j.mtener.2024.101555 | Al0.15(Bi2Se3)0.85 |  | AlxBi2 Se3 | Bi2Se3 | (Bi2Se3)0.85 | Al0.15 | FALSE |  | Stoichiometric Formula |  | 2024 | 400 | 167.73 | -143.25 | 3.41 | 0.326 | 0.42 | 0.0866 | [9 empty] | Solvothermal synthesis | 593 | 24h | Nanoparticles
164 | 1 | https://doi.org/10.1016/j.mtener.2024.101555 | Al0.15(Bi2Se3)0.85 |  | AlxBi2 Se3 | Bi2Se3 | (Bi2Se3)0.85 | Al0.15 | FALSE |  | Stoichiometric Formula |  | 2024 | 420 | 180.37 | -146.75 | 3.7 | 0.383 | 0.421 | 0.0721 | [9 empty] | Solvothermal synthesis | 593 | 24h | Nanoparticles
165 | 1 | https://doi.org/10.1016/j.mtener.2024.101555 | Al0.15(Bi2Se3)0.85 |  | AlxBi2 Se3 | Bi2Se3 | (Bi2Se3)0.85 | Al0.15 | FALSE |  | Stoichiometric Formula |  | 2024 | 440 | 186.54 | -150.25 | 3.85 | 0.433 | 0.416 | 0.0601 | [9 empty] | Solvothermal synthesis | 593 | 24h | Nanoparticles
166 | 1 | https://doi.org/10.1016/j.mtener.2024.101555 | Al0.15(Bi2Se3)0.85 |  | AlxBi2 Se3 | Bi2Se3 | (Bi2Se3)0.85 | Al0.15 | FALSE |  | Stoichiometric Formula |  | 2024 | 460 | 189.01 | -153 | 3.89 | 0.482 | 0.405 | 0.0405 | [9 empty] | Solvothermal synthesis | 593 | 24h | Nanoparticles
167 | 1 | https://doi.org/10.1016/j.mtener.2024.101555 | Al0.15(Bi2Se3)0.85 |  | AlxBi2 Se3 | Bi2Se3 | (Bi2Se3)0.85 | Al0.15 | FALSE |  | Stoichiometric Formula |  | 2024 | 480 | 196.1 | -155.5 | 4.09 | 0.553 | 0.393 | 0.0157 | [9 empty] | Solvothermal synthesis | 593 | 24h | Nanoparticles
168 | 1 | https://doi.org/10.1016/j.mtener.2024.101555 | Al0.2(Bi2Se3)0.8 |  | AlxBi2 Se3 | Bi2Se3 | (Bi2Se3)0.8 | Al0.2 | FALSE |  | Stoichiometric Formula |  | 2024 | 300 | 145.2 | -116 | 1.96 | 0.109 | 0.53 | 0.226 | [9 empty] | Solvothermal synthesis | 593 | 24h | Nanoparticles
169 | 1 | https://doi.org/10.1016/j.mtener.2024.101555 | Al0.2(Bi2Se3)0.8 |  | AlxBi2 Se3 | Bi2Se3 | (Bi2Se3)0.8 | Al0.2 | FALSE |  | Stoichiometric Formula |  | 2024 | 320 | 143.04 | -123.25 | 2.11 | 0.128 | 0.523 | 0.214 | [9 empty] | Solvothermal synthesis | 593 | 24h | Nanoparticles
170 | 1 | https://doi.org/10.1016/j.mtener.2024.101555 | Al0.2(Bi2Se3)0.8 |  | AlxBi2 Se3 | Bi2Se3 | (Bi2Se3)0.8 | Al0.2 | FALSE |  | Stoichiometric Formula |  | 2024 | 340 | 147.36 | -128.25 | 2.43 | 0.16 | 0.511 | 0.199 | [9 empty] | Solvothermal synthesis | 593 | 24h | Nanoparticles
171 | 1 | https://doi.org/10.1016/j.mtener.2024.101555 | Al0.2(Bi2Se3)0.8 |  | AlxBi2 Se3 | Bi2Se3 | (Bi2Se3)0.8 | Al0.2 | FALSE |  | Stoichiometric Formula |  | 2024 | 360 | 159.08 | -133.75 | 2.83 | 0.199 | 0.497 | 0.177 | [9 empty] | Solvothermal synthesis | 593 | 24h | Nanoparticles
172 | 1 | https://doi.org/10.1016/j.mtener.2024.101555 | Al0.2(Bi2Se3)0.8 |  | AlxBi2 Se3 | Bi2Se3 | (Bi2Se3)0.8 | Al0.2 | FALSE |  | Stoichiometric Formula |  | 2024 | 380 | 172.66 | -138 | 3.33 | 0.251 | 0.484 | 0.147 | [9 empty] | Solvothermal synthesis | 593 | 24h | Nanoparticles
173 | 1 | https://doi.org/10.1016/j.mtener.2024.101555 | Al0.2(Bi2Se3)0.8 |  | AlxBi2 Se3 | Bi2Se3 | (Bi2Se3)0.8 | Al0.2 | FALSE |  | Stoichiometric Formula |  | 2024 | 400 | 188.08 | -141.75 | 3.8 | 0.313 | 0.472 | 0.123 | [9 empty] | Solvothermal synthesis | 593 | 24h | Nanoparticles
174 | 1 | https://doi.org/10.1016/j.mtener.2024.101555 | Al0.2(Bi2Se3)0.8 |  | AlxBi2 Se3 | Bi2Se3 | (Bi2Se3)0.8 | Al0.2 | FALSE |  | Stoichiometric Formula |  | 2024 | 420 | 200.73 | -145 | 4.26 | 0.363 | 0.467 | 0.111 | [9 empty] | Solvothermal synthesis | 593 | 24h | Nanoparticles
175 | 1 | https://doi.org/10.1016/j.mtener.2024.101555 | Al0.2(Bi2Se3)0.8 |  | AlxBi2 Se3 | Bi2Se3 | (Bi2Se3)0.8 | Al0.2 | FALSE |  | Stoichiometric Formula |  | 2024 | 440 | 207.83 | -147.5 | 4.59 | 0.415 | 0.462 | 0.0883 | [9 empty] | Solvothermal synthesis | 593 | 24h | Nanoparticles
176 | 1 | https://doi.org/10.1016/j.mtener.2024.101555 | Al0.2(Bi2Se3)0.8 |  | AlxBi2 Se3 | Bi2Se3 | (Bi2Se3)0.8 | Al0.2 | FALSE |  | Stoichiometric Formula |  | 2024 | 460 | 209.37 | -150 | 4.8 | 0.467 | 0.448 | 0.0687 | [9 empty] | Solvothermal synthesis | 593 | 24h | Nanoparticles
177 | 1 | https://doi.org/10.1016/j.mtener.2024.101555 | Al0.2(Bi2Se3)0.8 |  | AlxBi2 Se3 | Bi2Se3 | (Bi2Se3)0.8 | Al0.2 | FALSE |  | Stoichiometric Formula |  | 2024 | 480 | 219.25 | -151.75 | 5.15 | 0.537 | 0.439 | 0.0439 | [9 empty] | Solvothermal synthesis | 593 | 24h | Nanoparticles
178 | 1 | https://doi.org/10.1038/s41467-022-33774-z | Ge0.97Te | Ge0.97Te-723 | BixGe0.97–xTe | GeTe | Ge0.97Te | None | TRUE |  | Stoichiometric Formula |  | 2022 | 300 | 5270 | 20.3 | 10.5 | 0.0215 | 5.28 | 1.68 | 3.59 |  |  | S and σ were measured in helium atmosphere | 11 | 29.9 |  |  |  | Sintered at 723K | Not mentioned | Not mentioned | Polycrystalline | Defect engineering via sintering, redistributing vacancies. This builds up highly dimensional defects (nanodomain structures and high-density dislocations) that promotes thermoelectric transport |  | R3m |  | Rhombohedral
179 | 1 | https://doi.org/10.1038/s41467-022-33774-z | Ge0.97Te | Ge0.97Te-723 | BixGe0.97–xTe | GeTe | Ge0.97Te | None | TRUE |  | Stoichiometric Formula |  | 2022 | 350 | 4730 | 27.6 | 11.6 | 0.0828 | 5.09 | 1.37 | 3.7 |  |  | S and σ were measured in helium atmosphere | [5 empty] | Sintered at 723K | Not mentioned | Not mentioned | Polycrystalline | Defect engineering via sintering, redistributing vacancies. This builds up highly dimensional defects (nanodomain structures and high-density dislocations) that promotes thermoelectric transport |  | R3m |  | Rhombohedral
180 | 1 | https://doi.org/10.1038/s41467-022-33774-z | Ge0.97Te | Ge0.97Te-723 | BixGe0.97–xTe | GeTe | Ge0.97Te | None | TRUE |  | Stoichiometric Formula |  | 2022 | 400 | 4240 | 35.7 | 13.9 | 0.114 | 4.84 | 1.18 | 3.69 |  |  | S and σ were measured in helium atmosphere | [5 empty] | Sintered at 723K | Not mentioned | Not mentioned | Polycrystalline | Defect engineering via sintering, redistributing vacancies. This builds up highly dimensional defects (nanodomain structures and high-density dislocations) that promotes thermoelectric transport |  | R3m |  | Rhombohedral
181 | 1 | https://doi.org/10.1038/s41467-022-33774-z | Ge0.97Te | Ge0.97Te-723 | BixGe0.97–xTe | GeTe | Ge0.97Te | None | TRUE |  | Stoichiometric Formula |  | 2022 | 450 | 3800 | 46.3 | 16.8 | 0.168 | 4.6 | 1 | 3.59 |  |  | S and σ were measured in helium atmosphere | [5 empty] | Sintered at 723K | Not mentioned | Not mentioned | Polycrystalline | Defect engineering via sintering, redistributing vacancies. This builds up highly dimensional defects (nanodomain structures and high-density dislocations) that promotes thermoelectric transport |  | R3m |  | Rhombohedral
182 | 1 | https://doi.org/10.1038/s41467-022-33774-z | Ge0.97Te | Ge0.97Te-723 | BixGe0.97–xTe | GeTe | Ge0.97Te | None | TRUE |  | Stoichiometric Formula |  | 2022 | 500 | 3430 | 56.8 | 19.9 | 0.231 | 4.35 | 0.873 | 3.49 |  |  | S and σ were measured in helium atmosphere | [5 empty] | Sintered at 723K | Not mentioned | Not mentioned | Polycrystalline | Defect engineering via sintering, redistributing vacancies. This builds up highly dimensional defects (nanodomain structures and high-density dislocations) that promotes thermoelectric transport |  | R3m |  | Rhombohedral
183 | 1 | https://doi.org/10.1038/s41467-022-33774-z | Ge0.97Te | Ge0.97Te-723 | BixGe0.97–xTe | GeTe | Ge0.97Te | None | TRUE |  | Stoichiometric Formula |  | 2022 | 550 | 3180 | 67.4 | 23.3 | 0.304 | 4.23 | 0.757 | 3.49 |  |  | S and σ were measured in helium atmosphere | [5 empty] | Sintered at 723K | Not mentioned | Not mentioned | Polycrystalline | Defect engineering via sintering, redistributing vacancies. This builds up highly dimensional defects (nanodomain structures and high-density dislocations) that promotes thermoelectric transport |  | R3m |  | Rhombohedral
184 | 1 | https://doi.org/10.1038/s41467-022-33774-z | Ge0.97Te | Ge0.97Te-723 | BixGe0.97–xTe | GeTe | Ge0.97Te | None | TRUE |  | Stoichiometric Formula |  | 2022 | 600 | 3100 | 78.6 | 28.1 | 0.405 | 4.02 | 0.532 | 3.59 |  |  | S and σ were measured in helium atmosphere | [5 empty] | Sintered at 723K | Not mentioned | Not mentioned | Polycrystalline | Defect engineering via sintering, redistributing vacancies. This builds up highly dimensional defects (nanodomain structures and high-density dislocations) that promotes thermoelectric transport |  | R3m |  | Rhombohedral
185 | 1 | https://doi.org/10.1038/s41467-022-33774-z | Ge0.97Te | Ge0.97Te-723 | BixGe0.97–xTe | GeTe | Ge0.97Te | None | TRUE |  | Stoichiometric Formula |  | 2022 | 650 | 3360 | 85.8 | 34.2 | 0.505 | 4.44 | NaN | 4.17 |  |  | S and σ were measured in helium atmosphere | [5 empty] | Sintered at 723K | Not mentioned | Not mentioned | Polycrystalline | Defect engineering via sintering, redistributing vacancies. This builds up highly dimensional defects (nanodomain structures and high-density dislocations) that promotes thermoelectric transport |  | R3m |  | Rhombohedral
186 | 1 | https://doi.org/10.1038/s41467-022-33774-z | Ge0.97Te | Ge0.97Te-723 | BixGe0.97–xTe | GeTe | Ge0.97Te | None | TRUE |  | Stoichiometric Formula |  | 2022 | 700 | 3110 | 96.6 | 38.7 | 0.643 | 4.14 | NaN | 4.07 |  |  | S and σ were measured in helium atmosphere | [5 empty] | Sintered at 723K | Not mentioned | Not mentioned | Polycrystalline | Defect engineering via sintering, redistributing vacancies. This builds up highly dimensional defects (nanodomain structures and high-density dislocations) that promotes thermoelectric transport |  | R3m |  | Rhombohedral
187 | 1 | https://doi.org/10.1038/s41467-022-33774-z | Bi0.03Ge0.94Te | Bi0.03Ge0.94Te-723 | BixGe0.97–xTe | GeTe | Ge0.94Te | Bi0.03 | FALSE |  | Stoichiometric Formula |  | 2022 | 300 | 3580 | 38.1 | 12.2 | 0.107 | 3.62 | 1.29 | 2.33 |  |  | S and σ were measured in helium atmosphere | 7.49 | 29.4 |  |  |  | Sintered at 723K | Not mentioned | Not mentioned | Polycrystalline | Defect engineering via sintering, redistributing vacancies. This builds up highly dimensional defects (nanodomain structures and high-density dislocations) that promotes thermoelectric transport |  | R3m |  | Rhombohedral
188 | 1 | https://doi.org/10.1038/s41467-022-33774-z | Bi0.03Ge0.94Te | Bi0.03Ge0.94Te-723 | BixGe0.97–xTe | GeTe | Ge0.94Te | Bi0.03 | FALSE |  | Stoichiometric Formula |  | 2022 | 350 | 3310 | 46.2 | 14.5 | 0.147 | 3.57 | 1.12 | 2.42 |  |  | S and σ were measured in helium atmosphere | [5 empty] | Sintered at 723K | Not mentioned | Not mentioned | Polycrystalline | Defect engineering via sintering, redistributing vacancies. This builds up highly dimensional defects (nanodomain structures and high-density dislocations) that promotes thermoelectric transport |  | R3m |  | Rhombohedral
189 | 1 | https://doi.org/10.1038/s41467-022-33774-z | Bi0.03Ge0.94Te | Bi0.03Ge0.94Te-723 | BixGe0.97–xTe | GeTe | Ge0.94Te | Bi0.03 | FALSE |  | Stoichiometric Formula |  | 2022 | 400 | 2970 | 57.8 | 17.6 | 0.206 | 3.39 | 0.975 | 2.41 |  |  | S and σ were measured in helium atmosphere | [5 empty] | Sintered at 723K | Not mentioned | Not mentioned | Polycrystalline | Defect engineering via sintering, redistributing vacancies. This builds up highly dimensional defects (nanodomain structures and high-density dislocations) that promotes thermoelectric transport |  | R3m |  | Rhombohedral
190 | 1 | https://doi.org/10.1038/s41467-022-33774-z | Bi0.03Ge0.94Te | Bi0.03Ge0.94Te-723 | BixGe0.97–xTe | GeTe | Ge0.94Te | Bi0.03 | FALSE |  | Stoichiometric Formula |  | 2022 | 450 | 2640 | 74.5 | 21.6 | 0.314 | 3.19 | 0.858 | 2.32 |  |  | S and σ were measured in helium atmosphere | [5 empty] | Sintered at 723K | Not mentioned | Not mentioned | Polycrystalline | Defect engineering via sintering, redistributing vacancies. This builds up highly dimensional defects (nanodomain structures and high-density dislocations) that promotes thermoelectric transport |  | R3m |  | Rhombohedral
191 | 1 | https://doi.org/10.1038/s41467-022-33774-z | Bi0.03Ge0.94Te | Bi0.03Ge0.94Te-723 | BixGe0.97–xTe | GeTe | Ge0.94Te | Bi0.03 | FALSE |  | Stoichiometric Formula |  | 2022 | 500 | 2370 | 88.3 | 25.5 | 0.439 | 3.02 | 0.798 | 2.31 |  |  | S and σ were measured in helium atmosphere | [5 empty] | Sintered at 723K | Not mentioned | Not mentioned | Polycrystalline | Defect engineering via sintering, redistributing vacancies. This builds up highly dimensional defects (nanodomain structures and high-density dislocations) that promotes thermoelectric transport |  | R3m |  | Rhombohedral
192 | 1 | https://doi.org/10.1038/s41467-022-33774-z | Bi0.03Ge0.94Te | Bi0.03Ge0.94Te-723 | BixGe0.97–xTe | GeTe | Ge0.94Te | Bi0.03 | FALSE |  | Stoichiometric Formula |  | 2022 | 550 | 2180 | 103 | 29.7 | 0.56 | 2.92 | 0.747 | 2.26 |  |  | S and σ were measured in helium atmosphere | [5 empty] | Sintered at 723K | Not mentioned | Not mentioned | Polycrystalline | Defect engineering via sintering, redistributing vacancies. This builds up highly dimensional defects (nanodomain structures and high-density dislocations) that promotes thermoelectric transport |  | R3m |  | Rhombohedral
193 | 1 | https://doi.org/10.1038/s41467-022-33774-z | Bi0.03Ge0.94Te | Bi0.03Ge0.94Te-723 | BixGe0.97–xTe | GeTe | Ge0.94Te | Bi0.03 | FALSE |  | Stoichiometric Formula |  | 2022 | 600 | 2270 | 115 | 34.4 | 0.681 | 2.85 | 0.651 | 2.4 |  |  | S and σ were measured in helium atmosphere | [5 empty] | Sintered at 723K | Not mentioned | Not mentioned | Polycrystalline | Defect engineering via sintering, redistributing vacancies. This builds up highly dimensional defects (nanodomain structures and high-density dislocations) that promotes thermoelectric transport |  | R3m |  | Rhombohedral
194 | 1 | https://doi.org/10.1038/s41467-022-33774-z | Bi0.03Ge0.94Te | Bi0.03Ge0.94Te-723 | BixGe0.97–xTe | GeTe | Ge0.94Te | Bi0.03 | FALSE |  | Stoichiometric Formula |  | 2022 | 650 | 2380 | 122 | 42.9 | 0.874 | 3.13 |  | 2.75 |  |  | S and σ were measured in helium atmosphere | [5 empty] | Sintered at 723K | Not mentioned | Not mentioned | Polycrystalline | Defect engineering via sintering, redistributing vacancies. This builds up highly dimensional defects (nanodomain structures and high-density dislocations) that promotes thermoelectric transport |  | R3m |  | Rhombohedral
195 | 1 | https://doi.org/10.1038/s41467-022-33774-z | Bi0.03Ge0.94Te | Bi0.03Ge0.94Te-723 | BixGe0.97–xTe | GeTe | Ge0.94Te | Bi0.03 | FALSE |  | Stoichiometric Formula |  | 2022 | 700 | 2250 | 135 | 46.6 | 1.05 | 2.99 |  | 2.8 |  |  | S and σ were measured in helium atmosphere | [5 empty] | Sintered at 723K | Not mentioned | Not mentioned | Polycrystalline | Defect engineering via sintering, redistributing vacancies. This builds up highly dimensional defects (nanodomain structures and high-density dislocations) that promotes thermoelectric transport |  | R3m |  | Rhombohedral
196 | 1 | https://doi.org/10.1038/s41467-022-33774-z | Bi0.06Ge0.91Te | Bi0.06Ge0.91Te-723 | BixGe0.97–xTe | GeTe | Ge0.91Te | Bi0.06 | FALSE |  | Stoichiometric Formula |  | 2022 | 300 | 1800 | 77.9 | 15.7 | 0.211 | 1.95 | 0.963 | 1.01 |  |  | S and σ were measured in helium atmosphere | 2.68 | 40.1 |  |  |  | Sintered at 723K | Not mentioned | Not mentioned | Polycrystalline | Defect engineering via sintering, redistributing vacancies. This builds up highly dimensional defects (nanodomain structures and high-density dislocations) that promotes thermoelectric transport |  | R3m |  | Rhombohedral
197 | 1 | https://doi.org/10.1038/s41467-022-33774-z | Bi0.06Ge0.91Te | Bi0.06Ge0.91Te-723 | BixGe0.97–xTe | GeTe | Ge0.91Te | Bi0.06 | FALSE |  | Stoichiometric Formula |  | 2022 | 350 | 1590 | 92.3 | 18.2 | 0.336 | 1.9 | 0.855 | 1.04 |  |  | S and σ were measured in helium atmosphere | [5 empty] | Sintered at 723K | Not mentioned | Not mentioned | Polycrystalline | Defect engineering via sintering, redistributing vacancies. This builds up highly dimensional defects (nanodomain structures and high-density dislocations) that promotes thermoelectric transport |  | R3m |  | Rhombohedral
198 | 1 | https://doi.org/10.1038/s41467-022-33774-z | Bi0.06Ge0.91Te | Bi0.06Ge0.91Te-723 | BixGe0.97–xTe | GeTe | Ge0.91Te | Bi0.06 | FALSE |  | Stoichiometric Formula |  | 2022 | 400 | 1410 | 113 | 21.5 | 0.495 | 1.81 | 0.783 | 0.995 |  |  | S and σ were measured in helium atmosphere | [5 empty] | Sintered at 723K | Not mentioned | Not mentioned | Polycrystalline | Defect engineering via sintering, redistributing vacancies. This builds up highly dimensional defects (nanodomain structures and high-density dislocations) that promotes thermoelectric transport |  | R3m |  | Rhombohedral
199 | 1 | https://doi.org/10.1038/s41467-022-33774-z | Bi0.06Ge0.91Te | Bi0.06Ge0.91Te-723 | BixGe0.97–xTe | GeTe | Ge0.91Te | Bi0.06 | FALSE |  | Stoichiometric Formula |  | 2022 | 450 | 1160 | 141 | 25.7 | 0.731 | 1.62 | 0.716 | 0.892 |  |  | S and σ were measured in helium atmosphere | [5 empty] | Sintered at 723K | Not mentioned | Not mentioned | Polycrystalline | Defect engineering via sintering, redistributing vacancies. This builds up highly dimensional defects (nanodomain structures and high-density dislocations) that promotes thermoelectric transport |  | R3m |  | Rhombohedral
200 | 1 | https://doi.org/10.1038/s41467-022-33774-z | Bi0.06Ge0.91Te | Bi0.06Ge0.91Te-723 | BixGe0.97–xTe | GeTe | Ge0.91Te | Bi0.06 | FALSE |  | Stoichiometric Formula |  | 2022 | 500 | 966 | 168 | 29.6 | 0.995 | 1.48 | 0.696 | 0.809 |  |  | S and σ were measured in helium atmosphere | [5 empty] | Sintered at 723K | Not mentioned | Not mentioned | Polycrystalline | Defect engineering via sintering, redistributing vacancies. This builds up highly dimensional defects (nanodomain structures and high-density dislocations) that promotes thermoelectric transport |  | R3m |  | Rhombohedral
201 | 1 | https://doi.org/10.1038/s41467-022-33774-z | Bi0.06Ge0.91Te | Bi0.06Ge0.91Te-723 | BixGe0.97–xTe | GeTe | Ge0.91Te | Bi0.06 | FALSE |  | Stoichiometric Formula |  | 2022 | 550 | 861 | 190 | 33 | 1.26 | 1.47 | 0.677 | 0.792 |  |  | S and σ were measured in helium atmosphere | [5 empty] | Sintered at 723K | Not mentioned | Not mentioned | Polycrystalline | Defect engineering via sintering, redistributing vacancies. This builds up highly dimensional defects (nanodomain structures and high-density dislocations) that promotes thermoelectric transport |  | R3m |  | Rhombohedral
202 | 1 | https://doi.org/10.1038/s41467-022-33774-z | Bi0.06Ge0.91Te | Bi0.06Ge0.91Te-723 | BixGe0.97–xTe | GeTe | Ge0.91Te | Bi0.06 | FALSE |  | Stoichiometric Formula |  | 2022 | 600 | 873 | 206 | 38.4 | 1.61 | 1.55 | 0.627 | 0.841 |  |  | S and σ were measured in helium atmosphere | [5 empty] | Sintered at 723K | Not mentioned | Not mentioned | Polycrystalline | Defect engineering via sintering, redistributing vacancies. This builds up highly dimensional defects (nanodomain structures and high-density dislocations) that promotes thermoelectric transport |  | R3m |  | Rhombohedral
203 | 1 | https://doi.org/10.1038/s41467-022-33774-z | Bi0.06Ge0.91Te | Bi0.06Ge0.91Te-723 | BixGe0.97–xTe | GeTe | Ge0.91Te | Bi0.06 | FALSE |  | Stoichiometric Formula |  | 2022 | 650 | 924 | 217 | 43.3 | 1.79 | 1.57 | 0.634 | 0.926 |  |  | S and σ were measured in helium atmosphere | [5 empty] | Sintered at 723K | Not mentioned | Not mentioned | Polycrystalline | Defect engineering via sintering, redistributing vacancies. This builds up highly dimensional defects (nanodomain structures and high-density dislocations) that promotes thermoelectric transport |  | R3m |  | Rhombohedral
204 | 1 | https://doi.org/10.1038/s41467-022-33774-z | Bi0.06Ge0.91Te | Bi0.06Ge0.91Te-723 | BixGe0.97–xTe | GeTe | Ge0.91Te | Bi0.06 | FALSE |  | Stoichiometric Formula |  | 2022 | 700 | 780 | 233 | 43.1 | 1.98 | 1.51 | 0.676 | 0.893 |  |  | S and σ were measured in helium atmosphere | [5 empty] | Sintered at 723K | Not mentioned | Not mentioned | Polycrystalline | Defect engineering via sintering, redistributing vacancies. This builds up highly dimensional defects (nanodomain structures and high-density dislocations) that promotes thermoelectric transport |  | R3m |  | Rhombohedral
205 | 1 | https://doi.org/10.1038/s41467-022-33774-z | Bi0.07Ge0.90Te | Bi0.07Ge0.90Te-723 | BixGe0.97–xTe | GeTe | Ge0.90Te | Bi0.07 | FALSE |  | Stoichiometric Formula |  | 2022 | 300 | 1330 | 97.9 | 17.6 | 0.297 | 1.87 | 1.05 | 0.742 |  |  | S and σ were measured in helium atmosphere | 1.91 | 41.4 |  |  |  | Sintered at 723K | Not mentioned | Not mentioned | Polycrystalline | Defect engineering via sintering, redistributing vacancies. This builds up highly dimensional defects (nanodomain structures and high-density dislocations) that promotes thermoelectric transport |  | R3m |  | Rhombohedral
206 | 1 | https://doi.org/10.1038/s41467-022-33774-z | Bi0.07Ge0.90Te | Bi0.07Ge0.90Te-723 | BixGe0.97–xTe | GeTe | Ge0.90Te | Bi0.07 | FALSE |  | Stoichiometric Formula |  | 2022 | 350 | 1190 | 118 | 20.4 | 0.433 | 1.68 | 0.953 | 0.762 |  |  | S and σ were measured in helium atmosphere | [5 empty] | Sintered at 723K | Not mentioned | Not mentioned | Polycrystalline | Defect engineering via sintering, redistributing vacancies. This builds up highly dimensional defects (nanodomain structures and high-density dislocations) that promotes thermoelectric transport |  | R3m |  | Rhombohedral
207 | 1 | https://doi.org/10.1038/s41467-022-33774-z | Bi0.07Ge0.90Te | Bi0.07Ge0.90Te-723 | BixGe0.97–xTe | GeTe | Ge0.90Te | Bi0.07 | FALSE |  | Stoichiometric Formula |  | 2022 | 400 | 1050 | 139 | 23.7 | 0.609 | 1.6 | 0.883 | 0.758 |  |  | S and σ were measured in helium atmosphere | [5 empty] | Sintered at 723K | Not mentioned | Not mentioned | Polycrystalline | Defect engineering via sintering, redistributing vacancies. This builds up highly dimensional defects (nanodomain structures and high-density dislocations) that promotes thermoelectric transport |  | R3m |  | Rhombohedral
208 | 1 | https://doi.org/10.1038/s41467-022-33774-z | Bi0.07Ge0.90Te | Bi0.07Ge0.90Te-723 | BixGe0.97–xTe | GeTe | Ge0.90Te | Bi0.07 | FALSE |  | Stoichiometric Formula |  | 2022 | 450 | 871 | 168 | 26.7 | 0.819 | 1.48 | 0.832 | 0.691 |  |  | S and σ were measured in helium atmosphere | [5 empty] | Sintered at 723K | Not mentioned | Not mentioned | Polycrystalline | Defect engineering via sintering, redistributing vacancies. This builds up highly dimensional defects (nanodomain structures and high-density dislocations) that promotes thermoelectric transport |  | R3m |  | Rhombohedral
209 | 1 | https://doi.org/10.1038/s41467-022-33774-z | Bi0.07Ge0.90Te | Bi0.07Ge0.90Te-723 | BixGe0.97–xTe | GeTe | Ge0.90Te | Bi0.07 | FALSE |  | Stoichiometric Formula |  | 2022 | 500 | 728 | 194 | 28.5 | 1.02 | 1.39 | 0.808 | 0.599 |  |  | S and σ were measured in helium atmosphere | [5 empty] | Sintered at 723K | Not mentioned | Not mentioned | Polycrystalline | Defect engineering via sintering, redistributing vacancies. This builds up highly dimensional defects (nanodomain structures and high-density dislocations) that promotes thermoelectric transport |  | R3m |  | Rhombohedral
210 | 1 | https://doi.org/10.1038/s41467-022-33774-z | Bi0.07Ge0.90Te | Bi0.07Ge0.90Te-723 | BixGe0.97–xTe | GeTe | Ge0.90Te | Bi0.07 | FALSE |  | Stoichiometric Formula |  | 2022 | 550 | 656 | 211 | 30.3 | 1.21 | 1.31 | 0.802 | 0.591 |  |  | S and σ were measured in helium atmosphere | [5 empty] | Sintered at 723K | Not mentioned | Not mentioned | Polycrystalline | Defect engineering via sintering, redistributing vacancies. This builds up highly dimensional defects (nanodomain structures and high-density dislocations) that promotes thermoelectric transport |  | R3m |  | Rhombohedral
211 | 1 | https://doi.org/10.1038/s41467-022-33774-z | Bi0.07Ge0.90Te | Bi0.07Ge0.90Te-723 | BixGe0.97–xTe | GeTe | Ge0.90Te | Bi0.07 | FALSE |  | Stoichiometric Formula |  | 2022 | 600 | 692 | 224 | 35.1 | 1.49 | 1.42 | 0.761 | 0.643 |  |  | S and σ were measured in helium atmosphere | [5 empty] | Sintered at 723K | Not mentioned | Not mentioned | Polycrystalline | Defect engineering via sintering, redistributing vacancies. This builds up highly dimensional defects (nanodomain structures and high-density dislocations) that promotes thermoelectric transport |  | R3m |  | Rhombohedral
212 | 1 | https://doi.org/10.1038/s41467-022-33774-z | Bi0.07Ge0.90Te | Bi0.07Ge0.90Te-723 | BixGe0.97–xTe | GeTe | Ge0.90Te | Bi0.07 | FALSE |  | Stoichiometric Formula |  | 2022 | 650 | 648 | 239 | 38.4 | 1.73 | 1.38 | 0.758 | 0.643 |  |  | S and σ were measured in helium atmosphere | [5 empty] | Sintered at 723K | Not mentioned | Not mentioned | Polycrystalline | Defect engineering via sintering, redistributing vacancies. This builds up highly dimensional defects (nanodomain structures and high-density dislocations) that promotes thermoelectric transport |  | R3m |  | Rhombohedral
213 | 1 | https://doi.org/10.1038/s41467-022-33774-z | Bi0.07Ge0.90Te | Bi0.07Ge0.90Te-723 | BixGe0.97–xTe | GeTe | Ge0.90Te | Bi0.07 | FALSE |  | Stoichiometric Formula |  | 2022 | 700 | 594 | 252 | 38.2 | 1.84 | 1.46 | 0.781 | 0.636 |  |  | S and σ were measured in helium atmosphere | [5 empty] | Sintered at 723K | Not mentioned | Not mentioned | Polycrystalline | Defect engineering via sintering, redistributing vacancies. This builds up highly dimensional defects (nanodomain structures and high-density dislocations) that promotes thermoelectric transport |  | R3m |  | Rhombohedral
214 | 1 | https://doi.org/10.1038/s41467-022-33774-z | Ge0.97Te | Ge0.97Te-873 | BixGe0.97–xTe | GeTe | Ge0.94Te | None | TRUE |  | Stoichiometric Formula |  | 2022 | 300 | 6020 | 22.4 | 12.8 | 0.0478 | 5.24 |  | 4.03 |  |  | S and σ were measured in helium atmosphere | 10.9 | 32.5 |  |  |  | Sintered at 873K | Not mentioned | Not mentioned | Polycrystalline | Defect engineering via sintering, redistributing vacancies. This builds up highly dimensional defects (nanodomain structures and high-density dislocations) that promotes thermoelectric transport |  | R3m |  | Rhombohedral
215 | 1 | https://doi.org/10.1038/s41467-022-33774-z | Ge0.97Te | Ge0.97Te-873 | BixGe0.97–xTe | GeTe | Ge0.94Te | None | TRUE |  | Stoichiometric Formula |  | 2022 | 350 | 5510 | 30.4 | 14.9 | 0.103 | 5.11 |  | 4.21 |  |  | S and σ were measured in helium atmosphere | [5 empty] | Sintered at 873K | Not mentioned | Not mentioned | Polycrystalline | Defect engineering via sintering, redistributing vacancies. This builds up highly dimensional defects (nanodomain structures and high-density dislocations) that promotes thermoelectric transport |  | R3m |  | Rhombohedral
216 | 1 | https://doi.org/10.1038/s41467-022-33774-z | Ge0.97Te | Ge0.97Te-873 | BixGe0.97–xTe | GeTe | Ge0.94Te | None | TRUE |  | Stoichiometric Formula |  | 2022 | 400 | 4870 | 38 | 17 | 0.14 | 4.88 |  | 4.21 |  |  | S and σ were measured in helium atmosphere | [5 empty] | Sintered at 873K | Not mentioned | Not mentioned | Polycrystalline | Defect engineering via sintering, redistributing vacancies. This builds up highly dimensional defects (nanodomain structures and high-density dislocations) that promotes thermoelectric transport |  | R3m |  | Rhombohedral
217 | 1 | https://doi.org/10.1038/s41467-022-33774-z | Ge0.97Te | Ge0.97Te-873 | BixGe0.97–xTe | GeTe | Ge0.94Te | None | TRUE |  | Stoichiometric Formula |  | 2022 | 450 | 4320 | 49.2 | 20.6 | 0.206 | 4.59 |  | 4.06 |  |  | S and σ were measured in helium atmosphere | [5 empty] | Sintered at 873K | Not mentioned | Not mentioned | Polycrystalline | Defect engineering via sintering, redistributing vacancies. This builds up highly dimensional defects (nanodomain structures and high-density dislocations) that promotes thermoelectric transport |  | R3m |  | Rhombohedral
218 | 1 | https://doi.org/10.1038/s41467-022-33774-z | Ge0.97Te | Ge0.97Te-873 | BixGe0.97–xTe | GeTe | Ge0.94Te | None | TRUE |  | Stoichiometric Formula |  | 2022 | 500 | 3830 | 60.3 | 23.8 | 0.279 | 4.32 |  | 3.87 |  |  | S and σ were measured in helium atmosphere | [5 empty] | Sintered at 873K | Not mentioned | Not mentioned | Polycrystalline | Defect engineering via sintering, redistributing vacancies. This builds up highly dimensional defects (nanodomain structures and high-density dislocations) that promotes thermoelectric transport |  | R3m |  | Rhombohedral
219 | 1 | https://doi.org/10.1038/s41467-022-33774-z | Ge0.97Te | Ge0.97Te-873 | BixGe0.97–xTe | GeTe | Ge0.94Te | None | TRUE |  | Stoichiometric Formula |  | 2022 | 550 | 3480 | 70.2 | 27 | 0.369 | 4.11 |  | 3.79 |  |  | S and σ were measured in helium atmosphere | [5 empty] | Sintered at 873K | Not mentioned | Not mentioned | Polycrystalline | Defect engineering via sintering, redistributing vacancies. This builds up highly dimensional defects (nanodomain structures and high-density dislocations) that promotes thermoelectric transport |  | R3m |  | Rhombohedral
220 | 1 | https://doi.org/10.1038/s41467-022-33774-z | Ge0.97Te | Ge0.97Te-873 | BixGe0.97–xTe | GeTe | Ge0.94Te | None | TRUE |  | Stoichiometric Formula |  | 2022 | 600 | 3320 | 80.3 | 31.2 | 0.466 | 3.94 |  | 3.81 |  |  | S and σ were measured in helium atmosphere | [5 empty] | Sintered at 873K | Not mentioned | Not mentioned | Polycrystalline | Defect engineering via sintering, redistributing vacancies. This builds up highly dimensional defects (nanodomain structures and high-density dislocations) that promotes thermoelectric transport |  | R3m |  | Rhombohedral
221 | 1 | https://doi.org/10.1038/s41467-022-33774-z | Ge0.97Te | Ge0.97Te-873 | BixGe0.97–xTe | GeTe | Ge0.94Te | None | TRUE |  | Stoichiometric Formula |  | 2022 | 650 | 3680 | 85.2 | 37.9 | 0.576 | 4.3 |  | 4.58 |  |  | S and σ were measured in helium atmosphere | [5 empty] | Sintered at 873K | Not mentioned | Not mentioned | Polycrystalline | Defect engineering via sintering, redistributing vacancies. This builds up highly dimensional defects (nanodomain structures and high-density dislocations) that promotes thermoelectric transport |  | R3m |  | Rhombohedral
222 | 1 | https://doi.org/10.1038/s41467-022-33774-z | Ge0.97Te | Ge0.97Te-873 | BixGe0.97–xTe | GeTe | Ge0.94Te | None | TRUE |  | Stoichiometric Formula |  | 2022 | 700 | 3360 | 95.6 | 41.5 | 0.837 | 3.48 |  | 4.4 |  |  | S and σ were measured in helium atmosphere | [5 empty] | Sintered at 873K | Not mentioned | Not mentioned | Polycrystalline | Defect engineering via sintering, redistributing vacancies. This builds up highly dimensional defects (nanodomain structures and high-density dislocations) that promotes thermoelectric transport |  | R3m |  | Rhombohedral
223 | 1 | https://doi.org/10.1038/s41467-022-33774-z | Ge0.97Te | Ge0.97Te-873 | BixGe0.97–xTe | GeTe | Ge0.94Te | None | TRUE |  | Stoichiometric Formula |  | 2022 | 750 | 3050 | 105 | 44.3 | 1.03 | 3.18 |  | 4.2 |  |  | S and σ were measured in helium atmosphere | [5 empty] | Sintered at 873K | Not mentioned | Not mentioned | Polycrystalline | Defect engineering via sintering, redistributing vacancies. This builds up highly dimensional defects (nanodomain structures and high-density dislocations) that promotes thermoelectric transport |  | R3m |  | Rhombohedral
224 | 1 | https://doi.org/10.1038/s41467-022-33774-z | Bi0.03Ge0.94Te | Bi0.03Ge0.94Te-873 | BixGe0.97–xTe | GeTe | Ge0.94Te | Bi0.03 | FALSE |  | Stoichiometric Formula |  | 2022 | 300 | 4350 | 33 | 13.2 | 0.123 | 3.67 |  | 2.87 |  |  | S and σ were measured in helium atmosphere | 7.13 | 37.7 |  |  |  | Sintered at 873K | Not mentioned | Not mentioned | Polycrystalline | Defect engineering via sintering, redistributing vacancies. This builds up highly dimensional defects (nanodomain structures and high-density dislocations) that promotes thermoelectric transport |  | R3m |  | Rhombohedral
225 | 1 | https://doi.org/10.1038/s41467-022-33774-z | Bi0.03Ge0.94Te | Bi0.03Ge0.94Te-873 | BixGe0.97–xTe | GeTe | Ge0.94Te | Bi0.03 | FALSE |  | Stoichiometric Formula |  | 2022 | 350 | 3980 | 46.3 | 17.5 | 0.172 | 3.6 |  | 2.94 |  |  | S and σ were measured in helium atmosphere | [5 empty] | Sintered at 873K | Not mentioned | Not mentioned | Polycrystalline | Defect engineering via sintering, redistributing vacancies. This builds up highly dimensional defects (nanodomain structures and high-density dislocations) that promotes thermoelectric transport |  | R3m |  | Rhombohedral
226 | 1 | https://doi.org/10.1038/s41467-022-33774-z | Bi0.03Ge0.94Te | Bi0.03Ge0.94Te-873 | BixGe0.97–xTe | GeTe | Ge0.94Te | Bi0.03 | FALSE |  | Stoichiometric Formula |  | 2022 | 400 | 3540 | 56.4 | 20.1 | 0.236 | 3.42 |  | 2.89 |  |  | S and σ were measured in helium atmosphere | [5 empty] | Sintered at 873K | Not mentioned | Not mentioned | Polycrystalline | Defect engineering via sintering, redistributing vacancies. This builds up highly dimensional defects (nanodomain structures and high-density dislocations) that promotes thermoelectric transport |  | R3m |  | Rhombohedral
227 | 1 | https://doi.org/10.1038/s41467-022-33774-z | Bi0.03Ge0.94Te | Bi0.03Ge0.94Te-873 | BixGe0.97–xTe | GeTe | Ge0.94Te | Bi0.03 | FALSE |  | Stoichiometric Formula |  | 2022 | 450 | 3080 | 70.8 | 24 | 0.344 | 3.23 |  | 2.74 |  |  | S and σ were measured in helium atmosphere | [5 empty] | Sintered at 873K | Not mentioned | Not mentioned | Polycrystalline | Defect engineering via sintering, redistributing vacancies. This builds up highly dimensional defects (nanodomain structures and high-density dislocations) that promotes thermoelectric transport |  | R3m |  | Rhombohedral
228 | 1 | https://doi.org/10.1038/s41467-022-33774-z | Bi0.03Ge0.94Te | Bi0.03Ge0.94Te-873 | BixGe0.97–xTe | GeTe | Ge0.94Te | Bi0.03 | FALSE |  | Stoichiometric Formula |  | 2022 | 500 | 2680 | 88.4 | 28.9 | 0.482 | 3.02 |  | 2.54 |  |  | S and σ were measured in helium atmosphere | [5 empty] | Sintered at 873K | Not mentioned | Not mentioned | Polycrystalline | Defect engineering via sintering, redistributing vacancies. This builds up highly dimensional defects (nanodomain structures and high-density dislocations) that promotes thermoelectric transport |  | R3m |  | Rhombohedral
229 | 1 | https://doi.org/10.1038/s41467-022-33774-z | Bi0.03Ge0.94Te | Bi0.03Ge0.94Te-873 | BixGe0.97–xTe | GeTe | Ge0.94Te | Bi0.03 | FALSE |  | Stoichiometric Formula |  | 2022 | 550 | 2430 | 101 | 32.5 | 0.616 | 2.93 |  | 2.48 |  |  | S and σ were measured in helium atmosphere | [5 empty] | Sintered at 873K | Not mentioned | Not mentioned | Polycrystalline | Defect engineering via sintering, redistributing vacancies. This builds up highly dimensional defects (nanodomain structures and high-density dislocations) that promotes thermoelectric transport |  | R3m |  | Rhombohedral
230 | 1 | https://doi.org/10.1038/s41467-022-33774-z | Bi0.03Ge0.94Te | Bi0.03Ge0.94Te-873 | BixGe0.97–xTe | GeTe | Ge0.94Te | Bi0.03 | FALSE |  | Stoichiometric Formula |  | 2022 | 600 | 2360 | 109 | 36.5 | 0.753 | 2.85 |  | 2.57 |  |  | S and σ were measured in helium atmosphere | [5 empty] | Sintered at 873K | Not mentioned | Not mentioned | Polycrystalline | Defect engineering via sintering, redistributing vacancies. This builds up highly dimensional defects (nanodomain structures and high-density dislocations) that promotes thermoelectric transport |  | R3m |  | Rhombohedral
231 | 1 | https://doi.org/10.1038/s41467-022-33774-z | Bi0.03Ge0.94Te | Bi0.03Ge0.94Te-873 | BixGe0.97–xTe | GeTe | Ge0.94Te | Bi0.03 | FALSE |  | Stoichiometric Formula |  | 2022 | 650 | 2570 | 119 | 44.1 | 0.961 | 2.96 |  | 2.96 |  |  | S and σ were measured in helium atmosphere | [5 empty] | Sintered at 873K | Not mentioned | Not mentioned | Polycrystalline | Defect engineering via sintering, redistributing vacancies. This builds up highly dimensional defects (nanodomain structures and high-density dislocations) that promotes thermoelectric transport |  | R3m |  | Rhombohedral
232 | 1 | https://doi.org/10.1038/s41467-022-33774-z | Bi0.03Ge0.94Te | Bi0.03Ge0.94Te-873 | BixGe0.97–xTe | GeTe | Ge0.94Te | Bi0.03 | FALSE |  | Stoichiometric Formula |  | 2022 | 700 | 2300 | 130 | 46.4 | 1.12 | 2.85 |  | 2.82 |  |  | S and σ were measured in helium atmosphere | [5 empty] | Sintered at 873K | Not mentioned | Not mentioned | Polycrystalline | Defect engineering via sintering, redistributing vacancies. This builds up highly dimensional defects (nanodomain structures and high-density dislocations) that promotes thermoelectric transport |  | R3m |  | Rhombohedral
233 | 1 | https://doi.org/10.1038/s41467-022-33774-z | Bi0.03Ge0.94Te | Bi0.03Ge0.94Te-873 | BixGe0.97–xTe | GeTe | Ge0.94Te | Bi0.03 | FALSE |  | Stoichiometric Formula |  | 2022 | 750 | 1990 | 141 | 46.1 | 1.33 | 2.59 |  | 2.53 |  |  | S and σ were measured in helium atmosphere | [5 empty] | Sintered at 873K | Not mentioned | Not mentioned | Polycrystalline | Defect engineering via sintering, redistributing vacancies. This builds up highly dimensional defects (nanodomain structures and high-density dislocations) that promotes thermoelectric transport |  | R3m |  | Rhombohedral
234 | 1 | https://doi.org/10.1038/s41467-022-33774-z | Bi0.03Ge0.94Te | Bi0.03Ge0.94Te-873 | BixGe0.97–xTe | GeTe | Ge0.94Te | Bi0.03 | FALSE |  | Stoichiometric Formula |  | 2022 | 800 | 1660 | 154 | 44.7 | 1.66 | 2.06 |  | 2.24 |  |  | S and σ were measured in helium atmosphere | [5 empty] | Sintered at 873K | Not mentioned | Not mentioned | Polycrystalline | Defect engineering via sintering, redistributing vacancies. This builds up highly dimensional defects (nanodomain structures and high-density dislocations) that promotes thermoelectric transport |  | R3m |  | Rhombohedral
235 | 1 | https://doi.org/10.1038/s41467-022-33774-z | Bi0.06Ge0.91Te | Bi0.06Ge0.91Te-873 | BixGe0.97–xTe | GeTe | Ge0.91Te | Bi0.06 | FALSE |  | Stoichiometric Formula |  | 2022 | 300 | 2240 | 73.1 | 18.6 | 0.266 | 2.08 |  | 1.3 |  |  | S and σ were measured in helium atmosphere | 2.54 | 52.7 |  |  |  | Sintered at 873K | Not mentioned | Not mentioned | Polycrystalline | Defect engineering via sintering, redistributing vacancies. This builds up highly dimensional defects (nanodomain structures and high-density dislocations) that promotes thermoelectric transport |  | R3m |  | Rhombohedral
236 | 1 | https://doi.org/10.1038/s41467-022-33774-z | Bi0.06Ge0.91Te | Bi0.06Ge0.91Te-873 | BixGe0.97–xTe | GeTe | Ge0.91Te | Bi0.06 | FALSE |  | Stoichiometric Formula |  | 2022 | 350 | 2000 | 92.2 | 23.1 | 0.412 | 2 |  | 1.3 |  |  | S and σ were measured in helium atmosphere | [5 empty] | Sintered at 873K | Not mentioned | Not mentioned | Polycrystalline | Defect engineering via sintering, redistributing vacancies. This builds up highly dimensional defects (nanodomain structures and high-density dislocations) that promotes thermoelectric transport |  | R3m |  | Rhombohedral
237 | 1 | https://doi.org/10.1038/s41467-022-33774-z | Bi0.06Ge0.91Te | Bi0.06Ge0.91Te-873 | BixGe0.97–xTe | GeTe | Ge0.91Te | Bi0.06 | FALSE |  | Stoichiometric Formula |  | 2022 | 400 | 1700 | 112 | 26.6 | 0.583 | 1.87 |  | 1.23 |  |  | S and σ were measured in helium atmosphere | [5 empty] | Sintered at 873K | Not mentioned | Not mentioned | Polycrystalline | Defect engineering via sintering, redistributing vacancies. This builds up highly dimensional defects (nanodomain structures and high-density dislocations) that promotes thermoelectric transport |  | R3m |  | Rhombohedral
238 | 1 | https://doi.org/10.1038/s41467-022-33774-z | Bi0.06Ge0.91Te | Bi0.06Ge0.91Te-873 | BixGe0.97–xTe | GeTe | Ge0.91Te | Bi0.06 | FALSE |  | Stoichiometric Formula |  | 2022 | 450 | 1400 | 140 | 31.4 | 0.85 | 1.71 |  | 1.08 |  |  | S and σ were measured in helium atmosphere | [5 empty] | Sintered at 873K | Not mentioned | Not mentioned | Polycrystalline | Defect engineering via sintering, redistributing vacancies. This builds up highly dimensional defects (nanodomain structures and high-density dislocations) that promotes thermoelectric transport |  | R3m |  | Rhombohedral
239 | 1 | https://doi.org/10.1038/s41467-022-33774-z | Bi0.06Ge0.91Te | Bi0.06Ge0.91Te-873 | BixGe0.97–xTe | GeTe | Ge0.91Te | Bi0.06 | FALSE |  | Stoichiometric Formula |  | 2022 | 500 | 1130 | 172 | 35.3 | 1.14 | 1.56 |  | 0.924 |  |  | S and σ were measured in helium atmosphere | [5 empty] | Sintered at 873K | Not mentioned | Not mentioned | Polycrystalline | Defect engineering via sintering, redistributing vacancies. This builds up highly dimensional defects (nanodomain structures and high-density dislocations) that promotes thermoelectric transport |  | R3m |  | Rhombohedral
240 | 1 | https://doi.org/10.1038/s41467-022-33774-z | Bi0.06Ge0.91Te | Bi0.06Ge0.91Te-873 | BixGe0.97–xTe | GeTe | Ge0.91Te | Bi0.06 | FALSE |  | Stoichiometric Formula |  | 2022 | 550 | 951 | 192 | 37.1 | 1.37 | 1.48 |  | 0.852 |  |  | S and σ were measured in helium atmosphere | [5 empty] | Sintered at 873K | Not mentioned | Not mentioned | Polycrystalline | Defect engineering via sintering, redistributing vacancies. This builds up highly dimensional defects (nanodomain structures and high-density dislocations) that promotes thermoelectric transport |  | R3m |  | Rhombohedral
241 | 1 | https://doi.org/10.1038/s41467-022-33774-z | Bi0.06Ge0.91Te | Bi0.06Ge0.91Te-873 | BixGe0.97–xTe | GeTe | Ge0.91Te | Bi0.06 | FALSE |  | Stoichiometric Formula |  | 2022 | 600 | 970 | 211 | 42.4 | 1.77 | 1.45 |  | 0.907 |  |  | S and σ were measured in helium atmosphere | [5 empty] | Sintered at 873K | Not mentioned | Not mentioned | Polycrystalline | Defect engineering via sintering, redistributing vacancies. This builds up highly dimensional defects (nanodomain structures and high-density dislocations) that promotes thermoelectric transport |  | R3m |  | Rhombohedral
242 | 1 | https://doi.org/10.1038/s41467-022-33774-z | Bi0.06Ge0.91Te | Bi0.06Ge0.91Te-873 | BixGe0.97–xTe | GeTe | Ge0.91Te | Bi0.06 | FALSE |  | Stoichiometric Formula |  | 2022 | 650 | 906 | 228 | 48.2 | 2.06 | 1.52 |  | 0.937 |  |  | S and σ were measured in helium atmosphere | [5 empty] | Sintered at 873K | Not mentioned | Not mentioned | Polycrystalline | Defect engineering via sintering, redistributing vacancies. This builds up highly dimensional defects (nanodomain structures and high-density dislocations) that promotes thermoelectric transport |  | R3m |  | Rhombohedral
243 | 1 | https://doi.org/10.1038/s41467-022-33774-z | Bi0.06Ge0.91Te | Bi0.06Ge0.91Te-873 | BixGe0.97–xTe | GeTe | Ge0.91Te | Bi0.06 | FALSE |  | Stoichiometric Formula |  | 2022 | 700 | 789 | 240 | 44 | 2.12 | 1.46 |  | 0.836 |  |  | S and σ were measured in helium atmosphere | [5 empty] | Sintered at 873K | Not mentioned | Not mentioned | Polycrystalline | Defect engineering via sintering, redistributing vacancies. This builds up highly dimensional defects (nanodomain structures and high-density dislocations) that promotes thermoelectric transport |  | R3m |  | Rhombohedral
244 | 1 | https://doi.org/10.1038/s41467-022-33774-z | Bi0.06Ge0.91Te | Bi0.06Ge0.91Te-873 | BixGe0.97–xTe | GeTe | Ge0.91Te | Bi0.06 | FALSE |  | Stoichiometric Formula |  | 2022 | 750 | 809 | 237 | 43.1 | 2.19 | 1.51 |  | 0.919 |  |  | S and σ were measured in helium atmosphere | [5 empty] | Sintered at 873K | Not mentioned | Not mentioned | Polycrystalline | Defect engineering via sintering, redistributing vacancies. This builds up highly dimensional defects (nanodomain structures and high-density dislocations) that promotes thermoelectric transport |  | R3m |  | Rhombohedral
245 | 1 | https://doi.org/10.1038/s41467-022-33774-z | Bi0.06Ge0.91Te | Bi0.06Ge0.91Te-873 | BixGe0.97–xTe | GeTe | Ge0.91Te | Bi0.06 | FALSE |  | Stoichiometric Formula |  | 2022 | 800 | 836 | 227 | 42.3 | 2.22 | 1.59 |  | 1.02 |  |  | S and σ were measured in helium atmosphere | [5 empty] | Sintered at 873K | Not mentioned | Not mentioned | Polycrystalline | Defect engineering via sintering, redistributing vacancies. This builds up highly dimensional defects (nanodomain structures and high-density dislocations) that promotes thermoelectric transport |  | R3m |  | Rhombohedral
246 | 1 | https://doi.org/10.1038/s41467-022-33774-z | Bi0.07Ge0.90Te | Bi0.07Ge0.90Te-873 | BixGe0.97–xTe | GeTe | Ge0.90Te | Bi0.07 | FALSE |  | Stoichiometric Formula |  | 2022 | 300 | 1800 | 93.5 | 21.6 | 0.38 | 1.69 |  | 0.966 |  |  | S and σ were measured in helium atmosphere | 1.95 | 55.8 |  |  |  | Sintered at 873K | Not mentioned | Not mentioned | Polycrystalline | Defect engineering via sintering, redistributing vacancies. This builds up highly dimensional defects (nanodomain structures and high-density dislocations) that promotes thermoelectric transport |  | R3m |  | Rhombohedral
247 | 1 | https://doi.org/10.1038/s41467-022-33774-z | Bi0.07Ge0.90Te | Bi0.07Ge0.90Te-873 | BixGe0.97–xTe | GeTe | Ge0.90Te | Bi0.07 | FALSE |  | Stoichiometric Formula |  | 2022 | 350 | 1610 | 117 | 27.2 | 0.587 | 1.66 |  | 0.984 |  |  | S and σ were measured in helium atmosphere | [5 empty] | Sintered at 873K | Not mentioned | Not mentioned | Polycrystalline | Defect engineering via sintering, redistributing vacancies. This builds up highly dimensional defects (nanodomain structures and high-density dislocations) that promotes thermoelectric transport |  | R3m |  | Rhombohedral
248 | 1 | https://doi.org/10.1038/s41467-022-33774-z | Bi0.07Ge0.90Te | Bi0.07Ge0.90Te-873 | BixGe0.97–xTe | GeTe | Ge0.90Te | Bi0.07 | FALSE |  | Stoichiometric Formula |  | 2022 | 400 | 1350 | 139 | 30 | 0.797 | 1.52 |  | 0.925 |  |  | S and σ were measured in helium atmosphere | [5 empty] | Sintered at 873K | Not mentioned | Not mentioned | Polycrystalline | Defect engineering via sintering, redistributing vacancies. This builds up highly dimensional defects (nanodomain structures and high-density dislocations) that promotes thermoelectric transport |  | R3m |  | Rhombohedral
249 | 1 | https://doi.org/10.1038/s41467-022-33774-z | Bi0.07Ge0.90Te | Bi0.07Ge0.90Te-873 | BixGe0.97–xTe | GeTe | Ge0.90Te | Bi0.07 | FALSE |  | Stoichiometric Formula |  | 2022 | 450 | 1070 | 172 | 34.2 | 1.14 | 1.35 |  | 0.805 |  |  | S and σ were measured in helium atmosphere | [5 empty] | Sintered at 873K | Not mentioned | Not mentioned | Polycrystalline | Defect engineering via sintering, redistributing vacancies. This builds up highly dimensional defects (nanodomain structures and high-density dislocations) that promotes thermoelectric transport |  | R3m |  | Rhombohedral
250 | 1 | https://doi.org/10.1038/s41467-022-33774-z | Bi0.07Ge0.90Te | Bi0.07Ge0.90Te-873 | BixGe0.97–xTe | GeTe | Ge0.90Te | Bi0.07 | FALSE |  | Stoichiometric Formula |  | 2022 | 500 | 846 | 205 | 36.5 | 1.45 | 1.24 |  | 0.672 |  |  | S and σ were measured in helium atmosphere | [5 empty] | Sintered at 873K | Not mentioned | Not mentioned | Polycrystalline | Defect engineering via sintering, redistributing vacancies. This builds up highly dimensional defects (nanodomain structures and high-density dislocations) that promotes thermoelectric transport |  | R3m |  | Rhombohedral
251 | 1 | https://doi.org/10.1038/s41467-022-33774-z | Bi0.07Ge0.90Te | Bi0.07Ge0.90Te-873 | BixGe0.97–xTe | GeTe | Ge0.90Te | Bi0.07 | FALSE |  | Stoichiometric Formula |  | 2022 | 550 | 739 | 222 | 37 | 1.65 | 1.21 |  | 0.62 |  |  | S and σ were measured in helium atmosphere | [5 empty] | Sintered at 873K | Not mentioned | Not mentioned | Polycrystalline | Defect engineering via sintering, redistributing vacancies. This builds up highly dimensional defects (nanodomain structures and high-density dislocations) that promotes thermoelectric transport |  | R3m |  | Rhombohedral
252 | 1 | https://doi.org/10.1038/s41467-022-33774-z | Bi0.07Ge0.90Te | Bi0.07Ge0.90Te-873 | BixGe0.97–xTe | GeTe | Ge0.90Te | Bi0.07 | FALSE |  | Stoichiometric Formula |  | 2022 | 600 | 801 | 232 | 43.1 | 2.09 | 1.18 |  | 0.718 |  |  | S and σ were measured in helium atmosphere | [5 empty] | Sintered at 873K | Not mentioned | Not mentioned | Polycrystalline | Defect engineering via sintering, redistributing vacancies. This builds up highly dimensional defects (nanodomain structures and high-density dislocations) that promotes thermoelectric transport |  | R3m |  | Rhombohedral
253 | 1 | https://doi.org/10.1038/s41467-022-33774-z | Bi0.07Ge0.90Te | Bi0.07Ge0.90Te-873 | BixGe0.97–xTe | GeTe | Ge0.90Te | Bi0.07 | FALSE |  | Stoichiometric Formula |  | 2022 | 650 | 701 | 254 | 45 | 2.35 | 1.19 |  | 0.676 |  |  | S and σ were measured in helium atmosphere | [5 empty] | Sintered at 873K | Not mentioned | Not mentioned | Polycrystalline | Defect engineering via sintering, redistributing vacancies. This builds up highly dimensional defects (nanodomain structures and high-density dislocations) that promotes thermoelectric transport |  | R3m |  | Rhombohedral
254 | 1 | https://doi.org/10.1038/s41467-022-33774-z | Bi0.07Ge0.90Te | Bi0.07Ge0.90Te-873 | BixGe0.97–xTe | GeTe | Ge0.90Te | Bi0.07 | FALSE |  | Stoichiometric Formula |  | 2022 | 700 | 596 | 257 | 40 | 2.21 | 1.22 |  | 0.628 |  |  | S and σ were measured in helium atmosphere | [5 empty] | Sintered at 873K | Not mentioned | Not mentioned | Polycrystalline | Defect engineering via sintering, redistributing vacancies. This builds up highly dimensional defects (nanodomain structures and high-density dislocations) that promotes thermoelectric transport |  | R3m |  | Rhombohedral
255 | 1 | https://doi.org/10.1038/s41467-022-33774-z | Bi0.07Ge0.90Te | Bi0.07Ge0.90Te-873 | BixGe0.97–xTe | GeTe | Ge0.90Te | Bi0.07 | FALSE |  | Stoichiometric Formula |  | 2022 | 750 | 651 | 247 | 40.8 | 2.22 | 1.31 |  | 0.735 |  |  | S and σ were measured in helium atmosphere | [5 empty] | Sintered at 873K | Not mentioned | Not mentioned | Polycrystalline | Defect engineering via sintering, redistributing vacancies. This builds up highly dimensional defects (nanodomain structures and high-density dislocations) that promotes thermoelectric transport |  | R3m |  | Rhombohedral
256 | 1 | https://doi.org/10.1038/s41467-022-33774-z | Bi0.07Ge0.90Te | Bi0.07Ge0.90Te-873 | BixGe0.97–xTe | GeTe | Ge0.90Te | Bi0.07 | FALSE |  | Stoichiometric Formula |  | 2022 | 800 | 700 | 233 | 38 | 2.06 | 1.42 |  | 0.833 |  |  | S and σ were measured in helium atmosphere | [5 empty] | Sintered at 873K | Not mentioned | Not mentioned | Polycrystalline | Defect engineering via sintering, redistributing vacancies. This builds up highly dimensional defects (nanodomain structures and high-density dislocations) that promotes thermoelectric transport |  | R3m |  | Rhombohedral
257 | 1 | https://doi.org/10.1016/j.mssp.2024.108556 | Cu0.3Co4Sb11.7Te0.3 |  | Cu0⋅3Co4Sb12-xTex | CoSb3 | Co0.245Sb0.718 | Cu0.018, Te0.018 | FALSE |  | Stoichiometric Formula |  | 2024 | 320 | 274.8 | -170.4 | 8.077 | 0.089 | 2.89 | 2.68 |  |  |  |  | 1.22 | 18.1 |  |  |  | high-pressure high-temperature synthesis | Not mentioned | Not mentioned | Polycrystalline
258 | 1 | https://doi.org/10.1016/j.mssp.2024.108556 | Cu0.3Co4Sb11.7Te0.3 |  | Cu0⋅3Co4Sb12-xTex | CoSb3 | Co0.245Sb0.718 | Cu0.018, Te0.018 | FALSE |  | Stoichiometric Formula |  | 2024 | 360 | 275.9 | -178.4 | 8.846 | 0.11 | 2.75 | 2.51 |  |  |  |  | 1.22 | 18.1 |  |  |  | high-pressure high-temperature synthesis | Not mentioned | Not mentioned | Polycrystalline
259 | 1 | https://doi.org/10.1016/j.mssp.2024.108556 | Cu0.3Co4Sb11.7Te0.3 |  | Cu0⋅3Co4Sb12-xTex | CoSb3 | Co0.245Sb0.718 | Cu0.018, Te0.018 | FALSE |  | Stoichiometric Formula |  | 2024 | 400 | 274.8 | -188 | 9.769 | 0.15 | 2.57 | 2.31 |  |  |  |  | 1.22 | 18.1 |  |  |  | high-pressure high-temperature synthesis | Not mentioned | Not mentioned | Polycrystalline
260 | 1 | https://doi.org/10.1016/j.mssp.2024.108556 | Cu0.3Co4Sb11.7Te0.3 |  | Cu0⋅3Co4Sb12-xTex | CoSb3 | Co0.245Sb0.718 | Cu0.018, Te0.018 | FALSE |  | Stoichiometric Formula |  | 2024 | 440 | 271.7 | -192.8 | 10.154 | 0.18 | 2.44 | 2.16 |  |  |  |  | 1.22 | 18.1 |  |  |  | high-pressure high-temperature synthesis | Not mentioned | Not mentioned | Polycrystalline
261 | 1 | https://doi.org/10.1016/j.mssp.2024.108556 | Cu0.3Co4Sb11.7Te0.3 |  | Cu0⋅3Co4Sb12-xTex | CoSb3 | Co0.245Sb0.718 | Cu0.018, Te0.018 | FALSE |  | Stoichiometric Formula |  | 2024 | 470 | 269.7 | -199.2 | 10.846 | 0.22 | 2.3 | 2 |  |  |  |  | 1.22 | 18.1 |  |  |  | high-pressure high-temperature synthesis | Not mentioned | Not mentioned | Polycrystalline
262 | 1 | https://doi.org/10.1016/j.mssp.2024.108556 | Cu0.3Co4Sb11.7Te0.3 |  | Cu0⋅3Co4Sb12-xTex | CoSb3 | Co0.245Sb0.718 | Cu0.018, Te0.018 | FALSE |  | Stoichiometric Formula |  | 2024 | 510 | 265.7 | -206.4 | 11.385 | 0.27 | 2.18 | 1.85 |  |  |  |  | 1.22 | 18.1 |  |  |  | high-pressure high-temperature synthesis | Not mentioned | Not mentioned | Polycrystalline
263 | 1 | https://doi.org/10.1016/j.mssp.2024.108556 | Cu0.3Co4Sb11.7Te0.3 |  | Cu0⋅3Co4Sb12-xTex | CoSb3 | Co0.245Sb0.718 | Cu0.018, Te0.018 | FALSE |  | Stoichiometric Formula |  | 2024 | 550 | 259.9 | -213.6 | 12 | 0.31 | 2.09 | 1.75 |  |  |  |  | 1.22 | 18.1 |  |  |  | high-pressure high-temperature synthesis | Not mentioned | Not mentioned | Polycrystalline
264 | 1 | https://doi.org/10.1016/j.mssp.2024.108556 | Cu0.3Co4Sb11.7Te0.3 |  | Cu0⋅3Co4Sb12-xTex | CoSb3 | Co0.245Sb0.718 | Cu0.018, Te0.018 | FALSE |  | Stoichiometric Formula |  | 2024 | 590 | 256.2 | -219.2 | 12.385 | 0.36 | 2 | 1.64 |  |  |  |  | 1.22 | 18.1 |  |  |  | high-pressure high-temperature synthesis | Not mentioned | Not mentioned | Polycrystalline
265 | 1 | https://doi.org/10.1016/j.mssp.2024.108556 | Cu0.3Co4Sb11.7Te0.3 |  | Cu0⋅3Co4Sb12-xTex | CoSb3 | Co0.245Sb0.718 | Cu0.018, Te0.018 | FALSE |  | Stoichiometric Formula |  | 2024 | 630 | 252.7 | -226.4 | 13.077 | 0.42 | 1.94 | 1.56 |  |  |  |  | 1.22 | 18.1 |  |  |  | high-pressure high-temperature synthesis | Not mentioned | Not mentioned | Polycrystalline
266 | 1 | https://doi.org/10.1016/j.mssp.2024.108556 | Cu0.3Co4Sb11.7Te0.3 |  | Cu0⋅3Co4Sb12-xTex | CoSb3 | Co0.245Sb0.718 | Cu0.018, Te0.018 | FALSE |  | Stoichiometric Formula |  | 2024 | 670 | 250 | -232 | 13.69 | 0.47 | 1.93 | 1.54 |  |  |  |  | 1.22 | 18.1 |  |  |  | high-pressure high-temperature synthesis | Not mentioned | Not mentioned | Polycrystalline
267 | 1 | https://doi.org/10.1016/j.mssp.2024.108556 | Cu0.3Co4Sb11.7Te0.3 |  | Cu0⋅3Co4Sb12-xTex | CoSb3 | Co0.245Sb0.718 | Cu0.018, Te0.018 | FALSE |  | Stoichiometric Formula |  | 2024 | 700 | 246.5 | -236.8 | 14 | 0.5 | 1.94 | 1.54 |  |  |  |  | 1.22 | 18.1 |  |  |  | high-pressure high-temperature synthesis | Not mentioned | Not mentioned | Polycrystalline
268 | 1 | https://doi.org/10.1016/j.mssp.2024.108556 | Cu0.3Co4Sb11.7Te0.3 |  | Cu0⋅3Co4Sb12-xTex | CoSb3 | Co0.245Sb0.718 | Cu0.018, Te0.018 | FALSE |  | Stoichiometric Formula |  | 2024 | 730 | 244.9 | -241.6 | 14.38 | 0.54 | 1.94 | 1.53 |  |  |  |  | 1.22 | 18.1 |  |  |  | high-pressure high-temperature synthesis | Not mentioned | Not mentioned | Polycrystalline
269 | 1 | https://doi.org/10.1016/j.mssp.2024.108556 | Cu0.3Co4Sb11.7Te0.3 |  | Cu0⋅3Co4Sb12-xTex | CoSb3 | Co0.245Sb0.718 | Cu0.018, Te0.018 | FALSE |  | Stoichiometric Formula |  | 2024 | 770 | 243.2 | -245.6 | 14.85 | 0.58 | 1.94 | 1.51 |  |  |  |  | 1.22 | 18.1 |  |  |  | high-pressure high-temperature synthesis | Not mentioned | Not mentioned | Polycrystalline
270 | 1 | https://doi.org/10.1016/j.mssp.2024.108556 | Cu0.3Co4Sb11.5Te0.5 |  | Cu0⋅3Co4Sb12-xTex | CoSb3 | Co0.245Sb0.706 | Cu0.018, Te0.031 | FALSE |  | Stoichiometric Formula |  | 2024 | 320 | 549.8 | -143.2 | 11.38 | 0.13 | 2.8 | 2.24 |  |  |  |  | 2.27 | 20.4 |  |  |  | high-pressure high-temperature synthesis | Not mentioned | Not mentioned | Polycrystalline
271 | 1 | https://doi.org/10.1016/j.mssp.2024.108556 | Cu0.3Co4Sb11.5Te0.5 |  | Cu0⋅3Co4Sb12-xTex | CoSb3 | Co0.245Sb0.706 | Cu0.018, Te0.031 | FALSE |  | Stoichiometric Formula |  | 2024 | 360 | 533.3 | -148.8 | 12 | 0.16 | 2.66 | 2.11 |  |  |  |  | 2.27 | 20.4 |  |  |  | high-pressure high-temperature synthesis | Not mentioned | Not mentioned | Polycrystalline
272 | 1 | https://doi.org/10.1016/j.mssp.2024.108556 | Cu0.3Co4Sb11.5Te0.5 |  | Cu0⋅3Co4Sb12-xTex | CoSb3 | Co0.245Sb0.706 | Cu0.018, Te0.031 | FALSE |  | Stoichiometric Formula |  | 2024 | 400 | 517.9 | -155.2 | 12.54 | 0.2 | 2.54 | 2 |  |  |  |  | 2.27 | 20.4 |  |  |  | high-pressure high-temperature synthesis | Not mentioned | Not mentioned | Polycrystalline
273 | 1 | https://doi.org/10.1016/j.mssp.2024.108556 | Cu0.3Co4Sb11.5Te0.5 |  | Cu0⋅3Co4Sb12-xTex | CoSb3 | Co0.245Sb0.706 | Cu0.018, Te0.031 | FALSE |  | Stoichiometric Formula |  | 2024 | 440 | 500 | -165.6 | 14 | 0.25 | 2.43 | 1.9 |  |  |  |  | 2.27 | 20.4 |  |  |  | high-pressure high-temperature synthesis | Not mentioned | Not mentioned | Polycrystalline
274 | 1 | https://doi.org/10.1016/j.mssp.2024.108556 | Cu0.3Co4Sb11.5Te0.5 |  | Cu0⋅3Co4Sb12-xTex | CoSb3 | Co0.245Sb0.706 | Cu0.018, Te0.031 | FALSE |  | Stoichiometric Formula |  | 2024 | 470 | 483.3 | -173.6 | 14.69 | 0.3 | 2.34 | 1.82 |  |  |  |  | 2.27 | 20.4 |  |  |  | high-pressure high-temperature synthesis | Not mentioned | Not mentioned | Polycrystalline
275 | 1 | https://doi.org/10.1016/j.mssp.2024.108556 | Cu0.3Co4Sb11.5Te0.5 |  | Cu0⋅3Co4Sb12-xTex | CoSb3 | Co0.245Sb0.706 | Cu0.018, Te0.031 | FALSE |  | Stoichiometric Formula |  | 2024 | 510 | 464.5 | -180.8 | 15.31 | 0.34 | 2.28 | 1.77 |  |  |  |  | 2.27 | 20.4 |  |  |  | high-pressure high-temperature synthesis | Not mentioned | Not mentioned | Polycrystalline
276 | 1 | https://doi.org/10.1016/j.mssp.2024.108556 | Cu0.3Co4Sb11.5Te0.5 |  | Cu0⋅3Co4Sb12-xTex | CoSb3 | Co0.245Sb0.706 | Cu0.018, Te0.031 | FALSE |  | Stoichiometric Formula |  | 2024 | 550 | 450 | -187.2 | 15.92 | 0.39 | 2.23 | 1.73 |  |  |  |  | 2.27 | 20.4 |  |  |  | high-pressure high-temperature synthesis | Not mentioned | Not mentioned | Polycrystalline
277 | 1 | https://doi.org/10.1016/j.mssp.2024.108556 | Cu0.3Co4Sb11.5Te0.5 |  | Cu0⋅3Co4Sb12-xTex | CoSb3 | Co0.245Sb0.706 | Cu0.018, Te0.031 | FALSE |  | Stoichiometric Formula |  | 2024 | 590 | 439 | -196.8 | 17.08 | 0.45 | 2.21 | 1.71 |  |  |  |  | 2.27 | 20.4 |  |  |  | high-pressure high-temperature synthesis | Not mentioned | Not mentioned | Polycrystalline
278 | 1 | https://doi.org/10.1016/j.mssp.2024.108556 | Cu0.3Co4Sb11.5Te0.5 |  | Cu0⋅3Co4Sb12-xTex | CoSb3 | Co0.245Sb0.706 | Cu0.018, Te0.031 | FALSE |  | Stoichiometric Formula |  | 2024 | 630 | 426.1 | -208 | 18.62 | 0.53 | 2.2 | 1.69 |  |  |  |  | 2.27 | 20.4 |  |  |  | high-pressure high-temperature synthesis | Not mentioned | Not mentioned | Polycrystalline
279 | 1 | https://doi.org/10.1016/j.mssp.2024.108556 | Cu0.3Co4Sb11.5Te0.5 |  | Cu0⋅3Co4Sb12-xTex | CoSb3 | Co0.245Sb0.706 | Cu0.018, Te0.031 | FALSE |  | Stoichiometric Formula |  | 2024 | 670 | 418.6 | -216.8 | 19.85 | 0.6 | 2.18 | 1.68 |  |  |  |  | 2.27 | 20.4 |  |  |  | high-pressure high-temperature synthesis | Not mentioned | Not mentioned | Polycrystalline
280 | 1 | https://doi.org/10.1016/j.mssp.2024.108556 | Cu0.3Co4Sb11.5Te0.5 |  | Cu0⋅3Co4Sb12-xTex | CoSb3 | Co0.245Sb0.706 | Cu0.018, Te0.031 | FALSE |  | Stoichiometric Formula |  | 2024 | 700 | 413.7 | -222.4 | 20.69 | 0.66 | 2.16 | 1.67 |  |  |  |  | 2.27 | 20.4 |  |  |  | high-pressure high-temperature synthesis | Not mentioned | Not mentioned | Polycrystalline
281 | 1 | https://doi.org/10.1016/j.mssp.2024.108556 | Cu0.3Co4Sb11.5Te0.5 |  | Cu0⋅3Co4Sb12-xTex | CoSb3 | Co0.245Sb0.706 | Cu0.018, Te0.031 | FALSE |  | Stoichiometric Formula |  | 2024 | 730 | 409.2 | -227.2 | 21.31 | 0.71 | 2.15 | 1.66 |  |  |  |  | 2.27 | 20.4 |  |  |  | high-pressure high-temperature synthesis | Not mentioned | Not mentioned | Polycrystalline
282 | 1 | https://doi.org/10.1016/j.mssp.2024.108556 | Cu0.3Co4Sb11.5Te0.5 |  | Cu0⋅3Co4Sb12-xTex | CoSb3 | Co0.245Sb0.706 | Cu0.018, Te0.031 | FALSE |  | Stoichiometric Formula |  | 2024 | 770 | 404.5 | -231.2 | 21.85 | 0.77 | 2.15 | 1.66 |  |  |  |  | 2.27 | 20.4 |  |  |  | high-pressure high-temperature synthesis | Not mentioned | Not mentioned | Polycrystalline
283 | 1 | https://doi.org/10.1016/j.mssp.2024.108556 | Cu0.3Co4Sb11.3Te0.7 |  | Cu0⋅3Co4Sb12-xTex | CoSb3 | Co0.245Sb0.693 | Cu0.018, Te0.043 | FALSE |  | Stoichiometric Formula |  | 2024 | 320 | 558 | -105.6 | 6.23 | 0.068 | 2.96 | 2.51 |  |  |  |  | 3.43 | 16.8 |  |  |  | high-pressure high-temperature synthesis | Not mentioned | Not mentioned | Polycrystalline
284 | 1 | https://doi.org/10.1016/j.mssp.2024.108556 | Cu0.3Co4Sb11.3Te0.7 |  | Cu0⋅3Co4Sb12-xTex | CoSb3 | Co0.245Sb0.693 | Cu0.018, Te0.043 | FALSE |  | Stoichiometric Formula |  | 2024 | 360 | 549.8 | -109.6 | 6.62 | 0.082 | 2.84 | 2.37 |  |  |  |  | 3.43 | 16.8 |  |  |  | high-pressure high-temperature synthesis | Not mentioned | Not mentioned | Polycrystalline
285 | 1 | https://doi.org/10.1016/j.mssp.2024.108556 | Cu0.3Co4Sb11.3Te0.7 |  | Cu0⋅3Co4Sb12-xTex | CoSb3 | Co0.245Sb0.693 | Cu0.018, Te0.043 | FALSE |  | Stoichiometric Formula |  | 2024 | 400 | 545.6 | -113.6 | 7 | 0.1 | 2.77 | 2.25 |  |  |  |  | 3.43 | 16.8 |  |  |  | high-pressure high-temperature synthesis | Not mentioned | Not mentioned | Polycrystalline
286 | 1 | https://doi.org/10.1016/j.mssp.2024.108556 | Cu0.3Co4Sb11.3Te0.7 |  | Cu0⋅3Co4Sb12-xTex | CoSb3 | Co0.245Sb0.693 | Cu0.018, Te0.043 | FALSE |  | Stoichiometric Formula |  | 2024 | 440 | 537.3 | -118.4 | 7.54 | 0.13 | 2.68 | 2.12 |  |  |  |  | 3.43 | 16.8 |  |  |  | high-pressure high-temperature synthesis | Not mentioned | Not mentioned | Polycrystalline
287 | 1 | https://doi.org/10.1016/j.mssp.2024.108556 | Cu0.3Co4Sb11.3Te0.7 |  | Cu0⋅3Co4Sb12-xTex | CoSb3 | Co0.245Sb0.693 | Cu0.018, Te0.043 | FALSE |  | Stoichiometric Formula |  | 2024 | 470 | 529.4 | -125.6 | 8.38 | 0.15 | 2.59 | 1.99 |  |  |  |  | 3.43 | 16.8 |  |  |  | high-pressure high-temperature synthesis | Not mentioned | Not mentioned | Polycrystalline
288 | 1 | https://doi.org/10.1016/j.mssp.2024.108556 | Cu0.3Co4Sb11.3Te0.7 |  | Cu0⋅3Co4Sb12-xTex | CoSb3 | Co0.245Sb0.693 | Cu0.018, Te0.043 | FALSE |  | Stoichiometric Formula |  | 2024 | 510 | 521.6 | -132.8 | 9.31 | 0.19 | 2.59 | 1.93 |  |  |  |  | 3.43 | 16.8 |  |  |  | high-pressure high-temperature synthesis | Not mentioned | Not mentioned | Polycrystalline
289 | 1 | https://doi.org/10.1016/j.mssp.2024.108556 | Cu0.3Co4Sb11.3Te0.7 |  | Cu0⋅3Co4Sb12-xTex | CoSb3 | Co0.245Sb0.693 | Cu0.018, Te0.043 | FALSE |  | Stoichiometric Formula |  | 2024 | 550 | 517.9 | -138.4 | 10.15 | 0.22 | 2.56 | 1.86 |  |  |  |  | 3.43 | 16.8 |  |  |  | high-pressure high-temperature synthesis | Not mentioned | Not mentioned | Polycrystalline
290 | 1 | https://doi.org/10.1016/j.mssp.2024.108556 | Cu0.3Co4Sb11.3Te0.7 |  | Cu0⋅3Co4Sb12-xTex | CoSb3 | Co0.245Sb0.693 | Cu0.018, Te0.043 | FALSE |  | Stoichiometric Formula |  | 2024 | 590 | 517.9 | -146.4 | 11.08 | 0.26 | 2.54 | 1.79 |  |  |  |  | 3.43 | 16.8 |  |  |  | high-pressure high-temperature synthesis | Not mentioned | Not mentioned | Polycrystalline
291 | 1 | https://doi.org/10.1016/j.mssp.2024.108556 | Cu0.3Co4Sb11.3Te0.7 |  | Cu0⋅3Co4Sb12-xTex | CoSb3 | Co0.245Sb0.693 | Cu0.018, Te0.043 | FALSE |  | Stoichiometric Formula |  | 2024 | 630 | 510.7 | -154.4 | 12.31 | 0.31 | 2.55 | 1.76 |  |  |  |  | 3.43 | 16.8 |  |  |  | high-pressure high-temperature synthesis | Not mentioned | Not mentioned | Polycrystalline
292 | 1 | https://doi.org/10.1016/j.mssp.2024.108556 | Cu0.3Co4Sb11.3Te0.7 |  | Cu0⋅3Co4Sb12-xTex | CoSb3 | Co0.245Sb0.693 | Cu0.018, Te0.043 | FALSE |  | Stoichiometric Formula |  | 2024 | 670 | 507.1 | -163.2 | 13.54 | 0.35 | 2.59 | 1.76 |  |  |  |  | 3.43 | 16.8 |  |  |  | high-pressure high-temperature synthesis | Not mentioned | Not mentioned | Polycrystalline
293 | 1 | https://doi.org/10.1016/j.mssp.2024.108556 | Cu0.3Co4Sb11.3Te0.7 |  | Cu0⋅3Co4Sb12-xTex | CoSb3 | Co0.245Sb0.693 | Cu0.018, Te0.043 | FALSE |  | Stoichiometric Formula |  | 2024 | 700 | 500 | -169.6 | 14.54 | 0.39 | 2.62 | 1.76 |  |  |  |  | 3.43 | 16.8 |  |  |  | high-pressure high-temperature synthesis | Not mentioned | Not mentioned | Polycrystalline
294 | 1 | https://doi.org/10.1016/j.mssp.2024.108556 | Cu0.3Co4Sb11.3Te0.7 |  | Cu0⋅3Co4Sb12-xTex | CoSb3 | Co0.245Sb0.693 | Cu0.018, Te0.043 | FALSE |  | Stoichiometric Formula |  | 2024 | 730 | 500 | -175.2 | 15.46 | 0.43 | 2.65 | 1.76 |  |  |  |  | 3.43 | 16.8 |  |  |  | high-pressure high-temperature synthesis | Not mentioned | Not mentioned | Polycrystalline
295 | 1 | https://doi.org/10.1016/j.mssp.2024.108556 | Cu0.3Co4Sb11.3Te0.7 |  | Cu0⋅3Co4Sb12-xTex | CoSb3 | Co0.245Sb0.693 | Cu0.018, Te0.043 | FALSE |  | Stoichiometric Formula |  | 2024 | 770 | 496.5 | -180 | 16.23 | 0.47 | 2.67 | 1.74 |  |  |  |  | 3.43 | 16.8 |  |  |  | high-pressure high-temperature synthesis | Not mentioned | Not mentioned | Polycrystalline
296 | 1 | https://doi.org/10.1016/j.mssp.2024.108556 | Cu0.3Co4Sb11.1Te0.9 |  | Cu0⋅3Co4Sb12-xTex | CoSb3 | Co0.245Sb0.613 | Cu0.018, Te0.055 | FALSE |  | Stoichiometric Formula |  | 2024 | 320 | 867.3 | -94.4 | 7.62 | 0.075 | 3.25 | 2.56 |  |  |  |  | 5.44 | 7.85 |  |  |  | high-pressure high-temperature synthesis | Not mentioned | Not mentioned | Polycrystalline
297 | 1 | https://doi.org/10.1016/j.mssp.2024.108556 | Cu0.3Co4Sb11.1Te0.9 |  | Cu0⋅3Co4Sb12-xTex | CoSb3 | Co0.245Sb0.613 | Cu0.018, Te0.055 | FALSE |  | Stoichiometric Formula |  | 2024 | 360 | 856.9 | -96 | 7.77 | 0.093 | 3.02 | 2.27 |  |  |  |  | 5.44 | 7.85 |  |  |  | high-pressure high-temperature synthesis | Not mentioned | Not mentioned | Polycrystalline
298 | 1 | https://doi.org/10.1016/j.mssp.2024.108556 | Cu0.3Co4Sb11.1Te0.9 |  | Cu0⋅3Co4Sb12-xTex | CoSb3 | Co0.245Sb0.613 | Cu0.018, Te0.055 | FALSE |  | Stoichiometric Formula |  | 2024 | 400 | 837.5 | -99.2 | 8.15 | 0.11 | 2.91 | 2.09 |  |  |  |  | 5.44 | 7.85 |  |  |  | high-pressure high-temperature synthesis | Not mentioned | Not mentioned | Polycrystalline
299 | 1 | https://doi.org/10.1016/j.mssp.2024.108556 | Cu0.3Co4Sb11.1Te0.9 |  | Cu0⋅3Co4Sb12-xTex | CoSb3 | Co0.245Sb0.613 | Cu0.018, Te0.055 | FALSE |  | Stoichiometric Formula |  | 2024 | 440 | 818.3 | -104 | 8.85 | 0.14 | 2.85 | 1.98 |  |  |  |  | 5.44 | 7.85 |  |  |  | high-pressure high-temperature synthesis | Not mentioned | Not mentioned | Polycrystalline
300 | 1 | https://doi.org/10.1016/j.mssp.2024.108556 | Cu0.3Co4Sb11.1Te0.9 |  | Cu0⋅3Co4Sb12-xTex | CoSb3 | Co0.245Sb0.613 | Cu0.018, Te0.055 | FALSE |  | Stoichiometric Formula |  | 2024 | 470 | 800 | -109.6 | 9.46 | 0.16 | 2.77 | 1.86 |  |  |  |  | 5.44 | 7.85 |  |  |  | high-pressure high-temperature synthesis | Not mentioned | Not mentioned | Polycrystalline
301 | 1 | https://doi.org/10.1016/j.mssp.2024.108556 | Cu0.3Co4Sb11.1Te0.9 |  | Cu0⋅3Co4Sb12-xTex | CoSb3 | Co0.245Sb0.613 | Cu0.018, Te0.055 | FALSE |  | Stoichiometric Formula |  | 2024 | 510 | 774 | -114.4 | 10.15 | 0.19 | 2.73 | 1.76 |  |  |  |  | 5.44 | 7.85 |  |  |  | high-pressure high-temperature synthesis | Not mentioned | Not mentioned | Polycrystalline
302 | 1 | https://doi.org/10.1016/j.mssp.2024.108556 | Cu0.3Co4Sb11.1Te0.9 |  | Cu0⋅3Co4Sb12-xTex | CoSb3 | Co0.245Sb0.613 | Cu0.018, Te0.055 | FALSE |  | Stoichiometric Formula |  | 2024 | 550 | 750.2 | -119.2 | 10.69 | 0.22 | 2.68 | 1.66 |  |  |  |  | 5.44 | 7.85 |  |  |  | high-pressure high-temperature synthesis | Not mentioned | Not mentioned | Polycrystalline
303 | 1 | https://doi.org/10.1016/j.mssp.2024.108556 | Cu0.3Co4Sb11.1Te0.9 |  | Cu0⋅3Co4Sb12-xTex | CoSb3 | Co0.245Sb0.613 | Cu0.018, Te0.055 | FALSE |  | Stoichiometric Formula |  | 2024 | 590 | 734.2 | -123.2 | 11.23 | 0.25 | 2.64 | 1.59 |  |  |  |  | 5.44 | 7.85 |  |  |  | high-pressure high-temperature synthesis | Not mentioned | Not mentioned | Polycrystalline
304 | 1 | https://doi.org/10.1016/j.mssp.2024.108556 | Cu0.3Co4Sb11.1Te0.9 |  | Cu0⋅3Co4Sb12-xTex | CoSb3 | Co0.245Sb0.613 | Cu0.018, Te0.055 | FALSE |  | Stoichiometric Formula |  | 2024 | 630 | 712.8 | -128.8 | 12 | 0.29 | 2.65 | 1.56 |  |  |  |  | 5.44 | 7.85 |  |  |  | high-pressure high-temperature synthesis | Not mentioned | Not mentioned | Polycrystalline
305 | 1 | https://doi.org/10.1016/j.mssp.2024.108556 | Cu0.3Co4Sb11.1Te0.9 |  | Cu0⋅3Co4Sb12-xTex | CoSb3 | Co0.245Sb0.613 | Cu0.018, Te0.055 | FALSE |  | Stoichiometric Formula |  | 2024 | 670 | 698.8 | -136 | 12.92 | 0.33 | 2.67 | 1.54 |  |  |  |  | 5.44 | 7.85 |  |  |  | high-pressure high-temperature synthesis | Not mentioned | Not mentioned | Polycrystalline
306 | 1 | https://doi.org/10.1016/j.mssp.2024.108556 | Cu0.3Co4Sb11.1Te0.9 |  | Cu0⋅3Co4Sb12-xTex | CoSb3 | Co0.245Sb0.613 | Cu0.018, Te0.055 | FALSE |  | Stoichiometric Formula |  | 2024 | 700 | 672.9 | -142.4 | 13.69 | 0.35 | 2.7 | 1.56 |  |  |  |  | 5.44 | 7.85 |  |  |  | high-pressure high-temperature synthesis | Not mentioned | Not mentioned | Polycrystalline
307 | 1 | https://doi.org/10.1016/j.mssp.2024.108556 | Cu0.3Co4Sb11.1Te0.9 |  | Cu0⋅3Co4Sb12-xTex | CoSb3 | Co0.245Sb0.613 | Cu0.018, Te0.055 | FALSE |  | Stoichiometric Formula |  | 2024 | 730 | 660.5 | -148 | 14.54 | 0.39 | 2.74 | 1.56 |  |  |  |  | 5.44 | 7.85 |  |  |  | high-pressure high-temperature synthesis | Not mentioned | Not mentioned | Polycrystalline
308 | 1 | https://doi.org/10.1016/j.mssp.2024.108556 | Cu0.3Co4Sb11.1Te0.9 |  | Cu0⋅3Co4Sb12-xTex | CoSb3 | Co0.245Sb0.613 | Cu0.018, Te0.055 | FALSE |  | Stoichiometric Formula |  | 2024 | 770 | 648.5 | -155.2 | 15.62 | 0.43 | 2.77 | 1.56 |  |  |  |  | 5.44 | 7.85 |  |  |  | high-pressure high-temperature synthesis | Not mentioned | Not mentioned | Polycrystalline
309 | 1 | https://doi.org/10.1016/j.jeurceramsoc.2024.05.047 | (Sr0.33Ba0.33Ca0.33)TiO3 |  | (Sr 1/3Ba1/3Ca1/3)1-xLaxTi1-yNbyO3 | (Sr1/3Ba1/3Ca1/3) TiO3 | (Sr0.33Ba0.33Ca0.33)TiO3 | None | TRUE |  | Stoichiometric Formula |  | 2024 | 373 | 136.32 | -254.76 | 8.67 | 0.0843 | 3.84 | 3.72 | 0.131 | [8 empty] | solid-state reaction, graphite-burial synthesis | Not mentioned | Not mentioned | Polycrystalline | Medium Entropy Perovskites
310 | 1 | https://doi.org/10.1016/j.jeurceramsoc.2024.05.047 | (Sr0.33Ba0.33Ca0.33)TiO3 |  | (Sr 1/3Ba1/3Ca1/3)1-xLaxTi1-yNbyO3 | (Sr1/3Ba1/3Ca1/3) TiO3 | (Sr0.33Ba0.33Ca0.33)TiO3 | None | TRUE |  | Stoichiometric Formula |  | 2024 | 423 | 131.69 | -263.1 | 8.55 | 0.0954 | 3.73 | 3.61 | 0.139 | [8 empty] | solid-state reaction, graphite-burial synthesis | Not mentioned | Not mentioned | Polycrystalline | Medium Entropy Perovskites
311 | 1 | https://doi.org/10.1016/j.jeurceramsoc.2024.05.047 | (Sr0.33Ba0.33Ca0.33)TiO3 |  | (Sr 1/3Ba1/3Ca1/3)1-xLaxTi1-yNbyO3 | (Sr1/3Ba1/3Ca1/3) TiO3 | (Sr0.33Ba0.33Ca0.33)TiO3 | None | TRUE |  | Stoichiometric Formula |  | 2024 | 473 | 127.06 | -280.95 | 8.48 | 0.108 | 3.67 | 3.55 | 0.139 | [8 empty] | solid-state reaction, graphite-burial synthesis | Not mentioned | Not mentioned | Polycrystalline | Medium Entropy Perovskites
312 | 1 | https://doi.org/10.1016/j.jeurceramsoc.2024.05.047 | (Sr0.33Ba0.33Ca0.33)TiO3 |  | (Sr 1/3Ba1/3Ca1/3)1-xLaxTi1-yNbyO3 | (Sr1/3Ba1/3Ca1/3) TiO3 | (Sr0.33Ba0.33Ca0.33)TiO3 | None | TRUE |  | Stoichiometric Formula |  | 2024 | 523 | 103.91 | -295.24 | 7.58 | 0.11 | 3.57 | 3.47 | 0.123 | [8 empty] | solid-state reaction, graphite-burial synthesis | Not mentioned | Not mentioned | Polycrystalline | Medium Entropy Perovskites
313 | 1 | https://doi.org/10.1016/j.jeurceramsoc.2024.05.047 | (Sr0.33Ba0.33Ca0.33)TiO3 |  | (Sr 1/3Ba1/3Ca1/3)1-xLaxTi1-yNbyO3 | (Sr1/3Ba1/3Ca1/3) TiO3 | (Sr0.33Ba0.33Ca0.33)TiO3 | None | TRUE |  | Stoichiometric Formula |  | 2024 | 573 | 99.28 | -313.1 | 7.15 | 0.116 | 3.49 | 3.4 | 0.115 | [8 empty] | solid-state reaction, graphite-burial synthesis | Not mentioned | Not mentioned | Polycrystalline | Medium Entropy Perovskites
314 | 1 | https://doi.org/10.1016/j.jeurceramsoc.2024.05.047 | (Sr0.33Ba0.33Ca0.33)TiO3 |  | (Sr 1/3Ba1/3Ca1/3)1-xLaxTi1-yNbyO3 | (Sr1/3Ba1/3Ca1/3) TiO3 | (Sr0.33Ba0.33Ca0.33)TiO3 | None | TRUE |  | Stoichiometric Formula |  | 2024 | 623 | 94.78 | -332.14 | 6.85 | 0.124 | 3.42 | 3.34 | 0.107 | [8 empty] | solid-state reaction, graphite-burial synthesis | Not mentioned | Not mentioned | Polycrystalline | Medium Entropy Perovskites
315 | 1 | https://doi.org/10.1016/j.jeurceramsoc.2024.05.047 | (Sr0.33Ba0.33Ca0.33)TiO3 |  | (Sr 1/3Ba1/3Ca1/3)1-xLaxTi1-yNbyO3 | (Sr1/3Ba1/3Ca1/3) TiO3 | (Sr0.33Ba0.33Ca0.33)TiO3 | None | TRUE |  | Stoichiometric Formula |  | 2024 | 673 | 80.89 | -353.57 | 6.12 | 0.124 | 3.31 | 3.25 | 0.0902 | [8 empty] | solid-state reaction, graphite-burial synthesis | Not mentioned | Not mentioned | Polycrystalline | Medium Entropy Perovskites
316 | 1 | https://doi.org/10.1016/j.jeurceramsoc.2024.05.047 | (Sr0.33Ba0.33Ca0.33)TiO3 |  | (Sr 1/3Ba1/3Ca1/3)1-xLaxTi1-yNbyO3 | (Sr1/3Ba1/3Ca1/3) TiO3 | (Sr0.33Ba0.33Ca0.33)TiO3 | None | TRUE |  | Stoichiometric Formula |  | 2024 | 723 | 76.26 | -375 | 5.45 | 0.122 | 3.18 | 3.14 | 0.082 | [8 empty] | solid-state reaction, graphite-burial synthesis | Not mentioned | Not mentioned | Polycrystalline | Medium Entropy Perovskites
317 | 1 | https://doi.org/10.1016/j.jeurceramsoc.2024.05.047 | (Sr0.33Ba0.33Ca0.33)TiO3 |  | (Sr 1/3Ba1/3Ca1/3)1-xLaxTi1-yNbyO3 | (Sr1/3Ba1/3Ca1/3) TiO3 | (Sr0.33Ba0.33Ca0.33)TiO3 | None | TRUE |  | Stoichiometric Formula |  | 2024 | 773 | 71.63 | -397.62 | 4.48 | 0.11 | 3.13 | 3.1 | 0.0656 | [8 empty] | solid-state reaction, graphite-burial synthesis | Not mentioned | Not mentioned | Polycrystalline | Medium Entropy Perovskites
318 | 1 | https://doi.org/10.1016/j.jeurceramsoc.2024.05.047 | (Sr0.33Ba0.33Ca0.33)0.95La0.05Ti0.95Nb0.05O3 |  | (Sr 1/3Ba1/3Ca1/3)1-xLaxTi1-yNbyO3 | (Sr1/3Ba1/3Ca1/3) TiO3 | (Sr0.33Ba0.33Ca0.33)0.95Ti0.95O3 | La0.05, Nb0.05 | FALSE |  | Stoichiometric Formula |  | 2024 | 373 | 978.91 | -96.43 | 8.97 | 0.0787 | 4.13 | 3.25 | 0.893 | [8 empty] | solid-state reaction, graphite-burial synthesis | Not mentioned | Not mentioned | Polycrystalline | Medium Entropy Perovskites
319 | 1 | https://doi.org/10.1016/j.jeurceramsoc.2024.05.047 | (Sr0.33Ba0.33Ca0.33)0.95La0.05Ti0.95Nb0.05O3 |  | (Sr 1/3Ba1/3Ca1/3)1-xLaxTi1-yNbyO3 | (Sr1/3Ba1/3Ca1/3) TiO3 | (Sr0.33Ba0.33Ca0.33)0.95Ti0.95O3 | La0.05, Nb0.05 | FALSE |  | Stoichiometric Formula |  | 2024 | 423 | 881.69 | -109.52 | 10.12 | 0.105 | 4.05 | 3.15 | 0.902 | [8 empty] | solid-state reaction, graphite-burial synthesis | Not mentioned | Not mentioned | Polycrystalline | Medium Entropy Perovskites
320 | 1 | https://doi.org/10.1016/j.jeurceramsoc.2024.05.047 | (Sr0.33Ba0.33Ca0.33)0.95La0.05Ti0.95Nb0.05O3 |  | (Sr 1/3Ba1/3Ca1/3)1-xLaxTi1-yNbyO3 | (Sr1/3Ba1/3Ca1/3) TiO3 | (Sr0.33Ba0.33Ca0.33)0.95Ti0.95O3 | La0.05, Nb0.05 | FALSE |  | Stoichiometric Formula |  | 2024 | 473 | 784.47 | -120.24 | 11.09 | 0.131 | 3.96 | 3.07 | 0.893 | [8 empty] | solid-state reaction, graphite-burial synthesis | Not mentioned | Not mentioned | Polycrystalline | Medium Entropy Perovskites
321 | 1 | https://doi.org/10.1016/j.jeurceramsoc.2024.05.047 | (Sr0.33Ba0.33Ca0.33)0.95La0.05Ti0.95Nb0.05O3 |  | (Sr 1/3Ba1/3Ca1/3)1-xLaxTi1-yNbyO3 | (Sr1/3Ba1/3Ca1/3) TiO3 | (Sr0.33Ba0.33Ca0.33)0.95Ti0.95O3 | La0.05, Nb0.05 | FALSE |  | Stoichiometric Formula |  | 2024 | 523 | 696.5 | -134.52 | 12.24 | 0.166 | 3.81 | 2.96 | 0.869 | [8 empty] | solid-state reaction, graphite-burial synthesis | Not mentioned | Not mentioned | Polycrystalline | Medium Entropy Perovskites
322 | 1 | https://doi.org/10.1016/j.jeurceramsoc.2024.05.047 | (Sr0.33Ba0.33Ca0.33)0.95La0.05Ti0.95Nb0.05O3 |  | (Sr 1/3Ba1/3Ca1/3)1-xLaxTi1-yNbyO3 | (Sr1/3Ba1/3Ca1/3) TiO3 | (Sr0.33Ba0.33Ca0.33)0.95Ti0.95O3 | La0.05, Nb0.05 | FALSE |  | Stoichiometric Formula |  | 2024 | 573 | 608.54 | -147.62 | 12.79 | 0.193 | 3.75 | 2.94 | 0.82 | [8 empty] | solid-state reaction, graphite-burial synthesis | Not mentioned | Not mentioned | Polycrystalline | Medium Entropy Perovskites
323 | 1 | https://doi.org/10.1016/j.jeurceramsoc.2024.05.047 | (Sr0.33Ba0.33Ca0.33)0.95La0.05Ti0.95Nb0.05O3 |  | (Sr 1/3Ba1/3Ca1/3)1-xLaxTi1-yNbyO3 | (Sr1/3Ba1/3Ca1/3) TiO3 | (Sr0.33Ba0.33Ca0.33)0.95Ti0.95O3 | La0.05, Nb0.05 | FALSE |  | Stoichiometric Formula |  | 2024 | 623 | 539.22 | -163.1 | 13.7 | 0.233 | 3.61 | 2.85 | 0.787 | [8 empty] | solid-state reaction, graphite-burial synthesis | Not mentioned | Not mentioned | Polycrystalline | Medium Entropy Perovskites
324 | 1 | https://doi.org/10.1016/j.jeurceramsoc.2024.05.047 | (Sr0.33Ba0.33Ca0.33)0.95La0.05Ti0.95Nb0.05O3 |  | (Sr 1/3Ba1/3Ca1/3)1-xLaxTi1-yNbyO3 | (Sr1/3Ba1/3Ca1/3) TiO3 | (Sr0.33Ba0.33Ca0.33)0.95Ti0.95O3 | La0.05, Nb0.05 | FALSE |  | Stoichiometric Formula |  | 2024 | 673 | 479.04 | -176.19 | 14 | 0.265 | 3.5 | 2.78 | 0.746 | [8 empty] | solid-state reaction, graphite-burial synthesis | Not mentioned | Not mentioned | Polycrystalline | Medium Entropy Perovskites
325 | 1 | https://doi.org/10.1016/j.jeurceramsoc.2024.05.047 | (Sr0.33Ba0.33Ca0.33)0.95La0.05Ti0.95Nb0.05O3 |  | (Sr 1/3Ba1/3Ca1/3)1-xLaxTi1-yNbyO3 | (Sr1/3Ba1/3Ca1/3) TiO3 | (Sr0.33Ba0.33Ca0.33)0.95Ti0.95O3 | La0.05, Nb0.05 | FALSE |  | Stoichiometric Formula |  | 2024 | 723 | 18.85 | -191.67 | 14.36 | 0.298 | 3.41 | 2.75 | 0.689 | [8 empty] | solid-state reaction, graphite-burial synthesis | Not mentioned | Not mentioned | Polycrystalline | Medium Entropy Perovskites
326 | 1 | https://doi.org/10.1016/j.jeurceramsoc.2024.05.047 | (Sr0.33Ba0.33Ca0.33)0.95La0.05Ti0.95Nb0.05O3 |  | (Sr 1/3Ba1/3Ca1/3)1-xLaxTi1-yNbyO3 | (Sr1/3Ba1/3Ca1/3) TiO3 | (Sr0.33Ba0.33Ca0.33)0.95Ti0.95O3 | La0.05, Nb0.05 | FALSE |  | Stoichiometric Formula |  | 2024 | 773 | 377.06 | -209.52 | 14.79 | 0.337 | 3.33 | 2.73 | 0.631 | [8 empty] | solid-state reaction, graphite-burial synthesis | Not mentioned | Not mentioned | Polycrystalline | Medium Entropy Perovskites
327 | 1 | https://doi.org/10.1016/j.jeurceramsoc.2024.05.047 | (Sr0.33Ba0.33Ca0.33)0.9La0.1Ti0.95Nb0.05O3 |  | (Sr 1/3Ba1/3Ca1/3)1-xLaxTi1-yNbyO3 | (Sr1/3Ba1/3Ca1/3) TiO3 | (Sr0.33Ba0.33Ca0.33)0.9Ti0.95O3 | La0.1, Nb0.05 | FALSE |  | Stoichiometric Formula |  | 2024 | 373 | 1627.06 | -65.48 | 6.85 | 0.0565 | 4.45 | 2.97 | 1.46 | [8 empty] | solid-state reaction, graphite-burial synthesis | Not mentioned | Not mentioned | Polycrystalline | Medium Entropy Perovskites
328 | 1 | https://doi.org/10.1016/j.jeurceramsoc.2024.05.047 | (Sr0.33Ba0.33Ca0.33)0.9La0.1Ti0.95Nb0.05O3 |  | (Sr 1/3Ba1/3Ca1/3)1-xLaxTi1-yNbyO3 | (Sr1/3Ba1/3Ca1/3) TiO3 | (Sr0.33Ba0.33Ca0.33)0.9Ti0.95O3 | La0.1, Nb0.05 | FALSE |  | Stoichiometric Formula |  | 2024 | 423 | 1502.06 | -73.81 | 8 | 0.0769 | 4.36 | 2.82 | 1.52 | [8 empty] | solid-state reaction, graphite-burial synthesis | Not mentioned | Not mentioned | Polycrystalline | Medium Entropy Perovskites
329 | 1 | https://doi.org/10.1016/j.jeurceramsoc.2024.05.047 | (Sr0.33Ba0.33Ca0.33)0.9La0.1Ti0.95Nb0.05O3 |  | (Sr 1/3Ba1/3Ca1/3)1-xLaxTi1-yNbyO3 | (Sr1/3Ba1/3Ca1/3) TiO3 | (Sr0.33Ba0.33Ca0.33)0.9Ti0.95O3 | La0.1, Nb0.05 | FALSE |  | Stoichiometric Formula |  | 2024 | 473 | 1367.8 | -83.33 | 9.15 | 0.1 | 4.28 | 2.72 | 1.56 | [8 empty] | solid-state reaction, graphite-burial synthesis | Not mentioned | Not mentioned | Polycrystalline | Medium Entropy Perovskites
330 | 1 | https://doi.org/10.1016/j.jeurceramsoc.2024.05.047 | (Sr0.33Ba0.33Ca0.33)0.9La0.1Ti0.95Nb0.05O3 |  | (Sr 1/3Ba1/3Ca1/3)1-xLaxTi1-yNbyO3 | (Sr1/3Ba1/3Ca1/3) TiO3 | (Sr0.33Ba0.33Ca0.33)0.9Ti0.95O3 | La0.1, Nb0.05 | FALSE |  | Stoichiometric Formula |  | 2024 | 523 | 1233.54 | -92.86 | 10.36 | 0.126 | 4.2 | 2.65 | 1.55 | [8 empty] | solid-state reaction, graphite-burial synthesis | Not mentioned | Not mentioned | Polycrystalline | Medium Entropy Perovskites
331 | 1 | https://doi.org/10.1016/j.jeurceramsoc.2024.05.047 | (Sr0.33Ba0.33Ca0.33)0.9La0.1Ti0.95Nb0.05O3 |  | (Sr 1/3Ba1/3Ca1/3)1-xLaxTi1-yNbyO3 | (Sr1/3Ba1/3Ca1/3) TiO3 | (Sr0.33Ba0.33Ca0.33)0.9Ti0.95O3 | La0.1, Nb0.05 | FALSE |  | Stoichiometric Formula |  | 2024 | 573 | 1099.28 | -104.76 | 11.7 | 0.164 | 4.02 | 2.53 | 1.51 | [8 empty] | solid-state reaction, graphite-burial synthesis | Not mentioned | Not mentioned | Polycrystalline | Medium Entropy Perovskites
332 | 1 | https://doi.org/10.1016/j.jeurceramsoc.2024.05.047 | (Sr0.33Ba0.33Ca0.33)0.9La0.1Ti0.95Nb0.05O3 |  | (Sr 1/3Ba1/3Ca1/3)1-xLaxTi1-yNbyO3 | (Sr1/3Ba1/3Ca1/3) TiO3 | (Sr0.33Ba0.33Ca0.33)0.9Ti0.95O3 | La0.1, Nb0.05 | FALSE |  | Stoichiometric Formula |  | 2024 | 623 | 974.28 | -114.29 | 12.42 | 0.196 | 3.89 | 2.45 | 1.43 | [8 empty] | solid-state reaction, graphite-burial synthesis | Not mentioned | Not mentioned | Polycrystalline | Medium Entropy Perovskites
333 | 1 | https://doi.org/10.1016/j.jeurceramsoc.2024.05.047 | (Sr0.33Ba0.33Ca0.33)0.9La0.1Ti0.95Nb0.05O3 |  | (Sr 1/3Ba1/3Ca1/3)1-xLaxTi1-yNbyO3 | (Sr1/3Ba1/3Ca1/3) TiO3 | (Sr0.33Ba0.33Ca0.33)0.9Ti0.95O3 | La0.1, Nb0.05 | FALSE |  | Stoichiometric Formula |  | 2024 | 673 | 849.28 | -127.38 | 13.39 | 0.236 | 3.76 | 2.42 | 1.34 | [8 empty] | solid-state reaction, graphite-burial synthesis | Not mentioned | Not mentioned | Polycrystalline | Medium Entropy Perovskites
334 | 1 | https://doi.org/10.1016/j.jeurceramsoc.2024.05.047 | (Sr0.33Ba0.33Ca0.33)0.9La0.1Ti0.95Nb0.05O3 |  | (Sr 1/3Ba1/3Ca1/3)1-xLaxTi1-yNbyO3 | (Sr1/3Ba1/3Ca1/3) TiO3 | (Sr0.33Ba0.33Ca0.33)0.9Ti0.95O3 | La0.1, Nb0.05 | FALSE |  | Stoichiometric Formula |  | 2024 | 723 | 742.8 | -140.48 | 14.3 | 0.282 | 3.62 | 2.37 | 1.26 | [8 empty] | solid-state reaction, graphite-burial synthesis | Not mentioned | Not mentioned | Polycrystalline | Medium Entropy Perovskites
335 | 1 | https://doi.org/10.1016/j.jeurceramsoc.2024.05.047 | (Sr0.33Ba0.33Ca0.33)0.9La0.1Ti0.95Nb0.05O3 |  | (Sr 1/3Ba1/3Ca1/3)1-xLaxTi1-yNbyO3 | (Sr1/3Ba1/3Ca1/3) TiO3 | (Sr0.33Ba0.33Ca0.33)0.9Ti0.95O3 | La0.1, Nb0.05 | FALSE |  | Stoichiometric Formula |  | 2024 | 773 | 673.48 | -157.14 | 15.76 | 0.344 | 3.5 | 2.34 | 1.16 | [8 empty] | solid-state reaction, graphite-burial synthesis | Not mentioned | Not mentioned | Polycrystalline | Medium Entropy Perovskites
336 | 1 | https://doi.org/10.1016/j.jeurceramsoc.2024.05.047 | (Sr0.33Ba0.33Ca0.33)0.95La0.05Ti0.9Nb0.1O3 |  | (Sr 1/3Ba1/3Ca1/3)1-xLaxTi1-yNbyO3 | (Sr1/3Ba1/3Ca1/3) TiO3 | (Sr0.33Ba0.33Ca0.33)0.95Ti0.9O3 | La0.05, Nb0.1 | FALSE |  | Stoichiometric Formula |  | 2024 | 373 | 1599.28 | -67.86 | 7.03 | 0.0565 | 4.52 | 3.06 | 1.46 | [8 empty] | solid-state reaction, graphite-burial synthesis | Not mentioned | Not mentioned | Polycrystalline | Medium Entropy Perovskites
337 | 1 | https://doi.org/10.1016/j.jeurceramsoc.2024.05.047 | (Sr0.33Ba0.33Ca0.33)0.95La0.05Ti0.9Nb0.1O3 |  | (Sr 1/3Ba1/3Ca1/3)1-xLaxTi1-yNbyO3 | (Sr1/3Ba1/3Ca1/3) TiO3 | (Sr0.33Ba0.33Ca0.33)0.95Ti0.9O3 | La0.05, Nb0.1 | FALSE |  | Stoichiometric Formula |  | 2024 | 423 | 1474.28 | -77.38 | 8.55 | 0.0796 | 4.49 | 2.96 | 1.52 | [8 empty] | solid-state reaction, graphite-burial synthesis | Not mentioned | Not mentioned | Polycrystalline | Medium Entropy Perovskites
338 | 1 | https://doi.org/10.1016/j.jeurceramsoc.2024.05.047 | (Sr0.33Ba0.33Ca0.33)0.95La0.05Ti0.9Nb0.1O3 |  | (Sr 1/3Ba1/3Ca1/3)1-xLaxTi1-yNbyO3 | (Sr1/3Ba1/3Ca1/3) TiO3 | (Sr0.33Ba0.33Ca0.33)0.95Ti0.9O3 | La0.05, Nb0.1 | FALSE |  | Stoichiometric Formula |  | 2024 | 473 | 1358.54 | -84.52 | 9.58 | 0.1 | 4.42 | 2.85 | 1.56 | [8 empty] | solid-state reaction, graphite-burial synthesis | Not mentioned | Not mentioned | Polycrystalline | Medium Entropy Perovskites
339 | 1 | https://doi.org/10.1016/j.jeurceramsoc.2024.05.047 | (Sr0.33Ba0.33Ca0.33)0.95La0.05Ti0.9Nb0.1O3 |  | (Sr 1/3Ba1/3Ca1/3)1-xLaxTi1-yNbyO3 | (Sr1/3Ba1/3Ca1/3) TiO3 | (Sr0.33Ba0.33Ca0.33)0.95Ti0.9O3 | La0.05, Nb0.1 | FALSE |  | Stoichiometric Formula |  | 2024 | 523 | 1224.28 | -96.43 | 11.03 | 0.131 | 4.34 | 2.8 | 1.55 | [8 empty] | solid-state reaction, graphite-burial synthesis | Not mentioned | Not mentioned | Polycrystalline | Medium Entropy Perovskites
340 | 1 | https://doi.org/10.1016/j.jeurceramsoc.2024.05.047 | (Sr0.33Ba0.33Ca0.33)0.95La0.05Ti0.9Nb0.1O3 |  | (Sr 1/3Ba1/3Ca1/3)1-xLaxTi1-yNbyO3 | (Sr1/3Ba1/3Ca1/3) TiO3 | (Sr0.33Ba0.33Ca0.33)0.95Ti0.9O3 | La0.05, Nb0.1 | FALSE |  | Stoichiometric Formula |  | 2024 | 573 | 1099.28 | -108.33 | 12.42 | 0.166 | 4.22 | 2.72 | 1.5 | [8 empty] | solid-state reaction, graphite-burial synthesis | Not mentioned | Not mentioned | Polycrystalline | Medium Entropy Perovskites
341 | 1 | https://doi.org/10.1016/j.jeurceramsoc.2024.05.047 | (Sr0.33Ba0.33Ca0.33)0.95La0.05Ti0.9Nb0.1O3 |  | (Sr 1/3Ba1/3Ca1/3)1-xLaxTi1-yNbyO3 | (Sr1/3Ba1/3Ca1/3) TiO3 | (Sr0.33Ba0.33Ca0.33)0.95Ti0.9O3 | La0.05, Nb0.1 | FALSE |  | Stoichiometric Formula |  | 2024 | 623 | 974.41 | -120.24 | 13.64 | 0.206 | 4.07 | 2.65 | 1.43 | [8 empty] | solid-state reaction, graphite-burial synthesis | Not mentioned | Not mentioned | Polycrystalline | Medium Entropy Perovskites
342 | 1 | https://doi.org/10.1016/j.jeurceramsoc.2024.05.047 | (Sr0.33Ba0.33Ca0.33)0.95La0.05Ti0.9Nb0.1O3 |  | (Sr 1/3Ba1/3Ca1/3)1-xLaxTi1-yNbyO3 | (Sr1/3Ba1/3Ca1/3) TiO3 | (Sr0.33Ba0.33Ca0.33)0.95Ti0.9O3 | La0.05, Nb0.1 | FALSE |  | Stoichiometric Formula |  | 2024 | 673 | 840.02 | -132.14 | 14.24 | 0.241 | 3.92 | 2.6 | 1.33 | [8 empty] | solid-state reaction, graphite-burial synthesis | Not mentioned | Not mentioned | Polycrystalline | Medium Entropy Perovskites
343 | 1 | https://doi.org/10.1016/j.jeurceramsoc.2024.05.047 | (Sr0.33Ba0.33Ca0.33)0.95La0.05Ti0.9Nb0.1O3 |  | (Sr 1/3Ba1/3Ca1/3)1-xLaxTi1-yNbyO3 | (Sr1/3Ba1/3Ca1/3) TiO3 | (Sr0.33Ba0.33Ca0.33)0.95Ti0.9O3 | La0.05, Nb0.1 | FALSE |  | Stoichiometric Formula |  | 2024 | 723 | 752.19 | -148.81 | 15.76 | 0.298 | 3.77 | 2.53 | 1.25 | [8 empty] | solid-state reaction, graphite-burial synthesis | Not mentioned | Not mentioned | Polycrystalline | Medium Entropy Perovskites
344 | 1 | https://doi.org/10.1016/j.jeurceramsoc.2024.05.047 | (Sr0.33Ba0.33Ca0.33)0.95La0.05Ti0.9Nb0.1O3 |  | (Sr 1/3Ba1/3Ca1/3)1-xLaxTi1-yNbyO3 | (Sr1/3Ba1/3Ca1/3) TiO3 | (Sr0.33Ba0.33Ca0.33)0.95Ti0.9O3 | La0.05, Nb0.1 | FALSE |  | Stoichiometric Formula |  | 2024 | 773 | 664.22 | -165.48 | 17.09 | 0.361 | 3.6 | 2.46 | 1.16 | [8 empty] | solid-state reaction, graphite-burial synthesis | Not mentioned | Not mentioned | Polycrystalline | Medium Entropy Perovskites
345 | 1 | https://doi.org/10.1016/j.jeurceramsoc.2024.05.047 | (Sr0.33Ba0.33Ca0.33)0.9La0.1Ti0.9Nb0.1O3 |  | (Sr 1/3Ba1/3Ca1/3)1-xLaxTi1-yNbyO3 | (Sr1/3Ba1/3Ca1/3) TiO3 | (Sr0.33Ba0.33Ca0.33)0.9Ti0.9O3 | La0.1, Nb0.1 | FALSE |  | Stoichiometric Formula |  | 2024 | 373 | 2719.65 | -51.19 | 6.48 | 0.0426 | 5.89 | 3.01 | 2.48 | [8 empty] | solid-state reaction, graphite-burial synthesis | Not mentioned | Not mentioned | Polycrystalline | Medium Entropy Perovskites
346 | 1 | https://doi.org/10.1016/j.jeurceramsoc.2024.05.047 | (Sr0.33Ba0.33Ca0.33)0.9La0.1Ti0.9Nb0.1O3 |  | (Sr 1/3Ba1/3Ca1/3)1-xLaxTi1-yNbyO3 | (Sr1/3Ba1/3Ca1/3) TiO3 | (Sr0.33Ba0.33Ca0.33)0.9Ti0.9O3 | La0.1, Nb0.1 | FALSE |  | Stoichiometric Formula |  | 2024 | 423 | 2474.28 | -55.95 | 7.39 | 0.0565 | 5.72 | 2.87 | 2.54 | [8 empty] | solid-state reaction, graphite-burial synthesis | Not mentioned | Not mentioned | Polycrystalline | Medium Entropy Perovskites
347 | 1 | https://doi.org/10.1016/j.jeurceramsoc.2024.05.047 | (Sr0.33Ba0.33Ca0.33)0.9La0.1Ti0.9Nb0.1O3 |  | (Sr 1/3Ba1/3Ca1/3)1-xLaxTi1-yNbyO3 | (Sr1/3Ba1/3Ca1/3) TiO3 | (Sr0.33Ba0.33Ca0.33)0.9Ti0.9O3 | La0.1, Nb0.1 | FALSE |  | Stoichiometric Formula |  | 2024 | 473 | 2219.65 | -63.1 | 8.48 | 0.0731 | 5.55 | 2.8 | 2.55 | [8 empty] | solid-state reaction, graphite-burial synthesis | Not mentioned | Not mentioned | Polycrystalline | Medium Entropy Perovskites
348 | 1 | https://doi.org/10.1016/j.jeurceramsoc.2024.05.047 | (Sr0.33Ba0.33Ca0.33)0.9La0.1Ti0.9Nb0.1O3 |  | (Sr 1/3Ba1/3Ca1/3)1-xLaxTi1-yNbyO3 | (Sr1/3Ba1/3Ca1/3) TiO3 | (Sr0.33Ba0.33Ca0.33)0.9Ti0.9O3 | La0.1, Nb0.1 | FALSE |  | Stoichiometric Formula |  | 2024 | 523 | 1983.54 | -71.43 | 9.58 | 0.0935 | 5.37 | 2.78 | 2.51 | [8 empty] | solid-state reaction, graphite-burial synthesis | Not mentioned | Not mentioned | Polycrystalline | Medium Entropy Perovskites
349 | 1 | https://doi.org/10.1016/j.jeurceramsoc.2024.05.047 | (Sr0.33Ba0.33Ca0.33)0.9La0.1Ti0.9Nb0.1O3 |  | (Sr 1/3Ba1/3Ca1/3)1-xLaxTi1-yNbyO3 | (Sr1/3Ba1/3Ca1/3) TiO3 | (Sr0.33Ba0.33Ca0.33)0.9Ti0.9O3 | La0.1, Nb0.1 | FALSE |  | Stoichiometric Formula |  | 2024 | 573 | 1756.69 | -79.76 | 10.85 | 0.119 | 5.21 | 2.71 | 2.41 | [8 empty] | solid-state reaction, graphite-burial synthesis | Not mentioned | Not mentioned | Polycrystalline | Medium Entropy Perovskites
350 | 1 | https://doi.org/10.1016/j.jeurceramsoc.2024.05.047 | (Sr0.33Ba0.33Ca0.33)0.9La0.1Ti0.9Nb0.1O3 |  | (Sr 1/3Ba1/3Ca1/3)1-xLaxTi1-yNbyO3 | (Sr1/3Ba1/3Ca1/3) TiO3 | (Sr0.33Ba0.33Ca0.33)0.9Ti0.9O3 | La0.1, Nb0.1 | FALSE |  | Stoichiometric Formula |  | 2024 | 623 | 1529.84 | -90.48 | 12.12 | 0.151 | 4.98 | 2.62 | 2.29 | [8 empty] | solid-state reaction, graphite-burial synthesis | Not mentioned | Not mentioned | Polycrystalline | Medium Entropy Perovskites
351 | 1 | https://doi.org/10.1016/j.jeurceramsoc.2024.05.047 | (Sr0.33Ba0.33Ca0.33)0.9La0.1Ti0.9Nb0.1O3 |  | (Sr 1/3Ba1/3Ca1/3)1-xLaxTi1-yNbyO3 | (Sr1/3Ba1/3Ca1/3) TiO3 | (Sr0.33Ba0.33Ca0.33)0.9Ti0.9O3 | La0.1, Nb0.1 | FALSE |  | Stoichiometric Formula |  | 2024 | 673 | 1321.5 | -102.38 | 13.27 | 0.189 | 4.77 | 2.57 | 2.12 | [8 empty] | solid-state reaction, graphite-burial synthesis | Not mentioned | Not mentioned | Polycrystalline | Medium Entropy Perovskites
352 | 1 | https://doi.org/10.1016/j.jeurceramsoc.2024.05.047 | (Sr0.33Ba0.33Ca0.33)0.9La0.1Ti0.9Nb0.1O3 |  | (Sr 1/3Ba1/3Ca1/3)1-xLaxTi1-yNbyO3 | (Sr1/3Ba1/3Ca1/3) TiO3 | (Sr0.33Ba0.33Ca0.33)0.9Ti0.9O3 | La0.1, Nb0.1 | FALSE |  | Stoichiometric Formula |  | 2024 | 723 | 1159.59 | -114.29 | 14.61 | 0.233 | 4.54 | 2.5 | 1.98 | [8 empty] | solid-state reaction, graphite-burial synthesis | Not mentioned | Not mentioned | Polycrystalline | Medium Entropy Perovskites
353 | 1 | https://doi.org/10.1016/j.jeurceramsoc.2024.05.047 | (Sr0.33Ba0.33Ca0.33)0.9La0.1Ti0.9Nb0.1O3 |  | (Sr 1/3Ba1/3Ca1/3)1-xLaxTi1-yNbyO3 | (Sr1/3Ba1/3Ca1/3) TiO3 | (Sr0.33Ba0.33Ca0.33)0.9Ti0.9O3 | La0.1, Nb0.1 | FALSE |  | Stoichiometric Formula |  | 2024 | 773 | 1006.82 | -128.57 | 16.06 | 0.286 | 4.33 | 2.46 | 1.82 | [8 empty] | solid-state reaction, graphite-burial synthesis | Not mentioned | Not mentioned | Polycrystalline | Medium Entropy Perovskites
354 | 1 | https://doi.org/10.1126/science.abb3517 | AgSbTe2 |  | AgSb1–xCdxTe2 | AgSbTe2 | AgSbTe2 | None | TRUE |  | Stoichiometric Formula |  | 2021 | 325 | 12089 | 283.27 |  | 0.53285 | 0.54178 | 0.48595 | [10 empty] | Not mentioned | Not mentioned | Polycrystalline | Two distinct types of disorder present: precipitation of impurity phases such as Ag2Te and Sb2Te3, and Ag or Sb cationic disorder. Only some local cationic ordering present. |  | Fd-3m
355 | 1 | https://doi.org/10.1126/science.abb3517 | AgSbTe2 |  | AgSb1–xCdxTe2 | AgSbTe2 | AgSbTe2 | None | TRUE |  | Stoichiometric Formula |  | 2021 | 350 | 10541 | 297.77 |  | 0.60972 | 0.53188 | 0.48222 | [10 empty] | Not mentioned | Not mentioned | Polycrystalline | Two distinct types of disorder present: precipitation of impurity phases such as Ag2Te and Sb2Te3, and Ag or Sb cationic disorder. Only some local cationic ordering present. |  | Fd-3m
356 | 1 | https://doi.org/10.1126/science.abb3517 | AgSbTe2 |  | AgSb1–xCdxTe2 | AgSbTe2 | AgSbTe2 | None | TRUE |  | Stoichiometric Formula |  | 2021 | 375 | 9709.1 | 313.8 |  | 0.67896 | 0.51214 | 0.45849 | [10 empty] | Not mentioned | Not mentioned | Polycrystalline | Two distinct types of disorder present: precipitation of impurity phases such as Ag2Te and Sb2Te3, and Ag or Sb cationic disorder. Only some local cationic ordering present. |  | Fd-3m
357 | 1 | https://doi.org/10.1126/science.abb3517 | AgSbTe2 |  | AgSb1–xCdxTe2 | AgSbTe2 | AgSbTe2 | None | TRUE |  | Stoichiometric Formula |  | 2021 | 400 | 9091.6 | 330.55 |  | 0.78145 | 0.48927 | 0.43795 | [10 empty] | Not mentioned | Not mentioned | Polycrystalline | Two distinct types of disorder present: precipitation of impurity phases such as Ag2Te and Sb2Te3, and Ag or Sb cationic disorder. Only some local cationic ordering present. |  | Fd-3m
358 | 1 | https://doi.org/10.1126/science.abb3517 | AgSbTe2 |  | AgSb1–xCdxTe2 | AgSbTe2 | AgSbTe2 | None | TRUE |  | Stoichiometric Formula |  | 2021 | 425 | 8369.3 | 349.37 |  | 0.9053 | 0.46368 | 0.41454 | [10 empty] | Not mentioned | Not mentioned | Polycrystalline | Two distinct types of disorder present: precipitation of impurity phases such as Ag2Te and Sb2Te3, and Ag or Sb cationic disorder. Only some local cationic ordering present. |  | Fd-3m
359 | 1 | https://doi.org/10.1126/science.abb3517 | AgSbTe2 |  | AgSb1–xCdxTe2 | AgSbTe2 | AgSbTe2 | None | TRUE |  | Stoichiometric Formula |  | 2021 | 450 | 7860 | 358.09 |  | 0.96949 | 0.45591 | 0.40326 | [10 empty] | Not mentioned | Not mentioned | Polycrystalline | Two distinct types of disorder present: precipitation of impurity phases such as Ag2Te and Sb2Te3, and Ag or Sb cationic disorder. Only some local cationic ordering present. |  | Fd-3m
360 | 1 | https://doi.org/10.1126/science.abb3517 | AgSbTe2 |  | AgSb1–xCdxTe2 | AgSbTe2 | AgSbTe2 | None | TRUE |  | Stoichiometric Formula |  | 2021 | 475 | 7551.4 | 356.84 |  | 0.96753 | 0.45848 | 0.40069 | [10 empty] | Not mentioned | Not mentioned | Polycrystalline | Two distinct types of disorder present: precipitation of impurity phases such as Ag2Te and Sb2Te3, and Ag or Sb cationic disorder. Only some local cationic ordering present. |  | Fd-3m
361 | 1 | https://doi.org/10.1126/science.abb3517 | AgSbTe2 |  | AgSb1–xCdxTe2 | AgSbTe2 | AgSbTe2 | None | TRUE |  | Stoichiometric Formula |  | 2021 | 500 | 7346 | 354.39 |  | 0.96596 | 0.46493 | 0.40244 | [10 empty] | Not mentioned | Not mentioned | Polycrystalline | Two distinct types of disorder present: precipitation of impurity phases such as Ag2Te and Sb2Te3, and Ag or Sb cationic disorder. Only some local cationic ordering present. |  | Fd-3m
362 | 1 | https://doi.org/10.1126/science.abb3517 | AgSbTe2 |  | AgSb1–xCdxTe2 | AgSbTe2 | AgSbTe2 | None | TRUE |  | Stoichiometric Formula |  | 2021 | 525 | 7243.2 | 350.72 |  | 0.96572 | 0.47125 | 0.40971 | [10 empty] | Not mentioned | Not mentioned | Polycrystalline | Two distinct types of disorder present: precipitation of impurity phases such as Ag2Te and Sb2Te3, and Ag or Sb cationic disorder. Only some local cationic ordering present. |  | Fd-3m
363 | 1 | https://doi.org/10.1126/science.abb3517 | AgSbTe2 |  | AgSb1–xCdxTe2 | AgSbTe2 | AgSbTe2 | None | TRUE |  | Stoichiometric Formula |  | 2021 | 550 | 7448.1 | 340.89 |  | 0.92817 | 0.49734 | 0.43761 | [10 empty] | Not mentioned | Not mentioned | Polycrystalline | Two distinct types of disorder present: precipitation of impurity phases such as Ag2Te and Sb2Te3, and Ag or Sb cationic disorder. Only some local cationic ordering present. |  | Fd-3m
364 | 1 | https://doi.org/10.1126/science.abb3517 | AgSbTe2 |  | AgSb1–xCdxTe2 | AgSbTe2 | AgSbTe2 | None | TRUE |  | Stoichiometric Formula |  | 2021 | 575 | 7509.8 | 328.5 |  | 0.86706 | 0.5288 | 0.47758 | [10 empty] | Not mentioned | Not mentioned | Polycrystalline | Two distinct types of disorder present: precipitation of impurity phases such as Ag2Te and Sb2Te3, and Ag or Sb cationic disorder. Only some local cationic ordering present. |  | Fd-3m
365 | 1 | https://doi.org/10.1126/science.abb3517 | AgSb0.98Cd0.02Te2 |  | AgSb1–xCdxTe2 | AgSbTe2 | AgSb0.98Te2 | Cd0.02 | FALSE |  | Stoichiometric Formula |  | 2021 | 325 | 15612 | 257.97 |  | 0.74217 | 0.40958 | 0.33596 | [10 empty] | Not mentioned | Not mentioned | Polycrystalline | p-type doping of Cd suppresses Ag2Te impurity formation, increases cationic ordering and promotes formation of nanoscale superstructures. Overall, Cd helps to reduce disorder in the system. |  | Fd-3m
366 | 1 | https://doi.org/10.1126/science.abb3517 | AgSb0.98Cd0.02Te2 |  | AgSb1–xCdxTe2 | AgSbTe2 | AgSb0.98Te2 | Cd0.02 | FALSE |  | Stoichiometric Formula |  | 2021 | 350 | 15087 | 274.33 |  | 0.90497 | 0.40196 | 0.32466 | [10 empty] | Not mentioned | Not mentioned | Polycrystalline | p-type doping of Cd suppresses Ag2Te impurity formation, increases cationic ordering and promotes formation of nanoscale superstructures. Overall, Cd helps to reduce disorder in the system. |  | Fd-3m
367 | 1 | https://doi.org/10.1126/science.abb3517 | AgSb0.98Cd0.02Te2 |  | AgSb1–xCdxTe2 | AgSbTe2 | AgSb0.98Te2 | Cd0.02 | FALSE |  | Stoichiometric Formula |  | 2021 | 375 | 14335 | 288.88 |  | 1.1298 | 0.38858 | 0.3108 | [10 empty] | Not mentioned | Not mentioned | Polycrystalline | p-type doping of Cd suppresses Ag2Te impurity formation, increases cationic ordering and promotes formation of nanoscale superstructures. Overall, Cd helps to reduce disorder in the system. |  | Fd-3m
368 | 1 | https://doi.org/10.1126/science.abb3517 | AgSb0.98Cd0.02Te2 |  | AgSb1–xCdxTe2 | AgSbTe2 | AgSb0.98Te2 | Cd0.02 | FALSE |  | Stoichiometric Formula |  | 2021 | 400 | 13890 | 298.44 |  | 1.2262 | 0.39781 | 0.31464 | [10 empty] | Not mentioned | Not mentioned | Polycrystalline | p-type doping of Cd suppresses Ag2Te impurity formation, increases cationic ordering and promotes formation of nanoscale superstructures. Overall, Cd helps to reduce disorder in the system. |  | Fd-3m
369 | 1 | https://doi.org/10.1126/science.abb3517 | AgSb0.98Cd0.02Te2 |  | AgSb1–xCdxTe2 | AgSbTe2 | AgSb0.98Te2 | Cd0.02 | FALSE |  | Stoichiometric Formula |  | 2021 | 425 | 13298 | 306.31 |  | 1.2791 | 0.39127 | 0.31909 | [10 empty] | Not mentioned | Not mentioned | Polycrystalline | p-type doping of Cd suppresses Ag2Te impurity formation, increases cationic ordering and promotes formation of nanoscale superstructures. Overall, Cd helps to reduce disorder in the system. |  | Fd-3m
370 | 1 | https://doi.org/10.1126/science.abb3517 | AgSb0.98Cd0.02Te2 |  | AgSb1–xCdxTe2 | AgSbTe2 | AgSb0.98Te2 | Cd0.02 | FALSE |  | Stoichiometric Formula |  | 2021 | 450 | 12997 | 308.26 |  | 1.3466 | 0.39853 | 0.32235 | [10 empty] | Not mentioned | Not mentioned | Polycrystalline | p-type doping of Cd suppresses Ag2Te impurity formation, increases cationic ordering and promotes formation of nanoscale superstructures. Overall, Cd helps to reduce disorder in the system. |  | Fd-3m
371 | 1 | https://doi.org/10.1126/science.abb3517 | AgSb0.98Cd0.02Te2 |  | AgSb1–xCdxTe2 | AgSbTe2 | AgSb0.98Te2 | Cd0.02 | FALSE |  | Stoichiometric Formula |  | 2021 | 475 | 12571 | 309.88 |  | 1.3465 | 0.40077 | 0.324 | [10 empty] | Not mentioned | Not mentioned | Polycrystalline | p-type doping of Cd suppresses Ag2Te impurity formation, increases cationic ordering and promotes formation of nanoscale superstructures. Overall, Cd helps to reduce disorder in the system. |  | Fd-3m
372 | 1 | https://doi.org/10.1126/science.abb3517 | AgSb0.98Cd0.02Te2 |  | AgSb1–xCdxTe2 | AgSbTe2 | AgSb0.98Te2 | Cd0.02 | FALSE |  | Stoichiometric Formula |  | 2021 | 500 | 12684 | 311.95 |  | 1.4072 | 0.42648 | 0.33777 | [10 empty] | Not mentioned | Not mentioned | Polycrystalline | p-type doping of Cd suppresses Ag2Te impurity formation, increases cationic ordering and promotes formation of nanoscale superstructures. Overall, Cd helps to reduce disorder in the system. |  | Fd-3m
373 | 1 | https://doi.org/10.1126/science.abb3517 | AgSb0.98Cd0.02Te2 |  | AgSb1–xCdxTe2 | AgSbTe2 | AgSb0.98Te2 | Cd0.02 | FALSE |  | Stoichiometric Formula |  | 2021 | 525 | 12791 | 313.8 |  | 1.4332 | 0.44944 | 0.35061 | [10 empty] | Not mentioned | Not mentioned | Polycrystalline | p-type doping of Cd suppresses Ag2Te impurity formation, increases cationic ordering and promotes formation of nanoscale superstructures. Overall, Cd helps to reduce disorder in the system. |  | Fd-3m
374 | 1 | https://doi.org/10.1126/science.abb3517 | AgSb0.98Cd0.02Te2 |  | AgSb1–xCdxTe2 | AgSbTe2 | AgSb0.98Te2 | Cd0.02 | FALSE |  | Stoichiometric Formula |  | 2021 | 550 | 12843 | 313.89 |  | 1.4607 | 0.46482 | 0.35777 | [10 empty] | Not mentioned | Not mentioned | Polycrystalline | p-type doping of Cd suppresses Ag2Te impurity formation, increases cationic ordering and promotes formation of nanoscale superstructures. Overall, Cd helps to reduce disorder in the system. |  | Fd-3m
375 | 1 | https://doi.org/10.1126/science.abb3517 | AgSb0.98Cd0.02Te2 |  | AgSb1–xCdxTe2 | AgSbTe2 | AgSb0.98Te2 | Cd0.02 | FALSE |  | Stoichiometric Formula |  | 2021 | 575 | 13709 | 307.92 |  | 1.7784 | 0.43441 | 0.29556 | [10 empty] | Not mentioned | Not mentioned | Polycrystalline | p-type doping of Cd suppresses Ag2Te impurity formation, increases cationic ordering and promotes formation of nanoscale superstructures. Overall, Cd helps to reduce disorder in the system. |  | Fd-3m
376 | 1 | https://doi.org/10.1126/science.abb3517 | AgSb0.96Cd0.04Te2 |  | AgSb1–xCdxTe2 | AgSbTe2 | AgSb0.96Te2 | Cd0.04 | FALSE |  | Stoichiometric Formula |  | 2021 | 325 | 16681 | 259.32 |  | 1.3912 | NaN | 0.16844 | [10 empty] | Not mentioned | Not mentioned | Polycrystalline | p-type doping of Cd suppresses Ag2Te impurity formation, increases cationic ordering and promotes formation of nanoscale superstructures. Overall, Cd helps to reduce disorder in the system. |  | Fd-3m
377 | 1 | https://doi.org/10.1126/science.abb3517 | AgSb0.96Cd0.04Te2 |  | AgSb1–xCdxTe2 | AgSbTe2 | AgSb0.96Te2 | Cd0.04 | FALSE |  | Stoichiometric Formula |  | 2021 | 350 | 15718 | 273.98 |  | 1.494 | NaN | 0.17914 | [10 empty] | Not mentioned | Not mentioned | Polycrystalline | p-type doping of Cd suppresses Ag2Te impurity formation, increases cationic ordering and promotes formation of nanoscale superstructures. Overall, Cd helps to reduce disorder in the system. |  | Fd-3m
378 | 1 | https://doi.org/10.1126/science.abb3517 | AgSb0.96Cd0.04Te2 |  | AgSb1–xCdxTe2 | AgSbTe2 | AgSb0.96Te2 | Cd0.04 | FALSE |  | Stoichiometric Formula |  | 2021 | 375 | 16383 | 277.25 |  | 1.5504 | NaN | 0.21016 | [10 empty] | Not mentioned | Not mentioned | Polycrystalline | p-type doping of Cd suppresses Ag2Te impurity formation, increases cationic ordering and promotes formation of nanoscale superstructures. Overall, Cd helps to reduce disorder in the system. |  | Fd-3m
379 | 1 | https://doi.org/10.1126/science.abb3517 | AgSb0.96Cd0.04Te2 |  | AgSb1–xCdxTe2 | AgSbTe2 | AgSb0.96Te2 | Cd0.04 | FALSE |  | Stoichiometric Formula |  | 2021 | 400 | 16469 | 285.63 |  | 1.4953 | NaN | 0.22047 | [10 empty] | Not mentioned | Not mentioned | Polycrystalline | p-type doping of Cd suppresses Ag2Te impurity formation, increases cationic ordering and promotes formation of nanoscale superstructures. Overall, Cd helps to reduce disorder in the system. |  | Fd-3m
380 | 1 | https://doi.org/10.1126/science.abb3517 | AgSb0.96Cd0.04Te2 |  | AgSb1–xCdxTe2 | AgSbTe2 | AgSb0.96Te2 | Cd0.04 | FALSE |  | Stoichiometric Formula |  | 2021 | 425 | 16896 | 282.46 |  | 1.5993 | NaN | 0.24668 | [10 empty] | Not mentioned | Not mentioned | Polycrystalline | p-type doping of Cd suppresses Ag2Te impurity formation, increases cationic ordering and promotes formation of nanoscale superstructures. Overall, Cd helps to reduce disorder in the system. |  | Fd-3m
381 | 1 | https://doi.org/10.1126/science.abb3517 | AgSb0.96Cd0.04Te2 |  | AgSb1–xCdxTe2 | AgSbTe2 | AgSb0.96Te2 | Cd0.04 | FALSE |  | Stoichiometric Formula |  | 2021 | 450 | 17243 | 284.95 |  | 1.6184 | NaN | 0.24072 | [10 empty] | Not mentioned | Not mentioned | Polycrystalline | p-type doping of Cd suppresses Ag2Te impurity formation, increases cationic ordering and promotes formation of nanoscale superstructures. Overall, Cd helps to reduce disorder in the system. |  | Fd-3m
382 | 1 | https://doi.org/10.1126/science.abb3517 | AgSb0.96Cd0.04Te2 |  | AgSb1–xCdxTe2 | AgSbTe2 | AgSb0.96Te2 | Cd0.04 | FALSE |  | Stoichiometric Formula |  | 2021 | 475 | 18165 | 283.11 |  | 1.7505 | NaN | 0.25436 | [10 empty] | Not mentioned | Not mentioned | Polycrystalline | p-type doping of Cd suppresses Ag2Te impurity formation, increases cationic ordering and promotes formation of nanoscale superstructures. Overall, Cd helps to reduce disorder in the system. |  | Fd-3m
383 | 1 | https://doi.org/10.1126/science.abb3517 | AgSb0.96Cd0.04Te2 |  | AgSb1–xCdxTe2 | AgSbTe2 | AgSb0.96Te2 | Cd0.04 | FALSE |  | Stoichiometric Formula |  | 2021 | 500 | 18532 | 283.52 |  | 1.8054 | NaN | 0.27716 | [10 empty] | Not mentioned | Not mentioned | Polycrystalline | p-type doping of Cd suppresses Ag2Te impurity formation, increases cationic ordering and promotes formation of nanoscale superstructures. Overall, Cd helps to reduce disorder in the system. |  | Fd-3m
384 | 1 | https://doi.org/10.1126/science.abb3517 | AgSb0.96Cd0.04Te2 |  | AgSb1–xCdxTe2 | AgSbTe2 | AgSb0.96Te2 | Cd0.04 | FALSE |  | Stoichiometric Formula |  | 2021 | 525 | 18280 | 284.08 |  | 1.7352 | NaN | 0.29636 | [10 empty] | Not mentioned | Not mentioned | Polycrystalline | p-type doping of Cd suppresses Ag2Te impurity formation, increases cationic ordering and promotes formation of nanoscale superstructures. Overall, Cd helps to reduce disorder in the system. |  | Fd-3m
385 | 1 | https://doi.org/10.1126/science.abb3517 | AgSb0.96Cd0.04Te2 |  | AgSb1–xCdxTe2 | AgSbTe2 | AgSb0.96Te2 | Cd0.04 | FALSE |  | Stoichiometric Formula |  | 2021 | 550 | 18023 | 285.47 |  | 1.7709 | NaN | 0.30039 | [10 empty] | Not mentioned | Not mentioned | Polycrystalline | p-type doping of Cd suppresses Ag2Te impurity formation, increases cationic ordering and promotes formation of nanoscale superstructures. Overall, Cd helps to reduce disorder in the system. |  | Fd-3m
386 | 1 | https://doi.org/10.1126/science.abb3517 | AgSb0.96Cd0.04Te2 |  | AgSb1–xCdxTe2 | AgSbTe2 | AgSb0.96Te2 | Cd0.04 | FALSE |  | Stoichiometric Formula |  | 2021 | 575 | 17760 | 287.64 |  | 1.8436 | NaN | 0.27458 | [10 empty] | Not mentioned | Not mentioned | Polycrystalline | p-type doping of Cd suppresses Ag2Te impurity formation, increases cationic ordering and promotes formation of nanoscale superstructures. Overall, Cd helps to reduce disorder in the system. |  | Fd-3m
387 | 1 | https://doi.org/10.1126/science.abb3517 | AgSb0.94Cd0.06Te2 |  | AgSb1–xCdxTe2 | AgSbTe2 | AgSb0.94Te2 | Cd0.06 | FALSE |  | Stoichiometric Formula |  | 2021 | 325 | 21935 | 252.19 |  | 1.506 | 0.28751 | 0.16641 | [10 empty] | Not mentioned | Not mentioned | Polycrystalline | p-type doping of Cd suppresses Ag2Te impurity formation, increases cationic ordering and promotes formation of nanoscale superstructures. Overall, Cd helps to reduce disorder in the system. |  | Fd-3m
388 | 1 | https://doi.org/10.1126/science.abb3517 | AgSb0.94Cd0.06Te2 |  | AgSb1–xCdxTe2 | AgSbTe2 | AgSb0.94Te2 | Cd0.06 | FALSE |  | Stoichiometric Formula |  | 2021 | 350 | 21719 | 259.97 |  | 1.6309 | 0.30709 | 0.20147 | [10 empty] | Not mentioned | Not mentioned | Polycrystalline | p-type doping of Cd suppresses Ag2Te impurity formation, increases cationic ordering and promotes formation of nanoscale superstructures. Overall, Cd helps to reduce disorder in the system. |  | Fd-3m
389 | 1 | https://doi.org/10.1126/science.abb3517 | AgSb0.94Cd0.06Te2 |  | AgSb1–xCdxTe2 | AgSbTe2 | AgSb0.94Te2 | Cd0.06 | FALSE |  | Stoichiometric Formula |  | 2021 | 375 | 21832 | 267.05 |  | 1.6297 | 0.35449 | 0.23118 | [10 empty] | Not mentioned | Not mentioned | Polycrystalline | p-type doping of Cd suppresses Ag2Te impurity formation, increases cationic ordering and promotes formation of nanoscale superstructures. Overall, Cd helps to reduce disorder in the system. |  | Fd-3m
390 | 1 | https://doi.org/10.1126/science.abb3517 | AgSb0.94Cd0.06Te2 |  | AgSb1–xCdxTe2 | AgSbTe2 | AgSb0.94Te2 | Cd0.06 | FALSE |  | Stoichiometric Formula |  | 2021 | 400 | 21926 | 272.47 |  | 1.6297 | 0.38746 | 0.25428 | [10 empty] | Not mentioned | Not mentioned | Polycrystalline | p-type doping of Cd suppresses Ag2Te impurity formation, increases cationic ordering and promotes formation of nanoscale superstructures. Overall, Cd helps to reduce disorder in the system. |  | Fd-3m
391 | 1 | https://doi.org/10.1126/science.abb3517 | AgSb0.94Cd0.06Te2 |  | AgSb1–xCdxTe2 | AgSbTe2 | AgSb0.94Te2 | Cd0.06 | FALSE |  | Stoichiometric Formula |  | 2021 | 425 | 22242 | 273.2 |  | 1.7302 | 0.39679 | 0.26084 | [10 empty] | Not mentioned | Not mentioned | Polycrystalline | p-type doping of Cd suppresses Ag2Te impurity formation, increases cationic ordering and promotes formation of nanoscale superstructures. Overall, Cd helps to reduce disorder in the system. |  | Fd-3m
392 | 1 | https://doi.org/10.1126/science.abb3517 | AgSb0.94Cd0.06Te2 |  | AgSb1–xCdxTe2 | AgSbTe2 | AgSb0.94Te2 | Cd0.06 | FALSE |  | Stoichiometric Formula |  | 2021 | 450 | 22500 | 274.12 |  | 1.8033 | 0.40576 | 0.26454 | [10 empty] | Not mentioned | Not mentioned | Polycrystalline | p-type doping of Cd suppresses Ag2Te impurity formation, increases cationic ordering and promotes formation of nanoscale superstructures. Overall, Cd helps to reduce disorder in the system. |  | Fd-3m
393 | 1 | https://doi.org/10.1126/science.abb3517 | AgSb0.94Cd0.06Te2 |  | AgSb1–xCdxTe2 | AgSbTe2 | AgSb0.94Te2 | Cd0.06 | FALSE |  | Stoichiometric Formula |  | 2021 | 475 | 23363 | 272.62 |  | 1.902 | 0.4238 | 0.25814 | [10 empty] | Not mentioned | Not mentioned | Polycrystalline | p-type doping of Cd suppresses Ag2Te impurity formation, increases cationic ordering and promotes formation of nanoscale superstructures. Overall, Cd helps to reduce disorder in the system. |  | Fd-3m
394 | 1 | https://doi.org/10.1126/science.abb3517 | AgSb0.94Cd0.06Te2 |  | AgSb1–xCdxTe2 | AgSbTe2 | AgSb0.94Te2 | Cd0.06 | FALSE |  | Stoichiometric Formula |  | 2021 | 500 | 24095 | 271.5 |  | 1.9683 | 0.43479 | 0.25483 | [10 empty] | Not mentioned | Not mentioned | Polycrystalline | p-type doping of Cd suppresses Ag2Te impurity formation, increases cationic ordering and promotes formation of nanoscale superstructures. Overall, Cd helps to reduce disorder in the system. |  | Fd-3m
395 | 1 | https://doi.org/10.1126/science.abb3517 | AgSb0.94Cd0.06Te2 |  | AgSb1–xCdxTe2 | AgSbTe2 | AgSb0.94Te2 | Cd0.06 | FALSE |  | Stoichiometric Formula |  | 2021 | 525 | 25222 | 268.57 |  | 2.112 | 0.43917 | 0.24529 | [10 empty] | Not mentioned | Not mentioned | Polycrystalline | p-type doping of Cd suppresses Ag2Te impurity formation, increases cationic ordering and promotes formation of nanoscale superstructures. Overall, Cd helps to reduce disorder in the system. |  | Fd-3m
396 | 1 | https://doi.org/10.1126/science.abb3517 | AgSb0.94Cd0.06Te2 |  | AgSb1–xCdxTe2 | AgSbTe2 | AgSb0.94Te2 | Cd0.06 | FALSE |  | Stoichiometric Formula |  | 2021 | 550 | 25947 | 266.71 |  | 2.2122 | 0.4431 | 0.23538 | [10 empty] | Not mentioned | Not mentioned | Polycrystalline | p-type doping of Cd suppresses Ag2Te impurity formation, increases cationic ordering and promotes formation of nanoscale superstructures. Overall, Cd helps to reduce disorder in the system. |  | Fd-3m
397 | 1 | https://doi.org/10.1126/science.abb3517 | AgSb0.94Cd0.06Te2 |  | AgSb1–xCdxTe2 | AgSbTe2 | AgSb0.94Te2 | Cd0.06 | FALSE |  | Stoichiometric Formula |  | 2021 | 575 | 25358 | 266.13 |  | 2.5388 | 0.39182 | 0.16878 | [10 empty] | Not mentioned | Not mentioned | Polycrystalline | p-type doping of Cd suppresses Ag2Te impurity formation, increases cationic ordering and promotes formation of nanoscale superstructures. Overall, Cd helps to reduce disorder in the system. |  | Fd-3m
398 | 1 | https://doi.org/10.1126/science.abb3517 | AgSb0.92Cd0.08Te2 |  | AgSb1–xCdxTe2 | AgSbTe2 | AgSb0.92Te2 | Cd0.08 | FALSE |  | Stoichiometric Formula |  | 2021 | 325 | 16641 | 205.6 |  | 0.39047 | NaN | 0.46888 | [10 empty] | Not mentioned | Not mentioned | Polycrystalline | p-type doping of Cd suppresses Ag2Te impurity formation, increases cationic ordering and promotes formation of nanoscale superstructures. Overall, Cd helps to reduce disorder in the system. |  | Fd-3m
399 | 1 | https://doi.org/10.1126/science.abb3517 | AgSb0.92Cd0.08Te2 |  | AgSb1–xCdxTe2 | AgSbTe2 | AgSb0.92Te2 | Cd0.08 | FALSE |  | Stoichiometric Formula |  | 2021 | 350 | 17782 | 211.77 |  | 0.46966 | NaN | 0.47318 | [10 empty] | Not mentioned | Not mentioned | Polycrystalline | p-type doping of Cd suppresses Ag2Te impurity formation, increases cationic ordering and promotes formation of nanoscale superstructures. Overall, Cd helps to reduce disorder in the system. |  | Fd-3m
400 | 1 | https://doi.org/10.1126/science.abb3517 | AgSb0.92Cd0.08Te2 |  | AgSb1–xCdxTe2 | AgSbTe2 | AgSb0.92Te2 | Cd0.08 | FALSE |  | Stoichiometric Formula |  | 2021 | 375 | 18366 | 219.24 |  | 0.55834 | NaN | 0.47316 | [10 empty] | Not mentioned | Not mentioned | Polycrystalline | p-type doping of Cd suppresses Ag2Te impurity formation, increases cationic ordering and promotes formation of nanoscale superstructures. Overall, Cd helps to reduce disorder in the system. |  | Fd-3m
401 | 1 | https://doi.org/10.1126/science.abb3517 | AgSb0.92Cd0.08Te2 |  | AgSb1–xCdxTe2 | AgSbTe2 | AgSb0.92Te2 | Cd0.08 | FALSE |  | Stoichiometric Formula |  | 2021 | 400 | 18891 | 225.1 |  | 0.62995 | NaN | 0.47351 | [10 empty] | Not mentioned | Not mentioned | Polycrystalline | p-type doping of Cd suppresses Ag2Te impurity formation, increases cationic ordering and promotes formation of nanoscale superstructures. Overall, Cd helps to reduce disorder in the system. |  | Fd-3m
402 | 1 | https://doi.org/10.1126/science.abb3517 | AgSb0.92Cd0.08Te2 |  | AgSb1–xCdxTe2 | AgSbTe2 | AgSb0.92Te2 | Cd0.08 | FALSE |  | Stoichiometric Formula |  | 2021 | 425 | 19056 | 230.97 |  | 0.73829 | NaN | 0.452 | [10 empty] | Not mentioned | Not mentioned | Polycrystalline | p-type doping of Cd suppresses Ag2Te impurity formation, increases cationic ordering and promotes formation of nanoscale superstructures. Overall, Cd helps to reduce disorder in the system. |  | Fd-3m
403 | 1 | https://doi.org/10.1126/science.abb3517 | AgSb0.92Cd0.08Te2 |  | AgSb1–xCdxTe2 | AgSbTe2 | AgSb0.92Te2 | Cd0.08 | FALSE |  | Stoichiometric Formula |  | 2021 | 450 | 19140 | 235.21 |  | 0.81484 | NaN | 0.43753 | [10 empty] | Not mentioned | Not mentioned | Polycrystalline | p-type doping of Cd suppresses Ag2Te impurity formation, increases cationic ordering and promotes formation of nanoscale superstructures. Overall, Cd helps to reduce disorder in the system. |  | Fd-3m
404 | 1 | https://doi.org/10.1126/science.abb3517 | AgSb0.92Cd0.08Te2 |  | AgSb1–xCdxTe2 | AgSbTe2 | AgSb0.92Te2 | Cd0.08 | FALSE |  | Stoichiometric Formula |  | 2021 | 475 | 19659 | 237.49 |  | 0.9707 | NaN | 0.39337 | [10 empty] | Not mentioned | Not mentioned | Polycrystalline | p-type doping of Cd suppresses Ag2Te impurity formation, increases cationic ordering and promotes formation of nanoscale superstructures. Overall, Cd helps to reduce disorder in the system. |  | Fd-3m
405 | 1 | https://doi.org/10.1126/science.abb3517 | AgSb0.92Cd0.08Te2 |  | AgSb1–xCdxTe2 | AgSbTe2 | AgSb0.92Te2 | Cd0.08 | FALSE |  | Stoichiometric Formula |  | 2021 | 500 | 20025 | 239.12 |  | 1.0706 | NaN | 0.36642 | [10 empty] | Not mentioned | Not mentioned | Polycrystalline | p-type doping of Cd suppresses Ag2Te impurity formation, increases cationic ordering and promotes formation of nanoscale superstructures. Overall, Cd helps to reduce disorder in the system. |  | Fd-3m
406 | 1 | https://doi.org/10.1126/science.abb3517 | AgSb0.92Cd0.08Te2 |  | AgSb1–xCdxTe2 | AgSbTe2 | AgSb0.92Te2 | Cd0.08 | FALSE |  | Stoichiometric Formula |  | 2021 | 525 | 20604 | 239.12 |  | 1.0751 | NaN | 0.40205 | [10 empty] | Not mentioned | Not mentioned | Polycrystalline | p-type doping of Cd suppresses Ag2Te impurity formation, increases cationic ordering and promotes formation of nanoscale superstructures. Overall, Cd helps to reduce disorder in the system. |  | Fd-3m
407 | 1 | https://doi.org/10.1126/science.abb3517 | AgSb0.92Cd0.08Te2 |  | AgSb1–xCdxTe2 | AgSbTe2 | AgSb0.92Te2 | Cd0.08 | FALSE |  | Stoichiometric Formula |  | 2021 | 550 | 21035 | 239.37 |  | 1.0746 | NaN | 0.4226 | [10 empty] | Not mentioned | Not mentioned | Polycrystalline | p-type doping of Cd suppresses Ag2Te impurity formation, increases cationic ordering and promotes formation of nanoscale superstructures. Overall, Cd helps to reduce disorder in the system. |  | Fd-3m
408 | 1 | https://doi.org/10.1126/science.abb3517 | AgSb0.92Cd0.08Te2 |  | AgSb1–xCdxTe2 | AgSbTe2 | AgSb0.92Te2 | Cd0.08 | FALSE |  | Stoichiometric Formula |  | 2021 | 575 | 20851 | 243.69 |  | 1.2364 | NaN | 0.38371 | [10 empty] | Not mentioned | Not mentioned | Polycrystalline | p-type doping of Cd suppresses Ag2Te impurity formation, increases cationic ordering and promotes formation of nanoscale superstructures. Overall, Cd helps to reduce disorder in the system. |  | Fd-3m
409 | 1 | https://doi.org/10.1126/science.abe1292 | Pb0.99Sb0.012Se |  | Pb(0.99-y)Sb(0.012)Sn(y)Se(1-2x)Te(x)S(x) | PbSe | Pb0.99Se | Sb0.012 | FALSE |  | Stoichiometric Formula |  | 2021 | 300 | 3900 | -39.25 | 6.333 | 0.03616 | 4.679 | 2.241 | [9 empty] | Heated in silica vacuum tubes to 723K in 7 hours, then to 1423 K in 7 hours, then held at this temperature for 6 hours before furnace cooling to room temeprature. Ground into fine powder and sintered by Spark Plasma Sintering at 853K under pressure of 50 MPa for 10 mins. | Not mentioned | Not mentioned | Polycrystalline
410 | 1 | https://doi.org/10.1126/science.abe1292 | Pb0.99Sb0.012Se |  | Pb(0.99-y)Sb(0.012)Sn(y)Se(1-2x)Te(x)S(x) | PbSe | Pb0.99Se | Sb0.012 | FALSE |  | Stoichiometric Formula |  | 2021 | 350 | 3368 | -47.55 | 7.701 | 0.05708 | 4.206 | 1.842 | [9 empty] | Heated in silica vacuum tubes to 723K in 7 hours, then to 1423 K in 7 hours, then held at this temperature for 6 hours before furnace cooling to room temeprature. Ground into fine powder and sintered by Spark Plasma Sintering at 853K under pressure of 50 MPa for 10 mins. | Not mentioned | Not mentioned | Polycrystalline |  |  |  |  | Rock Salt
411 | 1 | https://doi.org/10.1126/science.abe1292 | Pb0.99Sb0.012Se |  | Pb(0.99-y)Sb(0.012)Sn(y)Se(1-2x)Te(x)S(x) | PbSe | Pb0.99Se | Sb0.012 | FALSE |  | Stoichiometric Formula |  | 2021 | 400 | 2961 | -53.27 | 9.322 | 0.08456 | 3.809 | 1.489 | [9 empty] | Heated in silica vacuum tubes to 723K in 7 hours, then to 1423 K in 7 hours, then held at this temperature for 6 hours before furnace cooling to room temeprature. Ground into fine powder and sintered by Spark Plasma Sintering at 853K under pressure of 50 MPa for 10 mins. | Not mentioned | Not mentioned | Polycrystalline |  |  |  |  | Rock Salt
412 | 1 | https://doi.org/10.1126/science.abe1292 | Pb0.99Sb0.012Se |  | Pb(0.99-y)Sb(0.012)Sn(y)Se(1-2x)Te(x)S(x) | PbSe | Pb0.99Se | Sb0.012 | FALSE |  | Stoichiometric Formula |  | 2021 | 450 | 2630 | -62.97 | 11.4 | 0.1345 | 3.456 | 1.196 | [9 empty] | Heated in silica vacuum tubes to 723K in 7 hours, then to 1423 K in 7 hours, then held at this temperature for 6 hours before furnace cooling to room temeprature. Ground into fine powder and sintered by Spark Plasma Sintering at 853K under pressure of 50 MPa for 10 mins. | Not mentioned | Not mentioned | Polycrystalline |  |  |  |  | Rock Salt
413 | 1 | https://doi.org/10.1126/science.abe1292 | Pb0.99Sb0.012Se |  | Pb(0.99-y)Sb(0.012)Sn(y)Se(1-2x)Te(x)S(x) | PbSe | Pb0.99Se | Sb0.012 | FALSE |  | Stoichiometric Formula |  | 2021 | 500 | 2322 | -74.18 | 12.84 | 0.1988 | 3.137 | 0.9528 | [9 empty] | Heated in silica vacuum tubes to 723K in 7 hours, then to 1423 K in 7 hours, then held at this temperature for 6 hours before furnace cooling to room temeprature. Ground into fine powder and sintered by Spark Plasma Sintering at 853K under pressure of 50 MPa for 10 mins. | Not mentioned | Not mentioned | Polycrystalline |  |  |  |  | Rock Salt
414 | 1 | https://doi.org/10.1126/science.abe1292 | Pb0.99Sb0.012Se |  | Pb(0.99-y)Sb(0.012)Sn(y)Se(1-2x)Te(x)S(x) | PbSe | Pb0.99Se | Sb0.012 | FALSE |  | Stoichiometric Formula |  | 2021 | 550 | 2015 | -85.54 | 14.49 | 0.2828 | 2.817 | 0.746 | [9 empty] | Heated in silica vacuum tubes to 723K in 7 hours, then to 1423 K in 7 hours, then held at this temperature for 6 hours before furnace cooling to room temeprature. Ground into fine powder and sintered by Spark Plasma Sintering at 853K under pressure of 50 MPa for 10 mins. | Not mentioned | Not mentioned | Polycrystalline |  |  |  |  | Rock Salt
415 | 1 | https://doi.org/10.1126/science.abe1292 | Pb0.99Sb0.012Se |  | Pb(0.99-y)Sb(0.012)Sn(y)Se(1-2x)Te(x)S(x) | PbSe | Pb0.99Se | Sb0.012 | FALSE |  | Stoichiometric Formula |  | 2021 | 600 | 1731 | -96.64 | 16.03 | 0.3985 | 2.534 | 0.6297 | [9 empty] | Heated in silica vacuum tubes to 723K in 7 hours, then to 1423 K in 7 hours, then held at this temperature for 6 hours before furnace cooling to room temeprature. Ground into fine powder and sintered by Spark Plasma Sintering at 853K under pressure of 50 MPa for 10 mins. | Not mentioned | Not mentioned | Polycrystalline |  |  |  |  | Rock Salt
416 | 1 | https://doi.org/10.1126/science.abe1292 | Pb0.99Sb0.012Se |  | Pb(0.99-y)Sb(0.012)Sn(y)Se(1-2x)Te(x)S(x) | PbSe | Pb0.99Se | Sb0.012 | FALSE |  | Stoichiometric Formula |  | 2021 | 650 | 1460 | -109.1 | 16.59 | 0.5199 | 2.229 | 0.5704 | [9 empty] | Heated in silica vacuum tubes to 723K in 7 hours, then to 1423 K in 7 hours, then held at this temperature for 6 hours before furnace cooling to room temeprature. Ground into fine powder and sintered by Spark Plasma Sintering at 853K under pressure of 50 MPa for 10 mins. | Not mentioned | Not mentioned | Polycrystalline |  |  |  |  | Rock Salt
417 | 1 | https://doi.org/10.1126/science.abe1292 | Pb0.99Sb0.012Se |  | Pb(0.99-y)Sb(0.012)Sn(y)Se(1-2x)Te(x)S(x) | PbSe | Pb0.99Se | Sb0.012 | FALSE |  | Stoichiometric Formula |  | 2021 | 700 | 1200 | -123.4 | 16.14 | 0.6706 | 1.962 | 0.5202 | [9 empty] | Heated in silica vacuum tubes to 723K in 7 hours, then to 1423 K in 7 hours, then held at this temperature for 6 hours before furnace cooling to room temeprature. Ground into fine powder and sintered by Spark Plasma Sintering at 853K under pressure of 50 MPa for 10 mins. | Not mentioned | Not mentioned | Polycrystalline |  |  |  |  | Rock Salt
418 | 1 | https://doi.org/10.1126/science.abe1292 | Pb0.99Sb0.012Se |  | Pb(0.99-y)Sb(0.012)Sn(y)Se(1-2x)Te(x)S(x) | PbSe | Pb0.99Se | Sb0.012 | FALSE |  | Stoichiometric Formula |  | 2021 | 750 | 998.7 | -133.1 | 15.88 | 0.7587 | 1.794 | 0.5439 | [9 empty] | Heated in silica vacuum tubes to 723K in 7 hours, then to 1423 K in 7 hours, then held at this temperature for 6 hours before furnace cooling to room temeprature. Ground into fine powder and sintered by Spark Plasma Sintering at 853K under pressure of 50 MPa for 10 mins. | Not mentioned | Not mentioned | Polycrystalline |  |  |  |  | Rock Salt
419 | 1 | https://doi.org/10.1126/science.abe1292 | Pb0.99Sb0.012Se |  | Pb(0.99-y)Sb(0.012)Sn(y)Se(1-2x)Te(x)S(x) | PbSe | Pb0.99Se | Sb0.012 | FALSE |  | Stoichiometric Formula |  | 2021 | 800 | 856.9 | -141.4 | 15.47 | 0.833 | 1.695 | 0.5441 | [9 empty] | Heated in silica vacuum tubes to 723K in 7 hours, then to 1423 K in 7 hours, then held at this temperature for 6 hours before furnace cooling to room temeprature. Ground into fine powder and sintered by Spark Plasma Sintering at 853K under pressure of 50 MPa for 10 mins. | Not mentioned | Not mentioned | Polycrystalline |  |  |  |  | Rock Salt
420 | 1 | https://doi.org/10.1126/science.abe1292 | Pb0.99Sb0.012Se |  | Pb(0.99-y)Sb(0.012)Sn(y)Se(1-2x)Te(x)S(x) | PbSe | Pb0.99Se | Sb0.012 | FALSE |  | Stoichiometric Formula |  | 2021 | 850 | 738.7 | -149.4 | 14.74 | 0.9059 | 1.611 | 0.5533 | [9 empty] | Heated in silica vacuum tubes to 723K in 7 hours, then to 1423 K in 7 hours, then held at this temperature for 6 hours before furnace cooling to room temeprature. Ground into fine powder and sintered by Spark Plasma Sintering at 853K under pressure of 50 MPa for 10 mins. | Not mentioned | Not mentioned | Polycrystalline |  |  |  |  | Rock Salt
421 | 1 | https://doi.org/10.1126/science.abe1292 | Pb0.99Sb0.012Se |  | Pb(0.99-y)Sb(0.012)Sn(y)Se(1-2x)Te(x)S(x) | PbSe | Pb0.99Se | Sb0.012 | FALSE |  | Stoichiometric Formula |  | 2021 | 900 | 644.1 | -154.6 | 13.78 | 0.9435 | 1.527 | 0.5512 | [9 empty] | Heated in silica vacuum tubes to 723K in 7 hours, then to 1423 K in 7 hours, then held at this temperature for 6 hours before furnace cooling to room temeprature. Ground into fine powder and sintered by Spark Plasma Sintering at 853K under pressure of 50 MPa for 10 mins. | Not mentioned | Not mentioned | Polycrystalline |  |  |  |  | Rock Salt
422 | 1 | https://doi.org/10.1126/science.abe1292 | Pb0.99Sb0.012Se0.8Te0.1S0.1 |  | Pb(0.99-y)Sb(0.012)Sn(y)Se(1-2x)Te(x)S(x) | PbSe | Pb0.99Se0.8Te0.1S0.1 | Sb0.012 | FALSE |  | Stoichiometric Formula |  | 2021 | 300 | 2724 | -41.82 | 4.635 | 0.06715 | 3.313 | 1.629 | [9 empty] | Heated in silica vacuum tubes to 723K in 7 hours, then to 1423 K in 7 hours, then held at this temperature for 6 hours before furnace cooling to room temeprature. Ground into fine powder and sintered by Spark Plasma Sintering at 853K under pressure of 50 MPa for 10 mins. | Not mentioned | Not mentioned | Polycrystalline |  |  |  |  | Rock Salt
423 | 1 | https://doi.org/10.1126/science.abe1292 | Pb0.99Sb0.012Se0.8Te0.1S0.1 |  | Pb(0.99-y)Sb(0.012)Sn(y)Se(1-2x)Te(x)S(x) | PbSe | Pb0.99Se0.8Te0.1S0.1 | Sb0.012 | FALSE |  | Stoichiometric Formula |  | 2021 | 350 | 2322 | -50.08 | 6.023 | 0.07787 | 3.023 | 1.401 | [9 empty] | Heated in silica vacuum tubes to 723K in 7 hours, then to 1423 K in 7 hours, then held at this temperature for 6 hours before furnace cooling to room temeprature. Ground into fine powder and sintered by Spark Plasma Sintering at 853K under pressure of 50 MPa for 10 mins. | Not mentioned | Not mentioned | Polycrystalline |  |  |  |  | Rock Salt
424 | 1 | https://doi.org/10.1126/science.abe1292 | Pb0.99Sb0.012Se0.8Te0.1S0.1 |  | Pb(0.99-y)Sb(0.012)Sn(y)Se(1-2x)Te(x)S(x) | PbSe | Pb0.99Se0.8Te0.1S0.1 | Sb0.012 | FALSE |  | Stoichiometric Formula |  | 2021 | 400 | 2003 | -58.6 | 7.369 | 0.09193 | 2.748 | 1.169 | [9 empty] | Heated in silica vacuum tubes to 723K in 7 hours, then to 1423 K in 7 hours, then held at this temperature for 6 hours before furnace cooling to room temeprature. Ground into fine powder and sintered by Spark Plasma Sintering at 853K under pressure of 50 MPa for 10 mins. | Not mentioned | Not mentioned | Polycrystalline |  |  |  |  | Rock Salt
425 | 1 | https://doi.org/10.1126/science.abe1292 | Pb0.99Sb0.012Se0.8Te0.1S0.1 |  | Pb(0.99-y)Sb(0.012)Sn(y)Se(1-2x)Te(x)S(x) | PbSe | Pb0.99Se0.8Te0.1S0.1 | Sb0.012 | FALSE |  | Stoichiometric Formula |  | 2021 | 450 | 1814 | -69.2 | 9.154 | 0.1545 | 2.49 | 0.9584 | [9 empty] | Heated in silica vacuum tubes to 723K in 7 hours, then to 1423 K in 7 hours, then held at this temperature for 6 hours before furnace cooling to room temeprature. Ground into fine powder and sintered by Spark Plasma Sintering at 853K under pressure of 50 MPa for 10 mins. | Not mentioned | Not mentioned | Polycrystalline |  |  |  |  | Rock Salt
426 | 1 | https://doi.org/10.1126/science.abe1292 | Pb0.99Sb0.012Se0.8Te0.1S0.1 |  | Pb(0.99-y)Sb(0.012)Sn(y)Se(1-2x)Te(x)S(x) | PbSe | Pb0.99Se0.8Te0.1S0.1 | Sb0.012 | FALSE |  | Stoichiometric Formula |  | 2021 | 500 | 1596 | -81.58 | 11.2 | 0.2394 | 2.254 | 0.7614 | [9 empty] | Heated in silica vacuum tubes to 723K in 7 hours, then to 1423 K in 7 hours, then held at this temperature for 6 hours before furnace cooling to room temeprature. Ground into fine powder and sintered by Spark Plasma Sintering at 853K under pressure of 50 MPa for 10 mins. | Not mentioned | Not mentioned | Polycrystalline |  |  |  |  | Rock Salt
427 | 1 | https://doi.org/10.1126/science.abe1292 | Pb0.99Sb0.012Se0.8Te0.1S0.1 |  | Pb(0.99-y)Sb(0.012)Sn(y)Se(1-2x)Te(x)S(x) | PbSe | Pb0.99Se0.8Te0.1S0.1 | Sb0.012 | FALSE |  | Stoichiometric Formula |  | 2021 | 550 | 1401 | -95.55 | 13.19 | 0.3514 | 2.031 | 0.6318 | [9 empty] | Heated in silica vacuum tubes to 723K in 7 hours, then to 1423 K in 7 hours, then held at this temperature for 6 hours before furnace cooling to room temeprature. Ground into fine powder and sintered by Spark Plasma Sintering at 853K under pressure of 50 MPa for 10 mins. | Not mentioned | Not mentioned | Polycrystalline |  |  |  |  | Rock Salt
428 | 1 | https://doi.org/10.1126/science.abe1292 | Pb0.99Sb0.012Se0.8Te0.1S0.1 |  | Pb(0.99-y)Sb(0.012)Sn(y)Se(1-2x)Te(x)S(x) | PbSe | Pb0.99Se0.8Te0.1S0.1 | Sb0.012 | FALSE |  | Stoichiometric Formula |  | 2021 | 600 | 1200 | -109.4 | 14.95 | 0.4925 | 1.809 | 0.543 | [9 empty] | Heated in silica vacuum tubes to 723K in 7 hours, then to 1423 K in 7 hours, then held at this temperature for 6 hours before furnace cooling to room temeprature. Ground into fine powder and sintered by Spark Plasma Sintering at 853K under pressure of 50 MPa for 10 mins. | Not mentioned | Not mentioned | Polycrystalline |  |  |  |  | Rock Salt
429 | 1 | https://doi.org/10.1126/science.abe1292 | Pb0.99Sb0.012Se0.8Te0.1S0.1 |  | Pb(0.99-y)Sb(0.012)Sn(y)Se(1-2x)Te(x)S(x) | PbSe | Pb0.99Se0.8Te0.1S0.1 | Sb0.012 | FALSE |  | Stoichiometric Formula |  | 2021 | 650 | 998.6 | -125.8 | 16.17 | 0.646 | 1.63 | 0.508 | [9 empty] | Heated in silica vacuum tubes to 723K in 7 hours, then to 1423 K in 7 hours, then held at this temperature for 6 hours before furnace cooling to room temeprature. Ground into fine powder and sintered by Spark Plasma Sintering at 853K under pressure of 50 MPa for 10 mins. | Not mentioned | Not mentioned | Polycrystalline |  |  |  |  | Rock Salt
430 | 1 | https://doi.org/10.1126/science.abe1292 | Pb0.99Sb0.012Se0.8Te0.1S0.1 |  | Pb(0.99-y)Sb(0.012)Sn(y)Se(1-2x)Te(x)S(x) | PbSe | Pb0.99Se0.8Te0.1S0.1 | Sb0.012 | FALSE |  | Stoichiometric Formula |  | 2021 | 700 | 821.6 | -139.7 | 16.39 | 0.7789 | 1.481 | 0.5075 | [9 empty] | Heated in silica vacuum tubes to 723K in 7 hours, then to 1423 K in 7 hours, then held at this temperature for 6 hours before furnace cooling to room temeprature. Ground into fine powder and sintered by Spark Plasma Sintering at 853K under pressure of 50 MPa for 10 mins. | Not mentioned | Not mentioned | Polycrystalline |  |  |  |  | Rock Salt
431 | 1 | https://doi.org/10.1126/science.abe1292 | Pb0.99Sb0.012Se0.8Te0.1S0.1 |  | Pb(0.99-y)Sb(0.012)Sn(y)Se(1-2x)Te(x)S(x) | PbSe | Pb0.99Se0.8Te0.1S0.1 | Sb0.012 | FALSE |  | Stoichiometric Formula |  | 2021 | 750 | 703.3 | -146.6 | 15.39 | 0.8471 | 1.366 | 0.484 | [9 empty] | Heated in silica vacuum tubes to 723K in 7 hours, then to 1423 K in 7 hours, then held at this temperature for 6 hours before furnace cooling to room temeprature. Ground into fine powder and sintered by Spark Plasma Sintering at 853K under pressure of 50 MPa for 10 mins. | Not mentioned | Not mentioned | Polycrystalline |  |  |  |  | Rock Salt
432 | 1 | https://doi.org/10.1126/science.abe1292 | Pb0.99Sb0.012Se0.8Te0.1S0.1 |  | Pb(0.99-y)Sb(0.012)Sn(y)Se(1-2x)Te(x)S(x) | PbSe | Pb0.99Se0.8Te0.1S0.1 | Sb0.012 | FALSE |  | Stoichiometric Formula |  | 2021 | 800 | 628.5 | -152.5 | 14.75 | 0.8969 | 1.331 | 0.4938 | [9 empty] | Heated in silica vacuum tubes to 723K in 7 hours, then to 1423 K in 7 hours, then held at this temperature for 6 hours before furnace cooling to room temeprature. Ground into fine powder and sintered by Spark Plasma Sintering at 853K under pressure of 50 MPa for 10 mins. | Not mentioned | Not mentioned | Polycrystalline |  |  |  |  | Rock Salt
433 | 1 | https://doi.org/10.1126/science.abe1292 | Pb0.99Sb0.012Se0.8Te0.1S0.1 |  | Pb(0.99-y)Sb(0.012)Sn(y)Se(1-2x)Te(x)S(x) | PbSe | Pb0.99Se0.8Te0.1S0.1 | Sb0.012 | FALSE |  | Stoichiometric Formula |  | 2021 | 850 | 565.2 | -158.4 | 13.86 | 0.9336 | 1.303 | 0.5115 | [9 empty] | Heated in silica vacuum tubes to 723K in 7 hours, then to 1423 K in 7 hours, then held at this temperature for 6 hours before furnace cooling to room temeprature. Ground into fine powder and sintered by Spark Plasma Sintering at 853K under pressure of 50 MPa for 10 mins. | Not mentioned | Not mentioned | Polycrystalline |  |  |  |  | Rock Salt
434 | 1 | https://doi.org/10.1126/science.abe1292 | Pb0.99Sb0.012Se0.8Te0.1S0.1 |  | Pb(0.99-y)Sb(0.012)Sn(y)Se(1-2x)Te(x)S(x) | PbSe | Pb0.99Se0.8Te0.1S0.1 | Sb0.012 | FALSE |  | Stoichiometric Formula |  | 2021 | 900 | 518.6 | -167.1 | 13.24 | 1.016 | 1.251 | 0.5194 | [9 empty] | Heated in silica vacuum tubes to 723K in 7 hours, then to 1423 K in 7 hours, then held at this temperature for 6 hours before furnace cooling to room temeprature. Ground into fine powder and sintered by Spark Plasma Sintering at 853K under pressure of 50 MPa for 10 mins. | Not mentioned | Not mentioned | Polycrystalline |  |  |  |  | Rock Salt
435 | 1 | https://doi.org/10.1126/science.abe1292 | Pb0.99Sb0.012Se0.6Te0.2S0.2 |  | Pb(0.99-y)Sb(0.012)Sn(y)Se(1-2x)Te(x)S(x) | PbSe | Pb0.99Se0.6Te0.2S0.2 | Sb0.012 | FALSE |  | Stoichiometric Formula |  | 2021 | 300 | 2021 | -45.45 | 4.426 | 0.04132 | 2.649 | 1.384 | [9 empty] | Heated in silica vacuum tubes to 723K in 7 hours, then to 1423 K in 7 hours, then held at this temperature for 6 hours before furnace cooling to room temeprature. Ground into fine powder and sintered by Spark Plasma Sintering at 853K under pressure of 50 MPa for 10 mins. | Not mentioned | Not mentioned | Polycrystalline |  |  |  |  | Rock Salt
436 | 1 | https://doi.org/10.1126/science.abe1292 | Pb0.99Sb0.012Se0.6Te0.2S0.2 |  | Pb(0.99-y)Sb(0.012)Sn(y)Se(1-2x)Te(x)S(x) | PbSe | Pb0.99Se0.6Te0.2S0.2 | Sb0.012 | FALSE |  | Stoichiometric Formula |  | 2021 | 350 | 1761 | -50.56 | 5.041 | 0.07493 | 2.427 | 1.192 | [9 empty] | Heated in silica vacuum tubes to 723K in 7 hours, then to 1423 K in 7 hours, then held at this temperature for 6 hours before furnace cooling to room temeprature. Ground into fine powder and sintered by Spark Plasma Sintering at 853K under pressure of 50 MPa for 10 mins. | Not mentioned | Not mentioned | Polycrystalline |  |  |  |  | Rock Salt
437 | 1 | https://doi.org/10.1126/science.abe1292 | Pb0.99Sb0.012Se0.6Te0.2S0.2 |  | Pb(0.99-y)Sb(0.012)Sn(y)Se(1-2x)Te(x)S(x) | PbSe | Pb0.99Se0.6Te0.2S0.2 | Sb0.012 | FALSE |  | Stoichiometric Formula |  | 2021 | 400 | 1531 | -61.68 | 6.39 | 0.1057 | 2.235 | 1.058 | [9 empty] | Heated in silica vacuum tubes to 723K in 7 hours, then to 1423 K in 7 hours, then held at this temperature for 6 hours before furnace cooling to room temeprature. Ground into fine powder and sintered by Spark Plasma Sintering at 853K under pressure of 50 MPa for 10 mins. | Not mentioned | Not mentioned | Polycrystalline |  |  |  |  | Rock Salt
438 | 1 | https://doi.org/10.1126/science.abe1292 | Pb0.99Sb0.012Se0.6Te0.2S0.2 |  | Pb(0.99-y)Sb(0.012)Sn(y)Se(1-2x)Te(x)S(x) | PbSe | Pb0.99Se0.6Te0.2S0.2 | Sb0.012 | FALSE |  | Stoichiometric Formula |  | 2021 | 450 | 1382 | -75.28 | 7.987 | 0.1706 | 2.029 | 0.8679 | [9 empty] | Heated in silica vacuum tubes to 723K in 7 hours, then to 1423 K in 7 hours, then held at this temperature for 6 hours before furnace cooling to room temeprature. Ground into fine powder and sintered by Spark Plasma Sintering at 853K under pressure of 50 MPa for 10 mins. | Not mentioned | Not mentioned | Polycrystalline |  |  |  |  | Rock Salt
439 | 1 | https://doi.org/10.1126/science.abe1292 | Pb0.99Sb0.012Se0.6Te0.2S0.2 |  | Pb(0.99-y)Sb(0.012)Sn(y)Se(1-2x)Te(x)S(x) | PbSe | Pb0.99Se0.6Te0.2S0.2 | Sb0.012 | FALSE |  | Stoichiometric Formula |  | 2021 | 500 | 1222 | -88.85 | 9.806 | 0.2896 | 1.846 | 0.7274 | [9 empty] | Heated in silica vacuum tubes to 723K in 7 hours, then to 1423 K in 7 hours, then held at this temperature for 6 hours before furnace cooling to room temeprature. Ground into fine powder and sintered by Spark Plasma Sintering at 853K under pressure of 50 MPa for 10 mins. | Not mentioned | Not mentioned | Polycrystalline |  |  |  |  | Rock Salt
440 | 1 | https://doi.org/10.1126/science.abe1292 | Pb0.99Sb0.012Se0.6Te0.2S0.2 |  | Pb(0.99-y)Sb(0.012)Sn(y)Se(1-2x)Te(x)S(x) | PbSe | Pb0.99Se0.6Te0.2S0.2 | Sb0.012 | FALSE |  | Stoichiometric Formula |  | 2021 | 550 | 1067 | -103.1 | 11.59 | 0.4024 | 1.675 | 0.6325 | [9 empty] | Heated in silica vacuum tubes to 723K in 7 hours, then to 1423 K in 7 hours, then held at this temperature for 6 hours before furnace cooling to room temeprature. Ground into fine powder and sintered by Spark Plasma Sintering at 853K under pressure of 50 MPa for 10 mins. | Not mentioned | Not mentioned | Polycrystalline |  |  |  |  | Rock Salt
441 | 1 | https://doi.org/10.1126/science.abe1292 | Pb0.99Sb0.012Se0.6Te0.2S0.2 |  | Pb(0.99-y)Sb(0.012)Sn(y)Se(1-2x)Te(x)S(x) | PbSe | Pb0.99Se0.6Te0.2S0.2 | Sb0.012 | FALSE |  | Stoichiometric Formula |  | 2021 | 600 | 910.4 | -118 | 12.8 | 0.5364 | 1.507 | 0.5666 | [9 empty] | Heated in silica vacuum tubes to 723K in 7 hours, then to 1423 K in 7 hours, then held at this temperature for 6 hours before furnace cooling to room temeprature. Ground into fine powder and sintered by Spark Plasma Sintering at 853K under pressure of 50 MPa for 10 mins. | Not mentioned | Not mentioned | Polycrystalline |  |  |  |  | Rock Salt
442 | 1 | https://doi.org/10.1126/science.abe1292 | Pb0.99Sb0.012Se0.6Te0.2S0.2 |  | Pb(0.99-y)Sb(0.012)Sn(y)Se(1-2x)Te(x)S(x) | PbSe | Pb0.99Se0.6Te0.2S0.2 | Sb0.012 | FALSE |  | Stoichiometric Formula |  | 2021 | 650 | 753.2 | -135.8 | 13.6 | 0.7093 | 1.322 | 0.4956 | [9 empty] | Heated in silica vacuum tubes to 723K in 7 hours, then to 1423 K in 7 hours, then held at this temperature for 6 hours before furnace cooling to room temeprature. Ground into fine powder and sintered by Spark Plasma Sintering at 853K under pressure of 50 MPa for 10 mins. | Not mentioned | Not mentioned | Polycrystalline |  |  |  |  | Rock Salt
443 | 1 | https://doi.org/10.1126/science.abe1292 | Pb0.99Sb0.012Se0.6Te0.2S0.2 |  | Pb(0.99-y)Sb(0.012)Sn(y)Se(1-2x)Te(x)S(x) | PbSe | Pb0.99Se0.6Te0.2S0.2 | Sb0.012 | FALSE |  | Stoichiometric Formula |  | 2021 | 700 | 626.8 | -150.3 | 13.56 | 0.8433 | 1.197 | 0.4765 | [9 empty] | Heated in silica vacuum tubes to 723K in 7 hours, then to 1423 K in 7 hours, then held at this temperature for 6 hours before furnace cooling to room temeprature. Ground into fine powder and sintered by Spark Plasma Sintering at 853K under pressure of 50 MPa for 10 mins. | Not mentioned | Not mentioned | Polycrystalline |  |  |  |  | Rock Salt
444 | 1 | https://doi.org/10.1126/science.abe1292 | Pb0.99Sb0.012Se0.6Te0.2S0.2 |  | Pb(0.99-y)Sb(0.012)Sn(y)Se(1-2x)Te(x)S(x) | PbSe | Pb0.99Se0.6Te0.2S0.2 | Sb0.012 | FALSE |  | Stoichiometric Formula |  | 2021 | 750 | 551.6 | -156.8 | 12.72 | 0.8907 | 1.142 | 0.4647 | [9 empty] | Heated in silica vacuum tubes to 723K in 7 hours, then to 1423 K in 7 hours, then held at this temperature for 6 hours before furnace cooling to room temeprature. Ground into fine powder and sintered by Spark Plasma Sintering at 853K under pressure of 50 MPa for 10 mins. | Not mentioned | Not mentioned | Polycrystalline |  |  |  |  | Rock Salt
445 | 1 | https://doi.org/10.1126/science.abe1292 | Pb0.99Sb0.012Se0.6Te0.2S0.2 |  | Pb(0.99-y)Sb(0.012)Sn(y)Se(1-2x)Te(x)S(x) | PbSe | Pb0.99Se0.6Te0.2S0.2 | Sb0.012 | FALSE |  | Stoichiometric Formula |  | 2021 | 800 | 497.7 | -165.2 | 12.44 | 0.9749 | 1.118 | 0.4527 | [9 empty] | Heated in silica vacuum tubes to 723K in 7 hours, then to 1423 K in 7 hours, then held at this temperature for 6 hours before furnace cooling to room temeprature. Ground into fine powder and sintered by Spark Plasma Sintering at 853K under pressure of 50 MPa for 10 mins. | Not mentioned | Not mentioned | Polycrystalline |  |  |  |  | Rock Salt
446 | 1 | https://doi.org/10.1126/science.abe1292 | Pb0.99Sb0.012Se0.6Te0.2S0.2 |  | Pb(0.99-y)Sb(0.012)Sn(y)Se(1-2x)Te(x)S(x) | PbSe | Pb0.99Se0.6Te0.2S0.2 | Sb0.012 | FALSE |  | Stoichiometric Formula |  | 2021 | 850 | 433.8 | -172.9 | 12.5 | 1.053 | 1.086 | 0.4647 | [9 empty] | Heated in silica vacuum tubes to 723K in 7 hours, then to 1423 K in 7 hours, then held at this temperature for 6 hours before furnace cooling to room temeprature. Ground into fine powder and sintered by Spark Plasma Sintering at 853K under pressure of 50 MPa for 10 mins. | Not mentioned | Not mentioned | Polycrystalline |  |  |  |  | Rock Salt
447 | 1 | https://doi.org/10.1126/science.abe1292 | Pb0.99Sb0.012Se0.6Te0.2S0.2 |  | Pb(0.99-y)Sb(0.012)Sn(y)Se(1-2x)Te(x)S(x) | PbSe | Pb0.99Se0.6Te0.2S0.2 | Sb0.012 | FALSE |  | Stoichiometric Formula |  | 2021 | 900 | 399.8 | -184 | 12.78 | 1.158 | 1.067 | 0.4618 | [9 empty] | Heated in silica vacuum tubes to 723K in 7 hours, then to 1423 K in 7 hours, then held at this temperature for 6 hours before furnace cooling to room temeprature. Ground into fine powder and sintered by Spark Plasma Sintering at 853K under pressure of 50 MPa for 10 mins. | Not mentioned | Not mentioned | Polycrystalline |  |  |  |  | Multiphase
448 | 1 | https://doi.org/10.1126/science.abe1292 | Pb0.99Sb0.012Se0.50Te0.25S0.25 |  | Pb(0.99-y)Sb(0.012)Sn(y)Se(1-2x)Te(x)S(x) | PbSe | Pb0.99Se0.5Te0.25S0.25 | Sb0.012 | FALSE |  | Stoichiometric Formula |  | 2021 | 300 | 1618 | -50.16 | 3.999 | 0.04551 | 2.075 | 1.116 | [9 empty] | Heated in silica vacuum tubes to 723K in 7 hours, then to 1423 K in 7 hours, then held at this temperature for 6 hours before furnace cooling to room temeprature. Ground into fine powder and sintered by Spark Plasma Sintering at 853K under pressure of 50 MPa for 10 mins. | Not mentioned | Not mentioned | Polycrystalline |  |  |  |  | Multiphase
449 | 1 | https://doi.org/10.1126/science.abe1292 | Pb0.99Sb0.012Se0.50Te0.25S0.25 |  | Pb(0.99-y)Sb(0.012)Sn(y)Se(1-2x)Te(x)S(x) | PbSe | Pb0.99Se0.5Te0.25S0.25 | Sb0.012 | FALSE |  | Stoichiometric Formula |  | 2021 | 350 | 1415 | -59.1 | 5.234 | 0.07344 | 1.933 | 0.9803 | [9 empty] | Heated in silica vacuum tubes to 723K in 7 hours, then to 1423 K in 7 hours, then held at this temperature for 6 hours before furnace cooling to room temeprature. Ground into fine powder and sintered by Spark Plasma Sintering at 853K under pressure of 50 MPa for 10 mins. | Not mentioned | Not mentioned | Polycrystalline |  |  |  |  | Multiphase
450 | 1 | https://doi.org/10.1126/science.abe1292 | Pb0.99Sb0.012Se0.50Te0.25S0.25 |  | Pb(0.99-y)Sb(0.012)Sn(y)Se(1-2x)Te(x)S(x) | PbSe | Pb0.99Se0.5Te0.25S0.25 | Sb0.012 | FALSE |  | Stoichiometric Formula |  | 2021 | 400 | 1236 | -73.77 | 6.755 | 0.1293 | 1.767 | 0.8526 | [9 empty] | Heated in silica vacuum tubes to 723K in 7 hours, then to 1423 K in 7 hours, then held at this temperature for 6 hours before furnace cooling to room temeprature. Ground into fine powder and sintered by Spark Plasma Sintering at 853K under pressure of 50 MPa for 10 mins. | Not mentioned | Not mentioned | Polycrystalline |  |  |  |  | Multiphase
451 | 1 | https://doi.org/10.1126/science.abe1292 | Pb0.99Sb0.012Se0.50Te0.25S0.25 |  | Pb(0.99-y)Sb(0.012)Sn(y)Se(1-2x)Te(x)S(x) | PbSe | Pb0.99Se0.5Te0.25S0.25 | Sb0.012 | FALSE |  | Stoichiometric Formula |  | 2021 | 450 | 1106 | -84.79 | 8.407 | 0.208 | 1.605 | 0.7193 | [9 empty] | Heated in silica vacuum tubes to 723K in 7 hours, then to 1423 K in 7 hours, then held at this temperature for 6 hours before furnace cooling to room temeprature. Ground into fine powder and sintered by Spark Plasma Sintering at 853K under pressure of 50 MPa for 10 mins. | Not mentioned | Not mentioned | Polycrystalline |  |  |  |  | Multiphase
452 | 1 | https://doi.org/10.1126/science.abe1292 | Pb0.99Sb0.012Se0.50Te0.25S0.25 |  | Pb(0.99-y)Sb(0.012)Sn(y)Se(1-2x)Te(x)S(x) | PbSe | Pb0.99Se0.5Te0.25S0.25 | Sb0.012 | FALSE |  | Stoichiometric Formula |  | 2021 | 500 | 996.6 | -96.18 | 9.986 | 0.334 | 1.446 | 0.589 | [9 empty] | Heated in silica vacuum tubes to 723K in 7 hours, then to 1423 K in 7 hours, then held at this temperature for 6 hours before furnace cooling to room temeprature. Ground into fine powder and sintered by Spark Plasma Sintering at 853K under pressure of 50 MPa for 10 mins. | Not mentioned | Not mentioned | Polycrystalline |  |  |  |  | Multiphase
453 | 1 | https://doi.org/10.1126/science.abe1292 | Pb0.99Sb0.012Se0.50Te0.25S0.25 |  | Pb(0.99-y)Sb(0.012)Sn(y)Se(1-2x)Te(x)S(x) | PbSe | Pb0.99Se0.5Te0.25S0.25 | Sb0.012 | FALSE |  | Stoichiometric Formula |  | 2021 | 550 | 880.3 | -113.3 | 11.76 | 0.499 | 1.292 | 0.4873 | [9 empty] | Heated in silica vacuum tubes to 723K in 7 hours, then to 1423 K in 7 hours, then held at this temperature for 6 hours before furnace cooling to room temeprature. Ground into fine powder and sintered by Spark Plasma Sintering at 853K under pressure of 50 MPa for 10 mins. | Not mentioned | Not mentioned | Polycrystalline |  |  |  |  | Multiphase
454 | 1 | https://doi.org/10.1126/science.abe1292 | Pb0.99Sb0.012Se0.50Te0.25S0.25 |  | Pb(0.99-y)Sb(0.012)Sn(y)Se(1-2x)Te(x)S(x) | PbSe | Pb0.99Se0.5Te0.25S0.25 | Sb0.012 | FALSE |  | Stoichiometric Formula |  | 2021 | 600 | 736.6 | -131.2 | 13.24 | 0.7052 | 1.118 | 0.4042 | [9 empty] | Heated in silica vacuum tubes to 723K in 7 hours, then to 1423 K in 7 hours, then held at this temperature for 6 hours before furnace cooling to room temeprature. Ground into fine powder and sintered by Spark Plasma Sintering at 853K under pressure of 50 MPa for 10 mins. | Not mentioned | Not mentioned | Polycrystalline |  |  |  |  | Multiphase
455 | 1 | https://doi.org/10.1126/science.abe1292 | Pb0.99Sb0.012Se0.50Te0.25S0.25 |  | Pb(0.99-y)Sb(0.012)Sn(y)Se(1-2x)Te(x)S(x) | PbSe | Pb0.99Se0.5Te0.25S0.25 | Sb0.012 | FALSE |  | Stoichiometric Formula |  | 2021 | 650 | 602.4 | -148.9 | 13.73 | 0.8751 | 1.029 | 0.402 | [9 empty] | Heated in silica vacuum tubes to 723K in 7 hours, then to 1423 K in 7 hours, then held at this temperature for 6 hours before furnace cooling to room temeprature. Ground into fine powder and sintered by Spark Plasma Sintering at 853K under pressure of 50 MPa for 10 mins. | Not mentioned | Not mentioned | Polycrystalline |  |  |  |  | Multiphase
456 | 1 | https://doi.org/10.1126/science.abe1292 | Pb0.99Sb0.012Se0.50Te0.25S0.25 |  | Pb(0.99-y)Sb(0.012)Sn(y)Se(1-2x)Te(x)S(x) | PbSe | Pb0.99Se0.5Te0.25S0.25 | Sb0.012 | FALSE |  | Stoichiometric Formula |  | 2021 | 700 | 504.6 | -160.3 | 13.66 | 1.002 | 0.9533 | 0.4034 | [9 empty] | Heated in silica vacuum tubes to 723K in 7 hours, then to 1423 K in 7 hours, then held at this temperature for 6 hours before furnace cooling to room temeprature. Ground into fine powder and sintered by Spark Plasma Sintering at 853K under pressure of 50 MPa for 10 mins. | Not mentioned | Not mentioned | Polycrystalline |  |  |  |  | Multiphase
457 | 1 | https://doi.org/10.1126/science.abe1292 | Pb0.99Sb0.012Se0.50Te0.25S0.25 |  | Pb(0.99-y)Sb(0.012)Sn(y)Se(1-2x)Te(x)S(x) | PbSe | Pb0.99Se0.5Te0.25S0.25 | Sb0.012 | FALSE |  | Stoichiometric Formula |  | 2021 | 750 | 442.7 | -166.7 | 13.04 | 1.067 | 0.9057 | 0.3999 | [9 empty] | Heated in silica vacuum tubes to 723K in 7 hours, then to 1423 K in 7 hours, then held at this temperature for 6 hours before furnace cooling to room temeprature. Ground into fine powder and sintered by Spark Plasma Sintering at 853K under pressure of 50 MPa for 10 mins. | Not mentioned | Not mentioned | Polycrystalline |  |  |  |  | Multiphase
458 | 1 | https://doi.org/10.1126/science.abe1292 | Pb0.99Sb0.012Se0.50Te0.25S0.25 |  | Pb(0.99-y)Sb(0.012)Sn(y)Se(1-2x)Te(x)S(x) | PbSe | Pb0.99Se0.5Te0.25S0.25 | Sb0.012 | FALSE |  | Stoichiometric Formula |  | 2021 | 800 | 377.3 | -176.7 | 12.64 | 1.181 | 0.8498 | 0.4018 | [9 empty] | Heated in silica vacuum tubes to 723K in 7 hours, then to 1423 K in 7 hours, then held at this temperature for 6 hours before furnace cooling to room temeprature. Ground into fine powder and sintered by Spark Plasma Sintering at 853K under pressure of 50 MPa for 10 mins. | Not mentioned | Not mentioned | Polycrystalline |  |  |  |  | Multiphase
459 | 1 | https://doi.org/10.1126/science.abe1292 | Pb0.99Sb0.012Se0.50Te0.25S0.25 |  | Pb(0.99-y)Sb(0.012)Sn(y)Se(1-2x)Te(x)S(x) | PbSe | Pb0.99Se0.5Te0.25S0.25 | Sb0.012 | FALSE |  | Stoichiometric Formula |  | 2021 | 850 | 314.8 | -193.9 | 12.56 | 1.304 | 0.8134 | 0.4088 | [9 empty] | Heated in silica vacuum tubes to 723K in 7 hours, then to 1423 K in 7 hours, then held at this temperature for 6 hours before furnace cooling to room temeprature. Ground into fine powder and sintered by Spark Plasma Sintering at 853K under pressure of 50 MPa for 10 mins. | Not mentioned | Not mentioned | Polycrystalline |  |  |  |  | Multiphase
460 | 1 | https://doi.org/10.1126/science.abe1292 | Pb0.99Sb0.012Se0.50Te0.25S0.25 |  | Pb(0.99-y)Sb(0.012)Sn(y)Se(1-2x)Te(x)S(x) | PbSe | Pb0.99Se0.5Te0.25S0.25 | Sb0.012 | FALSE |  | Stoichiometric Formula |  | 2021 | 900 | 277.6 | -208.3 | 12.14 | 1.363 | 0.8 | 0.4118 | [9 empty] | Heated in silica vacuum tubes to 723K in 7 hours, then to 1423 K in 7 hours, then held at this temperature for 6 hours before furnace cooling to room temeprature. Ground into fine powder and sintered by Spark Plasma Sintering at 853K under pressure of 50 MPa for 10 mins. | Not mentioned | Not mentioned | Polycrystalline |  |  |  |  | Multiphase
461 | 1 | https://doi.org/10.1126/science.abe1292 | Pb0.99Sb0.012Se0.40Te0.30S0.30 |  | Pb(0.99-y)Sb(0.012)Sn(y)Se(1-2x)Te(x)S(x) | PbSe | Pb0.99Se0.4Te0.30S0.30 | Sb0.012 | FALSE |  | Stoichiometric Formula |  | 2021 | 300 | 1531 | -50.16 | 3.222 | 0.04422 | 1.84 | 0.9743 | [9 empty] | Heated in silica vacuum tubes to 723K in 7 hours, then to 1423 K in 7 hours, then held at this temperature for 6 hours before furnace cooling to room temeprature. Ground into fine powder and sintered by Spark Plasma Sintering at 853K under pressure of 50 MPa for 10 mins. | Not mentioned | Not mentioned | Polycrystalline |  |  |  |  | Multiphase
462 | 1 | https://doi.org/10.1126/science.abe1292 | Pb0.99Sb0.012Se0.40Te0.30S0.30 |  | Pb(0.99-y)Sb(0.012)Sn(y)Se(1-2x)Te(x)S(x) | PbSe | Pb0.99Se0.4Te0.30S0.30 | Sb0.012 | FALSE |  | Stoichiometric Formula |  | 2021 | 350 | 1330 | -57.43 | 4.46 | 0.09316 | 1.687 | 0.8338 | [9 empty] | Heated in silica vacuum tubes to 723K in 7 hours, then to 1423 K in 7 hours, then held at this temperature for 6 hours before furnace cooling to room temeprature. Ground into fine powder and sintered by Spark Plasma Sintering at 853K under pressure of 50 MPa for 10 mins. | Not mentioned | Not mentioned | Polycrystalline |  |  |  |  | Multiphase
463 | 1 | https://doi.org/10.1126/science.abe1292 | Pb0.99Sb0.012Se0.40Te0.30S0.30 |  | Pb(0.99-y)Sb(0.012)Sn(y)Se(1-2x)Te(x)S(x) | PbSe | Pb0.99Se0.4Te0.30S0.30 | Sb0.012 | FALSE |  | Stoichiometric Formula |  | 2021 | 400 | 1143 | -68.87 | 5.767 | 0.1461 | 1.496 | 0.6252 | [9 empty] | Heated in silica vacuum tubes to 723K in 7 hours, then to 1423 K in 7 hours, then held at this temperature for 6 hours before furnace cooling to room temeprature. Ground into fine powder and sintered by Spark Plasma Sintering at 853K under pressure of 50 MPa for 10 mins. | Not mentioned | Not mentioned | Polycrystalline |  |  |  |  | Multiphase
464 | 1 | https://doi.org/10.1126/science.abe1292 | Pb0.99Sb0.012Se0.40Te0.30S0.30 |  | Pb(0.99-y)Sb(0.012)Sn(y)Se(1-2x)Te(x)S(x) | PbSe | Pb0.99Se0.4Te0.30S0.30 | Sb0.012 | FALSE |  | Stoichiometric Formula |  | 2021 | 450 | 1023 | -81.82 | 7.427 | 0.24 | 1.366 | 0.5368 | [9 empty] | Heated in silica vacuum tubes to 723K in 7 hours, then to 1423 K in 7 hours, then held at this temperature for 6 hours before furnace cooling to room temeprature. Ground into fine powder and sintered by Spark Plasma Sintering at 853K under pressure of 50 MPa for 10 mins. | Not mentioned | Not mentioned | Polycrystalline |  |  |  |  | Multiphase
465 | 1 | https://doi.org/10.1126/science.abe1292 | Pb0.99Sb0.012Se0.40Te0.30S0.30 |  | Pb(0.99-y)Sb(0.012)Sn(y)Se(1-2x)Te(x)S(x) | PbSe | Pb0.99Se0.4Te0.30S0.30 | Sb0.012 | FALSE |  | Stoichiometric Formula |  | 2021 | 500 | 911 | -98.48 | 9.217 | 0.37 | 1.254 | 0.4558 | [9 empty] | Heated in silica vacuum tubes to 723K in 7 hours, then to 1423 K in 7 hours, then held at this temperature for 6 hours before furnace cooling to room temeprature. Ground into fine powder and sintered by Spark Plasma Sintering at 853K under pressure of 50 MPa for 10 mins. | Not mentioned | Not mentioned | Polycrystalline |  |  |  |  | Multiphase
466 | 1 | https://doi.org/10.1126/science.abe1292 | Pb0.99Sb0.012Se0.40Te0.30S0.30 |  | Pb(0.99-y)Sb(0.012)Sn(y)Se(1-2x)Te(x)S(x) | PbSe | Pb0.99Se0.4Te0.30S0.30 | Sb0.012 | FALSE |  | Stoichiometric Formula |  | 2021 | 550 | 782.3 | -115 | 10.68 | 0.5208 | 1.143 | 0.393 | [9 empty] | Heated in silica vacuum tubes to 723K in 7 hours, then to 1423 K in 7 hours, then held at this temperature for 6 hours before furnace cooling to room temeprature. Ground into fine powder and sintered by Spark Plasma Sintering at 853K under pressure of 50 MPa for 10 mins. | Not mentioned | Not mentioned | Polycrystalline |  |  |  |  | Multiphase
467 | 1 | https://doi.org/10.1126/science.abe1292 | Pb0.99Sb0.012Se0.40Te0.30S0.30 |  | Pb(0.99-y)Sb(0.012)Sn(y)Se(1-2x)Te(x)S(x) | PbSe | Pb0.99Se0.4Te0.30S0.30 | Sb0.012 | FALSE |  | Stoichiometric Formula |  | 2021 | 600 | 654.3 | -132.3 | 11.73 | 0.6724 | 1.071 | 0.4029 | [9 empty] | Heated in silica vacuum tubes to 723K in 7 hours, then to 1423 K in 7 hours, then held at this temperature for 6 hours before furnace cooling to room temeprature. Ground into fine powder and sintered by Spark Plasma Sintering at 853K under pressure of 50 MPa for 10 mins. | Not mentioned | Not mentioned | Polycrystalline |  |  |  |  | Multiphase
468 | 1 | https://doi.org/10.1126/science.abe1292 | Pb0.99Sb0.012Se0.40Te0.30S0.30 |  | Pb(0.99-y)Sb(0.012)Sn(y)Se(1-2x)Te(x)S(x) | PbSe | Pb0.99Se0.4Te0.30S0.30 | Sb0.012 | FALSE |  | Stoichiometric Formula |  | 2021 | 650 | 541.5 | -152.7 | 12.12 | 0.8472 | 1 | 0.3892 | [9 empty] | Heated in silica vacuum tubes to 723K in 7 hours, then to 1423 K in 7 hours, then held at this temperature for 6 hours before furnace cooling to room temeprature. Ground into fine powder and sintered by Spark Plasma Sintering at 853K under pressure of 50 MPa for 10 mins. | Not mentioned | Not mentioned | Polycrystalline |  |  |  |  | Multiphase
469 | 1 | https://doi.org/10.1126/science.abe1292 | Pb0.99Sb0.012Se0.40Te0.30S0.30 |  | Pb(0.99-y)Sb(0.012)Sn(y)Se(1-2x)Te(x)S(x) | PbSe | Pb0.99Se0.4Te0.30S0.30 | Sb0.012 | FALSE |  | Stoichiometric Formula |  | 2021 | 700 | 463.5 | -164.9 | 11.63 | 0.955 | 0.8915 | 0.3864 | [9 empty] | Heated in silica vacuum tubes to 723K in 7 hours, then to 1423 K in 7 hours, then held at this temperature for 6 hours before furnace cooling to room temeprature. Ground into fine powder and sintered by Spark Plasma Sintering at 853K under pressure of 50 MPa for 10 mins. | Not mentioned | Not mentioned | Polycrystalline |  |  |  |  | Multiphase
470 | 1 | https://doi.org/10.1126/science.abe1292 | Pb0.99Sb0.012Se0.40Te0.30S0.30 |  | Pb(0.99-y)Sb(0.012)Sn(y)Se(1-2x)Te(x)S(x) | PbSe | Pb0.99Se0.4Te0.30S0.30 | Sb0.012 | FALSE |  | Stoichiometric Formula |  | 2021 | 750 | 416.6 | -173.5 | 11.47 | 0.9989 | 0.8943 | 0.3967 | [9 empty] | Heated in silica vacuum tubes to 723K in 7 hours, then to 1423 K in 7 hours, then held at this temperature for 6 hours before furnace cooling to room temeprature. Ground into fine powder and sintered by Spark Plasma Sintering at 853K under pressure of 50 MPa for 10 mins. | Not mentioned | Not mentioned | Polycrystalline |  |  |  |  | Multiphase
471 | 1 | https://doi.org/10.1126/science.abe1292 | Pb0.99Sb0.012Se0.40Te0.30S0.30 |  | Pb(0.99-y)Sb(0.012)Sn(y)Se(1-2x)Te(x)S(x) | PbSe | Pb0.99Se0.4Te0.30S0.30 | Sb0.012 | FALSE |  | Stoichiometric Formula |  | 2021 | 800 | 372.4 | -179.3 | 11.05 | 1.1 | 0.8637 | 0.3973 | [9 empty] | Heated in silica vacuum tubes to 723K in 7 hours, then to 1423 K in 7 hours, then held at this temperature for 6 hours before furnace cooling to room temeprature. Ground into fine powder and sintered by Spark Plasma Sintering at 853K under pressure of 50 MPa for 10 mins. | Not mentioned | Not mentioned | Polycrystalline |  |  |  |  | Multiphase
472 | 1 | https://doi.org/10.1126/science.abe1292 | Pb0.99Sb0.012Se0.40Te0.30S0.30 |  | Pb(0.99-y)Sb(0.012)Sn(y)Se(1-2x)Te(x)S(x) | PbSe | Pb0.99Se0.4Te0.30S0.30 | Sb0.012 | FALSE |  | Stoichiometric Formula |  | 2021 | 850 | 337 | -189 | 10.66 | 1.164 | 0.8132 | 0.3937 | [9 empty] | Heated in silica vacuum tubes to 723K in 7 hours, then to 1423 K in 7 hours, then held at this temperature for 6 hours before furnace cooling to room temeprature. Ground into fine powder and sintered by Spark Plasma Sintering at 853K under pressure of 50 MPa for 10 mins. | Not mentioned | Not mentioned | Polycrystalline |  |  |  |  | Multiphase
473 | 1 | https://doi.org/10.1126/science.abe1292 | Pb0.99Sb0.012Se0.40Te0.30S0.30 |  | Pb(0.99-y)Sb(0.012)Sn(y)Se(1-2x)Te(x)S(x) | PbSe | Pb0.99Se0.4Te0.30S0.30 | Sb0.012 | FALSE |  | Stoichiometric Formula |  | 2021 | 900 | 307.7 | -202.8 | 10.16 | 1.285 | 0.8026 | 0.3864 | [9 empty] | Heated in silica vacuum tubes to 723K in 7 hours, then to 1423 K in 7 hours, then held at this temperature for 6 hours before furnace cooling to room temeprature. Ground into fine powder and sintered by Spark Plasma Sintering at 853K under pressure of 50 MPa for 10 mins. | Not mentioned | Not mentioned | Polycrystalline |  |  |  |  | Multiphase
474 | 1 | https://doi.org/10.1126/science.abe1292 | Pb0.99Sb0.012Se0.20Te0.40S0.40 |  | Pb(0.99-y)Sb(0.012)Sn(y)Se(1-2x)Te(x)S(x) | PbSe | Pb0.99Se0.20Te0.40S0.40 | Sb0.012 | FALSE |  | Stoichiometric Formula |  | 2021 | 300 | 1247 | -65.77 | 5.51 | 0.1054 | 1.618 | 0.8984 | [9 empty] | Heated in silica vacuum tubes to 723K in 7 hours, then to 1423 K in 7 hours, then held at this temperature for 6 hours before furnace cooling to room temeprature. Ground into fine powder and sintered by Spark Plasma Sintering at 853K under pressure of 50 MPa for 10 mins. | Not mentioned | Not mentioned | Polycrystalline |  |  |  |  | Multiphase
475 | 1 | https://doi.org/10.1126/science.abe1292 | Pb0.99Sb0.012Se0.20Te0.40S0.40 |  | Pb(0.99-y)Sb(0.012)Sn(y)Se(1-2x)Te(x)S(x) | PbSe | Pb0.99Se0.20Te0.40S0.40 | Sb0.012 | FALSE |  | Stoichiometric Formula |  | 2021 | 350 | 1058 | -80.01 | 6.765 | 0.1357 | 1.466 | 0.7728 | [9 empty] | Heated in silica vacuum tubes to 723K in 7 hours, then to 1423 K in 7 hours, then held at this temperature for 6 hours before furnace cooling to room temeprature. Ground into fine powder and sintered by Spark Plasma Sintering at 853K under pressure of 50 MPa for 10 mins. | Not mentioned | Not mentioned | Polycrystalline |  |  |  |  | Multiphase
476 | 1 | https://doi.org/10.1126/science.abe1292 | Pb0.99Sb0.012Se0.20Te0.40S0.40 |  | Pb(0.99-y)Sb(0.012)Sn(y)Se(1-2x)Te(x)S(x) | PbSe | Pb0.99Se0.20Te0.40S0.40 | Sb0.012 | FALSE |  | Stoichiometric Formula |  | 2021 | 400 | 898.5 | -96.6 | 8.523 | 0.2748 | 1.34 | 0.6831 | [9 empty] | Heated in silica vacuum tubes to 723K in 7 hours, then to 1423 K in 7 hours, then held at this temperature for 6 hours before furnace cooling to room temeprature. Ground into fine powder and sintered by Spark Plasma Sintering at 853K under pressure of 50 MPa for 10 mins. | Not mentioned | Not mentioned | Polycrystalline |  |  |  |  | Multiphase
477 | 1 | https://doi.org/10.1126/science.abe1292 | Pb0.99Sb0.012Se0.20Te0.40S0.40 |  | Pb(0.99-y)Sb(0.012)Sn(y)Se(1-2x)Te(x)S(x) | PbSe | Pb0.99Se0.20Te0.40S0.40 | Sb0.012 | FALSE |  | Stoichiometric Formula |  | 2021 | 450 | 762.3 | -113.1 | 9.865 | 0.3875 | 1.205 | 0.5976 | [9 empty] | Heated in silica vacuum tubes to 723K in 7 hours, then to 1423 K in 7 hours, then held at this temperature for 6 hours before furnace cooling to room temeprature. Ground into fine powder and sintered by Spark Plasma Sintering at 853K under pressure of 50 MPa for 10 mins. | Not mentioned | Not mentioned | Polycrystalline |  |  |  |  | Multiphase
478 | 1 | https://doi.org/10.1126/science.abe1292 | Pb0.99Sb0.012Se0.20Te0.40S0.40 |  | Pb(0.99-y)Sb(0.012)Sn(y)Se(1-2x)Te(x)S(x) | PbSe | Pb0.99Se0.20Te0.40S0.40 | Sb0.012 | FALSE |  | Stoichiometric Formula |  | 2021 | 500 | 661.9 | -128.2 | 11.17 | 0.5277 | 1.127 | 0.5509 | [9 empty] | Heated in silica vacuum tubes to 723K in 7 hours, then to 1423 K in 7 hours, then held at this temperature for 6 hours before furnace cooling to room temeprature. Ground into fine powder and sintered by Spark Plasma Sintering at 853K under pressure of 50 MPa for 10 mins. | Not mentioned | Not mentioned | Polycrystalline |  |  |  |  | Multiphase
479 | 1 | https://doi.org/10.1126/science.abe1292 | Pb0.99Sb0.012Se0.20Te0.40S0.40 |  | Pb(0.99-y)Sb(0.012)Sn(y)Se(1-2x)Te(x)S(x) | PbSe | Pb0.99Se0.20Te0.40S0.40 | Sb0.012 | FALSE |  | Stoichiometric Formula |  | 2021 | 550 | 583.2 | -147.8 | 12.41 | 0.6823 | 1.048 | 0.5084 | [9 empty] | Heated in silica vacuum tubes to 723K in 7 hours, then to 1423 K in 7 hours, then held at this temperature for 6 hours before furnace cooling to room temeprature. Ground into fine powder and sintered by Spark Plasma Sintering at 853K under pressure of 50 MPa for 10 mins. | Not mentioned | Not mentioned | Polycrystalline |  |  |  |  | Multiphase
480 | 1 | https://doi.org/10.1126/science.abe1292 | Pb0.99Sb0.012Se0.20Te0.40S0.40 |  | Pb(0.99-y)Sb(0.012)Sn(y)Se(1-2x)Te(x)S(x) | PbSe | Pb0.99Se0.20Te0.40S0.40 | Sb0.012 | FALSE |  | Stoichiometric Formula |  | 2021 | 600 | 485.2 | -164.6 | 12.87 | 0.8323 | 1.015 | 0.4935 | [9 empty] | Heated in silica vacuum tubes to 723K in 7 hours, then to 1423 K in 7 hours, then held at this temperature for 6 hours before furnace cooling to room temeprature. Ground into fine powder and sintered by Spark Plasma Sintering at 853K under pressure of 50 MPa for 10 mins. | Not mentioned | Not mentioned | Polycrystalline |  |  |  |  | Multiphase
481 | 1 | https://doi.org/10.1126/science.abe1292 | Pb0.99Sb0.012Se0.20Te0.40S0.40 |  | Pb(0.99-y)Sb(0.012)Sn(y)Se(1-2x)Te(x)S(x) | PbSe | Pb0.99Se0.20Te0.40S0.40 | Sb0.012 | FALSE |  | Stoichiometric Formula |  | 2021 | 650 | 411.5 | -181.1 | 12.71 | 0.9599 | 0.9222 | 0.485 | [9 empty] | Heated in silica vacuum tubes to 723K in 7 hours, then to 1423 K in 7 hours, then held at this temperature for 6 hours before furnace cooling to room temeprature. Ground into fine powder and sintered by Spark Plasma Sintering at 853K under pressure of 50 MPa for 10 mins. | Not mentioned | Not mentioned | Polycrystalline |  |  |  |  | Multiphase
482 | 1 | https://doi.org/10.1126/science.abe1292 | Pb0.99Sb0.012Se0.20Te0.40S0.40 |  | Pb(0.99-y)Sb(0.012)Sn(y)Se(1-2x)Te(x)S(x) | PbSe | Pb0.99Se0.20Te0.40S0.40 | Sb0.012 | FALSE |  | Stoichiometric Formula |  | 2021 | 700 | 352.8 | -193.6 | 12.11 | 1.054 | 0.8515 | 0.4674 | [9 empty] | Heated in silica vacuum tubes to 723K in 7 hours, then to 1423 K in 7 hours, then held at this temperature for 6 hours before furnace cooling to room temeprature. Ground into fine powder and sintered by Spark Plasma Sintering at 853K under pressure of 50 MPa for 10 mins. | Not mentioned | Not mentioned | Polycrystalline |  |  |  |  | Multiphase
483 | 1 | https://doi.org/10.1126/science.abe1292 | Pb0.99Sb0.012Se0.20Te0.40S0.40 |  | Pb(0.99-y)Sb(0.012)Sn(y)Se(1-2x)Te(x)S(x) | PbSe | Pb0.99Se0.20Te0.40S0.40 | Sb0.012 | FALSE |  | Stoichiometric Formula |  | 2021 | 750 | 335.9 | -204.9 | 11.25 | 1.1 | 0.8276 | 0.4823 | [9 empty] | Heated in silica vacuum tubes to 723K in 7 hours, then to 1423 K in 7 hours, then held at this temperature for 6 hours before furnace cooling to room temeprature. Ground into fine powder and sintered by Spark Plasma Sintering at 853K under pressure of 50 MPa for 10 mins. | Not mentioned | Not mentioned | Polycrystalline |  |  |  |  | Multiphase
484 | 1 | https://doi.org/10.1126/science.abe1292 | Pb0.99Sb0.012Se0.20Te0.40S0.40 |  | Pb(0.99-y)Sb(0.012)Sn(y)Se(1-2x)Te(x)S(x) | PbSe | Pb0.99Se0.20Te0.40S0.40 | Sb0.012 | FALSE |  | Stoichiometric Formula |  | 2021 | 800 | 292.8 | -212.7 | 10.59 | 1.109 | 0.8037 | 0.4982 | [9 empty] | Heated in silica vacuum tubes to 723K in 7 hours, then to 1423 K in 7 hours, then held at this temperature for 6 hours before furnace cooling to room temeprature. Ground into fine powder and sintered by Spark Plasma Sintering at 853K under pressure of 50 MPa for 10 mins. | Not mentioned | Not mentioned | Polycrystalline |  |  |  |  | Multiphase
485 | 1 | https://doi.org/10.1126/science.abe1292 | Pb0.99Sb0.012Se0.20Te0.40S0.40 |  | Pb(0.99-y)Sb(0.012)Sn(y)Se(1-2x)Te(x)S(x) | PbSe | Pb0.99Se0.20Te0.40S0.40 | Sb0.012 | FALSE |  | Stoichiometric Formula |  | 2021 | 850 | 260.6 | -219.4 | 9.89 | 1.099 | 0.8332 | 0.5102 | [9 empty] | Heated in silica vacuum tubes to 723K in 7 hours, then to 1423 K in 7 hours, then held at this temperature for 6 hours before furnace cooling to room temeprature. Ground into fine powder and sintered by Spark Plasma Sintering at 853K under pressure of 50 MPa for 10 mins. | Not mentioned | Not mentioned | Polycrystalline |  |  |  |  | Multiphase
486 | 1 | https://doi.org/10.1126/science.abe1292 | Pb0.99Sb0.012Se0.20Te0.40S0.40 |  | Pb(0.99-y)Sb(0.012)Sn(y)Se(1-2x)Te(x)S(x) | PbSe | Pb0.99Se0.20Te0.40S0.40 | Sb0.012 | FALSE |  | Stoichiometric Formula |  | 2021 | 900 | 215.3 | -225.1 | 9.393 | 1.073 | 0.8226 | 0.5515 | [9 empty] | Heated in silica vacuum tubes to 723K in 7 hours, then to 1423 K in 7 hours, then held at this temperature for 6 hours before furnace cooling to room temeprature. Ground into fine powder and sintered by Spark Plasma Sintering at 853K under pressure of 50 MPa for 10 mins. | Not mentioned | Not mentioned | Polycrystalline |  |  |  |  | Multiphase
487 | 1 | https://doi.org/10.1126/science.abe1292 | Pb0.99Sb0.012Te0.50S0.50 |  | Pb(0.99-y)Sb(0.012)Sn(y)Se(1-2x)Te(x)S(x) | PbSe | Pb0.99Te0.50S0.50 | Sb0.012 | FALSE |  | Stoichiometric Formula |  | 2021 | 300 | 874.6 | -91.44 | 7.274 | 0.1105 | 2.033 | 1.538 | [9 empty] | Heated in silica vacuum tubes to 723K in 7 hours, then to 1423 K in 7 hours, then held at this temperature for 6 hours before furnace cooling to room temeprature. Ground into fine powder and sintered by Spark Plasma Sintering at 853K under pressure of 50 MPa for 10 mins. | Not mentioned | Not mentioned | Polycrystalline |  |  |  |  | Multiphase
488 | 1 | https://doi.org/10.1126/science.abe1292 | Pb0.99Sb0.012Te0.50S0.50 |  | Pb(0.99-y)Sb(0.012)Sn(y)Se(1-2x)Te(x)S(x) | PbSe | Pb0.99Te0.50S0.50 | Sb0.012 | FALSE |  | Stoichiometric Formula |  | 2021 | 350 | 762.3 | -107.2 | 8.725 | 0.1681 | 1.839 | 1.361 | [9 empty] | Heated in silica vacuum tubes to 723K in 7 hours, then to 1423 K in 7 hours, then held at this temperature for 6 hours before furnace cooling to room temeprature. Ground into fine powder and sintered by Spark Plasma Sintering at 853K under pressure of 50 MPa for 10 mins. | Not mentioned | Not mentioned | Polycrystalline |  |  |  |  | Multiphase
489 | 1 | https://doi.org/10.1126/science.abe1292 | Pb0.99Sb0.012Te0.50S0.50 |  | Pb(0.99-y)Sb(0.012)Sn(y)Se(1-2x)Te(x)S(x) | PbSe | Pb0.99Te0.50S0.50 | Sb0.012 | FALSE |  | Stoichiometric Formula |  | 2021 | 400 | 668.1 | -123 | 10.08 | 0.2502 | 1.663 | 1.201 | [9 empty] | Heated in silica vacuum tubes to 723K in 7 hours, then to 1423 K in 7 hours, then held at this temperature for 6 hours before furnace cooling to room temeprature. Ground into fine powder and sintered by Spark Plasma Sintering at 853K under pressure of 50 MPa for 10 mins. | Not mentioned | Not mentioned | Polycrystalline |  |  |  |  | Multiphase
490 | 1 | https://doi.org/10.1126/science.abe1292 | Pb0.99Sb0.012Te0.50S0.50 |  | Pb(0.99-y)Sb(0.012)Sn(y)Se(1-2x)Te(x)S(x) | PbSe | Pb0.99Te0.50S0.50 | Sb0.012 | FALSE |  | Stoichiometric Formula |  | 2021 | 450 | 594.8 | -140.7 | 11.76 | 0.354 | 1.51 | 1.037 | [9 empty] | Heated in silica vacuum tubes to 723K in 7 hours, then to 1423 K in 7 hours, then held at this temperature for 6 hours before furnace cooling to room temeprature. Ground into fine powder and sintered by Spark Plasma Sintering at 853K under pressure of 50 MPa for 10 mins. | Not mentioned | Not mentioned | Polycrystalline |  |  |  |  | Multiphase
491 | 1 | https://doi.org/10.1126/science.abe1292 | Pb0.99Sb0.012Te0.50S0.50 |  | Pb(0.99-y)Sb(0.012)Sn(y)Se(1-2x)Te(x)S(x) | PbSe | Pb0.99Te0.50S0.50 | Sb0.012 | FALSE |  | Stoichiometric Formula |  | 2021 | 500 | 516.4 | -158.4 | 12.77 | 0.4702 | 1.382 | 0.9444 | [9 empty] | Heated in silica vacuum tubes to 723K in 7 hours, then to 1423 K in 7 hours, then held at this temperature for 6 hours before furnace cooling to room temeprature. Ground into fine powder and sintered by Spark Plasma Sintering at 853K under pressure of 50 MPa for 10 mins. | Not mentioned | Not mentioned | Polycrystalline |  |  |  |  | Multiphase
492 | 1 | https://doi.org/10.1126/science.abe1292 | Pb0.99Sb0.012Te0.50S0.50 |  | Pb(0.99-y)Sb(0.012)Sn(y)Se(1-2x)Te(x)S(x) | PbSe | Pb0.99Te0.50S0.50 | Sb0.012 | FALSE |  | Stoichiometric Formula |  | 2021 | 550 | 453.5 | -177.8 | 14.16 | 0.6413 | 1.26 | 0.8438 | [9 empty] | Heated in silica vacuum tubes to 723K in 7 hours, then to 1423 K in 7 hours, then held at this temperature for 6 hours before furnace cooling to room temeprature. Ground into fine powder and sintered by Spark Plasma Sintering at 853K under pressure of 50 MPa for 10 mins. | Not mentioned | Not mentioned | Polycrystalline |  |  |  |  | Multiphase
493 | 1 | https://doi.org/10.1126/science.abe1292 | Pb0.99Sb0.012Te0.50S0.50 |  | Pb(0.99-y)Sb(0.012)Sn(y)Se(1-2x)Te(x)S(x) | PbSe | Pb0.99Te0.50S0.50 | Sb0.012 | FALSE |  | Stoichiometric Formula |  | 2021 | 600 | 405.8 | -192 | 14.77 | 0.7861 | 1.144 | 0.7577 | [9 empty] | Heated in silica vacuum tubes to 723K in 7 hours, then to 1423 K in 7 hours, then held at this temperature for 6 hours before furnace cooling to room temeprature. Ground into fine powder and sintered by Spark Plasma Sintering at 853K under pressure of 50 MPa for 10 mins. | Not mentioned | Not mentioned | Polycrystalline |  |  |  |  | Multiphase
494 | 1 | https://doi.org/10.1126/science.abe1292 | Pb0.99Sb0.012Te0.50S0.50 |  | Pb(0.99-y)Sb(0.012)Sn(y)Se(1-2x)Te(x)S(x) | PbSe | Pb0.99Te0.50S0.50 | Sb0.012 | FALSE |  | Stoichiometric Formula |  | 2021 | 650 | 336.2 | -206.1 | 14.61 | 0.9145 | 1.072 | 0.7122 | [9 empty] | Heated in silica vacuum tubes to 723K in 7 hours, then to 1423 K in 7 hours, then held at this temperature for 6 hours before furnace cooling to room temeprature. Ground into fine powder and sintered by Spark Plasma Sintering at 853K under pressure of 50 MPa for 10 mins. | Not mentioned | Not mentioned | Polycrystalline |  |  |  |  | Multiphase
495 | 1 | https://doi.org/10.1126/science.abe1292 | Pb0.99Sb0.012Te0.50S0.50 |  | Pb(0.99-y)Sb(0.012)Sn(y)Se(1-2x)Te(x)S(x) | PbSe | Pb0.99Te0.50S0.50 | Sb0.012 | FALSE |  | Stoichiometric Formula |  | 2021 | 700 | 292.6 | -222.4 | 14.41 | 1.021 | 1.053 | 0.6937 | [9 empty] | Heated in silica vacuum tubes to 723K in 7 hours, then to 1423 K in 7 hours, then held at this temperature for 6 hours before furnace cooling to room temeprature. Ground into fine powder and sintered by Spark Plasma Sintering at 853K under pressure of 50 MPa for 10 mins. | Not mentioned | Not mentioned | Polycrystalline |  |  |  |  | Multiphase
496 | 1 | https://doi.org/10.1126/science.abe1292 | Pb0.99Sb0.012Te0.50S0.50 |  | Pb(0.99-y)Sb(0.012)Sn(y)Se(1-2x)Te(x)S(x) | PbSe | Pb0.99Te0.50S0.50 | Sb0.012 | FALSE |  | Stoichiometric Formula |  | 2021 | 750 | 272.1 | -229.8 | 13.34 | 1.045 | 1.035 | 0.6877 | [9 empty] | Heated in silica vacuum tubes to 723K in 7 hours, then to 1423 K in 7 hours, then held at this temperature for 6 hours before furnace cooling to room temeprature. Ground into fine powder and sintered by Spark Plasma Sintering at 853K under pressure of 50 MPa for 10 mins. | Not mentioned | Not mentioned | Polycrystalline |  |  |  |  | Multiphase
497 | 1 | https://doi.org/10.1126/science.abe1292 | Pb0.99Sb0.012Te0.50S0.50 |  | Pb(0.99-y)Sb(0.012)Sn(y)Se(1-2x)Te(x)S(x) | PbSe | Pb0.99Te0.50S0.50 | Sb0.012 | FALSE |  | Stoichiometric Formula |  | 2021 | 800 | 214.4 | -236.4 | 11.94 | 1.056 | 1.02 | 0.6673 | [9 empty] | Heated in silica vacuum tubes to 723K in 7 hours, then to 1423 K in 7 hours, then held at this temperature for 6 hours before furnace cooling to room temeprature. Ground into fine powder and sintered by Spark Plasma Sintering at 853K under pressure of 50 MPa for 10 mins. | Not mentioned | Not mentioned | Polycrystalline |  |  |  |  | Multiphase
498 | 1 | https://doi.org/10.1126/science.abe1292 | Pb0.99Sb0.012Te0.50S0.50 |  | Pb(0.99-y)Sb(0.012)Sn(y)Se(1-2x)Te(x)S(x) | PbSe | Pb0.99Te0.50S0.50 | Sb0.012 | FALSE |  | Stoichiometric Formula |  | 2021 | 850 | 186.2 | -237.5 | 10.3 | 0.9964 | 0.9996 | 0.6572 | [9 empty] | Heated in silica vacuum tubes to 723K in 7 hours, then to 1423 K in 7 hours, then held at this temperature for 6 hours before furnace cooling to room temeprature. Ground into fine powder and sintered by Spark Plasma Sintering at 853K under pressure of 50 MPa for 10 mins. | Not mentioned | Not mentioned | Polycrystalline |  |  |  |  | Multiphase
499 | 1 | https://doi.org/10.1126/science.abe1292 | Pb0.99Sb0.012Te0.50S0.50 |  | Pb(0.99-y)Sb(0.012)Sn(y)Se(1-2x)Te(x)S(x) | PbSe | Pb0.99Te0.50S0.50 | Sb0.012 | FALSE |  | Stoichiometric Formula |  | 2021 | 900 | 158.8 | -239.5 | 9.226 | 0.9553 | 1.001 | 0.6671 | [9 empty] | Heated in silica vacuum tubes to 723K in 7 hours, then to 1423 K in 7 hours, then held at this temperature for 6 hours before furnace cooling to room temeprature. Ground into fine powder and sintered by Spark Plasma Sintering at 853K under pressure of 50 MPa for 10 mins. | Not mentioned | Not mentioned | Polycrystalline |  |  |  |  | Multiphase
500 | 1 | https://doi.org/10.1126/science.abe1292 | Pb0.94Sb0.012Sn0.05Se0.50Te0.25S0.25 |  | Pb(0.99-y)Sb(0.012)Sn(y)Se(1-2x)Te(x)S(x) | PbSe | Pb0.94Sn0.05Se0.5Te0.25S0.25 | Sb0.012 | FALSE |  | Stoichiometric Formula |  | 2021 | 300 | 1272 | -56.83 | 4.057 | 0.04919 | 1.756 | 1.016 | [9 empty] | Heated in silica vacuum tubes to 723K in 7 hours, then to 1423 K in 7 hours, then held at this temperature for 6 hours before furnace cooling to room temeprature. Ground into fine powder and sintered by Spark Plasma Sintering at 853K under pressure of 50 MPa for 10 mins. | Not mentioned | Not mentioned | Polycrystalline | PbSe based high entropy alloy (HEA). Alloying Sn to form a cubic phase of n-type HEA over the solubility limit. Sn helps to transform the multiphase mixtue into a single phase. This leads to a high-entropy system with a long range order that maintains electrical transport. Due to severe lattice distortion, short-trange disorder exists from shear strains, causing strong phonon scattering. |  |  |  | Cubic
501 | 1 | https://doi.org/10.1126/science.abe1292 | Pb0.94Sb0.012Sn0.05Se0.50Te0.25S0.25 |  | Pb(0.99-y)Sb(0.012)Sn(y)Se(1-2x)Te(x)S(x) | PbSe | Pb0.94Sn0.05Se0.5Te0.25S0.25 | Sb0.012 | FALSE |  | Stoichiometric Formula |  | 2021 | 350 | 1120 | -66.4 | 4.995 | 0.1021 | 1.619 | 0.8804 | [9 empty] | Heated in silica vacuum tubes to 723K in 7 hours, then to 1423 K in 7 hours, then held at this temperature for 6 hours before furnace cooling to room temeprature. Ground into fine powder and sintered by Spark Plasma Sintering at 853K under pressure of 50 MPa for 10 mins. | Not mentioned | Not mentioned | Polycrystalline | PbSe based high entropy alloy (HEA). Alloying Sn to form a cubic phase of n-type HEA over the solubility limit. Sn helps to transform the multiphase mixtue into a single phase. This leads to a high-entropy system with a long range order that maintains electrical transport. Due to severe lattice distortion, short-trange disorder exists from shear strains, causing strong phonon scattering. |  |  |  | Cubic
502 | 1 | https://doi.org/10.1126/science.abe1292 | Pb0.94Sb0.012Sn0.05Se0.50Te0.25S0.25 |  | Pb(0.99-y)Sb(0.012)Sn(y)Se(1-2x)Te(x)S(x) | PbSe | Pb0.94Sn0.05Se0.5Te0.25S0.25 | Sb0.012 | FALSE |  | Stoichiometric Formula |  | 2021 | 400 | 974.4 | -78.45 | 6.13 | 0.1678 | 1.476 | 0.7647 | [9 empty] | Heated in silica vacuum tubes to 723K in 7 hours, then to 1423 K in 7 hours, then held at this temperature for 6 hours before furnace cooling to room temeprature. Ground into fine powder and sintered by Spark Plasma Sintering at 853K under pressure of 50 MPa for 10 mins. | Not mentioned | Not mentioned | Polycrystalline | PbSe based high entropy alloy (HEA). Alloying Sn to form a cubic phase of n-type HEA over the solubility limit. Sn helps to transform the multiphase mixtue into a single phase. This leads to a high-entropy system with a long range order that maintains electrical transport. Due to severe lattice distortion, short-trange disorder exists from shear strains, causing strong phonon scattering. |  |  |  | Cubic
503 | 1 | https://doi.org/10.1126/science.abe1292 | Pb0.94Sb0.012Sn0.05Se0.50Te0.25S0.25 |  | Pb(0.99-y)Sb(0.012)Sn(y)Se(1-2x)Te(x)S(x) | PbSe | Pb0.94Sn0.05Se0.5Te0.25S0.25 | Sb0.012 | FALSE |  | Stoichiometric Formula |  | 2021 | 450 | 876.4 | -92.8 | 7.782 | 0.2634 | 1.336 | 0.6534 | [9 empty] | Heated in silica vacuum tubes to 723K in 7 hours, then to 1423 K in 7 hours, then held at this temperature for 6 hours before furnace cooling to room temeprature. Ground into fine powder and sintered by Spark Plasma Sintering at 853K under pressure of 50 MPa for 10 mins. | Not mentioned | Not mentioned | Polycrystalline | PbSe based high entropy alloy (HEA). Alloying Sn to form a cubic phase of n-type HEA over the solubility limit. Sn helps to transform the multiphase mixtue into a single phase. This leads to a high-entropy system with a long range order that maintains electrical transport. Due to severe lattice distortion, short-trange disorder exists from shear strains, causing strong phonon scattering. |  |  |  | Cubic
504 | 1 | https://doi.org/10.1126/science.abe1292 | Pb0.94Sb0.012Sn0.05Se0.50Te0.25S0.25 |  | Pb(0.99-y)Sb(0.012)Sn(y)Se(1-2x)Te(x)S(x) | PbSe | Pb0.94Sn0.05Se0.5Te0.25S0.25 | Sb0.012 | FALSE |  | Stoichiometric Formula |  | 2021 | 500 | 787.9 | -108.4 | 9.714 | 0.4043 | 1.202 | 0.5302 | [9 empty] | Heated in silica vacuum tubes to 723K in 7 hours, then to 1423 K in 7 hours, then held at this temperature for 6 hours before furnace cooling to room temeprature. Ground into fine powder and sintered by Spark Plasma Sintering at 853K under pressure of 50 MPa for 10 mins. | Not mentioned | Not mentioned | Polycrystalline | PbSe based high entropy alloy (HEA). Alloying Sn to form a cubic phase of n-type HEA over the solubility limit. Sn helps to transform the multiphase mixtue into a single phase. This leads to a high-entropy system with a long range order that maintains electrical transport. Due to severe lattice distortion, short-trange disorder exists from shear strains, causing strong phonon scattering. |  |  |  | Cubic
505 | 1 | https://doi.org/10.1126/science.abe1292 | Pb0.94Sb0.012Sn0.05Se0.50Te0.25S0.25 |  | Pb(0.99-y)Sb(0.012)Sn(y)Se(1-2x)Te(x)S(x) | PbSe | Pb0.94Sn0.05Se0.5Te0.25S0.25 | Sb0.012 | FALSE |  | Stoichiometric Formula |  | 2021 | 550 | 684.2 | -126 | 10.99 | 0.5762 | 1.075 | 0.4349 | [9 empty] | Heated in silica vacuum tubes to 723K in 7 hours, then to 1423 K in 7 hours, then held at this temperature for 6 hours before furnace cooling to room temeprature. Ground into fine powder and sintered by Spark Plasma Sintering at 853K under pressure of 50 MPa for 10 mins. | Not mentioned | Not mentioned | Polycrystalline | PbSe based high entropy alloy (HEA). Alloying Sn to form a cubic phase of n-type HEA over the solubility limit. Sn helps to transform the multiphase mixtue into a single phase. This leads to a high-entropy system with a long range order that maintains electrical transport. Due to severe lattice distortion, short-trange disorder exists from shear strains, causing strong phonon scattering. |  |  |  | Cubic
506 | 1 | https://doi.org/10.1126/science.abe1292 | Pb0.94Sb0.012Sn0.05Se0.50Te0.25S0.25 |  | Pb(0.99-y)Sb(0.012)Sn(y)Se(1-2x)Te(x)S(x) | PbSe | Pb0.94Sn0.05Se0.5Te0.25S0.25 | Sb0.012 | FALSE |  | Stoichiometric Formula |  | 2021 | 600 | 605.5 | -143.9 | 12.88 | 0.7866 | 0.9729 | 0.3933 | [9 empty] | Heated in silica vacuum tubes to 723K in 7 hours, then to 1423 K in 7 hours, then held at this temperature for 6 hours before furnace cooling to room temeprature. Ground into fine powder and sintered by Spark Plasma Sintering at 853K under pressure of 50 MPa for 10 mins. | Not mentioned | Not mentioned | Polycrystalline | PbSe based high entropy alloy (HEA). Alloying Sn to form a cubic phase of n-type HEA over the solubility limit. Sn helps to transform the multiphase mixtue into a single phase. This leads to a high-entropy system with a long range order that maintains electrical transport. Due to severe lattice distortion, short-trange disorder exists from shear strains, causing strong phonon scattering. |  |  |  | Cubic
507 | 1 | https://doi.org/10.1126/science.abe1292 | Pb0.94Sb0.012Sn0.05Se0.50Te0.25S0.25 |  | Pb(0.99-y)Sb(0.012)Sn(y)Se(1-2x)Te(x)S(x) | PbSe | Pb0.94Sn0.05Se0.5Te0.25S0.25 | Sb0.012 | FALSE |  | Stoichiometric Formula |  | 2021 | 650 | 505.9 | -167.6 | 14.49 | 1.135 | 0.8613 | 0.3547 | [9 empty] | Heated in silica vacuum tubes to 723K in 7 hours, then to 1423 K in 7 hours, then held at this temperature for 6 hours before furnace cooling to room temeprature. Ground into fine powder and sintered by Spark Plasma Sintering at 853K under pressure of 50 MPa for 10 mins. | Not mentioned | Not mentioned | Polycrystalline | PbSe based high entropy alloy (HEA). Alloying Sn to form a cubic phase of n-type HEA over the solubility limit. Sn helps to transform the multiphase mixtue into a single phase. This leads to a high-entropy system with a long range order that maintains electrical transport. Due to severe lattice distortion, short-trange disorder exists from shear strains, causing strong phonon scattering. |  |  |  | Cubic
508 | 1 | https://doi.org/10.1126/science.abe1292 | Pb0.94Sb0.012Sn0.05Se0.50Te0.25S0.25 |  | Pb(0.99-y)Sb(0.012)Sn(y)Se(1-2x)Te(x)S(x) | PbSe | Pb0.94Sn0.05Se0.5Te0.25S0.25 | Sb0.012 | FALSE |  | Stoichiometric Formula |  | 2021 | 700 | 404.3 | -181 | 14.2 | 1.258 | 0.7984 | 0.3418 | [9 empty] | Heated in silica vacuum tubes to 723K in 7 hours, then to 1423 K in 7 hours, then held at this temperature for 6 hours before furnace cooling to room temeprature. Ground into fine powder and sintered by Spark Plasma Sintering at 853K under pressure of 50 MPa for 10 mins. | Not mentioned | Not mentioned | Polycrystalline | PbSe based high entropy alloy (HEA). Alloying Sn to form a cubic phase of n-type HEA over the solubility limit. Sn helps to transform the multiphase mixtue into a single phase. This leads to a high-entropy system with a long range order that maintains electrical transport. Due to severe lattice distortion, short-trange disorder exists from shear strains, causing strong phonon scattering. |  |  |  | Cubic
509 | 1 | https://doi.org/10.1126/science.abe1292 | Pb0.94Sb0.012Sn0.05Se0.50Te0.25S0.25 |  | Pb(0.99-y)Sb(0.012)Sn(y)Se(1-2x)Te(x)S(x) | PbSe | Pb0.94Sn0.05Se0.5Te0.25S0.25 | Sb0.012 | FALSE |  | Stoichiometric Formula |  | 2021 | 750 | 358.3 | -189.2 | 14.16 | 1.406 | 0.7811 | 0.3361 | [9 empty] | Heated in silica vacuum tubes to 723K in 7 hours, then to 1423 K in 7 hours, then held at this temperature for 6 hours before furnace cooling to room temeprature. Ground into fine powder and sintered by Spark Plasma Sintering at 853K under pressure of 50 MPa for 10 mins. | Not mentioned | Not mentioned | Polycrystalline | PbSe based high entropy alloy (HEA). Alloying Sn to form a cubic phase of n-type HEA over the solubility limit. Sn helps to transform the multiphase mixtue into a single phase. This leads to a high-entropy system with a long range order that maintains electrical transport. Due to severe lattice distortion, short-trange disorder exists from shear strains, causing strong phonon scattering. |  |  |  | Cubic
510 | 1 | https://doi.org/10.1126/science.abe1292 | Pb0.94Sb0.012Sn0.05Se0.50Te0.25S0.25 |  | Pb(0.99-y)Sb(0.012)Sn(y)Se(1-2x)Te(x)S(x) | PbSe | Pb0.94Sn0.05Se0.5Te0.25S0.25 | Sb0.012 | FALSE |  | Stoichiometric Formula |  | 2021 | 800 | 342.2 | -192.3 | 13.44 | 1.46 | 0.7587 | 0.3323 | [9 empty] | Heated in silica vacuum tubes to 723K in 7 hours, then to 1423 K in 7 hours, then held at this temperature for 6 hours before furnace cooling to room temeprature. Ground into fine powder and sintered by Spark Plasma Sintering at 853K under pressure of 50 MPa for 10 mins. | Not mentioned | Not mentioned | Polycrystalline | PbSe based high entropy alloy (HEA). Alloying Sn to form a cubic phase of n-type HEA over the solubility limit. Sn helps to transform the multiphase mixtue into a single phase. This leads to a high-entropy system with a long range order that maintains electrical transport. Due to severe lattice distortion, short-trange disorder exists from shear strains, causing strong phonon scattering. |  |  |  | Cubic
511 | 1 | https://doi.org/10.1126/science.abe1292 | Pb0.94Sb0.012Sn0.05Se0.50Te0.25S0.25 |  | Pb(0.99-y)Sb(0.012)Sn(y)Se(1-2x)Te(x)S(x) | PbSe | Pb0.94Sn0.05Se0.5Te0.25S0.25 | Sb0.012 | FALSE |  | Stoichiometric Formula |  | 2021 | 850 | 318.4 | -199.2 | 12.99 | 1.533 | 0.7283 | 0.3398 | [9 empty] | Heated in silica vacuum tubes to 723K in 7 hours, then to 1423 K in 7 hours, then held at this temperature for 6 hours before furnace cooling to room temeprature. Ground into fine powder and sintered by Spark Plasma Sintering at 853K under pressure of 50 MPa for 10 mins. | Not mentioned | Not mentioned | Polycrystalline | PbSe based high entropy alloy (HEA). Alloying Sn to form a cubic phase of n-type HEA over the solubility limit. Sn helps to transform the multiphase mixtue into a single phase. This leads to a high-entropy system with a long range order that maintains electrical transport. Due to severe lattice distortion, short-trange disorder exists from shear strains, causing strong phonon scattering. |  |  |  | Cubic
512 | 1 | https://doi.org/10.1126/science.abe1292 | Pb0.94Sb0.012Sn0.05Se0.50Te0.25S0.25 |  | Pb(0.99-y)Sb(0.012)Sn(y)Se(1-2x)Te(x)S(x) | PbSe | Pb0.94Sn0.05Se0.5Te0.25S0.25 | Sb0.012 | FALSE |  | Stoichiometric Formula |  | 2021 | 900 | 290.6 | -200.5 | 12.3 | 1.546 | 0.7304 | 0.3574 | [9 empty] | Heated in silica vacuum tubes to 723K in 7 hours, then to 1423 K in 7 hours, then held at this temperature for 6 hours before furnace cooling to room temeprature. Ground into fine powder and sintered by Spark Plasma Sintering at 853K under pressure of 50 MPa for 10 mins. | Not mentioned | Not mentioned | Polycrystalline | PbSe based high entropy alloy (HEA). Alloying Sn to form a cubic phase of n-type HEA over the solubility limit. Sn helps to transform the multiphase mixtue into a single phase. This leads to a high-entropy system with a long range order that maintains electrical transport. Due to severe lattice distortion, short-trange disorder exists from shear strains, causing strong phonon scattering. |  |  |  | Cubic
513 | 1 | https://doi.org/10.1126/science.abe1292 | Pb0.89Sb0.012Sn0.10Se0.50Te0.25S0.25 |  | Pb(0.99-y)Sb(0.012)Sn(y)Se(1-2x)Te(x)S(x) | PbSe | Pb0.89Sn0.10Se0.5Te0.25S0.25 | Sb0.012 | FALSE |  | Stoichiometric Formula |  | 2021 | 300 | 1169 | -64.01 | 5.009 | 0.07692 | 1.533 | 0.8763 | [9 empty] | Heated in silica vacuum tubes to 723K in 7 hours, then to 1423 K in 7 hours, then held at this temperature for 6 hours before furnace cooling to room temeprature. Ground into fine powder and sintered by Spark Plasma Sintering at 853K under pressure of 50 MPa for 10 mins. | Not mentioned | Not mentioned | Polycrystalline | PbSe based high entropy alloy (HEA). Alloying Sn to form a cubic phase of n-type HEA over the solubility limit. Sn helps to transform the multiphase mixtue into a single phase. This leads to a high-entropy system with a long range order that maintains electrical transport. Due to severe lattice distortion, short-trange disorder exists from shear strains, causing strong phonon scattering. |  |  |  | Cubic
514 | 1 | https://doi.org/10.1126/science.abe1292 | Pb0.89Sb0.012Sn0.10Se0.50Te0.25S0.25 |  | Pb(0.99-y)Sb(0.012)Sn(y)Se(1-2x)Te(x)S(x) | PbSe | Pb0.89Sn0.10Se0.5Te0.25S0.25 | Sb0.012 | FALSE |  | Stoichiometric Formula |  | 2021 | 350 | 1056 | -77.95 | 6.428 | 0.1433 | 1.397 | 0.7276 | [9 empty] | Heated in silica vacuum tubes to 723K in 7 hours, then to 1423 K in 7 hours, then held at this temperature for 6 hours before furnace cooling to room temeprature. Ground into fine powder and sintered by Spark Plasma Sintering at 853K under pressure of 50 MPa for 10 mins. | Not mentioned | Not mentioned | Polycrystalline | PbSe based high entropy alloy (HEA). Alloying Sn to form a cubic phase of n-type HEA over the solubility limit. Sn helps to transform the multiphase mixtue into a single phase. This leads to a high-entropy system with a long range order that maintains electrical transport. Due to severe lattice distortion, short-trange disorder exists from shear strains, causing strong phonon scattering. |  |  |  | Cubic
515 | 1 | https://doi.org/10.1126/science.abe1292 | Pb0.89Sb0.012Sn0.10Se0.50Te0.25S0.25 |  | Pb(0.99-y)Sb(0.012)Sn(y)Se(1-2x)Te(x)S(x) | PbSe | Pb0.89Sn0.10Se0.5Te0.25S0.25 | Sb0.012 | FALSE |  | Stoichiometric Formula |  | 2021 | 400 | 933 | -94.63 | 8.766 | 0.2475 | 1.261 | 0.588 | [9 empty] | Heated in silica vacuum tubes to 723K in 7 hours, then to 1423 K in 7 hours, then held at this temperature for 6 hours before furnace cooling to room temeprature. Ground into fine powder and sintered by Spark Plasma Sintering at 853K under pressure of 50 MPa for 10 mins. | Not mentioned | Not mentioned | Polycrystalline | PbSe based high entropy alloy (HEA). Alloying Sn to form a cubic phase of n-type HEA over the solubility limit. Sn helps to transform the multiphase mixtue into a single phase. This leads to a high-entropy system with a long range order that maintains electrical transport. Due to severe lattice distortion, short-trange disorder exists from shear strains, causing strong phonon scattering. |  |  |  | Cubic
516 | 1 | https://doi.org/10.1126/science.abe1292 | Pb0.89Sb0.012Sn0.10Se0.50Te0.25S0.25 |  | Pb(0.99-y)Sb(0.012)Sn(y)Se(1-2x)Te(x)S(x) | PbSe | Pb0.89Sn0.10Se0.5Te0.25S0.25 | Sb0.012 | FALSE |  | Stoichiometric Formula |  | 2021 | 450 | 873.2 | -108.7 | 11.01 | 0.384 | 1.133 | 0.4378 | [9 empty] | Heated in silica vacuum tubes to 723K in 7 hours, then to 1423 K in 7 hours, then held at this temperature for 6 hours before furnace cooling to room temeprature. Ground into fine powder and sintered by Spark Plasma Sintering at 853K under pressure of 50 MPa for 10 mins. | Not mentioned | Not mentioned | Polycrystalline | PbSe based high entropy alloy (HEA). Alloying Sn to form a cubic phase of n-type HEA over the solubility limit. Sn helps to transform the multiphase mixtue into a single phase. This leads to a high-entropy system with a long range order that maintains electrical transport. Due to severe lattice distortion, short-trange disorder exists from shear strains, causing strong phonon scattering. |  |  |  | Cubic
517 | 1 | https://doi.org/10.1126/science.abe1292 | Pb0.89Sb0.012Sn0.10Se0.50Te0.25S0.25 |  | Pb(0.99-y)Sb(0.012)Sn(y)Se(1-2x)Te(x)S(x) | PbSe | Pb0.89Sn0.10Se0.5Te0.25S0.25 | Sb0.012 | FALSE |  | Stoichiometric Formula |  | 2021 | 500 | 807.4 | -125.6 | 13.15 | 0.6736 | 1.027 | 0.346 | [9 empty] | Heated in silica vacuum tubes to 723K in 7 hours, then to 1423 K in 7 hours, then held at this temperature for 6 hours before furnace cooling to room temeprature. Ground into fine powder and sintered by Spark Plasma Sintering at 853K under pressure of 50 MPa for 10 mins. | Not mentioned | Not mentioned | Polycrystalline | PbSe based high entropy alloy (HEA). Alloying Sn to form a cubic phase of n-type HEA over the solubility limit. Sn helps to transform the multiphase mixtue into a single phase. This leads to a high-entropy system with a long range order that maintains electrical transport. Due to severe lattice distortion, short-trange disorder exists from shear strains, causing strong phonon scattering. |  |  |  | Cubic
518 | 1 | https://doi.org/10.1126/science.abe1292 | Pb0.89Sb0.012Sn0.10Se0.50Te0.25S0.25 |  | Pb(0.99-y)Sb(0.012)Sn(y)Se(1-2x)Te(x)S(x) | PbSe | Pb0.89Sn0.10Se0.5Te0.25S0.25 | Sb0.012 | FALSE |  | Stoichiometric Formula |  | 2021 | 550 | 705.4 | -143.5 | 15.11 | 0.9051 | 0.9313 | 0.293 | [9 empty] | Heated in silica vacuum tubes to 723K in 7 hours, then to 1423 K in 7 hours, then held at this temperature for 6 hours before furnace cooling to room temeprature. Ground into fine powder and sintered by Spark Plasma Sintering at 853K under pressure of 50 MPa for 10 mins. | Not mentioned | Not mentioned | Polycrystalline | PbSe based high entropy alloy (HEA). Alloying Sn to form a cubic phase of n-type HEA over the solubility limit. Sn helps to transform the multiphase mixtue into a single phase. This leads to a high-entropy system with a long range order that maintains electrical transport. Due to severe lattice distortion, short-trange disorder exists from shear strains, causing strong phonon scattering. |  |  |  | Cubic
519 | 1 | https://doi.org/10.1126/science.abe1292 | Pb0.89Sb0.012Sn0.10Se0.50Te0.25S0.25 |  | Pb(0.99-y)Sb(0.012)Sn(y)Se(1-2x)Te(x)S(x) | PbSe | Pb0.89Sn0.10Se0.5Te0.25S0.25 | Sb0.012 | FALSE |  | Stoichiometric Formula |  | 2021 | 600 | 575.8 | -164.3 | 16.18 | 1.161 | 0.8367 | 0.2794 | [9 empty] | Heated in silica vacuum tubes to 723K in 7 hours, then to 1423 K in 7 hours, then held at this temperature for 6 hours before furnace cooling to room temeprature. Ground into fine powder and sintered by Spark Plasma Sintering at 853K under pressure of 50 MPa for 10 mins. | Not mentioned | Not mentioned | Polycrystalline | PbSe based high entropy alloy (HEA). Alloying Sn to form a cubic phase of n-type HEA over the solubility limit. Sn helps to transform the multiphase mixtue into a single phase. This leads to a high-entropy system with a long range order that maintains electrical transport. Due to severe lattice distortion, short-trange disorder exists from shear strains, causing strong phonon scattering. |  |  |  | Cubic
520 | 1 | https://doi.org/10.1126/science.abe1292 | Pb0.89Sb0.012Sn0.10Se0.50Te0.25S0.25 |  | Pb(0.99-y)Sb(0.012)Sn(y)Se(1-2x)Te(x)S(x) | PbSe | Pb0.89Sn0.10Se0.5Te0.25S0.25 | Sb0.012 | FALSE |  | Stoichiometric Formula |  | 2021 | 650 | 491.9 | -175.8 | 15.69 | 1.325 | 0.7781 | 0.2767 | [9 empty] | Heated in silica vacuum tubes to 723K in 7 hours, then to 1423 K in 7 hours, then held at this temperature for 6 hours before furnace cooling to room temeprature. Ground into fine powder and sintered by Spark Plasma Sintering at 853K under pressure of 50 MPa for 10 mins. | Not mentioned | Not mentioned | Polycrystalline | PbSe based high entropy alloy (HEA). Alloying Sn to form a cubic phase of n-type HEA over the solubility limit. Sn helps to transform the multiphase mixtue into a single phase. This leads to a high-entropy system with a long range order that maintains electrical transport. Due to severe lattice distortion, short-trange disorder exists from shear strains, causing strong phonon scattering. |  |  |  | Cubic
521 | 1 | https://doi.org/10.1126/science.abe1292 | Pb0.89Sb0.012Sn0.10Se0.50Te0.25S0.25 |  | Pb(0.99-y)Sb(0.012)Sn(y)Se(1-2x)Te(x)S(x) | PbSe | Pb0.89Sn0.10Se0.5Te0.25S0.25 | Sb0.012 | FALSE |  | Stoichiometric Formula |  | 2021 | 700 | 441.7 | -182.9 | 15.35 | 1.439 | 0.7506 | 0.2767 | [9 empty] | Heated in silica vacuum tubes to 723K in 7 hours, then to 1423 K in 7 hours, then held at this temperature for 6 hours before furnace cooling to room temeprature. Ground into fine powder and sintered by Spark Plasma Sintering at 853K under pressure of 50 MPa for 10 mins. | Not mentioned | Not mentioned | Polycrystalline | PbSe based high entropy alloy (HEA). Alloying Sn to form a cubic phase of n-type HEA over the solubility limit. Sn helps to transform the multiphase mixtue into a single phase. This leads to a high-entropy system with a long range order that maintains electrical transport. Due to severe lattice distortion, short-trange disorder exists from shear strains, causing strong phonon scattering. |  |  |  | Cubic
522 | 1 | https://doi.org/10.1126/science.abe1292 | Pb0.89Sb0.012Sn0.10Se0.50Te0.25S0.25 |  | Pb(0.99-y)Sb(0.012)Sn(y)Se(1-2x)Te(x)S(x) | PbSe | Pb0.89Sn0.10Se0.5Te0.25S0.25 | Sb0.012 | FALSE |  | Stoichiometric Formula |  | 2021 | 750 | 390.8 | -192.5 | 15.24 | 1.574 | 0.7264 | 0.2821 | [9 empty] | Heated in silica vacuum tubes to 723K in 7 hours, then to 1423 K in 7 hours, then held at this temperature for 6 hours before furnace cooling to room temeprature. Ground into fine powder and sintered by Spark Plasma Sintering at 853K under pressure of 50 MPa for 10 mins. | Not mentioned | Not mentioned | Polycrystalline | PbSe based high entropy alloy (HEA). Alloying Sn to form a cubic phase of n-type HEA over the solubility limit. Sn helps to transform the multiphase mixtue into a single phase. This leads to a high-entropy system with a long range order that maintains electrical transport. Due to severe lattice distortion, short-trange disorder exists from shear strains, causing strong phonon scattering. |  |  |  | Cubic
523 | 1 | https://doi.org/10.1126/science.abe1292 | Pb0.89Sb0.012Sn0.10Se0.50Te0.25S0.25 |  | Pb(0.99-y)Sb(0.012)Sn(y)Se(1-2x)Te(x)S(x) | PbSe | Pb0.89Sn0.10Se0.5Te0.25S0.25 | Sb0.012 | FALSE |  | Stoichiometric Formula |  | 2021 | 800 | 331.9 | -200.1 | 14.1 | 1.627 | 0.696 | 0.2769 | [9 empty] | Heated in silica vacuum tubes to 723K in 7 hours, then to 1423 K in 7 hours, then held at this temperature for 6 hours before furnace cooling to room temeprature. Ground into fine powder and sintered by Spark Plasma Sintering at 853K under pressure of 50 MPa for 10 mins. | Not mentioned | Not mentioned | Polycrystalline | PbSe based high entropy alloy (HEA). Alloying Sn to form a cubic phase of n-type HEA over the solubility limit. Sn helps to transform the multiphase mixtue into a single phase. This leads to a high-entropy system with a long range order that maintains electrical transport. Due to severe lattice distortion, short-trange disorder exists from shear strains, causing strong phonon scattering. |  |  |  | Cubic
524 | 1 | https://doi.org/10.1126/science.abe1292 | Pb0.89Sb0.012Sn0.10Se0.50Te0.25S0.25 |  | Pb(0.99-y)Sb(0.012)Sn(y)Se(1-2x)Te(x)S(x) | PbSe | Pb0.89Sn0.10Se0.5Te0.25S0.25 | Sb0.012 | FALSE |  | Stoichiometric Formula |  | 2021 | 850 | 290.1 | -209.4 | 13.34 | 1.703 | 0.6734 | 0.2987 | [9 empty] | Heated in silica vacuum tubes to 723K in 7 hours, then to 1423 K in 7 hours, then held at this temperature for 6 hours before furnace cooling to room temeprature. Ground into fine powder and sintered by Spark Plasma Sintering at 853K under pressure of 50 MPa for 10 mins. | Not mentioned | Not mentioned | Polycrystalline | PbSe based high entropy alloy (HEA). Alloying Sn to form a cubic phase of n-type HEA over the solubility limit. Sn helps to transform the multiphase mixtue into a single phase. This leads to a high-entropy system with a long range order that maintains electrical transport. Due to severe lattice distortion, short-trange disorder exists from shear strains, causing strong phonon scattering. |  |  |  | Cubic
525 | 1 | https://doi.org/10.1126/science.abe1292 | Pb0.89Sb0.012Sn0.10Se0.50Te0.25S0.25 |  | Pb(0.99-y)Sb(0.012)Sn(y)Se(1-2x)Te(x)S(x) | PbSe | Pb0.89Sn0.10Se0.5Te0.25S0.25 | Sb0.012 | FALSE |  | Stoichiometric Formula |  | 2021 | 900 | 244.9 | -220.2 | 12.7 | 1.773 | 0.6508 | 0.3091 | [9 empty] | Heated in silica vacuum tubes to 723K in 7 hours, then to 1423 K in 7 hours, then held at this temperature for 6 hours before furnace cooling to room temeprature. Ground into fine powder and sintered by Spark Plasma Sintering at 853K under pressure of 50 MPa for 10 mins. | Not mentioned | Not mentioned | Polycrystalline | PbSe based high entropy alloy (HEA). Alloying Sn to form a cubic phase of n-type HEA over the solubility limit. Sn helps to transform the multiphase mixtue into a single phase. This leads to a high-entropy system with a long range order that maintains electrical transport. Due to severe lattice distortion, short-trange disorder exists from shear strains, causing strong phonon scattering. |  |  |  | Cubic
526 | 1 | https://doi.org/10.1126/science.abe1292 | Pb0.84Sb0.012Sn0.15Se0.50Te0.25S0.25 |  | Pb(0.99-y)Sb(0.012)Sn(y)Se(1-2x)Te(x)S(x) | PbSe | Pb0.84Sn0.15Se0.5Te0.25S0.25 | Sb0.012 | FALSE |  | Stoichiometric Formula |  | 2021 | 300 | 1179 | -66.12 | 5.322 | 0.1159 | 1.404 | 0.7183 | [9 empty] | Heated in silica vacuum tubes to 723K in 7 hours, then to 1423 K in 7 hours, then held at this temperature for 6 hours before furnace cooling to room temeprature. Ground into fine powder and sintered by Spark Plasma Sintering at 853K under pressure of 50 MPa for 10 mins. | Not mentioned | Not mentioned | Polycrystalline | PbSe based high entropy alloy (HEA). Alloying Sn to form a cubic phase of n-type HEA over the solubility limit. Sn helps to transform the multiphase mixtue into a single phase. This leads to a high-entropy system with a long range order that maintains electrical transport. Due to severe lattice distortion, short-trange disorder exists from shear strains, causing strong phonon scattering. |  |  |  | Cubic
527 | 1 | https://doi.org/10.1126/science.abe1292 | Pb0.84Sb0.012Sn0.15Se0.50Te0.25S0.25 |  | Pb(0.99-y)Sb(0.012)Sn(y)Se(1-2x)Te(x)S(x) | PbSe | Pb0.84Sn0.15Se0.5Te0.25S0.25 | Sb0.012 | FALSE |  | Stoichiometric Formula |  | 2021 | 350 | 995.3 | -81.67 | 6.701 | 0.1798 | 1.282 | 0.6336 | [9 empty] | Heated in silica vacuum tubes to 723K in 7 hours, then to 1423 K in 7 hours, then held at this temperature for 6 hours before furnace cooling to room temeprature. Ground into fine powder and sintered by Spark Plasma Sintering at 853K under pressure of 50 MPa for 10 mins. | Not mentioned | Not mentioned | Polycrystalline | PbSe based high entropy alloy (HEA). Alloying Sn to form a cubic phase of n-type HEA over the solubility limit. Sn helps to transform the multiphase mixtue into a single phase. This leads to a high-entropy system with a long range order that maintains electrical transport. Due to severe lattice distortion, short-trange disorder exists from shear strains, causing strong phonon scattering. |  |  |  | Cubic
528 | 1 | https://doi.org/10.1126/science.abe1292 | Pb0.84Sb0.012Sn0.15Se0.50Te0.25S0.25 |  | Pb(0.99-y)Sb(0.012)Sn(y)Se(1-2x)Te(x)S(x) | PbSe | Pb0.84Sn0.15Se0.5Te0.25S0.25 | Sb0.012 | FALSE |  | Stoichiometric Formula |  | 2021 | 400 | 849.7 | -97.84 | 8.18 | 0.2816 | 1.18 | 0.5693 | [9 empty] | Heated in silica vacuum tubes to 723K in 7 hours, then to 1423 K in 7 hours, then held at this temperature for 6 hours before furnace cooling to room temeprature. Ground into fine powder and sintered by Spark Plasma Sintering at 853K under pressure of 50 MPa for 10 mins. | Not mentioned | Not mentioned | Polycrystalline | PbSe based high entropy alloy (HEA). Alloying Sn to form a cubic phase of n-type HEA over the solubility limit. Sn helps to transform the multiphase mixtue into a single phase. This leads to a high-entropy system with a long range order that maintains electrical transport. Due to severe lattice distortion, short-trange disorder exists from shear strains, causing strong phonon scattering. |  |  |  | Cubic
529 | 1 | https://doi.org/10.1126/science.abe1292 | Pb0.84Sb0.012Sn0.15Se0.50Te0.25S0.25 |  | Pb(0.99-y)Sb(0.012)Sn(y)Se(1-2x)Te(x)S(x) | PbSe | Pb0.84Sn0.15Se0.5Te0.25S0.25 | Sb0.012 | FALSE |  | Stoichiometric Formula |  | 2021 | 450 | 755.3 | -114.5 | 10.14 | 0.4438 | 1.069 | 0.4516 | [9 empty] | Heated in silica vacuum tubes to 723K in 7 hours, then to 1423 K in 7 hours, then held at this temperature for 6 hours before furnace cooling to room temeprature. Ground into fine powder and sintered by Spark Plasma Sintering at 853K under pressure of 50 MPa for 10 mins. | Not mentioned | Not mentioned | Polycrystalline | PbSe based high entropy alloy (HEA). Alloying Sn to form a cubic phase of n-type HEA over the solubility limit. Sn helps to transform the multiphase mixtue into a single phase. This leads to a high-entropy system with a long range order that maintains electrical transport. Due to severe lattice distortion, short-trange disorder exists from shear strains, causing strong phonon scattering. |  |  |  | Cubic
530 | 1 | https://doi.org/10.1126/science.abe1292 | Pb0.84Sb0.012Sn0.15Se0.50Te0.25S0.25 |  | Pb(0.99-y)Sb(0.012)Sn(y)Se(1-2x)Te(x)S(x) | PbSe | Pb0.84Sn0.15Se0.5Te0.25S0.25 | Sb0.012 | FALSE |  | Stoichiometric Formula |  | 2021 | 500 | 663.3 | -133.6 | 12.08 | 0.6438 | 0.9469 | 0.4014 | [9 empty] | Heated in silica vacuum tubes to 723K in 7 hours, then to 1423 K in 7 hours, then held at this temperature for 6 hours before furnace cooling to room temeprature. Ground into fine powder and sintered by Spark Plasma Sintering at 853K under pressure of 50 MPa for 10 mins. | Not mentioned | Not mentioned | Polycrystalline | PbSe based high entropy alloy (HEA). Alloying Sn to form a cubic phase of n-type HEA over the solubility limit. Sn helps to transform the multiphase mixtue into a single phase. This leads to a high-entropy system with a long range order that maintains electrical transport. Due to severe lattice distortion, short-trange disorder exists from shear strains, causing strong phonon scattering. |  |  |  | Cubic
531 | 1 | https://doi.org/10.1126/science.abe1292 | Pb0.84Sb0.012Sn0.15Se0.50Te0.25S0.25 |  | Pb(0.99-y)Sb(0.012)Sn(y)Se(1-2x)Te(x)S(x) | PbSe | Pb0.84Sn0.15Se0.5Te0.25S0.25 | Sb0.012 | FALSE |  | Stoichiometric Formula |  | 2021 | 550 | 545.6 | -153.6 | 13.19 | 0.8616 | 0.8631 | 0.3611 | [9 empty] | Heated in silica vacuum tubes to 723K in 7 hours, then to 1423 K in 7 hours, then held at this temperature for 6 hours before furnace cooling to room temeprature. Ground into fine powder and sintered by Spark Plasma Sintering at 853K under pressure of 50 MPa for 10 mins. | Not mentioned | Not mentioned | Polycrystalline | PbSe based high entropy alloy (HEA). Alloying Sn to form a cubic phase of n-type HEA over the solubility limit. Sn helps to transform the multiphase mixtue into a single phase. This leads to a high-entropy system with a long range order that maintains electrical transport. Due to severe lattice distortion, short-trange disorder exists from shear strains, causing strong phonon scattering. |  |  |  | Cubic
532 | 1 | https://doi.org/10.1126/science.abe1292 | Pb0.84Sb0.012Sn0.15Se0.50Te0.25S0.25 |  | Pb(0.99-y)Sb(0.012)Sn(y)Se(1-2x)Te(x)S(x) | PbSe | Pb0.84Sn0.15Se0.5Te0.25S0.25 | Sb0.012 | FALSE |  | Stoichiometric Formula |  | 2021 | 600 | 437.8 | -174.5 | 14.16 | 1.097 | 0.791 | 0.3446 | [9 empty] | Heated in silica vacuum tubes to 723K in 7 hours, then to 1423 K in 7 hours, then held at this temperature for 6 hours before furnace cooling to room temeprature. Ground into fine powder and sintered by Spark Plasma Sintering at 853K under pressure of 50 MPa for 10 mins. | Not mentioned | Not mentioned | Polycrystalline | PbSe based high entropy alloy (HEA). Alloying Sn to form a cubic phase of n-type HEA over the solubility limit. Sn helps to transform the multiphase mixtue into a single phase. This leads to a high-entropy system with a long range order that maintains electrical transport. Due to severe lattice distortion, short-trange disorder exists from shear strains, causing strong phonon scattering. |  |  |  | Cubic
533 | 1 | https://doi.org/10.1126/science.abe1292 | Pb0.84Sb0.012Sn0.15Se0.50Te0.25S0.25 |  | Pb(0.99-y)Sb(0.012)Sn(y)Se(1-2x)Te(x)S(x) | PbSe | Pb0.84Sn0.15Se0.5Te0.25S0.25 | Sb0.012 | FALSE |  | Stoichiometric Formula |  | 2021 | 650 | 348.5 | -193 | 13.91 | 1.274 | 0.7407 | 0.3561 | [9 empty] | Heated in silica vacuum tubes to 723K in 7 hours, then to 1423 K in 7 hours, then held at this temperature for 6 hours before furnace cooling to room temeprature. Ground into fine powder and sintered by Spark Plasma Sintering at 853K under pressure of 50 MPa for 10 mins. | Not mentioned | Not mentioned | Polycrystalline | PbSe based high entropy alloy (HEA). Alloying Sn to form a cubic phase of n-type HEA over the solubility limit. Sn helps to transform the multiphase mixtue into a single phase. This leads to a high-entropy system with a long range order that maintains electrical transport. Due to severe lattice distortion, short-trange disorder exists from shear strains, causing strong phonon scattering. |  |  |  | Cubic
534 | 1 | https://doi.org/10.1126/science.abe1292 | Pb0.84Sb0.012Sn0.15Se0.50Te0.25S0.25 |  | Pb(0.99-y)Sb(0.012)Sn(y)Se(1-2x)Te(x)S(x) | PbSe | Pb0.84Sn0.15Se0.5Te0.25S0.25 | Sb0.012 | FALSE |  | Stoichiometric Formula |  | 2021 | 700 | 295.2 | -203.5 | 13.11 | 1.334 | 0.7201 | 0.3259 | [9 empty] | Heated in silica vacuum tubes to 723K in 7 hours, then to 1423 K in 7 hours, then held at this temperature for 6 hours before furnace cooling to room temeprature. Ground into fine powder and sintered by Spark Plasma Sintering at 853K under pressure of 50 MPa for 10 mins. | Not mentioned | Not mentioned | Polycrystalline | PbSe based high entropy alloy (HEA). Alloying Sn to form a cubic phase of n-type HEA over the solubility limit. Sn helps to transform the multiphase mixtue into a single phase. This leads to a high-entropy system with a long range order that maintains electrical transport. Due to severe lattice distortion, short-trange disorder exists from shear strains, causing strong phonon scattering. |  |  |  | Cubic
535 | 1 | https://doi.org/10.1126/science.abe1292 | Pb0.84Sb0.012Sn0.15Se0.50Te0.25S0.25 |  | Pb(0.99-y)Sb(0.012)Sn(y)Se(1-2x)Te(x)S(x) | PbSe | Pb0.84Sn0.15Se0.5Te0.25S0.25 | Sb0.012 | FALSE |  | Stoichiometric Formula |  | 2021 | 750 | 275.8 | -207.1 | 12.52 | 1.365 | 0.7003 | 0.3662 | [9 empty] | Heated in silica vacuum tubes to 723K in 7 hours, then to 1423 K in 7 hours, then held at this temperature for 6 hours before furnace cooling to room temeprature. Ground into fine powder and sintered by Spark Plasma Sintering at 853K under pressure of 50 MPa for 10 mins. | Not mentioned | Not mentioned | Polycrystalline | PbSe based high entropy alloy (HEA). Alloying Sn to form a cubic phase of n-type HEA over the solubility limit. Sn helps to transform the multiphase mixtue into a single phase. This leads to a high-entropy system with a long range order that maintains electrical transport. Due to severe lattice distortion, short-trange disorder exists from shear strains, causing strong phonon scattering. |  |  |  | Cubic
536 | 1 | https://doi.org/10.1126/science.abe1292 | Pb0.84Sb0.012Sn0.15Se0.50Te0.25S0.25 |  | Pb(0.99-y)Sb(0.012)Sn(y)Se(1-2x)Te(x)S(x) | PbSe | Pb0.84Sn0.15Se0.5Te0.25S0.25 | Sb0.012 | FALSE |  | Stoichiometric Formula |  | 2021 | 800 | 269.1 | -208.2 | 12.07 | 1.394 | 0.6926 | 0.3531 | [9 empty] | Heated in silica vacuum tubes to 723K in 7 hours, then to 1423 K in 7 hours, then held at this temperature for 6 hours before furnace cooling to room temeprature. Ground into fine powder and sintered by Spark Plasma Sintering at 853K under pressure of 50 MPa for 10 mins. | Not mentioned | Not mentioned | Polycrystalline | PbSe based high entropy alloy (HEA). Alloying Sn to form a cubic phase of n-type HEA over the solubility limit. Sn helps to transform the multiphase mixtue into a single phase. This leads to a high-entropy system with a long range order that maintains electrical transport. Due to severe lattice distortion, short-trange disorder exists from shear strains, causing strong phonon scattering. |  |  |  | Cubic
537 | 1 | https://doi.org/10.1126/science.abe1292 | Pb0.84Sb0.012Sn0.15Se0.50Te0.25S0.25 |  | Pb(0.99-y)Sb(0.012)Sn(y)Se(1-2x)Te(x)S(x) | PbSe | Pb0.84Sn0.15Se0.5Te0.25S0.25 | Sb0.012 | FALSE |  | Stoichiometric Formula |  | 2021 | 850 | 256.4 | -209.8 | 11.7 | 1.399 | 0.7059 | 0.3786 | [9 empty] | Heated in silica vacuum tubes to 723K in 7 hours, then to 1423 K in 7 hours, then held at this temperature for 6 hours before furnace cooling to room temeprature. Ground into fine powder and sintered by Spark Plasma Sintering at 853K under pressure of 50 MPa for 10 mins. | Not mentioned | Not mentioned | Polycrystalline | PbSe based high entropy alloy (HEA). Alloying Sn to form a cubic phase of n-type HEA over the solubility limit. Sn helps to transform the multiphase mixtue into a single phase. This leads to a high-entropy system with a long range order that maintains electrical transport. Due to severe lattice distortion, short-trange disorder exists from shear strains, causing strong phonon scattering. |  |  |  | Cubic
538 | 1 | https://doi.org/10.1126/science.abe1292 | Pb0.84Sb0.012Sn0.15Se0.50Te0.25S0.25 |  | Pb(0.99-y)Sb(0.012)Sn(y)Se(1-2x)Te(x)S(x) | PbSe | Pb0.84Sn0.15Se0.5Te0.25S0.25 | Sb0.012 | FALSE |  | Stoichiometric Formula |  | 2021 | 900 | 237.4 | -211.6 | 11.36 | 1.404 | 0.7283 | 0.3931 | [9 empty] | Heated in silica vacuum tubes to 723K in 7 hours, then to 1423 K in 7 hours, then held at this temperature for 6 hours before furnace cooling to room temeprature. Ground into fine powder and sintered by Spark Plasma Sintering at 853K under pressure of 50 MPa for 10 mins. | Not mentioned | Not mentioned | Polycrystalline | PbSe based high entropy alloy (HEA). Alloying Sn to form a cubic phase of n-type HEA over the solubility limit. Sn helps to transform the multiphase mixtue into a single phase. This leads to a high-entropy system with a long range order that maintains electrical transport. Due to severe lattice distortion, short-trange disorder exists from shear strains, causing strong phonon scattering. |  |  |  | Cubic
539 | 1 | https://doi.org/10.1126/science.abe1292 | Pb0.79Sb0.012Sn0.20Se0.50Te0.25S0.25 |  | Pb(0.99-y)Sb(0.012)Sn(y)Se(1-2x)Te(x)S(x) | PbSe | Pb0.79Sn0.20Se0.5Te0.25S0.25 | Sb0.012 | FALSE |  | Stoichiometric Formula |  | 2021 | 300 | 850.4 | -73.34 | 4.522 | 0.1124 | 1.269 | 0.7971 | [9 empty] | Heated in silica vacuum tubes to 723K in 7 hours, then to 1423 K in 7 hours, then held at this temperature for 6 hours before furnace cooling to room temeprature. Ground into fine powder and sintered by Spark Plasma Sintering at 853K under pressure of 50 MPa for 10 mins. | Not mentioned | Not mentioned | Polycrystalline | PbSe based high entropy alloy (HEA). Alloying Sn to form a cubic phase of n-type HEA over the solubility limit. Sn helps to transform the multiphase mixtue into a single phase. This leads to a high-entropy system with a long range order that maintains electrical transport. Due to severe lattice distortion, short-trange disorder exists from shear strains, causing strong phonon scattering. |  |  |  | Cubic
540 | 1 | https://doi.org/10.1126/science.abe1292 | Pb0.79Sb0.012Sn0.20Se0.50Te0.25S0.25 |  | Pb(0.99-y)Sb(0.012)Sn(y)Se(1-2x)Te(x)S(x) | PbSe | Pb0.79Sn0.20Se0.5Te0.25S0.25 | Sb0.012 | FALSE |  | Stoichiometric Formula |  | 2021 | 350 | 723.1 | -90.93 | 6.071 | 0.1829 | 1.175 | 0.7144 | [9 empty] | Heated in silica vacuum tubes to 723K in 7 hours, then to 1423 K in 7 hours, then held at this temperature for 6 hours before furnace cooling to room temeprature. Ground into fine powder and sintered by Spark Plasma Sintering at 853K under pressure of 50 MPa for 10 mins. | Not mentioned | Not mentioned | Polycrystalline | PbSe based high entropy alloy (HEA). Alloying Sn to form a cubic phase of n-type HEA over the solubility limit. Sn helps to transform the multiphase mixtue into a single phase. This leads to a high-entropy system with a long range order that maintains electrical transport. Due to severe lattice distortion, short-trange disorder exists from shear strains, causing strong phonon scattering. |  |  |  | Cubic
541 | 1 | https://doi.org/10.1126/science.abe1292 | Pb0.79Sb0.012Sn0.20Se0.50Te0.25S0.25 |  | Pb(0.99-y)Sb(0.012)Sn(y)Se(1-2x)Te(x)S(x) | PbSe | Pb0.79Sn0.20Se0.5Te0.25S0.25 | Sb0.012 | FALSE |  | Stoichiometric Formula |  | 2021 | 400 | 616.3 | -108.1 | 7.443 | 0.2811 | 1.071 | 0.6409 | [9 empty] | Heated in silica vacuum tubes to 723K in 7 hours, then to 1423 K in 7 hours, then held at this temperature for 6 hours before furnace cooling to room temeprature. Ground into fine powder and sintered by Spark Plasma Sintering at 853K under pressure of 50 MPa for 10 mins. | Not mentioned | Not mentioned | Polycrystalline | PbSe based high entropy alloy (HEA). Alloying Sn to form a cubic phase of n-type HEA over the solubility limit. Sn helps to transform the multiphase mixtue into a single phase. This leads to a high-entropy system with a long range order that maintains electrical transport. Due to severe lattice distortion, short-trange disorder exists from shear strains, causing strong phonon scattering. |  |  |  | Cubic
542 | 1 | https://doi.org/10.1126/science.abe1292 | Pb0.79Sb0.012Sn0.20Se0.50Te0.25S0.25 |  | Pb(0.99-y)Sb(0.012)Sn(y)Se(1-2x)Te(x)S(x) | PbSe | Pb0.79Sn0.20Se0.5Te0.25S0.25 | Sb0.012 | FALSE |  | Stoichiometric Formula |  | 2021 | 450 | 547.9 | -127.8 | 9.338 | 0.4357 | 0.97 | 0.5562 | [9 empty] | Heated in silica vacuum tubes to 723K in 7 hours, then to 1423 K in 7 hours, then held at this temperature for 6 hours before furnace cooling to room temeprature. Ground into fine powder and sintered by Spark Plasma Sintering at 853K under pressure of 50 MPa for 10 mins. | Not mentioned | Not mentioned | Polycrystalline | PbSe based high entropy alloy (HEA). Alloying Sn to form a cubic phase of n-type HEA over the solubility limit. Sn helps to transform the multiphase mixtue into a single phase. This leads to a high-entropy system with a long range order that maintains electrical transport. Due to severe lattice distortion, short-trange disorder exists from shear strains, causing strong phonon scattering. |  |  |  | Cubic
543 | 1 | https://doi.org/10.1126/science.abe1292 | Pb0.79Sb0.012Sn0.20Se0.50Te0.25S0.25 |  | Pb(0.99-y)Sb(0.012)Sn(y)Se(1-2x)Te(x)S(x) | PbSe | Pb0.79Sn0.20Se0.5Te0.25S0.25 | Sb0.012 | FALSE |  | Stoichiometric Formula |  | 2021 | 500 | 468.9 | -148.9 | 10.76 | 0.6236 | 0.8828 | 0.4917 | [9 empty] | Heated in silica vacuum tubes to 723K in 7 hours, then to 1423 K in 7 hours, then held at this temperature for 6 hours before furnace cooling to room temeprature. Ground into fine powder and sintered by Spark Plasma Sintering at 853K under pressure of 50 MPa for 10 mins. | Not mentioned | Not mentioned | Polycrystalline | PbSe based high entropy alloy (HEA). Alloying Sn to form a cubic phase of n-type HEA over the solubility limit. Sn helps to transform the multiphase mixtue into a single phase. This leads to a high-entropy system with a long range order that maintains electrical transport. Due to severe lattice distortion, short-trange disorder exists from shear strains, causing strong phonon scattering. |  |  |  | Cubic
544 | 1 | https://doi.org/10.1126/science.abe1292 | Pb0.79Sb0.012Sn0.20Se0.50Te0.25S0.25 |  | Pb(0.99-y)Sb(0.012)Sn(y)Se(1-2x)Te(x)S(x) | PbSe | Pb0.79Sn0.20Se0.5Te0.25S0.25 | Sb0.012 | FALSE |  | Stoichiometric Formula |  | 2021 | 550 | 370.5 | -172.7 | 11.49 | 0.7878 | 0.7969 | 0.4786 | [9 empty] | Heated in silica vacuum tubes to 723K in 7 hours, then to 1423 K in 7 hours, then held at this temperature for 6 hours before furnace cooling to room temeprature. Ground into fine powder and sintered by Spark Plasma Sintering at 853K under pressure of 50 MPa for 10 mins. | Not mentioned | Not mentioned | Polycrystalline | PbSe based high entropy alloy (HEA). Alloying Sn to form a cubic phase of n-type HEA over the solubility limit. Sn helps to transform the multiphase mixtue into a single phase. This leads to a high-entropy system with a long range order that maintains electrical transport. Due to severe lattice distortion, short-trange disorder exists from shear strains, causing strong phonon scattering. |  |  |  | Cubic
545 | 1 | https://doi.org/10.1126/science.abe1292 | Pb0.79Sb0.012Sn0.20Se0.50Te0.25S0.25 |  | Pb(0.99-y)Sb(0.012)Sn(y)Se(1-2x)Te(x)S(x) | PbSe | Pb0.79Sn0.20Se0.5Te0.25S0.25 | Sb0.012 | FALSE |  | Stoichiometric Formula |  | 2021 | 600 | 299.5 | -192 | 11.81 | 0.9525 | 0.7426 | 0.4574 | [9 empty] | Heated in silica vacuum tubes to 723K in 7 hours, then to 1423 K in 7 hours, then held at this temperature for 6 hours before furnace cooling to room temeprature. Ground into fine powder and sintered by Spark Plasma Sintering at 853K under pressure of 50 MPa for 10 mins. | Not mentioned | Not mentioned | Polycrystalline | PbSe based high entropy alloy (HEA). Alloying Sn to form a cubic phase of n-type HEA over the solubility limit. Sn helps to transform the multiphase mixtue into a single phase. This leads to a high-entropy system with a long range order that maintains electrical transport. Due to severe lattice distortion, short-trange disorder exists from shear strains, causing strong phonon scattering. |  |  |  | Cubic
546 | 1 | https://doi.org/10.1126/science.abe1292 | Pb0.79Sb0.012Sn0.20Se0.50Te0.25S0.25 |  | Pb(0.99-y)Sb(0.012)Sn(y)Se(1-2x)Te(x)S(x) | PbSe | Pb0.79Sn0.20Se0.5Te0.25S0.25 | Sb0.012 | FALSE |  | Stoichiometric Formula |  | 2021 | 650 | 249.1 | -207.8 | 11.69 | 1.077 | 0.6991 | 0.4442 | [9 empty] | Heated in silica vacuum tubes to 723K in 7 hours, then to 1423 K in 7 hours, then held at this temperature for 6 hours before furnace cooling to room temeprature. Ground into fine powder and sintered by Spark Plasma Sintering at 853K under pressure of 50 MPa for 10 mins. | Not mentioned | Not mentioned | Polycrystalline | PbSe based high entropy alloy (HEA). Alloying Sn to form a cubic phase of n-type HEA over the solubility limit. Sn helps to transform the multiphase mixtue into a single phase. This leads to a high-entropy system with a long range order that maintains electrical transport. Due to severe lattice distortion, short-trange disorder exists from shear strains, causing strong phonon scattering. |  |  |  | Cubic
547 | 1 | https://doi.org/10.1126/science.abe1292 | Pb0.79Sb0.012Sn0.20Se0.50Te0.25S0.25 |  | Pb(0.99-y)Sb(0.012)Sn(y)Se(1-2x)Te(x)S(x) | PbSe | Pb0.79Sn0.20Se0.5Te0.25S0.25 | Sb0.012 | FALSE |  | Stoichiometric Formula |  | 2021 | 700 | 211.3 | -215.6 | 10.95 | 1.107 | 0.6874 | 0.4352 | [9 empty] | Heated in silica vacuum tubes to 723K in 7 hours, then to 1423 K in 7 hours, then held at this temperature for 6 hours before furnace cooling to room temeprature. Ground into fine powder and sintered by Spark Plasma Sintering at 853K under pressure of 50 MPa for 10 mins. | Not mentioned | Not mentioned | Polycrystalline | PbSe based high entropy alloy (HEA). Alloying Sn to form a cubic phase of n-type HEA over the solubility limit. Sn helps to transform the multiphase mixtue into a single phase. This leads to a high-entropy system with a long range order that maintains electrical transport. Due to severe lattice distortion, short-trange disorder exists from shear strains, causing strong phonon scattering. |  |  |  | Cubic
548 | 1 | https://doi.org/10.1126/science.abe1292 | Pb0.79Sb0.012Sn0.20Se0.50Te0.25S0.25 |  | Pb(0.99-y)Sb(0.012)Sn(y)Se(1-2x)Te(x)S(x) | PbSe | Pb0.79Sn0.20Se0.5Te0.25S0.25 | Sb0.012 | FALSE |  | Stoichiometric Formula |  | 2021 | 750 | 202.1 | -218.1 | 10.56 | 1.137 | 0.6979 | 0.4639 | [9 empty] | Heated in silica vacuum tubes to 723K in 7 hours, then to 1423 K in 7 hours, then held at this temperature for 6 hours before furnace cooling to room temeprature. Ground into fine powder and sintered by Spark Plasma Sintering at 853K under pressure of 50 MPa for 10 mins. | Not mentioned | Not mentioned | Polycrystalline | PbSe based high entropy alloy (HEA). Alloying Sn to form a cubic phase of n-type HEA over the solubility limit. Sn helps to transform the multiphase mixtue into a single phase. This leads to a high-entropy system with a long range order that maintains electrical transport. Due to severe lattice distortion, short-trange disorder exists from shear strains, causing strong phonon scattering. |  |  |  | Cubic
549 | 1 | https://doi.org/10.1126/science.abe1292 | Pb0.79Sb0.012Sn0.20Se0.50Te0.25S0.25 |  | Pb(0.99-y)Sb(0.012)Sn(y)Se(1-2x)Te(x)S(x) | PbSe | Pb0.79Sn0.20Se0.5Te0.25S0.25 | Sb0.012 | FALSE |  | Stoichiometric Formula |  | 2021 | 800 | 192.6 | -217 | 10.14 | 1.135 | 0.7084 | 0.444 | [9 empty] | Heated in silica vacuum tubes to 723K in 7 hours, then to 1423 K in 7 hours, then held at this temperature for 6 hours before furnace cooling to room temeprature. Ground into fine powder and sintered by Spark Plasma Sintering at 853K under pressure of 50 MPa for 10 mins. | Not mentioned | Not mentioned | Polycrystalline | PbSe based high entropy alloy (HEA). Alloying Sn to form a cubic phase of n-type HEA over the solubility limit. Sn helps to transform the multiphase mixtue into a single phase. This leads to a high-entropy system with a long range order that maintains electrical transport. Due to severe lattice distortion, short-trange disorder exists from shear strains, causing strong phonon scattering. |  |  |  | Cubic
550 | 1 | https://doi.org/10.1126/science.abe1292 | Pb0.79Sb0.012Sn0.20Se0.50Te0.25S0.25 |  | Pb(0.99-y)Sb(0.012)Sn(y)Se(1-2x)Te(x)S(x) | PbSe | Pb0.79Sn0.20Se0.5Te0.25S0.25 | Sb0.012 | FALSE |  | Stoichiometric Formula |  | 2021 | 850 | 189.8 | -215.7 | 9.804 | 1.133 | 0.7246 | 0.4795 | [9 empty] | Heated in silica vacuum tubes to 723K in 7 hours, then to 1423 K in 7 hours, then held at this temperature for 6 hours before furnace cooling to room temeprature. Ground into fine powder and sintered by Spark Plasma Sintering at 853K under pressure of 50 MPa for 10 mins. | Not mentioned | Not mentioned | Polycrystalline | PbSe based high entropy alloy (HEA). Alloying Sn to form a cubic phase of n-type HEA over the solubility limit. Sn helps to transform the multiphase mixtue into a single phase. This leads to a high-entropy system with a long range order that maintains electrical transport. Due to severe lattice distortion, short-trange disorder exists from shear strains, causing strong phonon scattering. |  |  |  | Cubic
551 | 1 | https://doi.org/10.1126/science.abe1292 | Pb0.79Sb0.012Sn0.20Se0.50Te0.25S0.25 |  | Pb(0.99-y)Sb(0.012)Sn(y)Se(1-2x)Te(x)S(x) | PbSe | Pb0.79Sn0.20Se0.5Te0.25S0.25 | Sb0.012 | FALSE |  | Stoichiometric Formula |  | 2021 | 900 | 177.6 | -207.7 | 8.927 | 1.089 | 0.7299 | 0.4595 | [9 empty] | Heated in silica vacuum tubes to 723K in 7 hours, then to 1423 K in 7 hours, then held at this temperature for 6 hours before furnace cooling to room temeprature. Ground into fine powder and sintered by Spark Plasma Sintering at 853K under pressure of 50 MPa for 10 mins. | Not mentioned | Not mentioned | Polycrystalline | PbSe based high entropy alloy (HEA). Alloying Sn to form a cubic phase of n-type HEA over the solubility limit. Sn helps to transform the multiphase mixtue into a single phase. This leads to a high-entropy system with a long range order that maintains electrical transport. Due to severe lattice distortion, short-trange disorder exists from shear strains, causing strong phonon scattering. |  |  |  | Cubic
552 | 1 | https://doi.org/10.1016/j.vacuum.2024.113351 | FeSe2 |  | Fe 1-xCrxSe2 | FeSe2 | FeSe2 | None | TRUE |  | Stoichiometric Formula |  | 2024 | 310 | 14.29 | 412.12 | 2.22 | 0.0081 | 8.72 | 8.77 | 0 | [6 empty] | ground for 10 min by high energy ball milling |  | conventional solid-state reaction, heated in quartz vacuum tubes at 830K for 72 hrs | Not mentioned | Not mentioned | Polycrystalline
553 | 1 | https://doi.org/10.1016/j.vacuum.2024.113351 | FeSe2 |  | Fe 1-xCrxSe2 | FeSe2 | FeSe2 | None | TRUE |  | Stoichiometric Formula |  | 2024 | 350 | 21.43 | 378.79 | 2.58 | 0.012 | 7.87 | 7.87 | 0 | [6 empty] | ground for 10 min by high energy ball milling |  | conventional solid-state reaction, heated in quartz vacuum tubes at 830K for 72 hrs | Not mentioned | Not mentioned | Polycrystalline
554 | 1 | https://doi.org/10.1016/j.vacuum.2024.113351 | FeSe2 |  | Fe 1-xCrxSe2 | FeSe2 | FeSe2 | None | TRUE |  | Stoichiometric Formula |  | 2024 | 400 | 28.57 | 275.76 | 1.89 | 0.011 | 7.26 | 7.3 | 0.014 | [6 empty] | ground for 10 min by high energy ball milling |  | conventional solid-state reaction, heated in quartz vacuum tubes at 830K for 72 hrs | Not mentioned | Not mentioned | Polycrystalline
555 | 1 | https://doi.org/10.1016/j.vacuum.2024.113351 | FeSe2 |  | Fe 1-xCrxSe2 | FeSe2 | FeSe2 | None | TRUE |  | Stoichiometric Formula |  | 2024 | 450 | 42.86 | 106.06 | 0.4 | 0.0035 | 6.74 | 6.77 | 0.014 | [6 empty] | ground for 10 min by high energy ball milling |  | conventional solid-state reaction, heated in quartz vacuum tubes at 830K for 72 hrs | Not mentioned | Not mentioned | Polycrystalline
556 | 1 | https://doi.org/10.1016/j.vacuum.2024.113351 | FeSe2 |  | Fe 1-xCrxSe2 | FeSe2 | FeSe2 | None | TRUE |  | Stoichiometric Formula |  | 2024 | 500 | 71.43 | -45.45 | 0.15 | 0.0018 | 6.23 | 6.27 | 0.071 | [6 empty] | ground for 10 min by high energy ball milling |  | conventional solid-state reaction, heated in quartz vacuum tubes at 830K for 72 hrs | Not mentioned | Not mentioned | Polycrystalline
557 | 1 | https://doi.org/10.1016/j.vacuum.2024.113351 | FeSe2 |  | Fe 1-xCrxSe2 | FeSe2 | FeSe2 | None | TRUE |  | Stoichiometric Formula |  | 2024 | 550 | 128.57 | -121.12 | 1.93 | 0.018 | 5.68 | 5.67 | 0.11 | [6 empty] | ground for 10 min by high energy ball milling |  | conventional solid-state reaction, heated in quartz vacuum tubes at 830K for 72 hrs | Not mentioned | Not mentioned | Polycrystalline
558 | 1 | https://doi.org/10.1016/j.vacuum.2024.113351 | FeSe2 |  | Fe 1-xCrxSe2 | FeSe2 | FeSe2 | None | TRUE |  | Stoichiometric Formula |  | 2024 | 600 | 221.43 | -139.39 | 4.25 | 0.048 | 5.19 | 5.07 | 0.22 | [6 empty] | ground for 10 min by high energy ball milling |  | conventional solid-state reaction, heated in quartz vacuum tubes at 830K for 72 hrs | Not mentioned | Not mentioned | Polycrystalline
559 | 1 | https://doi.org/10.1016/j.vacuum.2024.113351 | FeSe2 |  | Fe 1-xCrxSe2 | FeSe2 | FeSe2 | None | TRUE |  | Stoichiometric Formula |  | 2024 | 650 | 357.14 | -127.27 | 5.71 | 0.078 | 4.61 | 4.37 | 0.41 | [6 empty] | ground for 10 min by high energy ball milling |  | conventional solid-state reaction, heated in quartz vacuum tubes at 830K for 72 hrs | Not mentioned | Not mentioned | Polycrystalline
560 | 1 | https://doi.org/10.1016/j.vacuum.2024.113351 | FeSe2 |  | Fe 1-xCrxSe2 | FeSe2 | FeSe2 | None | TRUE |  | Stoichiometric Formula |  | 2024 | 700 | 553.57 | -100 | 5.64 | 0.093 | 4.06 | 3.47 | 0.74 | [6 empty] | ground for 10 min by high energy ball milling |  | conventional solid-state reaction, heated in quartz vacuum tubes at 830K for 72 hrs | Not mentioned | Not mentioned | Polycrystalline
561 | 1 | https://doi.org/10.1016/j.vacuum.2024.113351 | Fe0.97Cr0.03Se2 |  | Fe 1-xCrxSe2 | FeSe2 | Fe0.97Se2 | Cr0.03 | FALSE |  | Stoichiometric Formula |  | 2024 | 310 | 21.43 | 196.97 | 0.65 | 0.0027 | 8.72 | 8.73 | 0 | [6 empty] | ground for 10 min by high energy ball milling |  | conventional solid-state reaction, heated in quartz vacuum tubes at 830K for 72 hrs | Not mentioned | Not mentioned | Polycrystalline
562 | 1 | https://doi.org/10.1016/j.vacuum.2024.113351 | Fe0.97Cr0.03Se2 |  | Fe 1-xCrxSe2 | FeSe2 | Fe0.97Se2 | Cr0.03 | FALSE |  | Stoichiometric Formula |  | 2024 | 350 | 28.57 | 187.88 | 0.87 | 0.0043 | 7.87 | 7.9 | 0 | [6 empty] | ground for 10 min by high energy ball milling |  | conventional solid-state reaction, heated in quartz vacuum tubes at 830K for 72 hrs | Not mentioned | Not mentioned | Polycrystalline
563 | 1 | https://doi.org/10.1016/j.vacuum.2024.113351 | Fe0.97Cr0.03Se2 |  | Fe 1-xCrxSe2 | FeSe2 | Fe0.97Se2 | Cr0.03 | FALSE |  | Stoichiometric Formula |  | 2024 | 400 | 35.71 | 139.39 | 0.72 | 0.0045 | 7.23 | 7.27 | 0.014 | [6 empty] | ground for 10 min by high energy ball milling |  | conventional solid-state reaction, heated in quartz vacuum tubes at 830K for 72 hrs | Not mentioned | Not mentioned | Polycrystalline
564 | 1 | https://doi.org/10.1016/j.vacuum.2024.113351 | Fe0.97Cr0.03Se2 |  | Fe 1-xCrxSe2 | FeSe2 | Fe0.97Se2 | Cr0.03 | FALSE |  | Stoichiometric Formula |  | 2024 | 450 | 60.71 | 51.52 | 0.11 | 0.0011 | 6.64 | 6.67 | 0.05 | [6 empty] | ground for 10 min by high energy ball milling |  | conventional solid-state reaction, heated in quartz vacuum tubes at 830K for 72 hrs | Not mentioned | Not mentioned | Polycrystalline
565 | 1 | https://doi.org/10.1016/j.vacuum.2024.113351 | Fe0.97Cr0.03Se2 |  | Fe 1-xCrxSe2 | FeSe2 | Fe0.97Se2 | Cr0.03 | FALSE |  | Stoichiometric Formula |  | 2024 | 500 | 100 | -33.33 | 0.18 | 0.0018 | 6.13 | 6.1 | 0.11 | [6 empty] | ground for 10 min by high energy ball milling |  | conventional solid-state reaction, heated in quartz vacuum tubes at 830K for 72 hrs | Not mentioned | Not mentioned | Polycrystalline
566 | 1 | https://doi.org/10.1016/j.vacuum.2024.113351 | Fe0.97Cr0.03Se2 |  | Fe 1-xCrxSe2 | FeSe2 | Fe0.97Se2 | Cr0.03 | FALSE |  | Stoichiometric Formula |  | 2024 | 550 | 175 | -87.88 | 1.35 | 0.014 | 5.61 | 5.53 | 0.18 | [6 empty] | ground for 10 min by high energy ball milling |  | conventional solid-state reaction, heated in quartz vacuum tubes at 830K for 72 hrs | Not mentioned | Not mentioned | Polycrystalline
567 | 1 | https://doi.org/10.1016/j.vacuum.2024.113351 | Fe0.97Cr0.03Se2 |  | Fe 1-xCrxSe2 | FeSe2 | Fe0.97Se2 | Cr0.03 | FALSE |  | Stoichiometric Formula |  | 2024 | 600 | 282.14 | -100 | 2.98 | 0.035 | 5.13 | 4.93 | 0.31 | [6 empty] | ground for 10 min by high energy ball milling |  | conventional solid-state reaction, heated in quartz vacuum tubes at 830K for 72 hrs | Not mentioned | Not mentioned | Polycrystalline
568 | 1 | https://doi.org/10.1016/j.vacuum.2024.113351 | Fe0.97Cr0.03Se2 |  | Fe 1-xCrxSe2 | FeSe2 | Fe0.97Se2 | Cr0.03 | FALSE |  | Stoichiometric Formula |  | 2024 | 650 | 428.57 | -93.94 | 4.18 | 0.057 | 4.61 | 4.23 | 0.54 | [6 empty] | ground for 10 min by high energy ball milling |  | conventional solid-state reaction, heated in quartz vacuum tubes at 830K for 72 hrs | Not mentioned | Not mentioned | Polycrystalline
569 | 1 | https://doi.org/10.1016/j.vacuum.2024.113351 | Fe0.97Cr0.03Se2 |  | Fe 1-xCrxSe2 | FeSe2 | Fe0.97Se2 | Cr0.03 | FALSE |  | Stoichiometric Formula |  | 2024 | 700 | 639.29 | -81.82 | 4.69 | 0.077 | 4.12 | 3.4 | 0.91 | [6 empty] | ground for 10 min by high energy ball milling |  | conventional solid-state reaction, heated in quartz vacuum tubes at 830K for 72 hrs | Not mentioned | Not mentioned | Polycrystalline
570 | 1 | https://doi.org/10.1016/j.vacuum.2024.113351 | Fe0.94Cr0.06Se2 |  | Fe 1-xCrxSe2 | FeSe2 | Fe0.94Se2 | Cr0.06 | FALSE |  | Stoichiometric Formula |  | 2024 | 310 | 39.29 | 115.15 | 0.51 | 0.0027 | 6.99 | 9.67 | 0.014 | [6 empty] | ground for 10 min by high energy ball milling |  | conventional solid-state reaction, heated in quartz vacuum tubes at 830K for 72 hrs | Not mentioned | Not mentioned | Polycrystalline
571 | 1 | https://doi.org/10.1016/j.vacuum.2024.113351 | Fe0.94Cr0.06Se2 |  | Fe 1-xCrxSe2 | FeSe2 | Fe0.94Se2 | Cr0.06 | FALSE |  | Stoichiometric Formula |  | 2024 | 350 | 53.57 | 115.15 | 0.69 | 0.004 | 6.47 | 6.43 | 0.029 | [6 empty] | ground for 10 min by high energy ball milling |  | conventional solid-state reaction, heated in quartz vacuum tubes at 830K for 72 hrs | Not mentioned | Not mentioned | Polycrystalline
572 | 1 | https://doi.org/10.1016/j.vacuum.2024.113351 | Fe0.94Cr0.06Se2 |  | Fe 1-xCrxSe2 | FeSe2 | Fe0.94Se2 | Cr0.06 | FALSE |  | Stoichiometric Formula |  | 2024 | 400 | 71.43 | 87.88 | 0.55 | 0.0039 | 6.06 | 6.07 | 0.057 | [6 empty] | ground for 10 min by high energy ball milling |  | conventional solid-state reaction, heated in quartz vacuum tubes at 830K for 72 hrs | Not mentioned | Not mentioned | Polycrystalline
573 | 1 | https://doi.org/10.1016/j.vacuum.2024.113351 | Fe0.94Cr0.06Se2 |  | Fe 1-xCrxSe2 | FeSe2 | Fe0.94Se2 | Cr0.06 | FALSE |  | Stoichiometric Formula |  | 2024 | 450 | 100 | 27.27 | 0.073 | 0.0014 | 5.67 | 5.67 | 0.1 | [6 empty] | ground for 10 min by high energy ball milling |  | conventional solid-state reaction, heated in quartz vacuum tubes at 830K for 72 hrs | Not mentioned | Not mentioned | Polycrystalline
574 | 1 | https://doi.org/10.1016/j.vacuum.2024.113351 | Fe0.94Cr0.06Se2 |  | Fe 1-xCrxSe2 | FeSe2 | Fe0.94Se2 | Cr0.06 | FALSE |  | Stoichiometric Formula |  | 2024 | 500 | 146.43 | -39.39 | 0.25 | 0.0027 | 5.36 | 5.3 | 0.16 | [6 empty] | ground for 10 min by high energy ball milling |  | conventional solid-state reaction, heated in quartz vacuum tubes at 830K for 72 hrs | Not mentioned | Not mentioned | Polycrystalline
575 | 1 | https://doi.org/10.1016/j.vacuum.2024.113351 | Fe0.94Cr0.06Se2 |  | Fe 1-xCrxSe2 | FeSe2 | Fe0.94Se2 | Cr0.06 | FALSE |  | Stoichiometric Formula |  | 2024 | 550 | 232.14 | -81.82 | 1.71 | 0.018 | 5.11 | 4.9 | 0.25 | [6 empty] | ground for 10 min by high energy ball milling |  | conventional solid-state reaction, heated in quartz vacuum tubes at 830K for 72 hrs | Not mentioned | Not mentioned | Polycrystalline
576 | 1 | https://doi.org/10.1016/j.vacuum.2024.113351 | Fe0.94Cr0.06Se2 |  | Fe 1-xCrxSe2 | FeSe2 | Fe0.94Se2 | Cr0.06 | FALSE |  | Stoichiometric Formula |  | 2024 | 600 | 342.86 | -109.09 | 4.18 | 0.052 | 4.73 | 4.43 | 0.37 | [6 empty] | ground for 10 min by high energy ball milling |  | conventional solid-state reaction, heated in quartz vacuum tubes at 830K for 72 hrs | Not mentioned | Not mentioned | Polycrystalline
577 | 1 | https://doi.org/10.1016/j.vacuum.2024.113351 | Fe0.94Cr0.06Se2 |  | Fe 1-xCrxSe2 | FeSe2 | Fe0.94Se2 | Cr0.06 | FALSE |  | Stoichiometric Formula |  | 2024 | 650 | 496.43 | -109.09 | 5.93 | 0.085 | 4.31 | 3.87 | 0.61 | [6 empty] | ground for 10 min by high energy ball milling |  | conventional solid-state reaction, heated in quartz vacuum tubes at 830K for 72 hrs | Not mentioned | Not mentioned | Polycrystalline
578 | 1 | https://doi.org/10.1016/j.vacuum.2024.113351 | Fe0.94Cr0.06Se2 |  | Fe 1-xCrxSe2 | FeSe2 | Fe0.94Se2 | Cr0.06 | FALSE |  | Stoichiometric Formula |  | 2024 | 700 | 717.86 | -90.91 | 6.18 | 0.11 | 3.89 | 3.07 | 0.99 | [6 empty] | ground for 10 min by high energy ball milling |  | conventional solid-state reaction, heated in quartz vacuum tubes at 830K for 72 hrs | Not mentioned | Not mentioned | Polycrystalline
579 | 1 | https://doi.org/10.1016/j.vacuum.2024.113351 | Fe0.91Cr0.09Se2 |  | Fe 1-xCrxSe2 | FeSe2 | Fe0.91Se2 | Cr0.09 | FALSE |  | Stoichiometric Formula |  | 2024 | 310 | 50 | 66.67 | 0.18 | 0.0013 | 6.69 | 6.73 | 0.021 | [6 empty] | ground for 10 min by high energy ball milling |  | conventional solid-state reaction, heated in quartz vacuum tubes at 830K for 72 hrs | Not mentioned | Not mentioned | Polycrystalline
580 | 1 | https://doi.org/10.1016/j.vacuum.2024.113351 | Fe0.91Cr0.09Se2 |  | Fe 1-xCrxSe2 | FeSe2 | Fe0.91Se2 | Cr0.09 | FALSE |  | Stoichiometric Formula |  | 2024 | 350 | 64.29 | 69.7 | 0.29 | 0.002 | 6.21 | 6.2 | 0.036 | [6 empty] | ground for 10 min by high energy ball milling |  | conventional solid-state reaction, heated in quartz vacuum tubes at 830K for 72 hrs | Not mentioned | Not mentioned | Polycrystalline
581 | 1 | https://doi.org/10.1016/j.vacuum.2024.113351 | Fe0.91Cr0.09Se2 |  | Fe 1-xCrxSe2 | FeSe2 | Fe0.91Se2 | Cr0.09 | FALSE |  | Stoichiometric Formula |  | 2024 | 400 | 85.71 | 60.61 | 0.29 | 0.0024 | 5.86 | 5.87 | 0.064 | [6 empty] | ground for 10 min by high energy ball milling |  | conventional solid-state reaction, heated in quartz vacuum tubes at 830K for 72 hrs | Not mentioned | Not mentioned | Polycrystalline
582 | 1 | https://doi.org/10.1016/j.vacuum.2024.113351 | Fe0.91Cr0.09Se2 |  | Fe 1-xCrxSe2 | FeSe2 | Fe0.91Se2 | Cr0.09 | FALSE |  | Stoichiometric Formula |  | 2024 | 450 | 121.43 | 18.18 | 0.073 | 0.0011 | 5.54 | 5.5 | 0.12 | [6 empty] | ground for 10 min by high energy ball milling |  | conventional solid-state reaction, heated in quartz vacuum tubes at 830K for 72 hrs | Not mentioned | Not mentioned | Polycrystalline
583 | 1 | https://doi.org/10.1016/j.vacuum.2024.113351 | Fe0.91Cr0.09Se2 |  | Fe 1-xCrxSe2 | FeSe2 | Fe0.91Se2 | Cr0.09 | FALSE |  | Stoichiometric Formula |  | 2024 | 500 | 182.14 | -24.24 | 0.11 | 0.0018 | 5.22 | 5.13 | 0.21 | [6 empty] | ground for 10 min by high energy ball milling |  | conventional solid-state reaction, heated in quartz vacuum tubes at 830K for 72 hrs | Not mentioned | Not mentioned | Polycrystalline
584 | 1 | https://doi.org/10.1016/j.vacuum.2024.113351 | Fe0.91Cr0.09Se2 |  | Fe 1-xCrxSe2 | FeSe2 | Fe0.91Se2 | Cr0.09 | FALSE |  | Stoichiometric Formula |  | 2024 | 550 | 282.14 | -54.55 | 0.87 | 0.01 | 4.94 | 4.73 | 0.33 | [6 empty] | ground for 10 min by high energy ball milling |  | conventional solid-state reaction, heated in quartz vacuum tubes at 830K for 72 hrs | Not mentioned | Not mentioned | Polycrystalline
585 | 1 | https://doi.org/10.1016/j.vacuum.2024.113351 | Fe0.91Cr0.09Se2 |  | Fe 1-xCrxSe2 | FeSe2 | Fe0.91Se2 | Cr0.09 | FALSE |  | Stoichiometric Formula |  | 2024 | 600 | 410.71 | -69.7 | 2.18 | 0.028 | 4.63 | 4.27 | 0.51 | [6 empty] | ground for 10 min by high energy ball milling |  | conventional solid-state reaction, heated in quartz vacuum tubes at 830K for 72 hrs | Not mentioned | Not mentioned | Polycrystalline
586 | 1 | https://doi.org/10.1016/j.vacuum.2024.113351 | Fe0.91Cr0.09Se2 |  | Fe 1-xCrxSe2 | FeSe2 | Fe0.91Se2 | Cr0.09 | FALSE |  | Stoichiometric Formula |  | 2024 | 650 | 564.29 | -75.76 | 3.31 | 0.049 | 4.28 | 3.63 | 0.76 | [6 empty] | ground for 10 min by high energy ball milling |  | conventional solid-state reaction, heated in quartz vacuum tubes at 830K for 72 hrs | Not mentioned | Not mentioned | Polycrystalline
587 | 1 | https://doi.org/10.1016/j.vacuum.2024.113351 | Fe0.91Cr0.09Se2 |  | Fe 1-xCrxSe2 | FeSe2 | Fe0.91Se2 | Cr0.09 | FALSE |  | Stoichiometric Formula |  | 2024 | 700 | 771.43 | -69.7 | 3.93 | 0.069 | 3.83 | 2.87 | 1.14 | [6 empty] | ground for 10 min by high energy ball milling |  | conventional solid-state reaction, heated in quartz vacuum tubes at 830K for 72 hrs | Not mentioned | Not mentioned | Polycrystalline
588 | 1 | https://doi.org/10.1038/s41467-023-38054-y | (Cu2Se)0.9(Bi0.88Pb0.06Ca0.06CuSeO)0.1 | 0.9Cu2Se-0.1BPCCSO |  | Cu2Se | (Cu2Se)0.9 | (Bi0.88Pb0.06Ca0.06CuSeO)0.1 | FALSE |  | Stoichiometric Formula |  | 2023 | 300 | 1130.98516 | 90.67936 | 9.299804 | 0.24242 | 1.16295 | [5 empty] | 2.795 | 25.24 |  |  |  | Self-propagating high-temperature synthesis with spark plasma sintering at 973K under a uniaxial pressure of 40 MPa for 3 minutes in vaccuum. | Not mentioned | Not mentioned | Polycrystalline | Mainly consisted of two phases: Cu2Se and Bi0.88Pb0.06Ca0.06CuSeO. Contains minor phase of nanometers-sized Bi2O3. Cu2Se/BiCuSeO stabilizes Cu2Se by blocking the long-range migration of Cu+ ions and obstructing the reduction of Cu+ into Cu precipitates.
589 | 1 | https://doi.org/10.1038/s41467-023-38054-y | (Cu2Se)0.9(Bi0.88Pb0.06Ca0.06CuSeO)0.1 | 0.9Cu2Se-0.1BPCCSO |  | Cu2Se | (Cu2Se)0.9 | (Bi0.88Pb0.06Ca0.06CuSeO)0.1 | FALSE |  | Stoichiometric Formula |  | 2023 | 323 | 1092.52579 | 92.43398 | 9.334585 | 0.26474 | 1.13943 | [10 empty] | Self-propagating high-temperature synthesis with spark plasma sintering at 973K under a uniaxial pressure of 40 MPa for 3 minutes in vaccuum. | Not mentioned | Not mentioned | Polycrystalline | Mainly consisted of two phases: Cu2Se and Bi0.88Pb0.06Ca0.06CuSeO. Contains minor phase of nanometers-sized Bi2O3. Cu2Se/BiCuSeO stabilizes Cu2Se by blocking the long-range migration of Cu+ ions and obstructing the reduction of Cu+ into Cu precipitates.
590 | 1 | https://doi.org/10.1038/s41467-023-38054-y | (Cu2Se)0.9(Bi0.88Pb0.06Ca0.06CuSeO)0.1 | 0.9Cu2Se-0.1BPCCSO |  | Cu2Se | (Cu2Se)0.9 | (Bi0.88Pb0.06Ca0.06CuSeO)0.1 | FALSE |  | Stoichiometric Formula |  | 2023 | 423 | 714.7922 | 113.129 | 9.148035 | 0.42976 | 0.90074 | [10 empty] | Self-propagating high-temperature synthesis with spark plasma sintering at 973K under a uniaxial pressure of 40 MPa for 3 minutes in vaccuum. | Not mentioned | Not mentioned | Polycrystalline | Mainly consisted of two phases: Cu2Se and Bi0.88Pb0.06Ca0.06CuSeO. Contains minor phase of nanometers-sized Bi2O3. Cu2Se/BiCuSeO stabilizes Cu2Se by blocking the long-range migration of Cu+ ions and obstructing the reduction of Cu+ into Cu precipitates.
591 | 1 | https://doi.org/10.1038/s41467-023-38054-y | (Cu2Se)0.9(Bi0.88Pb0.06Ca0.06CuSeO)0.1 | 0.9Cu2Se-0.1BPCCSO |  | Cu2Se | (Cu2Se)0.9 | (Bi0.88Pb0.06Ca0.06CuSeO)0.1 | FALSE |  | Stoichiometric Formula |  | 2023 | 473 | 623.31549 | 126.3864 | 9.956548 | 0.57997 | 0.81227 | [10 empty] | Self-propagating high-temperature synthesis with spark plasma sintering at 973K under a uniaxial pressure of 40 MPa for 3 minutes in vaccuum. | Not mentioned | Not mentioned | Polycrystalline | Mainly consisted of two phases: Cu2Se and Bi0.88Pb0.06Ca0.06CuSeO. Contains minor phase of nanometers-sized Bi2O3. Cu2Se/BiCuSeO stabilizes Cu2Se by blocking the long-range migration of Cu+ ions and obstructing the reduction of Cu+ into Cu precipitates.
592 | 1 | https://doi.org/10.1038/s41467-023-38054-y | (Cu2Se)0.9(Bi0.88Pb0.06Ca0.06CuSeO)0.1 | 0.9Cu2Se-0.1BPCCSO |  | Cu2Se | (Cu2Se)0.9 | (Bi0.88Pb0.06Ca0.06CuSeO)0.1 | FALSE |  | Stoichiometric Formula |  | 2023 | 523 | 545.48886 | 139.728 | 10.65008 | 0.76845 | 0.72504 | [10 empty] | Self-propagating high-temperature synthesis with spark plasma sintering at 973K under a uniaxial pressure of 40 MPa for 3 minutes in vaccuum. | Not mentioned | Not mentioned | Polycrystalline | Mainly consisted of two phases: Cu2Se and Bi0.88Pb0.06Ca0.06CuSeO. Contains minor phase of nanometers-sized Bi2O3. Cu2Se/BiCuSeO stabilizes Cu2Se by blocking the long-range migration of Cu+ ions and obstructing the reduction of Cu+ into Cu precipitates.
593 | 1 | https://doi.org/10.1038/s41467-023-38054-y | (Cu2Se)0.9(Bi0.88Pb0.06Ca0.06CuSeO)0.1 | 0.9Cu2Se-0.1BPCCSO |  | Cu2Se | (Cu2Se)0.9 | (Bi0.88Pb0.06Ca0.06CuSeO)0.1 | FALSE |  | Stoichiometric Formula |  | 2023 | 573 | 475.54012 | 154.8406 | 11.40136 | 0.99392 | 0.65746 | [10 empty] | Self-propagating high-temperature synthesis with spark plasma sintering at 973K under a uniaxial pressure of 40 MPa for 3 minutes in vaccuum. | Not mentioned | Not mentioned | Polycrystalline | Mainly consisted of two phases: Cu2Se and Bi0.88Pb0.06Ca0.06CuSeO. Contains minor phase of nanometers-sized Bi2O3. Cu2Se/BiCuSeO stabilizes Cu2Se by blocking the long-range migration of Cu+ ions and obstructing the reduction of Cu+ into Cu precipitates.
594 | 1 | https://doi.org/10.1038/s41467-023-38054-y | (Cu2Se)0.9(Bi0.88Pb0.06Ca0.06CuSeO)0.1 | 0.9Cu2Se-0.1BPCCSO |  | Cu2Se | (Cu2Se)0.9 | (Bi0.88Pb0.06Ca0.06CuSeO)0.1 | FALSE |  | Stoichiometric Formula |  | 2023 | 623 | 413.52799 | 169.2152 | 11.84087 | 1.11751 | 0.66027 | [10 empty] | Self-propagating high-temperature synthesis with spark plasma sintering at 973K under a uniaxial pressure of 40 MPa for 3 minutes in vaccuum. | Not mentioned | Not mentioned | Polycrystalline | Mainly consisted of two phases: Cu2Se and Bi0.88Pb0.06Ca0.06CuSeO. Contains minor phase of nanometers-sized Bi2O3. Cu2Se/BiCuSeO stabilizes Cu2Se by blocking the long-range migration of Cu+ ions and obstructing the reduction of Cu+ into Cu precipitates.
595 | 1 | https://doi.org/10.1038/s41467-023-38054-y | (Cu2Se)0.9(Bi0.88Pb0.06Ca0.06CuSeO)0.1 | 0.9Cu2Se-0.1BPCCSO |  | Cu2Se | (Cu2Se)0.9 | (Bi0.88Pb0.06Ca0.06CuSeO)0.1 | FALSE |  | Stoichiometric Formula |  | 2023 | 673 | 362.17607 | 183.141 | 12.14762 | 1.38306 | 0.59124 | [10 empty] | Self-propagating high-temperature synthesis with spark plasma sintering at 973K under a uniaxial pressure of 40 MPa for 3 minutes in vaccuum. | Not mentioned | Not mentioned | Polycrystalline | Mainly consisted of two phases: Cu2Se and Bi0.88Pb0.06Ca0.06CuSeO. Contains minor phase of nanometers-sized Bi2O3. Cu2Se/BiCuSeO stabilizes Cu2Se by blocking the long-range migration of Cu+ ions and obstructing the reduction of Cu+ into Cu precipitates.
596 | 1 | https://doi.org/10.1038/s41467-023-38054-y | (Cu2Se)0.9(Bi0.88Pb0.06Ca0.06CuSeO)0.1 | 0.9Cu2Se-0.1BPCCSO |  | Cu2Se | (Cu2Se)0.9 | (Bi0.88Pb0.06Ca0.06CuSeO)0.1 | FALSE |  | Stoichiometric Formula |  | 2023 | 723 | 319.94717 | 196.5593 | 12.36134 | 1.47373 | 0.60656 | [10 empty] | Self-propagating high-temperature synthesis with spark plasma sintering at 973K under a uniaxial pressure of 40 MPa for 3 minutes in vaccuum. | Not mentioned | Not mentioned | Polycrystalline | Mainly consisted of two phases: Cu2Se and Bi0.88Pb0.06Ca0.06CuSeO. Contains minor phase of nanometers-sized Bi2O3. Cu2Se/BiCuSeO stabilizes Cu2Se by blocking the long-range migration of Cu+ ions and obstructing the reduction of Cu+ into Cu precipitates.
597 | 1 | https://doi.org/10.1038/s41467-023-38054-y | (Cu2Se)0.9(Bi0.88Pb0.06Ca0.06CuSeO)0.1 | 0.9Cu2Se-0.1BPCCSO |  | Cu2Se | (Cu2Se)0.9 | (Bi0.88Pb0.06Ca0.06CuSeO)0.1 | FALSE |  | Stoichiometric Formula |  | 2023 | 773 | 286.35318 | 209.5268 | 12.57133 | 1.58424 | 0.61351 | [10 empty] | Self-propagating high-temperature synthesis with spark plasma sintering at 973K under a uniaxial pressure of 40 MPa for 3 minutes in vaccuum. | Not mentioned | Not mentioned | Polycrystalline | Mainly consisted of two phases: Cu2Se and Bi0.88Pb0.06Ca0.06CuSeO. Contains minor phase of nanometers-sized Bi2O3. Cu2Se/BiCuSeO stabilizes Cu2Se by blocking the long-range migration of Cu+ ions and obstructing the reduction of Cu+ into Cu precipitates.
598 | 1 | https://doi.org/10.1038/s41467-023-38054-y | (Cu2Se)0.9(Bi0.88Pb0.06Ca0.06CuSeO)0.1 | 0.9Cu2Se-0.1BPCCSO |  | Cu2Se | (Cu2Se)0.9 | (Bi0.88Pb0.06Ca0.06CuSeO)0.1 | FALSE |  | Stoichiometric Formula |  | 2023 | 823 | 263.10292 | 217.0164 | 12.39112 | 1.66724 | 0.61178 | [10 empty] | Self-propagating high-temperature synthesis with spark plasma sintering at 973K under a uniaxial pressure of 40 MPa for 3 minutes in vaccuum. | Not mentioned | Not mentioned | Polycrystalline | Mainly consisted of two phases: Cu2Se and Bi0.88Pb0.06Ca0.06CuSeO. Contains minor phase of nanometers-sized Bi2O3. Cu2Se/BiCuSeO stabilizes Cu2Se by blocking the long-range migration of Cu+ ions and obstructing the reduction of Cu+ into Cu precipitates.
599 | 1 | https://doi.org/10.1038/s41467-023-38054-y | (Cu2Se)0.9(Bi0.88Pb0.06Ca0.06CuSeO)0.1 | 0.9Cu2Se-0.1BPCCSO |  | Cu2Se | (Cu2Se)0.9 | (Bi0.88Pb0.06Ca0.06CuSeO)0.1 | FALSE |  | Stoichiometric Formula |  | 2023 | 873 | 249.14512 | 221.693 | 12.24493 | 1.77283 | 0.60309 | [10 empty] | Self-propagating high-temperature synthesis with spark plasma sintering at 973K under a uniaxial pressure of 40 MPa for 3 minutes in vaccuum. | Not mentioned | Not mentioned | Polycrystalline | Mainly consisted of two phases: Cu2Se and Bi0.88Pb0.06Ca0.06CuSeO. Contains minor phase of nanometers-sized Bi2O3. Cu2Se/BiCuSeO stabilizes Cu2Se by blocking the long-range migration of Cu+ ions and obstructing the reduction of Cu+ into Cu precipitates.
600 | 1 | https://doi.org/10.1038/s41467-023-38054-y | (Cu2Se)0.9(Bi0.88Pb0.06Ca0.06CuSeO)0.1 | 0.9Cu2Se-0.1BPCCSO |  | Cu2Se | (Cu2Se)0.9 | (Bi0.88Pb0.06Ca0.06CuSeO)0.1 | FALSE |  | Stoichiometric Formula |  | 2023 | 923 | 238.38124 | 231.8981 | 12.81937 | 1.94545 | 0.6083 | [10 empty] | Self-propagating high-temperature synthesis with spark plasma sintering at 973K under a uniaxial pressure of 40 MPa for 3 minutes in vaccuum. | Not mentioned | Not mentioned | Polycrystalline | Mainly consisted of two phases: Cu2Se and Bi0.88Pb0.06Ca0.06CuSeO. Contains minor phase of nanometers-sized Bi2O3. Cu2Se/BiCuSeO stabilizes Cu2Se by blocking the long-range migration of Cu+ ions and obstructing the reduction of Cu+ into Cu precipitates.
601 | 1 | https://doi.org/10.1038/s41467-023-38054-y | (Cu2Se)0.9(Bi0.88Pb0.06Ca0.06CuSeO)0.1 | 0.9Cu2Se-0.1BPCCSO |  | Cu2Se | (Cu2Se)0.9 | (Bi0.88Pb0.06Ca0.06CuSeO)0.1 | FALSE |  | Stoichiometric Formula |  | 2023 | 973 | 230.38698 | 239.0104 | 13.16108 | 2.14222 | 0.59787 | [10 empty] | Self-propagating high-temperature synthesis with spark plasma sintering at 973K under a uniaxial pressure of 40 MPa for 3 minutes in vaccuum. | Not mentioned | Not mentioned | Polycrystalline | Mainly consisted of two phases: Cu2Se and Bi0.88Pb0.06Ca0.06CuSeO. Contains minor phase of nanometers-sized Bi2O3. Cu2Se/BiCuSeO stabilizes Cu2Se by blocking the long-range migration of Cu+ ions and obstructing the reduction of Cu+ into Cu precipitates.
602 | 1 | https://doi.org/10.1038/s41467-023-38054-y | (Cu2Se)0.8(Bi0.88Pb0.06Ca0.06CuSeO)0.2 | 0.8Cu2Se-0.2BPCCSO |  | Cu2Se | (Cu2Se)0.8 | (Bi0.88Pb0.06Ca0.06CuSeO)0.2 | FALSE |  | Stoichiometric Formula |  | 2023 | 300 | 1210.11 | 81.24817 | 7.98825 | 0.18291 | 1.32396 | [10 empty] | Self-propagating high-temperature synthesis with spark plasma sintering at 973K under a uniaxial pressure of 40 MPa for 3 minutes in vaccuum. | Not mentioned | Not mentioned | Polycrystalline | Mainly consisted of two phases: Cu2Se and Bi0.88Pb0.06Ca0.06CuSeO. Contains minor phase of nanometers-sized Bi2O3. Cu2Se/BiCuSeO stabilizes Cu2Se by blocking the long-range migration of Cu+ ions and obstructing the reduction of Cu+ into Cu precipitates.
603 | 1 | https://doi.org/10.1038/s41467-023-38054-y | (Cu2Se)0.8(Bi0.88Pb0.06Ca0.06CuSeO)0.2 | 0.8Cu2Se-0.2BPCCSO |  | Cu2Se | (Cu2Se)0.8 | (Bi0.88Pb0.06Ca0.06CuSeO)0.2 | FALSE |  | Stoichiometric Formula |  | 2023 | 323 | 1161.42 | 84.55305 | 8.303265 | 0.23456 | 1.14394 | [10 empty] | Self-propagating high-temperature synthesis with spark plasma sintering at 973K under a uniaxial pressure of 40 MPa for 3 minutes in vaccuum. | Not mentioned | Not mentioned | Polycrystalline | Mainly consisted of two phases: Cu2Se and Bi0.88Pb0.06Ca0.06CuSeO. Contains minor phase of nanometers-sized Bi2O3. Cu2Se/BiCuSeO stabilizes Cu2Se by blocking the long-range migration of Cu+ ions and obstructing the reduction of Cu+ into Cu precipitates.
604 | 1 | https://doi.org/10.1038/s41467-023-38054-y | (Cu2Se)0.8(Bi0.88Pb0.06Ca0.06CuSeO)0.2 | 0.8Cu2Se-0.2BPCCSO |  | Cu2Se | (Cu2Se)0.8 | (Bi0.88Pb0.06Ca0.06CuSeO)0.2 | FALSE |  | Stoichiometric Formula |  | 2023 | 423 | 808.94 | 99.5612 | 8.018608 | 0.34645 | 0.9794 | [10 empty] | Self-propagating high-temperature synthesis with spark plasma sintering at 973K under a uniaxial pressure of 40 MPa for 3 minutes in vaccuum. | Not mentioned | Not mentioned | Polycrystalline | Mainly consisted of two phases: Cu2Se and Bi0.88Pb0.06Ca0.06CuSeO. Contains minor phase of nanometers-sized Bi2O3. Cu2Se/BiCuSeO stabilizes Cu2Se by blocking the long-range migration of Cu+ ions and obstructing the reduction of Cu+ into Cu precipitates.
605 | 1 | https://doi.org/10.1038/s41467-023-38054-y | (Cu2Se)0.8(Bi0.88Pb0.06Ca0.06CuSeO)0.2 | 0.8Cu2Se-0.2BPCCSO |  | Cu2Se | (Cu2Se)0.8 | (Bi0.88Pb0.06Ca0.06CuSeO)0.2 | FALSE |  | Stoichiometric Formula |  | 2023 | 473 | 710.4 | 111.2734 | 8.796073 | 0.46672 | 0.89172 | [10 empty] | Self-propagating high-temperature synthesis with spark plasma sintering at 973K under a uniaxial pressure of 40 MPa for 3 minutes in vaccuum. | Not mentioned | Not mentioned | Polycrystalline | Mainly consisted of two phases: Cu2Se and Bi0.88Pb0.06Ca0.06CuSeO. Contains minor phase of nanometers-sized Bi2O3. Cu2Se/BiCuSeO stabilizes Cu2Se by blocking the long-range migration of Cu+ ions and obstructing the reduction of Cu+ into Cu precipitates.
606 | 1 | https://doi.org/10.1038/s41467-023-38054-y | (Cu2Se)0.8(Bi0.88Pb0.06Ca0.06CuSeO)0.2 | 0.8Cu2Se-0.2BPCCSO |  | Cu2Se | (Cu2Se)0.8 | (Bi0.88Pb0.06Ca0.06CuSeO)0.2 | FALSE |  | Stoichiometric Formula |  | 2023 | 523 | 628.41 | 124.311 | 9.710908 | 0.63303 | 0.80253 | [10 empty] | Self-propagating high-temperature synthesis with spark plasma sintering at 973K under a uniaxial pressure of 40 MPa for 3 minutes in vaccuum. | Not mentioned | Not mentioned | Polycrystalline | Mainly consisted of two phases: Cu2Se and Bi0.88Pb0.06Ca0.06CuSeO. Contains minor phase of nanometers-sized Bi2O3. Cu2Se/BiCuSeO stabilizes Cu2Se by blocking the long-range migration of Cu+ ions and obstructing the reduction of Cu+ into Cu precipitates.
607 | 1 | https://doi.org/10.1038/s41467-023-38054-y | (Cu2Se)0.8(Bi0.88Pb0.06Ca0.06CuSeO)0.2 | 0.8Cu2Se-0.2BPCCSO |  | Cu2Se | (Cu2Se)0.8 | (Bi0.88Pb0.06Ca0.06CuSeO)0.2 | FALSE |  | Stoichiometric Formula |  | 2023 | 573 | 554.1 | 135.397 | 10.15798 | 0.79559 | 0.73179 | [10 empty] | Self-propagating high-temperature synthesis with spark plasma sintering at 973K under a uniaxial pressure of 40 MPa for 3 minutes in vaccuum. | Not mentioned | Not mentioned | Polycrystalline | Mainly consisted of two phases: Cu2Se and Bi0.88Pb0.06Ca0.06CuSeO. Contains minor phase of nanometers-sized Bi2O3. Cu2Se/BiCuSeO stabilizes Cu2Se by blocking the long-range migration of Cu+ ions and obstructing the reduction of Cu+ into Cu precipitates.
608 | 1 | https://doi.org/10.1038/s41467-023-38054-y | (Cu2Se)0.8(Bi0.88Pb0.06Ca0.06CuSeO)0.2 | 0.8Cu2Se-0.2BPCCSO |  | Cu2Se | (Cu2Se)0.8 | (Bi0.88Pb0.06Ca0.06CuSeO)0.2 | FALSE |  | Stoichiometric Formula |  | 2023 | 623 | 487.47 | 149.5075 | 10.89617 | 0.92651 | 0.73285 | [10 empty] | Self-propagating high-temperature synthesis with spark plasma sintering at 973K under a uniaxial pressure of 40 MPa for 3 minutes in vaccuum. | Not mentioned | Not mentioned | Polycrystalline | Mainly consisted of two phases: Cu2Se and Bi0.88Pb0.06Ca0.06CuSeO. Contains minor phase of nanometers-sized Bi2O3. Cu2Se/BiCuSeO stabilizes Cu2Se by blocking the long-range migration of Cu+ ions and obstructing the reduction of Cu+ into Cu precipitates.
609 | 1 | https://doi.org/10.1038/s41467-023-38054-y | (Cu2Se)0.8(Bi0.88Pb0.06Ca0.06CuSeO)0.2 | 0.8Cu2Se-0.2BPCCSO |  | Cu2Se | (Cu2Se)0.8 | (Bi0.88Pb0.06Ca0.06CuSeO)0.2 | FALSE |  | Stoichiometric Formula |  | 2023 | 673 | 433.35 | 161.7167 | 11.33304 | 1.14851 | 0.66423 | [10 empty] | Self-propagating high-temperature synthesis with spark plasma sintering at 973K under a uniaxial pressure of 40 MPa for 3 minutes in vaccuum. | Not mentioned | Not mentioned | Polycrystalline | Mainly consisted of two phases: Cu2Se and Bi0.88Pb0.06Ca0.06CuSeO. Contains minor phase of nanometers-sized Bi2O3. Cu2Se/BiCuSeO stabilizes Cu2Se by blocking the long-range migration of Cu+ ions and obstructing the reduction of Cu+ into Cu precipitates.
610 | 1 | https://doi.org/10.1038/s41467-023-38054-y | (Cu2Se)0.8(Bi0.88Pb0.06Ca0.06CuSeO)0.2 | 0.8Cu2Se-0.2BPCCSO |  | Cu2Se | (Cu2Se)0.8 | (Bi0.88Pb0.06Ca0.06CuSeO)0.2 | FALSE |  | Stoichiometric Formula |  | 2023 | 723 | 387.28 | 173.1071 | 11.60533 | 1.24439 | 0.67442 | [10 empty] | Self-propagating high-temperature synthesis with spark plasma sintering at 973K under a uniaxial pressure of 40 MPa for 3 minutes in vaccuum. | Not mentioned | Not mentioned | Polycrystalline | Mainly consisted of two phases: Cu2Se and Bi0.88Pb0.06Ca0.06CuSeO. Contains minor phase of nanometers-sized Bi2O3. Cu2Se/BiCuSeO stabilizes Cu2Se by blocking the long-range migration of Cu+ ions and obstructing the reduction of Cu+ into Cu precipitates.
611 | 1 | https://doi.org/10.1038/s41467-023-38054-y | (Cu2Se)0.8(Bi0.88Pb0.06Ca0.06CuSeO)0.2 | 0.8Cu2Se-0.2BPCCSO |  | Cu2Se | (Cu2Se)0.8 | (Bi0.88Pb0.06Ca0.06CuSeO)0.2 | FALSE |  | Stoichiometric Formula |  | 2023 | 773 | 347.68 | 185.4712 | 11.96018 | 1.40076 | 0.66014 | [10 empty] | Self-propagating high-temperature synthesis with spark plasma sintering at 973K under a uniaxial pressure of 40 MPa for 3 minutes in vaccuum. | Not mentioned | Not mentioned | Polycrystalline | Mainly consisted of two phases: Cu2Se and Bi0.88Pb0.06Ca0.06CuSeO. Contains minor phase of nanometers-sized Bi2O3. Cu2Se/BiCuSeO stabilizes Cu2Se by blocking the long-range migration of Cu+ ions and obstructing the reduction of Cu+ into Cu precipitates.
612 | 1 | https://doi.org/10.1038/s41467-023-38054-y | (Cu2Se)0.8(Bi0.88Pb0.06Ca0.06CuSeO)0.2 | 0.8Cu2Se-0.2BPCCSO |  | Cu2Se | (Cu2Se)0.8 | (Bi0.88Pb0.06Ca0.06CuSeO)0.2 | FALSE |  | Stoichiometric Formula |  | 2023 | 823 | 317.75 | 194.3468 | 12.0017 | 1.54237 | 0.64052 | [10 empty] | Self-propagating high-temperature synthesis with spark plasma sintering at 973K under a uniaxial pressure of 40 MPa for 3 minutes in vaccuum. | Not mentioned | Not mentioned | Polycrystalline | Mainly consisted of two phases: Cu2Se and Bi0.88Pb0.06Ca0.06CuSeO. Contains minor phase of nanometers-sized Bi2O3. Cu2Se/BiCuSeO stabilizes Cu2Se by blocking the long-range migration of Cu+ ions and obstructing the reduction of Cu+ into Cu precipitates.
613 | 1 | https://doi.org/10.1038/s41467-023-38054-y | (Cu2Se)0.8(Bi0.88Pb0.06Ca0.06CuSeO)0.2 | 0.8Cu2Se-0.2BPCCSO |  | Cu2Se | (Cu2Se)0.8 | (Bi0.88Pb0.06Ca0.06CuSeO)0.2 | FALSE |  | Stoichiometric Formula |  | 2023 | 873 | 303.06 | 202.3666 | 12.41101 | 1.7255 | 0.62803 | [10 empty] | Self-propagating high-temperature synthesis with spark plasma sintering at 973K under a uniaxial pressure of 40 MPa for 3 minutes in vaccuum. | Not mentioned | Not mentioned | Polycrystalline | Mainly consisted of two phases: Cu2Se and Bi0.88Pb0.06Ca0.06CuSeO. Contains minor phase of nanometers-sized Bi2O3. Cu2Se/BiCuSeO stabilizes Cu2Se by blocking the long-range migration of Cu+ ions and obstructing the reduction of Cu+ into Cu precipitates.
614 | 1 | https://doi.org/10.1038/s41467-023-38054-y | (Cu2Se)0.8(Bi0.88Pb0.06Ca0.06CuSeO)0.2 | 0.8Cu2Se-0.2BPCCSO |  | Cu2Se | (Cu2Se)0.8 | (Bi0.88Pb0.06Ca0.06CuSeO)0.2 | FALSE |  | Stoichiometric Formula |  | 2023 | 923 | 289.5 | 209.8185 | 12.745 | 1.91697 | 0.61376 | [10 empty] | Self-propagating high-temperature synthesis with spark plasma sintering at 973K under a uniaxial pressure of 40 MPa for 3 minutes in vaccuum. | Not mentioned | Not mentioned | Polycrystalline | Mainly consisted of two phases: Cu2Se and Bi0.88Pb0.06Ca0.06CuSeO. Contains minor phase of nanometers-sized Bi2O3. Cu2Se/BiCuSeO stabilizes Cu2Se by blocking the long-range migration of Cu+ ions and obstructing the reduction of Cu+ into Cu precipitates.
615 | 1 | https://doi.org/10.1038/s41467-023-38054-y | (Cu2Se)0.8(Bi0.88Pb0.06Ca0.06CuSeO)0.2 | 0.8Cu2Se-0.2BPCCSO |  | Cu2Se | (Cu2Se)0.8 | (Bi0.88Pb0.06Ca0.06CuSeO)0.2 | FALSE |  | Stoichiometric Formula |  | 2023 | 973 | 281.53 | 213.9597 | 12.88821 | 2.0317 | 0.61732 | [10 empty] | Self-propagating high-temperature synthesis with spark plasma sintering at 973K under a uniaxial pressure of 40 MPa for 3 minutes in vaccuum. | Not mentioned | Not mentioned | Polycrystalline | Mainly consisted of two phases: Cu2Se and Bi0.88Pb0.06Ca0.06CuSeO. Contains minor phase of nanometers-sized Bi2O3. Cu2Se/BiCuSeO stabilizes Cu2Se by blocking the long-range migration of Cu+ ions and obstructing the reduction of Cu+ into Cu precipitates.
616 | 1 | https://doi.org/10.1038/s41467-023-38054-y | (Cu2Se)0.7(Bi0.88Pb0.06Ca0.06CuSeO)0.3 | 0.7Cu2Se-0.3BPCCSO |  | Cu2Se | (Cu2Se)0.7 | (Bi0.88Pb0.06Ca0.06CuSeO)0.3 | FALSE |  | Stoichiometric Formula |  | 2023 | 300 | 1328.10573 | 77.72052 | 8.022394 | 0.18241 | 1.33327 | [10 empty] | Self-propagating high-temperature synthesis with spark plasma sintering at 973K under a uniaxial pressure of 40 MPa for 3 minutes in vaccuum. | Not mentioned | Not mentioned | Polycrystalline | Mainly consisted of two phases: Cu2Se and Bi0.88Pb0.06Ca0.06CuSeO. Contains minor phase of nanometers-sized Bi2O3. Cu2Se/BiCuSeO stabilizes Cu2Se by blocking the long-range migration of Cu+ ions and obstructing the reduction of Cu+ into Cu precipitates.
617 | 1 | https://doi.org/10.1038/s41467-023-38054-y | (Cu2Se)0.7(Bi0.88Pb0.06Ca0.06CuSeO)0.3 | 0.7Cu2Se-0.3BPCCSO |  | Cu2Se | (Cu2Se)0.7 | (Bi0.88Pb0.06Ca0.06CuSeO)0.3 | FALSE |  | Stoichiometric Formula |  | 2023 | 323 | 1242.08157 | 79.53377 | 7.856938 | 0.20924 | 1.21345 | [10 empty] | Self-propagating high-temperature synthesis with spark plasma sintering at 973K under a uniaxial pressure of 40 MPa for 3 minutes in vaccuum. | Not mentioned | Not mentioned | Polycrystalline | Mainly consisted of two phases: Cu2Se and Bi0.88Pb0.06Ca0.06CuSeO. Contains minor phase of nanometers-sized Bi2O3. Cu2Se/BiCuSeO stabilizes Cu2Se by blocking the long-range migration of Cu+ ions and obstructing the reduction of Cu+ into Cu precipitates.
618 | 1 | https://doi.org/10.1038/s41467-023-38054-y | (Cu2Se)0.7(Bi0.88Pb0.06Ca0.06CuSeO)0.3 | 0.7Cu2Se-0.3BPCCSO |  | Cu2Se | (Cu2Se)0.7 | (Bi0.88Pb0.06Ca0.06CuSeO)0.3 | FALSE |  | Stoichiometric Formula |  | 2023 | 423 | 1058.49105 | 82.61069 | 7.223699 | 0.23461 | 1.30289 | [10 empty] | Self-propagating high-temperature synthesis with spark plasma sintering at 973K under a uniaxial pressure of 40 MPa for 3 minutes in vaccuum. | Not mentioned | Not mentioned | Polycrystalline | Mainly consisted of two phases: Cu2Se and Bi0.88Pb0.06Ca0.06CuSeO. Contains minor phase of nanometers-sized Bi2O3. Cu2Se/BiCuSeO stabilizes Cu2Se by blocking the long-range migration of Cu+ ions and obstructing the reduction of Cu+ into Cu precipitates.
619 | 1 | https://doi.org/10.1038/s41467-023-38054-y | (Cu2Se)0.7(Bi0.88Pb0.06Ca0.06CuSeO)0.3 | 0.7Cu2Se-0.3BPCCSO |  | Cu2Se | (Cu2Se)0.7 | (Bi0.88Pb0.06Ca0.06CuSeO)0.3 | FALSE |  | Stoichiometric Formula |  | 2023 | 473 | 926.51272 | 93.53829 | 8.106442 | 0.33198 | 1.15536 | [10 empty] | Self-propagating high-temperature synthesis with spark plasma sintering at 973K under a uniaxial pressure of 40 MPa for 3 minutes in vaccuum. | Not mentioned | Not mentioned | Polycrystalline | Mainly consisted of two phases: Cu2Se and Bi0.88Pb0.06Ca0.06CuSeO. Contains minor phase of nanometers-sized Bi2O3. Cu2Se/BiCuSeO stabilizes Cu2Se by blocking the long-range migration of Cu+ ions and obstructing the reduction of Cu+ into Cu precipitates.
620 | 1 | https://doi.org/10.1038/s41467-023-38054-y | (Cu2Se)0.7(Bi0.88Pb0.06Ca0.06CuSeO)0.3 | 0.7Cu2Se-0.3BPCCSO |  | Cu2Se | (Cu2Se)0.7 | (Bi0.88Pb0.06Ca0.06CuSeO)0.3 | FALSE |  | Stoichiometric Formula |  | 2023 | 523 | 819.48271 | 104.1726 | 8.892967 | 0.44143 | 1.05394 | [10 empty] | Self-propagating high-temperature synthesis with spark plasma sintering at 973K under a uniaxial pressure of 40 MPa for 3 minutes in vaccuum. | Not mentioned | Not mentioned | Polycrystalline | Mainly consisted of two phases: Cu2Se and Bi0.88Pb0.06Ca0.06CuSeO. Contains minor phase of nanometers-sized Bi2O3. Cu2Se/BiCuSeO stabilizes Cu2Se by blocking the long-range migration of Cu+ ions and obstructing the reduction of Cu+ into Cu precipitates.
621 | 1 | https://doi.org/10.1038/s41467-023-38054-y | (Cu2Se)0.7(Bi0.88Pb0.06Ca0.06CuSeO)0.3 | 0.7Cu2Se-0.3BPCCSO |  | Cu2Se | (Cu2Se)0.7 | (Bi0.88Pb0.06Ca0.06CuSeO)0.3 | FALSE |  | Stoichiometric Formula |  | 2023 | 573 | 729.22706 | 114.79 | 9.608848 | 0.56823 | 0.9692 | [10 empty] | Self-propagating high-temperature synthesis with spark plasma sintering at 973K under a uniaxial pressure of 40 MPa for 3 minutes in vaccuum. | Not mentioned | Not mentioned | Polycrystalline | Mainly consisted of two phases: Cu2Se and Bi0.88Pb0.06Ca0.06CuSeO. Contains minor phase of nanometers-sized Bi2O3. Cu2Se/BiCuSeO stabilizes Cu2Se by blocking the long-range migration of Cu+ ions and obstructing the reduction of Cu+ into Cu precipitates.
622 | 1 | https://doi.org/10.1038/s41467-023-38054-y | (Cu2Se)0.7(Bi0.88Pb0.06Ca0.06CuSeO)0.3 | 0.7Cu2Se-0.3BPCCSO |  | Cu2Se | (Cu2Se)0.7 | (Bi0.88Pb0.06Ca0.06CuSeO)0.3 | FALSE |  | Stoichiometric Formula |  | 2023 | 623 | 646.76527 | 126.5602 | 10.35955 | 0.67357 | 0.95841 | [10 empty] | Self-propagating high-temperature synthesis with spark plasma sintering at 973K under a uniaxial pressure of 40 MPa for 3 minutes in vaccuum. | Not mentioned | Not mentioned | Polycrystalline | Mainly consisted of two phases: Cu2Se and Bi0.88Pb0.06Ca0.06CuSeO. Contains minor phase of nanometers-sized Bi2O3. Cu2Se/BiCuSeO stabilizes Cu2Se by blocking the long-range migration of Cu+ ions and obstructing the reduction of Cu+ into Cu precipitates.
623 | 1 | https://doi.org/10.1038/s41467-023-38054-y | (Cu2Se)0.7(Bi0.88Pb0.06Ca0.06CuSeO)0.3 | 0.7Cu2Se-0.3BPCCSO |  | Cu2Se | (Cu2Se)0.7 | (Bi0.88Pb0.06Ca0.06CuSeO)0.3 | FALSE |  | Stoichiometric Formula |  | 2023 | 673 | 575.87797 | 137.8217 | 10.93871 | 0.84976 | 0.86652 | [10 empty] | Self-propagating high-temperature synthesis with spark plasma sintering at 973K under a uniaxial pressure of 40 MPa for 3 minutes in vaccuum. | Not mentioned | Not mentioned | Polycrystalline | Mainly consisted of two phases: Cu2Se and Bi0.88Pb0.06Ca0.06CuSeO. Contains minor phase of nanometers-sized Bi2O3. Cu2Se/BiCuSeO stabilizes Cu2Se by blocking the long-range migration of Cu+ ions and obstructing the reduction of Cu+ into Cu precipitates.
624 | 1 | https://doi.org/10.1038/s41467-023-38054-y | (Cu2Se)0.7(Bi0.88Pb0.06Ca0.06CuSeO)0.3 | 0.7Cu2Se-0.3BPCCSO |  | Cu2Se | (Cu2Se)0.7 | (Bi0.88Pb0.06Ca0.06CuSeO)0.3 | FALSE |  | Stoichiometric Formula |  | 2023 | 723 | 513.70382 | 148.292 | 11.29661 | 0.94849 | 0.86128 | [10 empty] | Self-propagating high-temperature synthesis with spark plasma sintering at 973K under a uniaxial pressure of 40 MPa for 3 minutes in vaccuum. | Not mentioned | Not mentioned | Polycrystalline | Mainly consisted of two phases: Cu2Se and Bi0.88Pb0.06Ca0.06CuSeO. Contains minor phase of nanometers-sized Bi2O3. Cu2Se/BiCuSeO stabilizes Cu2Se by blocking the long-range migration of Cu+ ions and obstructing the reduction of Cu+ into Cu precipitates.
625 | 1 | https://doi.org/10.1038/s41467-023-38054-y | (Cu2Se)0.7(Bi0.88Pb0.06Ca0.06CuSeO)0.3 | 0.7Cu2Se-0.3BPCCSO |  | Cu2Se | (Cu2Se)0.7 | (Bi0.88Pb0.06Ca0.06CuSeO)0.3 | FALSE |  | Stoichiometric Formula |  | 2023 | 773 | 460.02244 | 160.8483 | 11.90178 | 1.11095 | 0.82829 | [10 empty] | Self-propagating high-temperature synthesis with spark plasma sintering at 973K under a uniaxial pressure of 40 MPa for 3 minutes in vaccuum. | Not mentioned | Not mentioned | Polycrystalline | Mainly consisted of two phases: Cu2Se and Bi0.88Pb0.06Ca0.06CuSeO. Contains minor phase of nanometers-sized Bi2O3. Cu2Se/BiCuSeO stabilizes Cu2Se by blocking the long-range migration of Cu+ ions and obstructing the reduction of Cu+ into Cu precipitates.
626 | 1 | https://doi.org/10.1038/s41467-023-38054-y | (Cu2Se)0.7(Bi0.88Pb0.06Ca0.06CuSeO)0.3 | 0.7Cu2Se-0.3BPCCSO |  | Cu2Se | (Cu2Se)0.7 | (Bi0.88Pb0.06Ca0.06CuSeO)0.3 | FALSE |  | Stoichiometric Formula |  | 2023 | 823 | 413.74939 | 172.0479 | 12.24718 | 1.26178 | 0.79897 | [10 empty] | Self-propagating high-temperature synthesis with spark plasma sintering at 973K under a uniaxial pressure of 40 MPa for 3 minutes in vaccuum. | Not mentioned | Not mentioned | Polycrystalline | Mainly consisted of two phases: Cu2Se and Bi0.88Pb0.06Ca0.06CuSeO. Contains minor phase of nanometers-sized Bi2O3. Cu2Se/BiCuSeO stabilizes Cu2Se by blocking the long-range migration of Cu+ ions and obstructing the reduction of Cu+ into Cu precipitates.
627 | 1 | https://doi.org/10.1038/s41467-023-38054-y | (Cu2Se)0.7(Bi0.88Pb0.06Ca0.06CuSeO)0.3 | 0.7Cu2Se-0.3BPCCSO |  | Cu2Se | (Cu2Se)0.7 | (Bi0.88Pb0.06Ca0.06CuSeO)0.3 | FALSE |  | Stoichiometric Formula |  | 2023 | 873 | 378.37453 | 182.7801 | 12.64095 | 1.40728 | 0.78431 | [10 empty] | Self-propagating high-temperature synthesis with spark plasma sintering at 973K under a uniaxial pressure of 40 MPa for 3 minutes in vaccuum. | Not mentioned | Not mentioned | Polycrystalline | Mainly consisted of two phases: Cu2Se and Bi0.88Pb0.06Ca0.06CuSeO. Contains minor phase of nanometers-sized Bi2O3. Cu2Se/BiCuSeO stabilizes Cu2Se by blocking the long-range migration of Cu+ ions and obstructing the reduction of Cu+ into Cu precipitates.
628 | 1 | https://doi.org/10.1038/s41467-023-38054-y | (Cu2Se)0.7(Bi0.88Pb0.06Ca0.06CuSeO)0.3 | 0.7Cu2Se-0.3BPCCSO |  | Cu2Se | (Cu2Se)0.7 | (Bi0.88Pb0.06Ca0.06CuSeO)0.3 | FALSE |  | Stoichiometric Formula |  | 2023 | 923 | 354.00711 | 190.8167 | 12.88976 | 1.54238 | 0.77148 | [10 empty] | Self-propagating high-temperature synthesis with spark plasma sintering at 973K under a uniaxial pressure of 40 MPa for 3 minutes in vaccuum. | Not mentioned | Not mentioned | Polycrystalline | Mainly consisted of two phases: Cu2Se and Bi0.88Pb0.06Ca0.06CuSeO. Contains minor phase of nanometers-sized Bi2O3. Cu2Se/BiCuSeO stabilizes Cu2Se by blocking the long-range migration of Cu+ ions and obstructing the reduction of Cu+ into Cu precipitates.
629 | 1 | https://doi.org/10.1038/s41467-023-38054-y | (Cu2Se)0.7(Bi0.88Pb0.06Ca0.06CuSeO)0.3 | 0.7Cu2Se-0.3BPCCSO |  | Cu2Se | (Cu2Se)0.7 | (Bi0.88Pb0.06Ca0.06CuSeO)0.3 | FALSE |  | Stoichiometric Formula |  | 2023 | 973 | 347.81351 | 198.5164 | 13.70689 | 1.71272 | 0.77881 | [10 empty] | Self-propagating high-temperature synthesis with spark plasma sintering at 973K under a uniaxial pressure of 40 MPa for 3 minutes in vaccuum. | Not mentioned | Not mentioned | Polycrystalline | Mainly consisted of two phases: Cu2Se and Bi0.88Pb0.06Ca0.06CuSeO. Contains minor phase of nanometers-sized Bi2O3. Cu2Se/BiCuSeO stabilizes Cu2Se by blocking the long-range migration of Cu+ ions and obstructing the reduction of Cu+ into Cu precipitates.
630 | 1 | https://doi.org/10.1038/s41467-023-38054-y | Cu2Se |  |  | Cu2Se | Cu2Se | None | TRUE |  | Stoichiometric Formula |  | 2023 | 300 | 831.88032 | 111.582 | 10.35736 | 0.30998 | 0.3605 | [10 empty] | Self-propagating high-temperature synthesis with spark plasma sintering at 973K under a uniaxial pressure of 40 MPa for 3 minutes in vaccuum. | Not mentioned | Not mentioned | Polycrystalline | Mainly consisted of two phases: Cu2Se and Bi0.88Pb0.06Ca0.06CuSeO. Contains minor phase of nanometers-sized Bi2O3. Cu2Se/BiCuSeO stabilizes Cu2Se by blocking the long-range migration of Cu+ ions and obstructing the reduction of Cu+ into Cu precipitates.
631 | 1 | https://doi.org/10.1038/s41467-023-38054-y | Cu2Se |  |  | Cu2Se | Cu2Se | None | TRUE |  | Stoichiometric Formula |  | 2023 | 323 | 805.6213 | 112.0602 | 10.11658 | 0.3485 | 0.342 | [10 empty] | Self-propagating high-temperature synthesis with spark plasma sintering at 973K under a uniaxial pressure of 40 MPa for 3 minutes in vaccuum. | Not mentioned | Not mentioned | Polycrystalline | Mainly consisted of two phases: Cu2Se and Bi0.88Pb0.06Ca0.06CuSeO. Contains minor phase of nanometers-sized Bi2O3. Cu2Se/BiCuSeO stabilizes Cu2Se by blocking the long-range migration of Cu+ ions and obstructing the reduction of Cu+ into Cu precipitates.
632 | 1 | https://doi.org/10.1038/s41467-023-38054-y | Cu2Se |  |  | Cu2Se | Cu2Se | None | TRUE |  | Stoichiometric Formula |  | 2023 | 423 | 440.35831 | 136.205 | 8.169441 | 0.49377 | 0.299 | [10 empty] | Self-propagating high-temperature synthesis with spark plasma sintering at 973K under a uniaxial pressure of 40 MPa for 3 minutes in vaccuum. | Not mentioned | Not mentioned | Polycrystalline | Mainly consisted of two phases: Cu2Se and Bi0.88Pb0.06Ca0.06CuSeO. Contains minor phase of nanometers-sized Bi2O3. Cu2Se/BiCuSeO stabilizes Cu2Se by blocking the long-range migration of Cu+ ions and obstructing the reduction of Cu+ into Cu precipitates.
633 | 1 | https://doi.org/10.1038/s41467-023-38054-y | Cu2Se |  |  | Cu2Se | Cu2Se | None | TRUE |  | Stoichiometric Formula |  | 2023 | 473 | 379.70536 | 153.3586 | 8.930236 | 0.68831 | 0.296 | [10 empty] | Self-propagating high-temperature synthesis with spark plasma sintering at 973K under a uniaxial pressure of 40 MPa for 3 minutes in vaccuum. | Not mentioned | Not mentioned | Polycrystalline | Mainly consisted of two phases: Cu2Se and Bi0.88Pb0.06Ca0.06CuSeO. Contains minor phase of nanometers-sized Bi2O3. Cu2Se/BiCuSeO stabilizes Cu2Se by blocking the long-range migration of Cu+ ions and obstructing the reduction of Cu+ into Cu precipitates.
634 | 1 | https://doi.org/10.1038/s41467-023-38054-y | Cu2Se |  |  | Cu2Se | Cu2Se | None | TRUE |  | Stoichiometric Formula |  | 2023 | 523 | 328.44649 | 171.4 | 9.649093 | 0.93246 | 0.291 | [10 empty] | Self-propagating high-temperature synthesis with spark plasma sintering at 973K under a uniaxial pressure of 40 MPa for 3 minutes in vaccuum. | Not mentioned | Not mentioned | Polycrystalline | Mainly consisted of two phases: Cu2Se and Bi0.88Pb0.06Ca0.06CuSeO. Contains minor phase of nanometers-sized Bi2O3. Cu2Se/BiCuSeO stabilizes Cu2Se by blocking the long-range migration of Cu+ ions and obstructing the reduction of Cu+ into Cu precipitates.
635 | 1 | https://doi.org/10.1038/s41467-023-38054-y | Cu2Se |  |  | Cu2Se | Cu2Se | None | TRUE |  | Stoichiometric Formula |  | 2023 | 573 | 281.35972 | 188.3964 | 9.986352 | 1.16276 | 0.284 | [10 empty] | Self-propagating high-temperature synthesis with spark plasma sintering at 973K under a uniaxial pressure of 40 MPa for 3 minutes in vaccuum. | Not mentioned | Not mentioned | Polycrystalline | Mainly consisted of two phases: Cu2Se and Bi0.88Pb0.06Ca0.06CuSeO. Contains minor phase of nanometers-sized Bi2O3. Cu2Se/BiCuSeO stabilizes Cu2Se by blocking the long-range migration of Cu+ ions and obstructing the reduction of Cu+ into Cu precipitates.
636 | 1 | https://doi.org/10.1038/s41467-023-38054-y | Cu2Se |  |  | Cu2Se | Cu2Se | None | TRUE |  | Stoichiometric Formula |  | 2023 | 623 | 242.16945 | 205.7385 | 10.25063 | 1.27665 | 0.279 | [10 empty] | Self-propagating high-temperature synthesis with spark plasma sintering at 973K under a uniaxial pressure of 40 MPa for 3 minutes in vaccuum. | Not mentioned | Not mentioned | Polycrystalline | Mainly consisted of two phases: Cu2Se and Bi0.88Pb0.06Ca0.06CuSeO. Contains minor phase of nanometers-sized Bi2O3. Cu2Se/BiCuSeO stabilizes Cu2Se by blocking the long-range migration of Cu+ ions and obstructing the reduction of Cu+ into Cu precipitates.
637 | 1 | https://doi.org/10.1038/s41467-023-38054-y | Cu2Se |  |  | Cu2Se | Cu2Se | None | TRUE |  | Stoichiometric Formula |  | 2023 | 673 | 211.10621 | 221.7576 | 10.38145 | 1.5827 | 0.275 | [10 empty] | Self-propagating high-temperature synthesis with spark plasma sintering at 973K under a uniaxial pressure of 40 MPa for 3 minutes in vaccuum. | Not mentioned | Not mentioned | Polycrystalline | Mainly consisted of two phases: Cu2Se and Bi0.88Pb0.06Ca0.06CuSeO. Contains minor phase of nanometers-sized Bi2O3. Cu2Se/BiCuSeO stabilizes Cu2Se by blocking the long-range migration of Cu+ ions and obstructing the reduction of Cu+ into Cu precipitates.
638 | 1 | https://doi.org/10.1038/s41467-023-38054-y | Cu2Se |  |  | Cu2Se | Cu2Se | None | TRUE |  | Stoichiometric Formula |  | 2023 | 723 | 186.28194 | 236.101 | 10.38404 | 1.63862 | 0.276 | [10 empty] | Self-propagating high-temperature synthesis with spark plasma sintering at 973K under a uniaxial pressure of 40 MPa for 3 minutes in vaccuum. | Not mentioned | Not mentioned | Polycrystalline | Mainly consisted of two phases: Cu2Se and Bi0.88Pb0.06Ca0.06CuSeO. Contains minor phase of nanometers-sized Bi2O3. Cu2Se/BiCuSeO stabilizes Cu2Se by blocking the long-range migration of Cu+ ions and obstructing the reduction of Cu+ into Cu precipitates.
639 | 1 | https://doi.org/10.1038/s41467-023-38054-y | Cu2Se |  |  | Cu2Se | Cu2Se | None | TRUE |  | Stoichiometric Formula |  | 2023 | 773 | 165.22145 | 252.6648 | 10.54765 | 1.74763 | 0.281 | [10 empty] | Self-propagating high-temperature synthesis with spark plasma sintering at 973K under a uniaxial pressure of 40 MPa for 3 minutes in vaccuum. | Not mentioned | Not mentioned | Polycrystalline | Mainly consisted of two phases: Cu2Se and Bi0.88Pb0.06Ca0.06CuSeO. Contains minor phase of nanometers-sized Bi2O3. Cu2Se/BiCuSeO stabilizes Cu2Se by blocking the long-range migration of Cu+ ions and obstructing the reduction of Cu+ into Cu precipitates.
640 | 1 | https://doi.org/10.1038/s41467-023-38054-y | Cu2Se |  |  | Cu2Se | Cu2Se | None | TRUE |  | Stoichiometric Formula |  | 2023 | 823 | 147.80721 | 264.6532 | 10.35261 | 1.78154 | 0.286 | [10 empty] | Self-propagating high-temperature synthesis with spark plasma sintering at 973K under a uniaxial pressure of 40 MPa for 3 minutes in vaccuum. | Not mentioned | Not mentioned | Polycrystalline | Mainly consisted of two phases: Cu2Se and Bi0.88Pb0.06Ca0.06CuSeO. Contains minor phase of nanometers-sized Bi2O3. Cu2Se/BiCuSeO stabilizes Cu2Se by blocking the long-range migration of Cu+ ions and obstructing the reduction of Cu+ into Cu precipitates.
641 | 1 | https://doi.org/10.1038/s41467-023-38054-y | Cu2Se |  |  | Cu2Se | Cu2Se | None | TRUE |  | Stoichiometric Formula |  | 2023 | 873 | 132.84256 | 276.1473 | 10.13022 | 1.87539 | 0.282 | [10 empty] | Self-propagating high-temperature synthesis with spark plasma sintering at 973K under a uniaxial pressure of 40 MPa for 3 minutes in vaccuum. | Not mentioned | Not mentioned | Polycrystalline | Mainly consisted of two phases: Cu2Se and Bi0.88Pb0.06Ca0.06CuSeO. Contains minor phase of nanometers-sized Bi2O3. Cu2Se/BiCuSeO stabilizes Cu2Se by blocking the long-range migration of Cu+ ions and obstructing the reduction of Cu+ into Cu precipitates.
642 | 1 | https://doi.org/10.1038/s41467-023-38054-y | Cu2Se |  |  | Cu2Se | Cu2Se | None | TRUE |  | Stoichiometric Formula |  | 2023 | 923 | 120.03599 | 286.9095 | 9.881011 | 1.94089 | 0.283 | [10 empty] | Self-propagating high-temperature synthesis with spark plasma sintering at 973K under a uniaxial pressure of 40 MPa for 3 minutes in vaccuum. | Not mentioned | Not mentioned | Polycrystalline | Mainly consisted of two phases: Cu2Se and Bi0.88Pb0.06Ca0.06CuSeO. Contains minor phase of nanometers-sized Bi2O3. Cu2Se/BiCuSeO stabilizes Cu2Se by blocking the long-range migration of Cu+ ions and obstructing the reduction of Cu+ into Cu precipitates.
643 | 1 | https://doi.org/10.1038/s41467-023-38054-y | Cu2Se |  |  | Cu2Se | Cu2Se | None | TRUE |  | Stoichiometric Formula |  | 2023 | 973 | 110.13974 | 286.1379 | 9.017682 | 1.8874 | 0.278 | [10 empty] | Self-propagating high-temperature synthesis with spark plasma sintering at 973K under a uniaxial pressure of 40 MPa for 3 minutes in vaccuum. | Not mentioned | Not mentioned | Polycrystalline | Mainly consisted of two phases: Cu2Se and Bi0.88Pb0.06Ca0.06CuSeO. Contains minor phase of nanometers-sized Bi2O3. Cu2Se/BiCuSeO stabilizes Cu2Se by blocking the long-range migration of Cu+ ions and obstructing the reduction of Cu+ into Cu precipitates.
644 | 1 | https://doi.org/10.1038/s41467-023-38054-y | Bi0.88Pb0.06Ca0.06CuSeO | BPCCSO |  | Bi0.88Pb0.06Ca0.06CuSeO | Bi0.88Pb0.06Ca0.06CuSeO | None | TRUE |  | Stoichiometric Formula |  | 2023 | 300 | 591.63721 | 123.8201 | 9.070639 | 0.21987 | 0.592 | [10 empty] | Self-propagating high-temperature synthesis with spark plasma sintering at 973K under a uniaxial pressure of 40 MPa for 3 minutes in vaccuum. | Not mentioned | Not mentioned | Polycrystalline | Mainly consisted of two phases: Cu2Se and Bi0.88Pb0.06Ca0.06CuSeO. Contains minor phase of nanometers-sized Bi2O3. Cu2Se/BiCuSeO stabilizes Cu2Se by blocking the long-range migration of Cu+ ions and obstructing the reduction of Cu+ into Cu precipitates.
645 | 1 | https://doi.org/10.1038/s41467-023-38054-y | Bi0.88Pb0.06Ca0.06CuSeO | BPCCSO |  | Bi0.88Pb0.06Ca0.06CuSeO | Bi0.88Pb0.06Ca0.06CuSeO | None | TRUE |  | Stoichiometric Formula |  | 2023 | 323 | 566.35051 | 125.0757 | 8.85995 | 0.23988 | 0.565 | [10 empty] | Self-propagating high-temperature synthesis with spark plasma sintering at 973K under a uniaxial pressure of 40 MPa for 3 minutes in vaccuum. | Not mentioned | Not mentioned | Polycrystalline | Mainly consisted of two phases: Cu2Se and Bi0.88Pb0.06Ca0.06CuSeO. Contains minor phase of nanometers-sized Bi2O3. Cu2Se/BiCuSeO stabilizes Cu2Se by blocking the long-range migration of Cu+ ions and obstructing the reduction of Cu+ into Cu precipitates.
646 | 1 | https://doi.org/10.1038/s41467-023-38054-y | Bi0.88Pb0.06Ca0.06CuSeO | BPCCSO |  | Bi0.88Pb0.06Ca0.06CuSeO | Bi0.88Pb0.06Ca0.06CuSeO | None | TRUE |  | Stoichiometric Formula |  | 2023 | 423 | 422.21831 | 146.0109 | 9.001344 | 0.37104 | 0.486 | [10 empty] | Self-propagating high-temperature synthesis with spark plasma sintering at 973K under a uniaxial pressure of 40 MPa for 3 minutes in vaccuum. | Not mentioned | Not mentioned | Polycrystalline | Mainly consisted of two phases: Cu2Se and Bi0.88Pb0.06Ca0.06CuSeO. Contains minor phase of nanometers-sized Bi2O3. Cu2Se/BiCuSeO stabilizes Cu2Se by blocking the long-range migration of Cu+ ions and obstructing the reduction of Cu+ into Cu precipitates.
647 | 1 | https://doi.org/10.1038/s41467-023-38054-y | Bi0.88Pb0.06Ca0.06CuSeO | BPCCSO |  | Bi0.88Pb0.06Ca0.06CuSeO | Bi0.88Pb0.06Ca0.06CuSeO | None | TRUE |  | Stoichiometric Formula |  | 2023 | 473 | 372.42575 | 152.7257 | 8.686884 | 0.42581 | 0.457 | [10 empty] | Self-propagating high-temperature synthesis with spark plasma sintering at 973K under a uniaxial pressure of 40 MPa for 3 minutes in vaccuum. | Not mentioned | Not mentioned | Polycrystalline | Mainly consisted of two phases: Cu2Se and Bi0.88Pb0.06Ca0.06CuSeO. Contains minor phase of nanometers-sized Bi2O3. Cu2Se/BiCuSeO stabilizes Cu2Se by blocking the long-range migration of Cu+ ions and obstructing the reduction of Cu+ into Cu precipitates.
648 | 1 | https://doi.org/10.1038/s41467-023-38054-y | Bi0.88Pb0.06Ca0.06CuSeO | BPCCSO |  | Bi0.88Pb0.06Ca0.06CuSeO | Bi0.88Pb0.06Ca0.06CuSeO | None | TRUE |  | Stoichiometric Formula |  | 2023 | 523 | 332.0901 | 159.8667 | 8.487353 | 0.47996 | 0.438 | [10 empty] | Self-propagating high-temperature synthesis with spark plasma sintering at 973K under a uniaxial pressure of 40 MPa for 3 minutes in vaccuum. | Not mentioned | Not mentioned | Polycrystalline | Mainly consisted of two phases: Cu2Se and Bi0.88Pb0.06Ca0.06CuSeO. Contains minor phase of nanometers-sized Bi2O3. Cu2Se/BiCuSeO stabilizes Cu2Se by blocking the long-range migration of Cu+ ions and obstructing the reduction of Cu+ into Cu precipitates.
649 | 1 | https://doi.org/10.1038/s41467-023-38054-y | Bi0.88Pb0.06Ca0.06CuSeO | BPCCSO |  | Bi0.88Pb0.06Ca0.06CuSeO | Bi0.88Pb0.06Ca0.06CuSeO | None | TRUE |  | Stoichiometric Formula |  | 2023 | 573 | 299.46548 | 165.639 | 8.216218 | 0.52586 | 0.424 | [10 empty] | Self-propagating high-temperature synthesis with spark plasma sintering at 973K under a uniaxial pressure of 40 MPa for 3 minutes in vaccuum. | Not mentioned | Not mentioned | Polycrystalline | Mainly consisted of two phases: Cu2Se and Bi0.88Pb0.06Ca0.06CuSeO. Contains minor phase of nanometers-sized Bi2O3. Cu2Se/BiCuSeO stabilizes Cu2Se by blocking the long-range migration of Cu+ ions and obstructing the reduction of Cu+ into Cu precipitates.
650 | 1 | https://doi.org/10.1038/s41467-023-38054-y | Bi0.88Pb0.06Ca0.06CuSeO | BPCCSO |  | Bi0.88Pb0.06Ca0.06CuSeO | Bi0.88Pb0.06Ca0.06CuSeO | None | TRUE |  | Stoichiometric Formula |  | 2023 | 623 | 274.6923 | 171.6904 | 8.097273 | 0.58557 | 0.408 | [10 empty] | Self-propagating high-temperature synthesis with spark plasma sintering at 973K under a uniaxial pressure of 40 MPa for 3 minutes in vaccuum. | Not mentioned | Not mentioned | Polycrystalline | Mainly consisted of two phases: Cu2Se and Bi0.88Pb0.06Ca0.06CuSeO. Contains minor phase of nanometers-sized Bi2O3. Cu2Se/BiCuSeO stabilizes Cu2Se by blocking the long-range migration of Cu+ ions and obstructing the reduction of Cu+ into Cu precipitates.
651 | 1 | https://doi.org/10.1038/s41467-023-38054-y | Bi0.88Pb0.06Ca0.06CuSeO | BPCCSO |  | Bi0.88Pb0.06Ca0.06CuSeO | Bi0.88Pb0.06Ca0.06CuSeO | None | TRUE |  | Stoichiometric Formula |  | 2023 | 673 | 256.80185 | 177.0756 | 8.052223 | 0.65139 | 0.394 | [10 empty] | Self-propagating high-temperature synthesis with spark plasma sintering at 973K under a uniaxial pressure of 40 MPa for 3 minutes in vaccuum. | Not mentioned | Not mentioned | Polycrystalline | Mainly consisted of two phases: Cu2Se and Bi0.88Pb0.06Ca0.06CuSeO. Contains minor phase of nanometers-sized Bi2O3. Cu2Se/BiCuSeO stabilizes Cu2Se by blocking the long-range migration of Cu+ ions and obstructing the reduction of Cu+ into Cu precipitates.
652 | 1 | https://doi.org/10.1038/s41467-023-38054-y | Bi0.88Pb0.06Ca0.06CuSeO | BPCCSO |  | Bi0.88Pb0.06Ca0.06CuSeO | Bi0.88Pb0.06Ca0.06CuSeO | None | TRUE |  | Stoichiometric Formula |  | 2023 | 723 | 237.28632 | 181.6055 | 7.825837 | 0.70332 | 0.381 | [10 empty] | Self-propagating high-temperature synthesis with spark plasma sintering at 973K under a uniaxial pressure of 40 MPa for 3 minutes in vaccuum. | Not mentioned | Not mentioned | Polycrystalline | Mainly consisted of two phases: Cu2Se and Bi0.88Pb0.06Ca0.06CuSeO. Contains minor phase of nanometers-sized Bi2O3. Cu2Se/BiCuSeO stabilizes Cu2Se by blocking the long-range migration of Cu+ ions and obstructing the reduction of Cu+ into Cu precipitates.
653 | 1 | https://doi.org/10.1038/s41467-023-38054-y | Bi0.88Pb0.06Ca0.06CuSeO | BPCCSO |  | Bi0.88Pb0.06Ca0.06CuSeO | Bi0.88Pb0.06Ca0.06CuSeO | None | TRUE |  | Stoichiometric Formula |  | 2023 | 773 | 218.12335 | 189.1213 | 7.801591 | 0.79336 | 0.36 | [10 empty] | Self-propagating high-temperature synthesis with spark plasma sintering at 973K under a uniaxial pressure of 40 MPa for 3 minutes in vaccuum. | Not mentioned | Not mentioned | Polycrystalline | Mainly consisted of two phases: Cu2Se and Bi0.88Pb0.06Ca0.06CuSeO. Contains minor phase of nanometers-sized Bi2O3. Cu2Se/BiCuSeO stabilizes Cu2Se by blocking the long-range migration of Cu+ ions and obstructing the reduction of Cu+ into Cu precipitates.
654 | 1 | https://doi.org/10.1038/s41467-023-38054-y | Bi0.88Pb0.06Ca0.06CuSeO | BPCCSO |  | Bi0.88Pb0.06Ca0.06CuSeO | Bi0.88Pb0.06Ca0.06CuSeO | None | TRUE |  | Stoichiometric Formula |  | 2023 | 823 | 204.38688 | 193.4526 | 7.648958 | 0.86415 | 0.345 | [10 empty] | Self-propagating high-temperature synthesis with spark plasma sintering at 973K under a uniaxial pressure of 40 MPa for 3 minutes in vaccuum. | Not mentioned | Not mentioned | Polycrystalline | Mainly consisted of two phases: Cu2Se and Bi0.88Pb0.06Ca0.06CuSeO. Contains minor phase of nanometers-sized Bi2O3. Cu2Se/BiCuSeO stabilizes Cu2Se by blocking the long-range migration of Cu+ ions and obstructing the reduction of Cu+ into Cu precipitates.
655 | 1 | https://doi.org/10.1038/s41467-023-38054-y | Bi0.88Pb0.06Ca0.06CuSeO | BPCCSO |  | Bi0.88Pb0.06Ca0.06CuSeO | Bi0.88Pb0.06Ca0.06CuSeO | None | TRUE |  | Stoichiometric Formula |  | 2023 | 873 | 209.31791 | 193.7759 | 7.859697 | 0.97293 | 0.334 | [10 empty] | Self-propagating high-temperature synthesis with spark plasma sintering at 973K under a uniaxial pressure of 40 MPa for 3 minutes in vaccuum. | Not mentioned | Not mentioned | Polycrystalline | Mainly consisted of two phases: Cu2Se and Bi0.88Pb0.06Ca0.06CuSeO. Contains minor phase of nanometers-sized Bi2O3. Cu2Se/BiCuSeO stabilizes Cu2Se by blocking the long-range migration of Cu+ ions and obstructing the reduction of Cu+ into Cu precipitates.
656 | 1 | https://doi.org/10.1038/s41467-023-38054-y | Bi0.88Pb0.06Ca0.06CuSeO | BPCCSO |  | Bi0.88Pb0.06Ca0.06CuSeO | Bi0.88Pb0.06Ca0.06CuSeO | None | TRUE |  | Stoichiometric Formula |  | 2023 | 923 | 216.95908 | 190.6751 | 7.887984 | 1.03546 | 0.333 | [10 empty] | Self-propagating high-temperature synthesis with spark plasma sintering at 973K under a uniaxial pressure of 40 MPa for 3 minutes in vaccuum. | Not mentioned | Not mentioned | Polycrystalline | Mainly consisted of two phases: Cu2Se and Bi0.88Pb0.06Ca0.06CuSeO. Contains minor phase of nanometers-sized Bi2O3. Cu2Se/BiCuSeO stabilizes Cu2Se by blocking the long-range migration of Cu+ ions and obstructing the reduction of Cu+ into Cu precipitates.
657 | 1 | https://doi.org/10.1038/s41467-023-38054-y | 0.9Cu2Se-0.1(Bi0.88Pb0.06Ca0.06CuSeO)-0.01 wt% Graphene | 0.9Cu2Se-0.1BPCCSO-0.01 wt% Graphene | 0.9Cu2Se-0.1BPCCSO-x wt% graphene | Cu2Se | (Cu2Se)0.9 | (Bi0.88Pb0.06Ca0.06CuSeO)0.1(Graphene)0.01wt% | FALSE |  | Mixed Formula |  | 2023 | 300 | 983.36056 | 97.31375 | 9.312386 | 0.28898 | 0.97689 |  |  |  | 125.937 |  | 2.544 | 24.19 |  |  |  | Self-propagating high-temperature synthesis with spark plasma sintering at 973K under a uniaxial pressure of 40 MPa for 3 minutes in vaccuum. | Not mentioned | Not mentioned | Polycrystalline | Appropriate amount of graphene introduces extra electrically conductive paths and improve the mobility of composities. Graphene also decoupled the relationship of electrical conductivity and Seeback coefficient to a certain extent. The graphene softens the phonon and increase phonon scattering, lowering thermal conductivity.
658 | 1 | https://doi.org/10.1038/s41467-023-38054-y | 0.9Cu2Se-0.1(Bi0.88Pb0.06Ca0.06CuSeO)-0.01 wt% Graphene | 0.9Cu2Se-0.1BPCCSO-0.01 wt% Graphene | 0.9Cu2Se-0.1BPCCSO-x wt% graphene | Cu2Se | (Cu2Se)0.9 | (Bi0.88Pb0.06Ca0.06CuSeO)0.1(Graphene)0.01wt% | FALSE |  | Mixed Formula |  | 2023 | 323 | 949.73616 | 98.884 | 9.286563 | 0.32292 | 0.92931 |  |  |  | 112.90984 | [6 empty] | Self-propagating high-temperature synthesis with spark plasma sintering at 973K under a uniaxial pressure of 40 MPa for 3 minutes in vaccuum. | Not mentioned | Not mentioned | Polycrystalline | Appropriate amount of graphene introduces extra electrically conductive paths and improve the mobility of composities. Graphene also decoupled the relationship of electrical conductivity and Seeback coefficient to a certain extent. The graphene softens the phonon and increase phonon scattering, lowering thermal conductivity.
659 | 1 | https://doi.org/10.1038/s41467-023-38054-y | 0.9Cu2Se-0.1(Bi0.88Pb0.06Ca0.06CuSeO)-0.01 wt% Graphene | 0.9Cu2Se-0.1BPCCSO-0.01 wt% Graphene | 0.9Cu2Se-0.1BPCCSO-x wt% graphene | Cu2Se | (Cu2Se)0.9 | (Bi0.88Pb0.06Ca0.06CuSeO)0.1(Graphene)0.01wt% | FALSE |  | Mixed Formula |  | 2023 | 423 | 631.15494 | 117.4631 | 8.708414 | 0.47545 | 0.77504 |  |  |  | 63.99705 | [6 empty] | Self-propagating high-temperature synthesis with spark plasma sintering at 973K under a uniaxial pressure of 40 MPa for 3 minutes in vaccuum. | Not mentioned | Not mentioned | Polycrystalline | Appropriate amount of graphene introduces extra electrically conductive paths and improve the mobility of composities. Graphene also decoupled the relationship of electrical conductivity and Seeback coefficient to a certain extent. The graphene softens the phonon and increase phonon scattering, lowering thermal conductivity.
660 | 1 | https://doi.org/10.1038/s41467-023-38054-y | 0.9Cu2Se-0.1(Bi0.88Pb0.06Ca0.06CuSeO)-0.01 wt% Graphene | 0.9Cu2Se-0.1BPCCSO-0.01 wt% Graphene | 0.9Cu2Se-0.1BPCCSO-x wt% graphene | Cu2Se | (Cu2Se)0.9 | (Bi0.88Pb0.06Ca0.06CuSeO)0.1(Graphene)0.01wt% | FALSE |  | Mixed Formula |  | 2023 | 473 | 549.33012 | 132.0565 | 9.57972 | 0.67653 | 0.66999 |  |  |  | 56.58072 | [6 empty] | Self-propagating high-temperature synthesis with spark plasma sintering at 973K under a uniaxial pressure of 40 MPa for 3 minutes in vaccuum. | Not mentioned | Not mentioned | Polycrystalline | Appropriate amount of graphene introduces extra electrically conductive paths and improve the mobility of composities. Graphene also decoupled the relationship of electrical conductivity and Seeback coefficient to a certain extent. The graphene softens the phonon and increase phonon scattering, lowering thermal conductivity.
661 | 1 | https://doi.org/10.1038/s41467-023-38054-y | 0.9Cu2Se-0.1(Bi0.88Pb0.06Ca0.06CuSeO)-0.01 wt% Graphene | 0.9Cu2Se-0.1BPCCSO-0.01 wt% Graphene | 0.9Cu2Se-0.1BPCCSO-x wt% graphene | Cu2Se | (Cu2Se)0.9 | (Bi0.88Pb0.06Ca0.06CuSeO)0.1(Graphene)0.01wt% | FALSE |  | Mixed Formula |  | 2023 | 523 | 479.0114 | 146.6836 | 10.30645 | 0.90085 | 0.59853 |  |  |  | 50.69119 | [6 empty] | Self-propagating high-temperature synthesis with spark plasma sintering at 973K under a uniaxial pressure of 40 MPa for 3 minutes in vaccuum. | Not mentioned | Not mentioned | Polycrystalline | Appropriate amount of graphene introduces extra electrically conductive paths and improve the mobility of composities. Graphene also decoupled the relationship of electrical conductivity and Seeback coefficient to a certain extent. The graphene softens the phonon and increase phonon scattering, lowering thermal conductivity.
662 | 1 | https://doi.org/10.1038/s41467-023-38054-y | 0.9Cu2Se-0.1(Bi0.88Pb0.06Ca0.06CuSeO)-0.01 wt% Graphene | 0.9Cu2Se-0.1BPCCSO-0.01 wt% Graphene | 0.9Cu2Se-0.1BPCCSO-x wt% graphene | Cu2Se | (Cu2Se)0.9 | (Bi0.88Pb0.06Ca0.06CuSeO)0.1(Graphene)0.01wt% | FALSE |  | Mixed Formula |  | 2023 | 573 | 418.79905 | 161.4728 | 10.91955 | 1.13535 | 0.55124 |  |  |  | 46.08463 | [6 empty] | Self-propagating high-temperature synthesis with spark plasma sintering at 973K under a uniaxial pressure of 40 MPa for 3 minutes in vaccuum. | Not mentioned | Not mentioned | Polycrystalline | Appropriate amount of graphene introduces extra electrically conductive paths and improve the mobility of composities. Graphene also decoupled the relationship of electrical conductivity and Seeback coefficient to a certain extent. The graphene softens the phonon and increase phonon scattering, lowering thermal conductivity.
663 | 1 | https://doi.org/10.1038/s41467-023-38054-y | 0.9Cu2Se-0.1(Bi0.88Pb0.06Ca0.06CuSeO)-0.01 wt% Graphene | 0.9Cu2Se-0.1BPCCSO-0.01 wt% Graphene | 0.9Cu2Se-0.1BPCCSO-x wt% graphene | Cu2Se | (Cu2Se)0.9 | (Bi0.88Pb0.06Ca0.06CuSeO)0.1(Graphene)0.01wt% | FALSE |  | Mixed Formula |  | 2023 | 623 | 364.86829 | 176.9826 | 11.42871 | 1.28051 | 0.55617 |  |  |  | 42.49801 | [6 empty] | Self-propagating high-temperature synthesis with spark plasma sintering at 973K under a uniaxial pressure of 40 MPa for 3 minutes in vaccuum. | Not mentioned | Not mentioned | Polycrystalline | Appropriate amount of graphene introduces extra electrically conductive paths and improve the mobility of composities. Graphene also decoupled the relationship of electrical conductivity and Seeback coefficient to a certain extent. The graphene softens the phonon and increase phonon scattering, lowering thermal conductivity.
664 | 1 | https://doi.org/10.1038/s41467-023-38054-y | 0.9Cu2Se-0.1(Bi0.88Pb0.06Ca0.06CuSeO)-0.01 wt% Graphene | 0.9Cu2Se-0.1BPCCSO-0.01 wt% Graphene | 0.9Cu2Se-0.1BPCCSO-x wt% graphene | Cu2Se | (Cu2Se)0.9 | (Bi0.88Pb0.06Ca0.06CuSeO)0.1(Graphene)0.01wt% | FALSE |  | Mixed Formula |  | 2023 | 673 | 321.27864 | 190.1915 | 11.62155 | 1.57417 | 0.49696 |  |  |  | 38.88944 | [6 empty] | Self-propagating high-temperature synthesis with spark plasma sintering at 973K under a uniaxial pressure of 40 MPa for 3 minutes in vaccuum. | Not mentioned | Not mentioned | Polycrystalline | Appropriate amount of graphene introduces extra electrically conductive paths and improve the mobility of composities. Graphene also decoupled the relationship of electrical conductivity and Seeback coefficient to a certain extent. The graphene softens the phonon and increase phonon scattering, lowering thermal conductivity.
665 | 1 | https://doi.org/10.1038/s41467-023-38054-y | 0.9Cu2Se-0.1(Bi0.88Pb0.06Ca0.06CuSeO)-0.01 wt% Graphene | 0.9Cu2Se-0.1BPCCSO-0.01 wt% Graphene | 0.9Cu2Se-0.1BPCCSO-x wt% graphene | Cu2Se | (Cu2Se)0.9 | (Bi0.88Pb0.06Ca0.06CuSeO)0.1(Graphene)0.01wt% | FALSE |  | Mixed Formula |  | 2023 | 723 | 283.2156 | 202.9634 | 11.66682 | 1.63517 | 0.51596 |  |  |  | 35.72521 | [6 empty] | Self-propagating high-temperature synthesis with spark plasma sintering at 973K under a uniaxial pressure of 40 MPa for 3 minutes in vaccuum. | Not mentioned | Not mentioned | Polycrystalline | Appropriate amount of graphene introduces extra electrically conductive paths and improve the mobility of composities. Graphene also decoupled the relationship of electrical conductivity and Seeback coefficient to a certain extent. The graphene softens the phonon and increase phonon scattering, lowering thermal conductivity.
666 | 1 | https://doi.org/10.1038/s41467-023-38054-y | 0.9Cu2Se-0.1(Bi0.88Pb0.06Ca0.06CuSeO)-0.01 wt% Graphene | 0.9Cu2Se-0.1BPCCSO-0.01 wt% Graphene | 0.9Cu2Se-0.1BPCCSO-x wt% graphene | Cu2Se | (Cu2Se)0.9 | (Bi0.88Pb0.06Ca0.06CuSeO)0.1(Graphene)0.01wt% | FALSE |  | Mixed Formula |  | 2023 | 773 | 251.18112 | 215.8398 | 11.70172 | 1.73592 | 0.52118 |  |  |  | 33.28869 | [6 empty] | Self-propagating high-temperature synthesis with spark plasma sintering at 973K under a uniaxial pressure of 40 MPa for 3 minutes in vaccuum. | Not mentioned | Not mentioned | Polycrystalline | Appropriate amount of graphene introduces extra electrically conductive paths and improve the mobility of composities. Graphene also decoupled the relationship of electrical conductivity and Seeback coefficient to a certain extent. The graphene softens the phonon and increase phonon scattering, lowering thermal conductivity.
667 | 1 | https://doi.org/10.1038/s41467-023-38054-y | 0.9Cu2Se-0.1(Bi0.88Pb0.06Ca0.06CuSeO)-0.01 wt% Graphene | 0.9Cu2Se-0.1BPCCSO-0.01 wt% Graphene | 0.9Cu2Se-0.1BPCCSO-x wt% graphene | Cu2Se | (Cu2Se)0.9 | (Bi0.88Pb0.06Ca0.06CuSeO)0.1(Graphene)0.01wt% | FALSE |  | Mixed Formula |  | 2023 | 823 | 227.58151 | 223.7744 | 11.39614 | 1.82424 | 0.51423 |  |  |  | 30.10564 | [6 empty] | Self-propagating high-temperature synthesis with spark plasma sintering at 973K under a uniaxial pressure of 40 MPa for 3 minutes in vaccuum. | Not mentioned | Not mentioned | Polycrystalline | Appropriate amount of graphene introduces extra electrically conductive paths and improve the mobility of composities. Graphene also decoupled the relationship of electrical conductivity and Seeback coefficient to a certain extent. The graphene softens the phonon and increase phonon scattering, lowering thermal conductivity.
668 | 1 | https://doi.org/10.1038/s41467-023-38054-y | 0.9Cu2Se-0.1(Bi0.88Pb0.06Ca0.06CuSeO)-0.01 wt% Graphene | 0.9Cu2Se-0.1BPCCSO-0.01 wt% Graphene | 0.9Cu2Se-0.1BPCCSO-x wt% graphene | Cu2Se | (Cu2Se)0.9 | (Bi0.88Pb0.06Ca0.06CuSeO)0.1(Graphene)0.01wt% | FALSE |  | Mixed Formula |  | 2023 | 873 | 209.23838 | 230.4382 | 11.11092 | 1.91904 | 0.50554 |  |  |  | 27.37408 | [6 empty] | Self-propagating high-temperature synthesis with spark plasma sintering at 973K under a uniaxial pressure of 40 MPa for 3 minutes in vaccuum. | Not mentioned | Not mentioned | Polycrystalline | Appropriate amount of graphene introduces extra electrically conductive paths and improve the mobility of composities. Graphene also decoupled the relationship of electrical conductivity and Seeback coefficient to a certain extent. The graphene softens the phonon and increase phonon scattering, lowering thermal conductivity.
669 | 1 | https://doi.org/10.1038/s41467-023-38054-y | 0.9Cu2Se-0.1(Bi0.88Pb0.06Ca0.06CuSeO)-0.01 wt% Graphene | 0.9Cu2Se-0.1BPCCSO-0.01 wt% Graphene | 0.9Cu2Se-0.1BPCCSO-x wt% graphene | Cu2Se | (Cu2Se)0.9 | (Bi0.88Pb0.06Ca0.06CuSeO)0.1(Graphene)0.01wt% | FALSE |  | Mixed Formula |  | 2023 | 923 | 194.5475 | 237.1683 | 10.94307 | 1.99828 | 0.50554 |  |  |  | 25.31504 | [6 empty] | Self-propagating high-temperature synthesis with spark plasma sintering at 973K under a uniaxial pressure of 40 MPa for 3 minutes in vaccuum. | Not mentioned | Not mentioned | Polycrystalline | Appropriate amount of graphene introduces extra electrically conductive paths and improve the mobility of composities. Graphene also decoupled the relationship of electrical conductivity and Seeback coefficient to a certain extent. The graphene softens the phonon and increase phonon scattering, lowering thermal conductivity.
670 | 1 | https://doi.org/10.1038/s41467-023-38054-y | 0.9Cu2Se-0.1(Bi0.88Pb0.06Ca0.06CuSeO)-0.01 wt% Graphene | 0.9Cu2Se-0.1BPCCSO-0.01 wt% Graphene | 0.9Cu2Se-0.1BPCCSO-x wt% graphene | Cu2Se | (Cu2Se)0.9 | (Bi0.88Pb0.06Ca0.06CuSeO)0.1(Graphene)0.01wt% | FALSE |  | Mixed Formula |  | 2023 | 973 | 185.65341 | 240.8022 | 10.76524 | 2.11591 | 0.49512 |  |  |  | 23.28147 | [6 empty] | Self-propagating high-temperature synthesis with spark plasma sintering at 973K under a uniaxial pressure of 40 MPa for 3 minutes in vaccuum. | Not mentioned | Not mentioned | Polycrystalline | Appropriate amount of graphene introduces extra electrically conductive paths and improve the mobility of composities. Graphene also decoupled the relationship of electrical conductivity and Seeback coefficient to a certain extent. The graphene softens the phonon and increase phonon scattering, lowering thermal conductivity.
671 | 1 | https://doi.org/10.1038/s41467-023-38054-y | 0.9Cu2Se-0.1(Bi0.88Pb0.06Ca0.06CuSeO)-0.01 wt% Graphene | 0.9Cu2Se-0.1BPCCSO-0.01 wt% Graphene | 0.9Cu2Se-0.1BPCCSO-x wt% graphene | Cu2Se | (Cu2Se)0.9 | (Bi0.88Pb0.06Ca0.06CuSeO)0.1(Graphene)0.01wt% | FALSE |  | Mixed Formula |  | 2023 | 1000 | 204.02609 | 236.9519 | 11.45528 | 2.35532 | 0.48643 |  |  |  | 23.48281 | [6 empty] | Self-propagating high-temperature synthesis with spark plasma sintering at 973K under a uniaxial pressure of 40 MPa for 3 minutes in vaccuum. | Not mentioned | Not mentioned | Polycrystalline | Appropriate amount of graphene introduces extra electrically conductive paths and improve the mobility of composities. Graphene also decoupled the relationship of electrical conductivity and Seeback coefficient to a certain extent. The graphene softens the phonon and increase phonon scattering, lowering thermal conductivity.
672 | 1 | https://doi.org/10.1038/s41467-023-38054-y | 0.9Cu2Se-0.1(Bi0.88Pb0.06Ca0.06CuSeO)-0.02 wt% Graphene | 0.9Cu2Se-0.1BPCCSO-0.02 wt% Graphene | 0.9Cu2Se-0.1BPCCSO-x wt% graphene | Cu2Se | (Cu2Se)0.9 | (Bi0.88Pb0.06Ca0.06CuSeO)0.1(Graphene)0.02wt% | FALSE |  | Mixed Formula |  | 2023 | 300 | 1538.66677 | 76.23335 | 8.941999 | 0.21349 | 1.26977 |  |  |  | 145.55209 | [6 empty] | Self-propagating high-temperature synthesis with spark plasma sintering at 973K under a uniaxial pressure of 40 MPa for 3 minutes in vaccuum. | Not mentioned | Not mentioned | Polycrystalline | Appropriate amount of graphene introduces extra electrically conductive paths and improve the mobility of composities. Graphene also decoupled the relationship of electrical conductivity and Seeback coefficient to a certain extent. The graphene softens the phonon and increase phonon scattering, lowering thermal conductivity.
673 | 1 | https://doi.org/10.1038/s41467-023-38054-y | 0.9Cu2Se-0.1(Bi0.88Pb0.06Ca0.06CuSeO)-0.02 wt% Graphene | 0.9Cu2Se-0.1BPCCSO-0.02 wt% Graphene | 0.9Cu2Se-0.1BPCCSO-x wt% graphene | Cu2Se | (Cu2Se)0.9 | (Bi0.88Pb0.06Ca0.06CuSeO)0.1(Graphene)0.02wt% | FALSE |  | Mixed Formula |  | 2023 | 323 | 1433.60851 | 80.80701 | 9.361138 | 0.24608 | 1.2293 |  |  |  | 131.95797 | [6 empty] | Self-propagating high-temperature synthesis with spark plasma sintering at 973K under a uniaxial pressure of 40 MPa for 3 minutes in vaccuum. | Not mentioned | Not mentioned | Polycrystalline | Appropriate amount of graphene introduces extra electrically conductive paths and improve the mobility of composities. Graphene also decoupled the relationship of electrical conductivity and Seeback coefficient to a certain extent. The graphene softens the phonon and increase phonon scattering, lowering thermal conductivity.
674 | 1 | https://doi.org/10.1038/s41467-023-38054-y | 0.9Cu2Se-0.1(Bi0.88Pb0.06Ca0.06CuSeO)-0.02 wt% Graphene | 0.9Cu2Se-0.1BPCCSO-0.02 wt% Graphene | 0.9Cu2Se-0.1BPCCSO-x wt% graphene | Cu2Se | (Cu2Se)0.9 | (Bi0.88Pb0.06Ca0.06CuSeO)0.1(Graphene)0.02wt% | FALSE |  | Mixed Formula |  | 2023 | 423 | 1268.27409 | 82.57833 | 8.648589 | 0.298 | 1.22809 |  |  |  | 79.95051 | [6 empty] | Self-propagating high-temperature synthesis with spark plasma sintering at 973K under a uniaxial pressure of 40 MPa for 3 minutes in vaccuum. | Not mentioned | Not mentioned | Polycrystalline | Appropriate amount of graphene introduces extra electrically conductive paths and improve the mobility of composities. Graphene also decoupled the relationship of electrical conductivity and Seeback coefficient to a certain extent. The graphene softens the phonon and increase phonon scattering, lowering thermal conductivity.
675 | 1 | https://doi.org/10.1038/s41467-023-38054-y | 0.9Cu2Se-0.1(Bi0.88Pb0.06Ca0.06CuSeO)-0.02 wt% Graphene | 0.9Cu2Se-0.1BPCCSO-0.02 wt% Graphene | 0.9Cu2Se-0.1BPCCSO-x wt% graphene | Cu2Se | (Cu2Se)0.9 | (Bi0.88Pb0.06Ca0.06CuSeO)0.1(Graphene)0.02wt% | FALSE |  | Mixed Formula |  | 2023 | 473 | 1098.44663 | 94.59955 | 9.83008 | 0.43929 | 1.05877 |  |  |  | 69.47663 | [6 empty] | Self-propagating high-temperature synthesis with spark plasma sintering at 973K under a uniaxial pressure of 40 MPa for 3 minutes in vaccuum. | Not mentioned | Not mentioned | Polycrystalline | Appropriate amount of graphene introduces extra electrically conductive paths and improve the mobility of composities. Graphene also decoupled the relationship of electrical conductivity and Seeback coefficient to a certain extent. The graphene softens the phonon and increase phonon scattering, lowering thermal conductivity.
676 | 1 | https://doi.org/10.1038/s41467-023-38054-y | 0.9Cu2Se-0.1(Bi0.88Pb0.06Ca0.06CuSeO)-0.02 wt% Graphene | 0.9Cu2Se-0.1BPCCSO-0.02 wt% Graphene | 0.9Cu2Se-0.1BPCCSO-x wt% graphene | Cu2Se | (Cu2Se)0.9 | (Bi0.88Pb0.06Ca0.06CuSeO)0.1(Graphene)0.02wt% | FALSE |  | Mixed Formula |  | 2023 | 523 | 960.62679 | 106.0215 | 10.79797 | 0.60499 | 0.93373 |  |  |  | 61.02129 | [6 empty] | Self-propagating high-temperature synthesis with spark plasma sintering at 973K under a uniaxial pressure of 40 MPa for 3 minutes in vaccuum. | Not mentioned | Not mentioned | Polycrystalline | Appropriate amount of graphene introduces extra electrically conductive paths and improve the mobility of composities. Graphene also decoupled the relationship of electrical conductivity and Seeback coefficient to a certain extent. The graphene softens the phonon and increase phonon scattering, lowering thermal conductivity.
677 | 1 | https://doi.org/10.1038/s41467-023-38054-y | 0.9Cu2Se-0.1(Bi0.88Pb0.06Ca0.06CuSeO)-0.02 wt% Graphene | 0.9Cu2Se-0.1BPCCSO-0.02 wt% Graphene | 0.9Cu2Se-0.1BPCCSO-x wt% graphene | Cu2Se | (Cu2Se)0.9 | (Bi0.88Pb0.06Ca0.06CuSeO)0.1(Graphene)0.02wt% | FALSE |  | Mixed Formula |  | 2023 | 573 | 844.09911 | 117.3283 | 11.61982 | 0.78034 | 0.85346 |  |  |  | 54.1933 | [6 empty] | Self-propagating high-temperature synthesis with spark plasma sintering at 973K under a uniaxial pressure of 40 MPa for 3 minutes in vaccuum. | Not mentioned | Not mentioned | Polycrystalline | Appropriate amount of graphene introduces extra electrically conductive paths and improve the mobility of composities. Graphene also decoupled the relationship of electrical conductivity and Seeback coefficient to a certain extent. The graphene softens the phonon and increase phonon scattering, lowering thermal conductivity.
678 | 1 | https://doi.org/10.1038/s41467-023-38054-y | 0.9Cu2Se-0.1(Bi0.88Pb0.06Ca0.06CuSeO)-0.02 wt% Graphene | 0.9Cu2Se-0.1BPCCSO-0.02 wt% Graphene | 0.9Cu2Se-0.1BPCCSO-x wt% graphene | Cu2Se | (Cu2Se)0.9 | (Bi0.88Pb0.06Ca0.06CuSeO)0.1(Graphene)0.02wt% | FALSE |  | Mixed Formula |  | 2023 | 623 | 742.56801 | 129.3902 | 12.43194 | 0.90189 | 0.85897 |  |  |  | 48.95659 | [6 empty] | Self-propagating high-temperature synthesis with spark plasma sintering at 973K under a uniaxial pressure of 40 MPa for 3 minutes in vaccuum. | Not mentioned | Not mentioned | Polycrystalline | Appropriate amount of graphene introduces extra electrically conductive paths and improve the mobility of composities. Graphene also decoupled the relationship of electrical conductivity and Seeback coefficient to a certain extent. The graphene softens the phonon and increase phonon scattering, lowering thermal conductivity.
679 | 1 | https://doi.org/10.1038/s41467-023-38054-y | 0.9Cu2Se-0.1(Bi0.88Pb0.06Ca0.06CuSeO)-0.02 wt% Graphene | 0.9Cu2Se-0.1BPCCSO-0.02 wt% Graphene | 0.9Cu2Se-0.1BPCCSO-x wt% graphene | Cu2Se | (Cu2Se)0.9 | (Bi0.88Pb0.06Ca0.06CuSeO)0.1(Graphene)0.02wt% | FALSE |  | Mixed Formula |  | 2023 | 673 | 654.63791 | 139.3349 | 12.70929 | 1.11908 | 0.76449 |  |  |  | 43.42915 | [6 empty] | Self-propagating high-temperature synthesis with spark plasma sintering at 973K under a uniaxial pressure of 40 MPa for 3 minutes in vaccuum. | Not mentioned | Not mentioned | Polycrystalline | Appropriate amount of graphene introduces extra electrically conductive paths and improve the mobility of composities. Graphene also decoupled the relationship of electrical conductivity and Seeback coefficient to a certain extent. The graphene softens the phonon and increase phonon scattering, lowering thermal conductivity.
680 | 1 | https://doi.org/10.1038/s41467-023-38054-y | 0.9Cu2Se-0.1(Bi0.88Pb0.06Ca0.06CuSeO)-0.02 wt% Graphene | 0.9Cu2Se-0.1BPCCSO-0.02 wt% Graphene | 0.9Cu2Se-0.1BPCCSO-x wt% graphene | Cu2Se | (Cu2Se)0.9 | (Bi0.88Pb0.06Ca0.06CuSeO)0.1(Graphene)0.02wt% | FALSE |  | Mixed Formula |  | 2023 | 723 | 574.90593 | 153.8927 | 13.61549 | 1.27545 | 0.77196 |  |  |  | 40.79851 | [6 empty] | Self-propagating high-temperature synthesis with spark plasma sintering at 973K under a uniaxial pressure of 40 MPa for 3 minutes in vaccuum. | Not mentioned | Not mentioned | Polycrystalline | Appropriate amount of graphene introduces extra electrically conductive paths and improve the mobility of composities. Graphene also decoupled the relationship of electrical conductivity and Seeback coefficient to a certain extent. The graphene softens the phonon and increase phonon scattering, lowering thermal conductivity.
681 | 1 | https://doi.org/10.1038/s41467-023-38054-y | 0.9Cu2Se-0.1(Bi0.88Pb0.06Ca0.06CuSeO)-0.02 wt% Graphene | 0.9Cu2Se-0.1BPCCSO-0.02 wt% Graphene | 0.9Cu2Se-0.1BPCCSO-x wt% graphene | Cu2Se | (Cu2Se)0.9 | (Bi0.88Pb0.06Ca0.06CuSeO)0.1(Graphene)0.02wt% | FALSE |  | Mixed Formula |  | 2023 | 773 | 505.08877 | 163.3813 | 13.48256 | 1.39419 | 0.74768 |  |  |  | 36.27994 | [6 empty] | Self-propagating high-temperature synthesis with spark plasma sintering at 973K under a uniaxial pressure of 40 MPa for 3 minutes in vaccuum. | Not mentioned | Not mentioned | Polycrystalline | Appropriate amount of graphene introduces extra electrically conductive paths and improve the mobility of composities. Graphene also decoupled the relationship of electrical conductivity and Seeback coefficient to a certain extent. The graphene softens the phonon and increase phonon scattering, lowering thermal conductivity.
682 | 1 | https://doi.org/10.1038/s41467-023-38054-y | 0.9Cu2Se-0.1(Bi0.88Pb0.06Ca0.06CuSeO)-0.02 wt% Graphene | 0.9Cu2Se-0.1BPCCSO-0.02 wt% Graphene | 0.9Cu2Se-0.1BPCCSO-x wt% graphene | Cu2Se | (Cu2Se)0.9 | (Bi0.88Pb0.06Ca0.06CuSeO)0.1(Graphene)0.02wt% | FALSE |  | Mixed Formula |  | 2023 | 823 | 441.76304 | 176.7008 | 13.79324 | 1.56954 | 0.72339 |  |  |  | 33.77701 | [6 empty] | Self-propagating high-temperature synthesis with spark plasma sintering at 973K under a uniaxial pressure of 40 MPa for 3 minutes in vaccuum. | Not mentioned | Not mentioned | Polycrystalline | Appropriate amount of graphene introduces extra electrically conductive paths and improve the mobility of composities. Graphene also decoupled the relationship of electrical conductivity and Seeback coefficient to a certain extent. The graphene softens the phonon and increase phonon scattering, lowering thermal conductivity.
683 | 1 | https://doi.org/10.1038/s41467-023-38054-y | 0.9Cu2Se-0.1(Bi0.88Pb0.06Ca0.06CuSeO)-0.02 wt% Graphene | 0.9Cu2Se-0.1BPCCSO-0.02 wt% Graphene | 0.9Cu2Se-0.1BPCCSO-x wt% graphene | Cu2Se | (Cu2Se)0.9 | (Bi0.88Pb0.06Ca0.06CuSeO)0.1(Graphene)0.02wt% | FALSE |  | Mixed Formula |  | 2023 | 873 | 392.72871 | 188.3616 | 13.93405 | 1.70643 | 0.71298 |  |  |  | 31.4975 | [6 empty] | Self-propagating high-temperature synthesis with spark plasma sintering at 973K under a uniaxial pressure of 40 MPa for 3 minutes in vaccuum. | Not mentioned | Not mentioned | Polycrystalline | Appropriate amount of graphene introduces extra electrically conductive paths and improve the mobility of composities. Graphene also decoupled the relationship of electrical conductivity and Seeback coefficient to a certain extent. The graphene softens the phonon and increase phonon scattering, lowering thermal conductivity.
684 | 1 | https://doi.org/10.1038/s41467-023-38054-y | 0.9Cu2Se-0.1(Bi0.88Pb0.06Ca0.06CuSeO)-0.02 wt% Graphene | 0.9Cu2Se-0.1BPCCSO-0.02 wt% Graphene | 0.9Cu2Se-0.1BPCCSO-x wt% graphene | Cu2Se | (Cu2Se)0.9 | (Bi0.88Pb0.06Ca0.06CuSeO)0.1(Graphene)0.02wt% | FALSE |  | Mixed Formula |  | 2023 | 923 | 383.53441 | 192.5791 | 14.22404 | 1.85523 | 0.70778 |  |  |  | 29.72081 | [6 empty] | Self-propagating high-temperature synthesis with spark plasma sintering at 973K under a uniaxial pressure of 40 MPa for 3 minutes in vaccuum. | Not mentioned | Not mentioned | Polycrystalline | Appropriate amount of graphene introduces extra electrically conductive paths and improve the mobility of composities. Graphene also decoupled the relationship of electrical conductivity and Seeback coefficient to a certain extent. The graphene softens the phonon and increase phonon scattering, lowering thermal conductivity.
685 | 1 | https://doi.org/10.1038/s41467-023-38054-y | 0.9Cu2Se-0.1(Bi0.88Pb0.06Ca0.06CuSeO)-0.02 wt% Graphene | 0.9Cu2Se-0.1BPCCSO-0.02 wt% Graphene | 0.9Cu2Se-0.1BPCCSO-x wt% graphene | Cu2Se | (Cu2Se)0.9 | (Bi0.88Pb0.06Ca0.06CuSeO)0.1(Graphene)0.02wt% | FALSE |  | Mixed Formula |  | 2023 | 973 | 357.90507 | 207.7904 | 15.45322 | 2.1781 | 0.69043 |  |  |  | 30.58756 | [6 empty] | Self-propagating high-temperature synthesis with spark plasma sintering at 973K under a uniaxial pressure of 40 MPa for 3 minutes in vaccuum. | Not mentioned | Not mentioned | Polycrystalline | Appropriate amount of graphene introduces extra electrically conductive paths and improve the mobility of composities. Graphene also decoupled the relationship of electrical conductivity and Seeback coefficient to a certain extent. The graphene softens the phonon and increase phonon scattering, lowering thermal conductivity.
686 | 1 | https://doi.org/10.1038/s41467-023-38054-y | 0.9Cu2Se-0.1(Bi0.88Pb0.06Ca0.06CuSeO)-0.02 wt% Graphene | 0.9Cu2Se-0.1BPCCSO-0.02 wt% Graphene | 0.9Cu2Se-0.1BPCCSO-x wt% graphene | Cu2Se | (Cu2Se)0.9 | (Bi0.88Pb0.06Ca0.06CuSeO)0.1(Graphene)0.02wt% | FALSE |  | Mixed Formula |  | 2023 | 1000 | 350.23497 | 210.994 | 15.59193 | 2.30496 | 0.67655 |  |  |  | 29.81814 | [6 empty] | Self-propagating high-temperature synthesis with spark plasma sintering at 973K under a uniaxial pressure of 40 MPa for 3 minutes in vaccuum. | Not mentioned | Not mentioned | Polycrystalline | Appropriate amount of graphene introduces extra electrically conductive paths and improve the mobility of composities. Graphene also decoupled the relationship of electrical conductivity and Seeback coefficient to a certain extent. The graphene softens the phonon and increase phonon scattering, lowering thermal conductivity.
687 | 1 | https://doi.org/10.1038/s41467-023-38054-y | 0.9Cu2Se-0.1(Bi0.88Pb0.06Ca0.06CuSeO)-0.03 wt% Graphene | 0.9Cu2Se-0.1BPCCSO-0.03 wt% Graphene | 0.9Cu2Se-0.1BPCCSO-x wt% graphene | Cu2Se | (Cu2Se)0.9 | (Bi0.88Pb0.06Ca0.06CuSeO)0.1(Graphene)0.03wt% | FALSE |  | Mixed Formula |  | 2023 | 300 | 1467.45048 | 79.9401 | 9.377624 | 0.2328 | 1.22115 |  |  |  | 146.76785 |  | 2.43 | 37.73 |  |  |  | Self-propagating high-temperature synthesis with spark plasma sintering at 973K under a uniaxial pressure of 40 MPa for 3 minutes in vaccuum. | Not mentioned | Not mentioned | Polycrystalline | Appropriate amount of graphene introduces extra electrically conductive paths and improve the mobility of composities. Graphene also decoupled the relationship of electrical conductivity and Seeback coefficient to a certain extent. The graphene softens the phonon and increase phonon scattering, lowering thermal conductivity.
688 | 1 | https://doi.org/10.1038/s41467-023-38054-y | 0.9Cu2Se-0.1(Bi0.88Pb0.06Ca0.06CuSeO)-0.03 wt% Graphene | 0.9Cu2Se-0.1BPCCSO-0.03 wt% Graphene | 0.9Cu2Se-0.1BPCCSO-x wt% graphene | Cu2Se | (Cu2Se)0.9 | (Bi0.88Pb0.06Ca0.06CuSeO)0.1(Graphene)0.03wt% | FALSE |  | Mixed Formula |  | 2023 | 323 | 1366.8634 | 84.77583 | 9.823566 | 0.26682 | 1.18973 |  |  |  | 133.32796 | [6 empty] | Self-propagating high-temperature synthesis with spark plasma sintering at 973K under a uniaxial pressure of 40 MPa for 3 minutes in vaccuum. | Not mentioned | Not mentioned | Polycrystalline | Appropriate amount of graphene introduces extra electrically conductive paths and improve the mobility of composities. Graphene also decoupled the relationship of electrical conductivity and Seeback coefficient to a certain extent. The graphene softens the phonon and increase phonon scattering, lowering thermal conductivity.
689 | 1 | https://doi.org/10.1038/s41467-023-38054-y | 0.9Cu2Se-0.1(Bi0.88Pb0.06Ca0.06CuSeO)-0.03 wt% Graphene | 0.9Cu2Se-0.1BPCCSO-0.03 wt% Graphene | 0.9Cu2Se-0.1BPCCSO-x wt% graphene | Cu2Se | (Cu2Se)0.9 | (Bi0.88Pb0.06Ca0.06CuSeO)0.1(Graphene)0.03wt% | FALSE |  | Mixed Formula |  | 2023 | 423 | 1042.42199 | 95.3339 | 9.474108 | 0.36569 | 1.09627 |  |  |  | 78.75867 | [6 empty] | Self-propagating high-temperature synthesis with spark plasma sintering at 973K under a uniaxial pressure of 40 MPa for 3 minutes in vaccuum. | Not mentioned | Not mentioned | Polycrystalline | Appropriate amount of graphene introduces extra electrically conductive paths and improve the mobility of composities. Graphene also decoupled the relationship of electrical conductivity and Seeback coefficient to a certain extent. The graphene softens the phonon and increase phonon scattering, lowering thermal conductivity.
690 | 1 | https://doi.org/10.1038/s41467-023-38054-y | 0.9Cu2Se-0.1(Bi0.88Pb0.06Ca0.06CuSeO)-0.03 wt% Graphene | 0.9Cu2Se-0.1BPCCSO-0.03 wt% Graphene | 0.9Cu2Se-0.1BPCCSO-x wt% graphene | Cu2Se | (Cu2Se)0.9 | (Bi0.88Pb0.06Ca0.06CuSeO)0.1(Graphene)0.03wt% | FALSE |  | Mixed Formula |  | 2023 | 473 | 912.9452 | 107.7145 | 10.59238 | 0.5226 | 0.95901 |  |  |  | 68.95783 | [6 empty] | Self-propagating high-temperature synthesis with spark plasma sintering at 973K under a uniaxial pressure of 40 MPa for 3 minutes in vaccuum. | Not mentioned | Not mentioned | Polycrystalline | Appropriate amount of graphene introduces extra electrically conductive paths and improve the mobility of composities. Graphene also decoupled the relationship of electrical conductivity and Seeback coefficient to a certain extent. The graphene softens the phonon and increase phonon scattering, lowering thermal conductivity.
691 | 1 | https://doi.org/10.1038/s41467-023-38054-y | 0.9Cu2Se-0.1(Bi0.88Pb0.06Ca0.06CuSeO)-0.03 wt% Graphene | 0.9Cu2Se-0.1BPCCSO-0.03 wt% Graphene | 0.9Cu2Se-0.1BPCCSO-x wt% graphene | Cu2Se | (Cu2Se)0.9 | (Bi0.88Pb0.06Ca0.06CuSeO)0.1(Graphene)0.03wt% | FALSE |  | Mixed Formula |  | 2023 | 523 | 801.07601 | 119.631 | 11.46466 | 0.70559 | 0.85003 |  |  |  | 60.74108 | [6 empty] | Self-propagating high-temperature synthesis with spark plasma sintering at 973K under a uniaxial pressure of 40 MPa for 3 minutes in vaccuum. | Not mentioned | Not mentioned | Polycrystalline | Appropriate amount of graphene introduces extra electrically conductive paths and improve the mobility of composities. Graphene also decoupled the relationship of electrical conductivity and Seeback coefficient to a certain extent. The graphene softens the phonon and increase phonon scattering, lowering thermal conductivity.
692 | 1 | https://doi.org/10.1038/s41467-023-38054-y | 0.9Cu2Se-0.1(Bi0.88Pb0.06Ca0.06CuSeO)-0.03 wt% Graphene | 0.9Cu2Se-0.1BPCCSO-0.03 wt% Graphene | 0.9Cu2Se-0.1BPCCSO-x wt% graphene | Cu2Se | (Cu2Se)0.9 | (Bi0.88Pb0.06Ca0.06CuSeO)0.1(Graphene)0.03wt% | FALSE |  | Mixed Formula |  | 2023 | 573 | 704.10585 | 131.8052 | 12.23217 | 0.90893 | 0.77133 |  |  |  | 54.22342 | [6 empty] | Self-propagating high-temperature synthesis with spark plasma sintering at 973K under a uniaxial pressure of 40 MPa for 3 minutes in vaccuum. | Not mentioned | Not mentioned | Polycrystalline | Appropriate amount of graphene introduces extra electrically conductive paths and improve the mobility of composities. Graphene also decoupled the relationship of electrical conductivity and Seeback coefficient to a certain extent. The graphene softens the phonon and increase phonon scattering, lowering thermal conductivity.
693 | 1 | https://doi.org/10.1038/s41467-023-38054-y | 0.9Cu2Se-0.1(Bi0.88Pb0.06Ca0.06CuSeO)-0.03 wt% Graphene | 0.9Cu2Se-0.1BPCCSO-0.03 wt% Graphene | 0.9Cu2Se-0.1BPCCSO-x wt% graphene | Cu2Se | (Cu2Se)0.9 | (Bi0.88Pb0.06Ca0.06CuSeO)0.1(Graphene)0.03wt% | FALSE |  | Mixed Formula |  | 2023 | 623 | 617.71063 | 144.577 | 12.91169 | 1.02941 | 0.7816 |  |  |  | 49.02197 | [6 empty] | Self-propagating high-temperature synthesis with spark plasma sintering at 973K under a uniaxial pressure of 40 MPa for 3 minutes in vaccuum. | Not mentioned | Not mentioned | Polycrystalline | Appropriate amount of graphene introduces extra electrically conductive paths and improve the mobility of composities. Graphene also decoupled the relationship of electrical conductivity and Seeback coefficient to a certain extent. The graphene softens the phonon and increase phonon scattering, lowering thermal conductivity.
694 | 1 | https://doi.org/10.1038/s41467-023-38054-y | 0.9Cu2Se-0.1(Bi0.88Pb0.06Ca0.06CuSeO)-0.03 wt% Graphene | 0.9Cu2Se-0.1BPCCSO-0.03 wt% Graphene | 0.9Cu2Se-0.1BPCCSO-x wt% graphene | Cu2Se | (Cu2Se)0.9 | (Bi0.88Pb0.06Ca0.06CuSeO)0.1(Graphene)0.03wt% | FALSE |  | Mixed Formula |  | 2023 | 673 | 542.62127 | 158.263 | 13.59113 | 1.31426 | 0.69612 |  |  |  | 45.16104 | [6 empty] | Self-propagating high-temperature synthesis with spark plasma sintering at 973K under a uniaxial pressure of 40 MPa for 3 minutes in vaccuum. | Not mentioned | Not mentioned | Polycrystalline | Appropriate amount of graphene introduces extra electrically conductive paths and improve the mobility of composities. Graphene also decoupled the relationship of electrical conductivity and Seeback coefficient to a certain extent. The graphene softens the phonon and increase phonon scattering, lowering thermal conductivity.
695 | 1 | https://doi.org/10.1038/s41467-023-38054-y | 0.9Cu2Se-0.1(Bi0.88Pb0.06Ca0.06CuSeO)-0.03 wt% Graphene | 0.9Cu2Se-0.1BPCCSO-0.03 wt% Graphene | 0.9Cu2Se-0.1BPCCSO-x wt% graphene | Cu2Se | (Cu2Se)0.9 | (Bi0.88Pb0.06Ca0.06CuSeO)0.1(Graphene)0.03wt% | FALSE |  | Mixed Formula |  | 2023 | 723 | 479.92152 | 171.5332 | 14.12103 | 1.42453 | 0.71684 |  |  |  | 41.94555 | [6 empty] | Self-propagating high-temperature synthesis with spark plasma sintering at 973K under a uniaxial pressure of 40 MPa for 3 minutes in vaccuum. | Not mentioned | Not mentioned | Polycrystalline | Appropriate amount of graphene introduces extra electrically conductive paths and improve the mobility of composities. Graphene also decoupled the relationship of electrical conductivity and Seeback coefficient to a certain extent. The graphene softens the phonon and increase phonon scattering, lowering thermal conductivity.
696 | 1 | https://doi.org/10.1038/s41467-023-38054-y | 0.9Cu2Se-0.1(Bi0.88Pb0.06Ca0.06CuSeO)-0.03 wt% Graphene | 0.9Cu2Se-0.1BPCCSO-0.03 wt% Graphene | 0.9Cu2Se-0.1BPCCSO-x wt% graphene | Cu2Se | (Cu2Se)0.9 | (Bi0.88Pb0.06Ca0.06CuSeO)0.1(Graphene)0.03wt% | FALSE |  | Mixed Formula |  | 2023 | 773 | 423.58846 | 184.3884 | 14.40162 | 1.5839 | 0.70299 |  |  |  | 38.92621 | [6 empty] | Self-propagating high-temperature synthesis with spark plasma sintering at 973K under a uniaxial pressure of 40 MPa for 3 minutes in vaccuum. | Not mentioned | Not mentioned | Polycrystalline | Appropriate amount of graphene introduces extra electrically conductive paths and improve the mobility of composities. Graphene also decoupled the relationship of electrical conductivity and Seeback coefficient to a certain extent. The graphene softens the phonon and increase phonon scattering, lowering thermal conductivity.
697 | 1 | https://doi.org/10.1038/s41467-023-38054-y | 0.9Cu2Se-0.1(Bi0.88Pb0.06Ca0.06CuSeO)-0.03 wt% Graphene | 0.9Cu2Se-0.1BPCCSO-0.03 wt% Graphene | 0.9Cu2Se-0.1BPCCSO-x wt% graphene | Cu2Se | (Cu2Se)0.9 | (Bi0.88Pb0.06Ca0.06CuSeO)0.1(Graphene)0.03wt% | FALSE |  | Mixed Formula |  | 2023 | 823 | 381.06372 | 194.9641 | 14.48461 | 1.77016 | 0.67355 |  |  |  | 36.05987 | [6 empty] | Self-propagating high-temperature synthesis with spark plasma sintering at 973K under a uniaxial pressure of 40 MPa for 3 minutes in vaccuum. | Not mentioned | Not mentioned | Polycrystalline | Appropriate amount of graphene introduces extra electrically conductive paths and improve the mobility of composities. Graphene also decoupled the relationship of electrical conductivity and Seeback coefficient to a certain extent. The graphene softens the phonon and increase phonon scattering, lowering thermal conductivity.
698 | 1 | https://doi.org/10.1038/s41467-023-38054-y | 0.9Cu2Se-0.1(Bi0.88Pb0.06Ca0.06CuSeO)-0.03 wt% Graphene | 0.9Cu2Se-0.1BPCCSO-0.03 wt% Graphene | 0.9Cu2Se-0.1BPCCSO-x wt% graphene | Cu2Se | (Cu2Se)0.9 | (Bi0.88Pb0.06Ca0.06CuSeO)0.1(Graphene)0.03wt% | FALSE |  | Mixed Formula |  | 2023 | 873 | 354.82572 | 201.3423 | 14.38419 | 1.87916 | 0.66836 |  |  |  | 33.10301 | [6 empty] | Self-propagating high-temperature synthesis with spark plasma sintering at 973K under a uniaxial pressure of 40 MPa for 3 minutes in vaccuum. | Not mentioned | Not mentioned | Polycrystalline | Appropriate amount of graphene introduces extra electrically conductive paths and improve the mobility of composities. Graphene also decoupled the relationship of electrical conductivity and Seeback coefficient to a certain extent. The graphene softens the phonon and increase phonon scattering, lowering thermal conductivity.
699 | 1 | https://doi.org/10.1038/s41467-023-38054-y | 0.9Cu2Se-0.1(Bi0.88Pb0.06Ca0.06CuSeO)-0.03 wt% Graphene | 0.9Cu2Se-0.1BPCCSO-0.03 wt% Graphene | 0.9Cu2Se-0.1BPCCSO-x wt% graphene | Cu2Se | (Cu2Se)0.9 | (Bi0.88Pb0.06Ca0.06CuSeO)0.1(Graphene)0.03wt% | FALSE |  | Mixed Formula |  | 2023 | 923 | 330.42515 | 213.1162 | 15.00742 | 2.11114 | 0.65624 |  |  |  | 32.51651 | [6 empty] | Self-propagating high-temperature synthesis with spark plasma sintering at 973K under a uniaxial pressure of 40 MPa for 3 minutes in vaccuum. | Not mentioned | Not mentioned | Polycrystalline | Appropriate amount of graphene introduces extra electrically conductive paths and improve the mobility of composities. Graphene also decoupled the relationship of electrical conductivity and Seeback coefficient to a certain extent. The graphene softens the phonon and increase phonon scattering, lowering thermal conductivity.
700 | 1 | https://doi.org/10.1038/s41467-023-38054-y | 0.9Cu2Se-0.1(Bi0.88Pb0.06Ca0.06CuSeO)-0.03 wt% Graphene | 0.9Cu2Se-0.1BPCCSO-0.03 wt% Graphene | 0.9Cu2Se-0.1BPCCSO-x wt% graphene | Cu2Se | (Cu2Se)0.9 | (Bi0.88Pb0.06Ca0.06CuSeO)0.1(Graphene)0.03wt% | FALSE |  | Mixed Formula |  | 2023 | 973 | 305.3093 | 227.9457 | 15.86364 | 2.44268 | 0.632 |  |  |  | 32.9777 | [6 empty] | Self-propagating high-temperature synthesis with spark plasma sintering at 973K under a uniaxial pressure of 40 MPa for 3 minutes in vaccuum. | Not mentioned | Not mentioned | Polycrystalline | Appropriate amount of graphene introduces extra electrically conductive paths and improve the mobility of composities. Graphene also decoupled the relationship of electrical conductivity and Seeback coefficient to a certain extent. The graphene softens the phonon and increase phonon scattering, lowering thermal conductivity.
701 | 1 | https://doi.org/10.1038/s41467-023-38054-y | 0.9Cu2Se-0.1(Bi0.88Pb0.06Ca0.06CuSeO)-0.03 wt% Graphene | 0.9Cu2Se-0.1BPCCSO-0.03 wt% Graphene | 0.9Cu2Se-0.1BPCCSO-x wt% graphene | Cu2Se | (Cu2Se)0.9 | (Bi0.88Pb0.06Ca0.06CuSeO)0.1(Graphene)0.03wt% | FALSE |  | Mixed Formula |  | 2023 | 1000 | 312.79354 | 229.0451 | 16.40967 | 2.63226 | 0.62334 |  |  |  | 32.82649 | [6 empty] | Self-propagating high-temperature synthesis with spark plasma sintering at 973K under a uniaxial pressure of 40 MPa for 3 minutes in vaccuum. | Not mentioned | Not mentioned | Polycrystalline | Appropriate amount of graphene introduces extra electrically conductive paths and improve the mobility of composities. Graphene also decoupled the relationship of electrical conductivity and Seeback coefficient to a certain extent. The graphene softens the phonon and increase phonon scattering, lowering thermal conductivity.
702 | 1 | https://doi.org/10.1038/s41467-023-38054-y | 0.9Cu2Se-0.1(Bi0.88Pb0.06Ca0.06CuSeO)-0.035 wt% Graphene | 0.9Cu2Se-0.1BPCCSO-0.035 wt% Graphene | 0.9Cu2Se-0.1BPCCSO-x wt% graphene | Cu2Se | (Cu2Se)0.9 | (Bi0.88Pb0.06Ca0.06CuSeO)0.1(Graphene)0.035wt% | FALSE |  | Mixed Formula |  | 2023 | 300 | 1477.44336 | 80.79806 | 9.645232 | 0.2493 | 1.17286 |  |  |  | 149.65743 |  | 2.419 | 38.12 |  |  |  | Self-propagating high-temperature synthesis with spark plasma sintering at 973K under a uniaxial pressure of 40 MPa for 3 minutes in vaccuum. | Not mentioned | Not mentioned | Polycrystalline | Appropriate amount of graphene introduces extra electrically conductive paths and improve the mobility of composities. Graphene also decoupled the relationship of electrical conductivity and Seeback coefficient to a certain extent. The graphene softens the phonon and increase phonon scattering, lowering thermal conductivity.
703 | 1 | https://doi.org/10.1038/s41467-023-38054-y | 0.9Cu2Se-0.1(Bi0.88Pb0.06Ca0.06CuSeO)-0.035 wt% Graphene | 0.9Cu2Se-0.1BPCCSO-0.035 wt% Graphene | 0.9Cu2Se-0.1BPCCSO-x wt% graphene | Cu2Se | (Cu2Se)0.9 | (Bi0.88Pb0.06Ca0.06CuSeO)0.1(Graphene)0.035wt% | FALSE |  | Mixed Formula |  | 2023 | 323 | 1388.65552 | 86.78688 | 10.4593 | 0.3 | 1.12663 |  |  |  | 139.43137 | [6 empty] | Self-propagating high-temperature synthesis with spark plasma sintering at 973K under a uniaxial pressure of 40 MPa for 3 minutes in vaccuum. | Not mentioned | Not mentioned | Polycrystalline | Appropriate amount of graphene introduces extra electrically conductive paths and improve the mobility of composities. Graphene also decoupled the relationship of electrical conductivity and Seeback coefficient to a certain extent. The graphene softens the phonon and increase phonon scattering, lowering thermal conductivity.
704 | 1 | https://doi.org/10.1038/s41467-023-38054-y | 0.9Cu2Se-0.1(Bi0.88Pb0.06Ca0.06CuSeO)-0.035 wt% Graphene | 0.9Cu2Se-0.1BPCCSO-0.035 wt% Graphene | 0.9Cu2Se-0.1BPCCSO-x wt% graphene | Cu2Se | (Cu2Se)0.9 | (Bi0.88Pb0.06Ca0.06CuSeO)0.1(Graphene)0.035wt% | FALSE |  | Mixed Formula |  | 2023 | 423 | 1030.38014 | 98.99331 | 10.09739 | 0.44693 | 0.95602 |  |  |  | 81.85909 | [6 empty] | Self-propagating high-temperature synthesis with spark plasma sintering at 973K under a uniaxial pressure of 40 MPa for 3 minutes in vaccuum. | Not mentioned | Not mentioned | Polycrystalline | Appropriate amount of graphene introduces extra electrically conductive paths and improve the mobility of composities. Graphene also decoupled the relationship of electrical conductivity and Seeback coefficient to a certain extent. The graphene softens the phonon and increase phonon scattering, lowering thermal conductivity.
705 | 1 | https://doi.org/10.1038/s41467-023-38054-y | 0.9Cu2Se-0.1(Bi0.88Pb0.06Ca0.06CuSeO)-0.035 wt% Graphene | 0.9Cu2Se-0.1BPCCSO-0.035 wt% Graphene | 0.9Cu2Se-0.1BPCCSO-x wt% graphene | Cu2Se | (Cu2Se)0.9 | (Bi0.88Pb0.06Ca0.06CuSeO)0.1(Graphene)0.035wt% | FALSE |  | Mixed Formula |  | 2023 | 473 | 873.32736 | 113.3206 | 11.21489 | 0.62157 | 0.8537 |  |  |  | 70.99297 | [6 empty] | Self-propagating high-temperature synthesis with spark plasma sintering at 973K under a uniaxial pressure of 40 MPa for 3 minutes in vaccuum. | Not mentioned | Not mentioned | Polycrystalline | Appropriate amount of graphene introduces extra electrically conductive paths and improve the mobility of composities. Graphene also decoupled the relationship of electrical conductivity and Seeback coefficient to a certain extent. The graphene softens the phonon and increase phonon scattering, lowering thermal conductivity.
706 | 1 | https://doi.org/10.1038/s41467-023-38054-y | 0.9Cu2Se-0.1(Bi0.88Pb0.06Ca0.06CuSeO)-0.035 wt% Graphene | 0.9Cu2Se-0.1BPCCSO-0.035 wt% Graphene | 0.9Cu2Se-0.1BPCCSO-x wt% graphene | Cu2Se | (Cu2Se)0.9 | (Bi0.88Pb0.06Ca0.06CuSeO)0.1(Graphene)0.035wt% | FALSE |  | Mixed Formula |  | 2023 | 523 | 758.11793 | 126.1982 | 12.07378 | 0.83383 | 0.75751 |  |  |  | 62.44919 | [6 empty] | Self-propagating high-temperature synthesis with spark plasma sintering at 973K under a uniaxial pressure of 40 MPa for 3 minutes in vaccuum. | Not mentioned | Not mentioned | Polycrystalline | Appropriate amount of graphene introduces extra electrically conductive paths and improve the mobility of composities. Graphene also decoupled the relationship of electrical conductivity and Seeback coefficient to a certain extent. The graphene softens the phonon and increase phonon scattering, lowering thermal conductivity.
707 | 1 | https://doi.org/10.1038/s41467-023-38054-y | 0.9Cu2Se-0.1(Bi0.88Pb0.06Ca0.06CuSeO)-0.035 wt% Graphene | 0.9Cu2Se-0.1BPCCSO-0.035 wt% Graphene | 0.9Cu2Se-0.1BPCCSO-x wt% graphene | Cu2Se | (Cu2Se)0.9 | (Bi0.88Pb0.06Ca0.06CuSeO)0.1(Graphene)0.035wt% | FALSE |  | Mixed Formula |  | 2023 | 573 | 666.31174 | 141.6594 | 13.37114 | 1.10504 | 0.69352 |  |  |  | 57.87457 | [6 empty] | Self-propagating high-temperature synthesis with spark plasma sintering at 973K under a uniaxial pressure of 40 MPa for 3 minutes in vaccuum. | Not mentioned | Not mentioned | Polycrystalline | Appropriate amount of graphene introduces extra electrically conductive paths and improve the mobility of composities. Graphene also decoupled the relationship of electrical conductivity and Seeback coefficient to a certain extent. The graphene softens the phonon and increase phonon scattering, lowering thermal conductivity.
708 | 1 | https://doi.org/10.1038/s41467-023-38054-y | 0.9Cu2Se-0.1(Bi0.88Pb0.06Ca0.06CuSeO)-0.035 wt% Graphene | 0.9Cu2Se-0.1BPCCSO-0.035 wt% Graphene | 0.9Cu2Se-0.1BPCCSO-x wt% graphene | Cu2Se | (Cu2Se)0.9 | (Bi0.88Pb0.06Ca0.06CuSeO)0.1(Graphene)0.035wt% | FALSE |  | Mixed Formula |  | 2023 | 623 | 582.77639 | 154.0883 | 13.83697 | 1.2457 | 0.69218 |  |  |  | 51.82455 | [6 empty] | Self-propagating high-temperature synthesis with spark plasma sintering at 973K under a uniaxial pressure of 40 MPa for 3 minutes in vaccuum. | Not mentioned | Not mentioned | Polycrystalline | Appropriate amount of graphene introduces extra electrically conductive paths and improve the mobility of composities. Graphene also decoupled the relationship of electrical conductivity and Seeback coefficient to a certain extent. The graphene softens the phonon and increase phonon scattering, lowering thermal conductivity.
709 | 1 | https://doi.org/10.1038/s41467-023-38054-y | 0.9Cu2Se-0.1(Bi0.88Pb0.06Ca0.06CuSeO)-0.035 wt% Graphene | 0.9Cu2Se-0.1BPCCSO-0.035 wt% Graphene | 0.9Cu2Se-0.1BPCCSO-x wt% graphene | Cu2Se | (Cu2Se)0.9 | (Bi0.88Pb0.06Ca0.06CuSeO)0.1(Graphene)0.035wt% | FALSE |  | Mixed Formula |  | 2023 | 673 | 513.48066 | 170.2203 | 14.87808 | 1.61483 | 0.6202 |  |  |  | 49.20732 | [6 empty] | Self-propagating high-temperature synthesis with spark plasma sintering at 973K under a uniaxial pressure of 40 MPa for 3 minutes in vaccuum. | Not mentioned | Not mentioned | Polycrystalline | Appropriate amount of graphene introduces extra electrically conductive paths and improve the mobility of composities. Graphene also decoupled the relationship of electrical conductivity and Seeback coefficient to a certain extent. The graphene softens the phonon and increase phonon scattering, lowering thermal conductivity.
710 | 1 | https://doi.org/10.1038/s41467-023-38054-y | 0.9Cu2Se-0.1(Bi0.88Pb0.06Ca0.06CuSeO)-0.035 wt% Graphene | 0.9Cu2Se-0.1BPCCSO-0.035 wt% Graphene | 0.9Cu2Se-0.1BPCCSO-x wt% graphene | Cu2Se | (Cu2Se)0.9 | (Bi0.88Pb0.06Ca0.06CuSeO)0.1(Graphene)0.035wt% | FALSE |  | Mixed Formula |  | 2023 | 723 | 453.40802 | 181.3465 | 14.91103 | 1.6893 | 0.63831 |  |  |  | 44.45449 | [6 empty] | Self-propagating high-temperature synthesis with spark plasma sintering at 973K under a uniaxial pressure of 40 MPa for 3 minutes in vaccuum. | Not mentioned | Not mentioned | Polycrystalline | Appropriate amount of graphene introduces extra electrically conductive paths and improve the mobility of composities. Graphene also decoupled the relationship of electrical conductivity and Seeback coefficient to a certain extent. The graphene softens the phonon and increase phonon scattering, lowering thermal conductivity.
711 | 1 | https://doi.org/10.1038/s41467-023-38054-y | 0.9Cu2Se-0.1(Bi0.88Pb0.06Ca0.06CuSeO)-0.035 wt% Graphene | 0.9Cu2Se-0.1BPCCSO-0.035 wt% Graphene | 0.9Cu2Se-0.1BPCCSO-x wt% graphene | Cu2Se | (Cu2Se)0.9 | (Bi0.88Pb0.06Ca0.06CuSeO)0.1(Graphene)0.035wt% | FALSE |  | Mixed Formula |  | 2023 | 773 | 398.64222 | 193.8705 | 14.98328 | 1.83464 | 0.63142 |  |  |  | 40.91737 | [6 empty] | Self-propagating high-temperature synthesis with spark plasma sintering at 973K under a uniaxial pressure of 40 MPa for 3 minutes in vaccuum. | Not mentioned | Not mentioned | Polycrystalline | Appropriate amount of graphene introduces extra electrically conductive paths and improve the mobility of composities. Graphene also decoupled the relationship of electrical conductivity and Seeback coefficient to a certain extent. The graphene softens the phonon and increase phonon scattering, lowering thermal conductivity.
712 | 1 | https://doi.org/10.1038/s41467-023-38054-y | 0.9Cu2Se-0.1(Bi0.88Pb0.06Ca0.06CuSeO)-0.035 wt% Graphene | 0.9Cu2Se-0.1BPCCSO-0.035 wt% Graphene | 0.9Cu2Se-0.1BPCCSO-x wt% graphene | Cu2Se | (Cu2Se)0.9 | (Bi0.88Pb0.06Ca0.06CuSeO)0.1(Graphene)0.035wt% | FALSE |  | Mixed Formula |  | 2023 | 823 | 359.5207 | 205.8917 | 15.24059 | 2.00872 | 0.62454 |  |  |  | 38.63506 | [6 empty] | Self-propagating high-temperature synthesis with spark plasma sintering at 973K under a uniaxial pressure of 40 MPa for 3 minutes in vaccuum. | Not mentioned | Not mentioned | Polycrystalline | Appropriate amount of graphene introduces extra electrically conductive paths and improve the mobility of composities. Graphene also decoupled the relationship of electrical conductivity and Seeback coefficient to a certain extent. The graphene softens the phonon and increase phonon scattering, lowering thermal conductivity.
713 | 1 | https://doi.org/10.1038/s41467-023-38054-y | 0.9Cu2Se-0.1(Bi0.88Pb0.06Ca0.06CuSeO)-0.035 wt% Graphene | 0.9Cu2Se-0.1BPCCSO-0.035 wt% Graphene | 0.9Cu2Se-0.1BPCCSO-x wt% graphene | Cu2Se | (Cu2Se)0.9 | (Bi0.88Pb0.06Ca0.06CuSeO)0.1(Graphene)0.035wt% | FALSE |  | Mixed Formula |  | 2023 | 873 | 336.25189 | 208.3588 | 14.59783 | 2.08686 | 0.61078 |  |  |  | 34.03766 | [6 empty] | Self-propagating high-temperature synthesis with spark plasma sintering at 973K under a uniaxial pressure of 40 MPa for 3 minutes in vaccuum. | Not mentioned | Not mentioned | Polycrystalline | Appropriate amount of graphene introduces extra electrically conductive paths and improve the mobility of composities. Graphene also decoupled the relationship of electrical conductivity and Seeback coefficient to a certain extent. The graphene softens the phonon and increase phonon scattering, lowering thermal conductivity.
714 | 1 | https://doi.org/10.1038/s41467-023-38054-y | 0.9Cu2Se-0.1(Bi0.88Pb0.06Ca0.06CuSeO)-0.035 wt% Graphene | 0.9Cu2Se-0.1BPCCSO-0.035 wt% Graphene | 0.9Cu2Se-0.1BPCCSO-x wt% graphene | Cu2Se | (Cu2Se)0.9 | (Bi0.88Pb0.06Ca0.06CuSeO)0.1(Graphene)0.035wt% | FALSE |  | Mixed Formula |  | 2023 | 923 | 326.71272 | 215.8044 | 15.21552 | 2.28684 | 0.61422 |  |  |  | 33.1714 | [6 empty] | Self-propagating high-temperature synthesis with spark plasma sintering at 973K under a uniaxial pressure of 40 MPa for 3 minutes in vaccuum. | Not mentioned | Not mentioned | Polycrystalline | Appropriate amount of graphene introduces extra electrically conductive paths and improve the mobility of composities. Graphene also decoupled the relationship of electrical conductivity and Seeback coefficient to a certain extent. The graphene softens the phonon and increase phonon scattering, lowering thermal conductivity.
715 | 1 | https://doi.org/10.1038/s41467-023-38054-y | 0.9Cu2Se-0.1(Bi0.88Pb0.06Ca0.06CuSeO)-0.035 wt% Graphene | 0.9Cu2Se-0.1BPCCSO-0.035 wt% Graphene | 0.9Cu2Se-0.1BPCCSO-x wt% graphene | Cu2Se | (Cu2Se)0.9 | (Bi0.88Pb0.06Ca0.06CuSeO)0.1(Graphene)0.035wt% | FALSE |  | Mixed Formula |  | 2023 | 973 | 313.36665 | 230.728 | 16.68221 | 2.6357 | 0.61594 |  |  |  | 34.95944 | [6 empty] | Self-propagating high-temperature synthesis with spark plasma sintering at 973K under a uniaxial pressure of 40 MPa for 3 minutes in vaccuum. | Not mentioned | Not mentioned | Polycrystalline | Appropriate amount of graphene introduces extra electrically conductive paths and improve the mobility of composities. Graphene also decoupled the relationship of electrical conductivity and Seeback coefficient to a certain extent. The graphene softens the phonon and increase phonon scattering, lowering thermal conductivity.
716 | 1 | https://doi.org/10.1038/s41467-023-38054-y | 0.9Cu2Se-0.1(Bi0.88Pb0.06Ca0.06CuSeO)-0.035 wt% Graphene | 0.9Cu2Se-0.1BPCCSO-0.035 wt% Graphene | 0.9Cu2Se-0.1BPCCSO-x wt% graphene | Cu2Se | (Cu2Se)0.9 | (Bi0.88Pb0.06Ca0.06CuSeO)0.1(Graphene)0.035wt% | FALSE |  | Mixed Formula |  | 2023 | 1000 | 313.81449 | 232.55702 | 16.97196 | 2.81812 | 0.60218 |  |  |  | 35.39936 | [6 empty] | Self-propagating high-temperature synthesis with spark plasma sintering at 973K under a uniaxial pressure of 40 MPa for 3 minutes in vaccuum. | Not mentioned | Not mentioned | Polycrystalline | Appropriate amount of graphene introduces extra electrically conductive paths and improve the mobility of composities. Graphene also decoupled the relationship of electrical conductivity and Seeback coefficient to a certain extent. The graphene softens the phonon and increase phonon scattering, lowering thermal conductivity.
717 | 1 | https://doi.org/10.1038/s41467-023-38054-y | 0.9Cu2Se-0.1(Bi0.88Pb0.06Ca0.06CuSeO)-0.04 wt% Graphene | 0.9Cu2Se-0.1BPCCSO-0.04 wt% Graphene | 0.9Cu2Se-0.1BPCCSO-x wt% graphene | Cu2Se | (Cu2Se)0.9 | (Bi0.88Pb0.06Ca0.06CuSeO)0.1(Graphene)0.04wt% | FALSE |  | Mixed Formula |  | 2023 | 300 | 437.64691 | 143.1796 | 8.971937 | 0.4054 | 0.6709 |  |  |  | 100.6887 |  | 2.097 | 13.03 |  |  |  | Self-propagating high-temperature synthesis with spark plasma sintering at 973K under a uniaxial pressure of 40 MPa for 3 minutes in vaccuum. | Not mentioned | Not mentioned | Polycrystalline | Appropriate amount of graphene introduces extra electrically conductive paths and improve the mobility of composities. Graphene also decoupled the relationship of electrical conductivity and Seeback coefficient to a certain extent. The graphene softens the phonon and increase phonon scattering, lowering thermal conductivity.
718 | 1 | https://doi.org/10.1038/s41467-023-38054-y | 0.9Cu2Se-0.1(Bi0.88Pb0.06Ca0.06CuSeO)-0.04 wt% Graphene | 0.9Cu2Se-0.1BPCCSO-0.04 wt% Graphene | 0.9Cu2Se-0.1BPCCSO-x wt% graphene | Cu2Se | (Cu2Se)0.9 | (Bi0.88Pb0.06Ca0.06CuSeO)0.1(Graphene)0.04wt% | FALSE |  | Mixed Formula |  | 2023 | 323 | 427.44962 | 145.1718 | 9.008435 | 0.45059 | 0.64605 |  |  |  | 91.52266 | [6 empty] | Self-propagating high-temperature synthesis with spark plasma sintering at 973K under a uniaxial pressure of 40 MPa for 3 minutes in vaccuum. | Not mentioned | Not mentioned | Polycrystalline | Appropriate amount of graphene introduces extra electrically conductive paths and improve the mobility of composities. Graphene also decoupled the relationship of electrical conductivity and Seeback coefficient to a certain extent. The graphene softens the phonon and increase phonon scattering, lowering thermal conductivity.
719 | 1 | https://doi.org/10.1038/s41467-023-38054-y | 0.9Cu2Se-0.1(Bi0.88Pb0.06Ca0.06CuSeO)-0.04 wt% Graphene | 0.9Cu2Se-0.1BPCCSO-0.04 wt% Graphene | 0.9Cu2Se-0.1BPCCSO-x wt% graphene | Cu2Se | (Cu2Se)0.9 | (Bi0.88Pb0.06Ca0.06CuSeO)0.1(Graphene)0.04wt% | FALSE |  | Mixed Formula |  | 2023 | 423 | 303.22988 | 170.1594 | 8.779789 | 0.66995 | 0.55455 |  |  |  | 58.27456 | [6 empty] | Self-propagating high-temperature synthesis with spark plasma sintering at 973K under a uniaxial pressure of 40 MPa for 3 minutes in vaccuum. | Not mentioned | Not mentioned | Polycrystalline | Appropriate amount of graphene introduces extra electrically conductive paths and improve the mobility of composities. Graphene also decoupled the relationship of electrical conductivity and Seeback coefficient to a certain extent. The graphene softens the phonon and increase phonon scattering, lowering thermal conductivity.
720 | 1 | https://doi.org/10.1038/s41467-023-38054-y | 0.9Cu2Se-0.1(Bi0.88Pb0.06Ca0.06CuSeO)-0.04 wt% Graphene | 0.9Cu2Se-0.1BPCCSO-0.04 wt% Graphene | 0.9Cu2Se-0.1BPCCSO-x wt% graphene | Cu2Se | (Cu2Se)0.9 | (Bi0.88Pb0.06Ca0.06CuSeO)0.1(Graphene)0.04wt% | FALSE |  | Mixed Formula |  | 2023 | 473 | 260.46008 | 189.5853 | 9.361606 | 0.90289 | 0.49058 |  |  |  | 53.13152 | [6 empty] | Self-propagating high-temperature synthesis with spark plasma sintering at 973K under a uniaxial pressure of 40 MPa for 3 minutes in vaccuum. | Not mentioned | Not mentioned | Polycrystalline | Appropriate amount of graphene introduces extra electrically conductive paths and improve the mobility of composities. Graphene also decoupled the relationship of electrical conductivity and Seeback coefficient to a certain extent. The graphene softens the phonon and increase phonon scattering, lowering thermal conductivity.
721 | 1 | https://doi.org/10.1038/s41467-023-38054-y | 0.9Cu2Se-0.1(Bi0.88Pb0.06Ca0.06CuSeO)-0.04 wt% Graphene | 0.9Cu2Se-0.1BPCCSO-0.04 wt% Graphene | 0.9Cu2Se-0.1BPCCSO-x wt% graphene | Cu2Se | (Cu2Se)0.9 | (Bi0.88Pb0.06Ca0.06CuSeO)0.1(Graphene)0.04wt% | FALSE |  | Mixed Formula |  | 2023 | 523 | 224.70229 | 207.2693 | 9.653338 | 1.15254 | 0.43817 |  |  |  | 48.43616 | [6 empty] | Self-propagating high-temperature synthesis with spark plasma sintering at 973K under a uniaxial pressure of 40 MPa for 3 minutes in vaccuum. | Not mentioned | Not mentioned | Polycrystalline | Appropriate amount of graphene introduces extra electrically conductive paths and improve the mobility of composities. Graphene also decoupled the relationship of electrical conductivity and Seeback coefficient to a certain extent. The graphene softens the phonon and increase phonon scattering, lowering thermal conductivity.
722 | 1 | https://doi.org/10.1038/s41467-023-38054-y | 0.9Cu2Se-0.1(Bi0.88Pb0.06Ca0.06CuSeO)-0.04 wt% Graphene | 0.9Cu2Se-0.1BPCCSO-0.04 wt% Graphene | 0.9Cu2Se-0.1BPCCSO-x wt% graphene | Cu2Se | (Cu2Se)0.9 | (Bi0.88Pb0.06Ca0.06CuSeO)0.1(Graphene)0.04wt% | FALSE |  | Mixed Formula |  | 2023 | 573 | 195.04561 | 225.3695 | 9.906639 | 1.39801 | 0.40615 |  |  |  | 45.24396 | [6 empty] | Self-propagating high-temperature synthesis with spark plasma sintering at 973K under a uniaxial pressure of 40 MPa for 3 minutes in vaccuum. | Not mentioned | Not mentioned | Polycrystalline | Appropriate amount of graphene introduces extra electrically conductive paths and improve the mobility of composities. Graphene also decoupled the relationship of electrical conductivity and Seeback coefficient to a certain extent. The graphene softens the phonon and increase phonon scattering, lowering thermal conductivity.
723 | 1 | https://doi.org/10.1038/s41467-023-38054-y | 0.9Cu2Se-0.1(Bi0.88Pb0.06Ca0.06CuSeO)-0.04 wt% Graphene | 0.9Cu2Se-0.1BPCCSO-0.04 wt% Graphene | 0.9Cu2Se-0.1BPCCSO-x wt% graphene | Cu2Se | (Cu2Se)0.9 | (Bi0.88Pb0.06Ca0.06CuSeO)0.1(Graphene)0.04wt% | FALSE |  | Mixed Formula |  | 2023 | 623 | 169.83825 | 245.3848 | 10.22659 | 1.5466 | 0.41205 |  |  |  | 43.84124 | [6 empty] | Self-propagating high-temperature synthesis with spark plasma sintering at 973K under a uniaxial pressure of 40 MPa for 3 minutes in vaccuum. | Not mentioned | Not mentioned | Polycrystalline | Appropriate amount of graphene introduces extra electrically conductive paths and improve the mobility of composities. Graphene also decoupled the relationship of electrical conductivity and Seeback coefficient to a certain extent. The graphene softens the phonon and increase phonon scattering, lowering thermal conductivity.
724 | 1 | https://doi.org/10.1038/s41467-023-38054-y | 0.9Cu2Se-0.1(Bi0.88Pb0.06Ca0.06CuSeO)-0.04 wt% Graphene | 0.9Cu2Se-0.1BPCCSO-0.04 wt% Graphene | 0.9Cu2Se-0.1BPCCSO-x wt% graphene | Cu2Se | (Cu2Se)0.9 | (Bi0.88Pb0.06Ca0.06CuSeO)0.1(Graphene)0.04wt% | FALSE |  | Mixed Formula |  | 2023 | 673 | 146.95241 | 263.3149 | 10.18891 | 1.85442 | 0.36986 |  |  |  | 41.60196 | [6 empty] | Self-propagating high-temperature synthesis with spark plasma sintering at 973K under a uniaxial pressure of 40 MPa for 3 minutes in vaccuum. | Not mentioned | Not mentioned | Polycrystalline | Appropriate amount of graphene introduces extra electrically conductive paths and improve the mobility of composities. Graphene also decoupled the relationship of electrical conductivity and Seeback coefficient to a certain extent. The graphene softens the phonon and increase phonon scattering, lowering thermal conductivity.
725 | 1 | https://doi.org/10.1038/s41467-023-38054-y | 0.9Cu2Se-0.1(Bi0.88Pb0.06Ca0.06CuSeO)-0.04 wt% Graphene | 0.9Cu2Se-0.1BPCCSO-0.04 wt% Graphene | 0.9Cu2Se-0.1BPCCSO-x wt% graphene | Cu2Se | (Cu2Se)0.9 | (Bi0.88Pb0.06Ca0.06CuSeO)0.1(Graphene)0.04wt% | FALSE |  | Mixed Formula |  | 2023 | 723 | 126.84308 | 276.9428 | 9.728523 | 1.85484 | 0.37929 |  |  |  | 37.77512 | [6 empty] | Self-propagating high-temperature synthesis with spark plasma sintering at 973K under a uniaxial pressure of 40 MPa for 3 minutes in vaccuum. | Not mentioned | Not mentioned | Polycrystalline | Appropriate amount of graphene introduces extra electrically conductive paths and improve the mobility of composities. Graphene also decoupled the relationship of electrical conductivity and Seeback coefficient to a certain extent. The graphene softens the phonon and increase phonon scattering, lowering thermal conductivity.
726 | 1 | https://doi.org/10.1038/s41467-023-38054-y | 0.9Cu2Se-0.1(Bi0.88Pb0.06Ca0.06CuSeO)-0.04 wt% Graphene | 0.9Cu2Se-0.1BPCCSO-0.04 wt% Graphene | 0.9Cu2Se-0.1BPCCSO-x wt% graphene | Cu2Se | (Cu2Se)0.9 | (Bi0.88Pb0.06Ca0.06CuSeO)0.1(Graphene)0.04wt% | FALSE |  | Mixed Formula |  | 2023 | 773 | 110.05127 | 292.2915 | 9.402156 | 1.96072 | 0.37074 |  |  |  | 35.42657 | [6 empty] | Self-propagating high-temperature synthesis with spark plasma sintering at 973K under a uniaxial pressure of 40 MPa for 3 minutes in vaccuum. | Not mentioned | Not mentioned | Polycrystalline | Appropriate amount of graphene introduces extra electrically conductive paths and improve the mobility of composities. Graphene also decoupled the relationship of electrical conductivity and Seeback coefficient to a certain extent. The graphene softens the phonon and increase phonon scattering, lowering thermal conductivity.
727 | 1 | https://doi.org/10.1038/s41467-023-38054-y | 0.9Cu2Se-0.1(Bi0.88Pb0.06Ca0.06CuSeO)-0.04 wt% Graphene | 0.9Cu2Se-0.1BPCCSO-0.04 wt% Graphene | 0.9Cu2Se-0.1BPCCSO-x wt% graphene | Cu2Se | (Cu2Se)0.9 | (Bi0.88Pb0.06Ca0.06CuSeO)0.1(Graphene)0.04wt% | FALSE |  | Mixed Formula |  | 2023 | 823 | 98.12021 | 304.4949 | 9.097424 | 2.03866 | 0.36733 |  |  |  | 33.12573 | [6 empty] | Self-propagating high-temperature synthesis with spark plasma sintering at 973K under a uniaxial pressure of 40 MPa for 3 minutes in vaccuum. | Not mentioned | Not mentioned | Polycrystalline | Appropriate amount of graphene introduces extra electrically conductive paths and improve the mobility of composities. Graphene also decoupled the relationship of electrical conductivity and Seeback coefficient to a certain extent. The graphene softens the phonon and increase phonon scattering, lowering thermal conductivity.
728 | 1 | https://doi.org/10.1038/s41467-023-38054-y | 0.9Cu2Se-0.1(Bi0.88Pb0.06Ca0.06CuSeO)-0.04 wt% Graphene | 0.9Cu2Se-0.1BPCCSO-0.04 wt% Graphene | 0.9Cu2Se-0.1BPCCSO-x wt% graphene | Cu2Se | (Cu2Se)0.9 | (Bi0.88Pb0.06Ca0.06CuSeO)0.1(Graphene)0.04wt% | FALSE |  | Mixed Formula |  | 2023 | 873 | 91.68096 | 306.4697 | 8.611008 | 2.05643 | 0.36562 |  |  |  | 28.98793 | [6 empty] | Self-propagating high-temperature synthesis with spark plasma sintering at 973K under a uniaxial pressure of 40 MPa for 3 minutes in vaccuum. | Not mentioned | Not mentioned | Polycrystalline | Appropriate amount of graphene introduces extra electrically conductive paths and improve the mobility of composities. Graphene also decoupled the relationship of electrical conductivity and Seeback coefficient to a certain extent. The graphene softens the phonon and increase phonon scattering, lowering thermal conductivity.
729 | 1 | https://doi.org/10.1038/s41467-023-38054-y | 0.9Cu2Se-0.1(Bi0.88Pb0.06Ca0.06CuSeO)-0.04 wt% Graphene | 0.9Cu2Se-0.1BPCCSO-0.04 wt% Graphene | 0.9Cu2Se-0.1BPCCSO-x wt% graphene | Cu2Se | (Cu2Se)0.9 | (Bi0.88Pb0.06Ca0.06CuSeO)0.1(Graphene)0.04wt% | FALSE |  | Mixed Formula |  | 2023 | 923 | 95.4561 | 301.3458 | 8.668304 | 2.06332 | 0.38783 |  |  |  | 26.15995 | [6 empty] | Self-propagating high-temperature synthesis with spark plasma sintering at 973K under a uniaxial pressure of 40 MPa for 3 minutes in vaccuum. | Not mentioned | Not mentioned | Polycrystalline | Appropriate amount of graphene introduces extra electrically conductive paths and improve the mobility of composities. Graphene also decoupled the relationship of electrical conductivity and Seeback coefficient to a certain extent. The graphene softens the phonon and increase phonon scattering, lowering thermal conductivity.
730 | 1 | https://doi.org/10.1038/s41467-023-38054-y | 0.9Cu2Se-0.1(Bi0.88Pb0.06Ca0.06CuSeO)-0.04 wt% Graphene | 0.9Cu2Se-0.1BPCCSO-0.04 wt% Graphene | 0.9Cu2Se-0.1BPCCSO-x wt% graphene | Cu2Se | (Cu2Se)0.9 | (Bi0.88Pb0.06Ca0.06CuSeO)0.1(Graphene)0.04wt% | FALSE |  | Mixed Formula |  | 2023 | 973 | 116.34579 | 281.8118 | 9.239935 | 2.26854 | 0.39637 |  |  |  | 23.48377 | [6 empty] | Self-propagating high-temperature synthesis with spark plasma sintering at 973K under a uniaxial pressure of 40 MPa for 3 minutes in vaccuum. | Not mentioned | Not mentioned | Polycrystalline | Appropriate amount of graphene introduces extra electrically conductive paths and improve the mobility of composities. Graphene also decoupled the relationship of electrical conductivity and Seeback coefficient to a certain extent. The graphene softens the phonon and increase phonon scattering, lowering thermal conductivity.
731 | 1 | https://doi.org/10.1038/s41467-023-38054-y | 0.9Cu2Se-0.1(Bi0.88Pb0.06Ca0.06CuSeO)-0.04 wt% Graphene | 0.9Cu2Se-0.1BPCCSO-0.04 wt% Graphene | 0.9Cu2Se-0.1BPCCSO-x wt% graphene | Cu2Se | (Cu2Se)0.9 | (Bi0.88Pb0.06Ca0.06CuSeO)0.1(Graphene)0.04wt% | FALSE |  | Mixed Formula |  | 2023 | 1000 | 152.65588 | 263.262 | 10.58011 | 2.59145 | 0.40833 |  |  |  | 23.84551 | [6 empty] | Self-propagating high-temperature synthesis with spark plasma sintering at 973K under a uniaxial pressure of 40 MPa for 3 minutes in vaccuum. | Not mentioned | Not mentioned | Polycrystalline | Appropriate amount of graphene introduces extra electrically conductive paths and improve the mobility of composities. Graphene also decoupled the relationship of electrical conductivity and Seeback coefficient to a certain extent. The graphene softens the phonon and increase phonon scattering, lowering thermal conductivity. |  |  |  | Rock Salt
732 | 1 | https://doi.org/10.1038/s41467-024-48268-3 | PbS0.6Se0.4 |  | PbS1-xSex | PbS | PbS0.6Se0.4 | None | TRUE |  | Stoichiometric Formula |  | 2024 | 300 | 214 | -260 | 14.6 | 0.354 | 1.232 | 1.168 | [9 empty] | Heated in quartz tubes for 12 hours at 723 K, took 7 hours from 723 to 1403 K, then held at 1403 K for 6 hours. | Not mentioned | Not mentioned | Polycrystalline |  |  |  |  | Rock Salt
733 | 1 | https://doi.org/10.1038/s41467-024-48268-3 | PbS0.6Se0.4 |  | PbS1-xSex | PbS | PbS0.6Se0.4 | None | TRUE |  | Stoichiometric Formula |  | 2024 | 323 | 190 | -277 | 14.6 | 0.392 | 1.204 | 1.136 | [9 empty] | Heated in quartz tubes for 12 hours at 723 K, took 7 hours from 723 to 1403 K, then held at 1403 K for 6 hours. | Not mentioned | Not mentioned | Polycrystalline |  |  |  |  | Rock Salt
734 | 1 | https://doi.org/10.1038/s41467-024-48268-3 | PbS0.6Se0.4 |  | PbS1-xSex | PbS | PbS0.6Se0.4 | None | TRUE |  | Stoichiometric Formula |  | 2024 | 373 | 142 | -309 | 13.48 | 0.442 | 1.148 | 1.072 | [9 empty] | Heated in quartz tubes for 12 hours at 723 K, took 7 hours from 723 to 1403 K, then held at 1403 K for 6 hours. | Not mentioned | Not mentioned | Polycrystalline |  |  |  |  | Rock Salt
735 | 1 | https://doi.org/10.1038/s41467-024-48268-3 | PbS0.6Se0.4 |  | PbS1-xSex | PbS | PbS0.6Se0.4 | None | TRUE |  | Stoichiometric Formula |  | 2024 | 423 | 102 | -334 | 11.46 | 0.447 | 1.092 | 1.024 | [9 empty] | Heated in quartz tubes for 12 hours at 723 K, took 7 hours from 723 to 1403 K, then held at 1403 K for 6 hours. | Not mentioned | Not mentioned | Polycrystalline |  |  |  |  | Rock Salt
736 | 1 | https://doi.org/10.1038/s41467-024-48268-3 | PbS0.6Se0.4 |  | PbS1-xSex | PbS | PbS0.6Se0.4 | None | TRUE |  | Stoichiometric Formula |  | 2024 | 473 | 74 | -352 | 9.14 | 0.414 | 1.044 | 0.984 | [9 empty] | Heated in quartz tubes for 12 hours at 723 K, took 7 hours from 723 to 1403 K, then held at 1403 K for 6 hours. | Not mentioned | Not mentioned | Polycrystalline |  |  |  |  | Rock Salt
737 | 1 | https://doi.org/10.1038/s41467-024-48268-3 | PbS0.6Se0.4 |  | PbS1-xSex | PbS | PbS0.6Se0.4 | None | TRUE |  | Stoichiometric Formula |  | 2024 | 523 | 54 | -365 | 7.02 | 0.369 | 1 | 0.956 | [9 empty] | Heated in quartz tubes for 12 hours at 723 K, took 7 hours from 723 to 1403 K, then held at 1403 K for 6 hours. | Not mentioned | Not mentioned | Polycrystalline |  |  |  |  | Rock Salt
738 | 1 | https://doi.org/10.1038/s41467-024-48268-3 | PbS0.6Se0.4 |  | PbS1-xSex | PbS | PbS0.6Se0.4 | None | TRUE |  | Stoichiometric Formula |  | 2024 | 573 | 40 | -383 | 5.71 | 0.344 | 0.964 | 0.928 | [9 empty] | Heated in quartz tubes for 12 hours at 723 K, took 7 hours from 723 to 1403 K, then held at 1403 K for 6 hours. | Not mentioned | Not mentioned | Polycrystalline |  |  |  |  | Rock Salt
739 | 1 | https://doi.org/10.1038/s41467-024-48268-3 | PbS0.6Se0.4 |  | PbS1-xSex | PbS | PbS0.6Se0.4 | None | TRUE |  | Stoichiometric Formula |  | 2024 | 623 | 34 | -396 | 5 | 0.334 | 0.936 | 0.908 | [9 empty] | Heated in quartz tubes for 12 hours at 723 K, took 7 hours from 723 to 1403 K, then held at 1403 K for 6 hours. | Not mentioned | Not mentioned | Polycrystalline |  |  |  |  | Rock Salt
740 | 1 | https://doi.org/10.1038/s41467-024-48268-3 | PbS0.6Se0.4 |  | PbS1-xSex | PbS | PbS0.6Se0.4 | None | TRUE |  | Stoichiometric Formula |  | 2024 | 673 | 30 | -387 | 4.39 | 0.329 | 0.916 | 0.888 | [9 empty] | Heated in quartz tubes for 12 hours at 723 K, took 7 hours from 723 to 1403 K, then held at 1403 K for 6 hours. | Not mentioned | Not mentioned | Polycrystalline |  |  |  |  | Rock Salt
741 | 1 | https://doi.org/10.1038/s41467-024-48268-3 | PbS0.6Se0.4 |  | PbS1-xSex | PbS | PbS0.6Se0.4 | None | TRUE |  | Stoichiometric Formula |  | 2024 | 723 | 32 | -366 | 4.19 | 0.336 | 0.9 | 0.872 | [9 empty] | Heated in quartz tubes for 12 hours at 723 K, took 7 hours from 723 to 1403 K, then held at 1403 K for 6 hours. | Not mentioned | Not mentioned | Polycrystalline |  |  |  |  | Rock Salt
742 | 1 | https://doi.org/10.1038/s41467-024-48268-3 | PbS0.6Se0.4 |  | PbS1-xSex | PbS | PbS0.6Se0.4 | None | TRUE |  | Stoichiometric Formula |  | 2024 | 773 | 36 | -349 | 4.19 | 0.371 | 0.888 | 0.852 | [9 empty] | Heated in quartz tubes for 12 hours at 723 K, took 7 hours from 723 to 1403 K, then held at 1403 K for 6 hours. | Not mentioned | Not mentioned | Polycrystalline |  |  |  |  | Rock Salt
743 | 1 | https://doi.org/10.1038/s41467-024-48268-3 | PbS0.6Se0.4 |  | PbS1-xSex | PbS | PbS0.6Se0.4 | None | TRUE |  | Stoichiometric Formula |  | 2024 | 823 | 42 | -330 | 4.39 | 0.414 | 0.884 | 0.836 | [9 empty] | Heated in quartz tubes for 12 hours at 723 K, took 7 hours from 723 to 1403 K, then held at 1403 K for 6 hours. | Not mentioned | Not mentioned | Polycrystalline |  |  |  |  | Rock Salt
744 | 1 | https://doi.org/10.1038/s41467-024-48268-3 | Pb1.002S0.6Se0.4 |  | Pb1+yS0.6Se0.4 | PbS | Pb1.002S0.6Se0.4 | None | TRUE |  | Stoichiometric Formula |  | 2024 | 300 | 326 | -226 | 16.52 | 0.349 | 1.42 | 1.264 | [9 empty] | Heated in quartz tubes for 12 hours at 723 K, took 7 hours from 723 to 1403 K, then held at 1403 K for 6 hours. | Not mentioned | Not mentioned | Polycrystalline |  |  |  |  | Rock Salt
745 | 1 | https://doi.org/10.1038/s41467-024-48268-3 | Pb1.002S0.6Se0.4 |  | Pb1+yS0.6Se0.4 | PbS | Pb1.002S0.6Se0.4 | None | TRUE |  | Stoichiometric Formula |  | 2024 | 323 | 286 | -243 | 16.92 | 0.399 | 1.368 | 1.22 | [9 empty] | Heated in quartz tubes for 12 hours at 723 K, took 7 hours from 723 to 1403 K, then held at 1403 K for 6 hours. | Not mentioned | Not mentioned | Polycrystalline |  |  |  |  | Rock Salt
746 | 1 | https://doi.org/10.1038/s41467-024-48268-3 | Pb1.002S0.6Se0.4 |  | Pb1+yS0.6Se0.4 | PbS | Pb1.002S0.6Se0.4 | None | TRUE |  | Stoichiometric Formula |  | 2024 | 373 | 212 | -277 | 16.21 | 0.477 | 1.268 | 1.144 | [9 empty] | Heated in quartz tubes for 12 hours at 723 K, took 7 hours from 723 to 1403 K, then held at 1403 K for 6 hours. | Not mentioned | Not mentioned | Polycrystalline |  |  |  |  | Rock Salt
747 | 1 | https://doi.org/10.1038/s41467-024-48268-3 | Pb1.002S0.6Se0.4 |  | Pb1+yS0.6Se0.4 | PbS | Pb1.002S0.6Se0.4 | None | TRUE |  | Stoichiometric Formula |  | 2024 | 423 | 154 | -306 | 14.39 | 0.513 | 1.188 | 1.088 | [9 empty] | Heated in quartz tubes for 12 hours at 723 K, took 7 hours from 723 to 1403 K, then held at 1403 K for 6 hours. | Not mentioned | Not mentioned | Polycrystalline |  |  |  |  | Rock Salt
748 | 1 | https://doi.org/10.1038/s41467-024-48268-3 | Pb1.002S0.6Se0.4 |  | Pb1+yS0.6Se0.4 | PbS | Pb1.002S0.6Se0.4 | None | TRUE |  | Stoichiometric Formula |  | 2024 | 473 | 110 | -330 | 11.97 | 0.505 | 1.124 | 1.044 | [9 empty] | Heated in quartz tubes for 12 hours at 723 K, took 7 hours from 723 to 1403 K, then held at 1403 K for 6 hours. | Not mentioned | Not mentioned | Polycrystalline |  |  |  |  | Rock Salt
749 | 1 | https://doi.org/10.1038/s41467-024-48268-3 | Pb1.002S0.6Se0.4 |  | Pb1+yS0.6Se0.4 | PbS | Pb1.002S0.6Se0.4 | None | TRUE |  | Stoichiometric Formula |  | 2024 | 523 | 78 | -350 | 9.55 | 0.467 | 1.072 | 1.012 | [9 empty] | Heated in quartz tubes for 12 hours at 723 K, took 7 hours from 723 to 1403 K, then held at 1403 K for 6 hours. | Not mentioned | Not mentioned | Polycrystalline |  |  |  |  | Rock Salt
750 | 1 | https://doi.org/10.1038/s41467-024-48268-3 | Pb1.002S0.6Se0.4 |  | Pb1+yS0.6Se0.4 | PbS | Pb1.002S0.6Se0.4 | None | TRUE |  | Stoichiometric Formula |  | 2024 | 573 | 58 | -370 | 7.83 | 0.434 | 1.04 | 0.992 | [9 empty] | Heated in quartz tubes for 12 hours at 723 K, took 7 hours from 723 to 1403 K, then held at 1403 K for 6 hours. | Not mentioned | Not mentioned | Polycrystalline |  |  |  |  | Rock Salt
751 | 1 | https://doi.org/10.1038/s41467-024-48268-3 | Pb1.002S0.6Se0.4 |  | Pb1+yS0.6Se0.4 | PbS | Pb1.002S0.6Se0.4 | None | TRUE |  | Stoichiometric Formula |  | 2024 | 623 | 46 | -385 | 6.72 | 0.414 | 1.016 | 0.972 | [9 empty] | Heated in quartz tubes for 12 hours at 723 K, took 7 hours from 723 to 1403 K, then held at 1403 K for 6 hours. | Not mentioned | Not mentioned | Polycrystalline |  |  |  |  | Rock Salt
752 | 1 | https://doi.org/10.1038/s41467-024-48268-3 | Pb1.002S0.6Se0.4 |  | Pb1+yS0.6Se0.4 | PbS | Pb1.002S0.6Se0.4 | None | TRUE |  | Stoichiometric Formula |  | 2024 | 673 | 42 | -380 | 5.71 | 0.389 | 1 | 0.96 | [9 empty] | Heated in quartz tubes for 12 hours at 723 K, took 7 hours from 723 to 1403 K, then held at 1403 K for 6 hours. | Not mentioned | Not mentioned | Polycrystalline |  |  |  |  | Rock Salt
753 | 1 | https://doi.org/10.1038/s41467-024-48268-3 | Pb1.002S0.6Se0.4 |  | Pb1+yS0.6Se0.4 | PbS | Pb1.002S0.6Se0.4 | None | TRUE |  | Stoichiometric Formula |  | 2024 | 723 | 40 | -364 | 5.2 | 0.384 | 0.988 | 0.944 | [9 empty] | Heated in quartz tubes for 12 hours at 723 K, took 7 hours from 723 to 1403 K, then held at 1403 K for 6 hours. | Not mentioned | Not mentioned | Polycrystalline |  |  |  |  | Rock Salt
754 | 1 | https://doi.org/10.1038/s41467-024-48268-3 | Pb1.002S0.6Se0.4 |  | Pb1+yS0.6Se0.4 | PbS | Pb1.002S0.6Se0.4 | None | TRUE |  | Stoichiometric Formula |  | 2024 | 773 | 44 | -351 | 5.2 | 0.409 | 0.98 | 0.932 | [9 empty] | Heated in quartz tubes for 12 hours at 723 K, took 7 hours from 723 to 1403 K, then held at 1403 K for 6 hours. | Not mentioned | Not mentioned | Polycrystalline |  |  |  |  | Rock Salt
755 | 1 | https://doi.org/10.1038/s41467-024-48268-3 | Pb1.002S0.6Se0.4 |  | Pb1+yS0.6Se0.4 | PbS | Pb1.002S0.6Se0.4 | None | TRUE |  | Stoichiometric Formula |  | 2024 | 823 | 46 | -341 | 5.3 | 0.45 | 0.972 | 0.912 | [9 empty] | Heated in quartz tubes for 12 hours at 723 K, took 7 hours from 723 to 1403 K, then held at 1403 K for 6 hours. | Not mentioned | Not mentioned | Polycrystalline |  |  |  |  | Rock Salt
756 | 1 | https://doi.org/10.1038/s41467-024-48268-3 | Pb1.004S0.6Se0.4 |  | Pb1+yS0.6Se0.4 | PbS | Pb1.004S0.6Se0.4 | None | TRUE |  | Stoichiometric Formula |  | 2024 | 300 | 364 | -220 | 17.63 | 0.389 | 1.364 | 1.188 | [9 empty] | Heated in quartz tubes for 12 hours at 723 K, took 7 hours from 723 to 1403 K, then held at 1403 K for 6 hours. | Not mentioned | Not mentioned | Polycrystalline |  |  |  |  | Rock Salt
757 | 1 | https://doi.org/10.1038/s41467-024-48268-3 | Pb1.004S0.6Se0.4 |  | Pb1+yS0.6Se0.4 | PbS | Pb1.004S0.6Se0.4 | None | TRUE |  | Stoichiometric Formula |  | 2024 | 323 | 320 | -238 | 18.43 | 0.445 | 1.328 | 1.164 | [9 empty] | Heated in quartz tubes for 12 hours at 723 K, took 7 hours from 723 to 1403 K, then held at 1403 K for 6 hours. | Not mentioned | Not mentioned | Polycrystalline |  |  |  |  | Rock Salt
758 | 1 | https://doi.org/10.1038/s41467-024-48268-3 | Pb1.004S0.6Se0.4 |  | Pb1+yS0.6Se0.4 | PbS | Pb1.004S0.6Se0.4 | None | TRUE |  | Stoichiometric Formula |  | 2024 | 373 | 240 | -273 | 18.03 | 0.533 | 1.256 | 1.116 | [9 empty] | Heated in quartz tubes for 12 hours at 723 K, took 7 hours from 723 to 1403 K, then held at 1403 K for 6 hours. | Not mentioned | Not mentioned | Polycrystalline |  |  |  |  | Rock Salt
759 | 1 | https://doi.org/10.1038/s41467-024-48268-3 | Pb1.004S0.6Se0.4 |  | Pb1+yS0.6Se0.4 | PbS | Pb1.004S0.6Se0.4 | None | TRUE |  | Stoichiometric Formula |  | 2024 | 423 | 176 | -300 | 15.81 | 0.566 | 1.188 | 1.08 | [9 empty] | Heated in quartz tubes for 12 hours at 723 K, took 7 hours from 723 to 1403 K, then held at 1403 K for 6 hours. | Not mentioned | Not mentioned | Polycrystalline |  |  |  |  | Rock Salt
760 | 1 | https://doi.org/10.1038/s41467-024-48268-3 | Pb1.004S0.6Se0.4 |  | Pb1+yS0.6Se0.4 | PbS | Pb1.004S0.6Se0.4 | None | TRUE |  | Stoichiometric Formula |  | 2024 | 473 | 126 | -318 | 12.78 | 0.533 | 1.132 | 1.044 | [9 empty] | Heated in quartz tubes for 12 hours at 723 K, took 7 hours from 723 to 1403 K, then held at 1403 K for 6 hours. | Not mentioned | Not mentioned | Polycrystalline |  |  |  |  | Rock Salt
761 | 1 | https://doi.org/10.1038/s41467-024-48268-3 | Pb1.004S0.6Se0.4 |  | Pb1+yS0.6Se0.4 | PbS | Pb1.004S0.6Se0.4 | None | TRUE |  | Stoichiometric Formula |  | 2024 | 523 | 92 | -332 | 9.85 | 0.475 | 1.084 | 1.012 | [9 empty] | Heated in quartz tubes for 12 hours at 723 K, took 7 hours from 723 to 1403 K, then held at 1403 K for 6 hours. | Not mentioned | Not mentioned | Polycrystalline |  |  |  |  | Rock Salt
762 | 1 | https://doi.org/10.1038/s41467-024-48268-3 | Pb1.004S0.6Se0.4 |  | Pb1+yS0.6Se0.4 | PbS | Pb1.004S0.6Se0.4 | None | TRUE |  | Stoichiometric Formula |  | 2024 | 573 | 66 | -360 | 8.33 | 0.46 | 1.04 | 0.996 | [9 empty] | Heated in quartz tubes for 12 hours at 723 K, took 7 hours from 723 to 1403 K, then held at 1403 K for 6 hours. | Not mentioned | Not mentioned | Polycrystalline |  |  |  |  | Rock Salt
763 | 1 | https://doi.org/10.1038/s41467-024-48268-3 | Pb1.004S0.6Se0.4 |  | Pb1+yS0.6Se0.4 | PbS | Pb1.004S0.6Se0.4 | None | TRUE |  | Stoichiometric Formula |  | 2024 | 623 | 50 | -390 | 7.42 | 0.462 | 1.012 | 0.964 | [9 empty] | Heated in quartz tubes for 12 hours at 723 K, took 7 hours from 723 to 1403 K, then held at 1403 K for 6 hours. | Not mentioned | Not mentioned | Polycrystalline |  |  |  |  | Rock Salt
764 | 1 | https://doi.org/10.1038/s41467-024-48268-3 | Pb1.004S0.6Se0.4 |  | Pb1+yS0.6Se0.4 | PbS | Pb1.004S0.6Se0.4 | None | TRUE |  | Stoichiometric Formula |  | 2024 | 673 | 42 | -386 | 6.21 | 0.424 | 0.98 | 0.94 | [9 empty] | Heated in quartz tubes for 12 hours at 723 K, took 7 hours from 723 to 1403 K, then held at 1403 K for 6 hours. | Not mentioned | Not mentioned | Polycrystalline |  |  |  |  | Rock Salt
765 | 1 | https://doi.org/10.1038/s41467-024-48268-3 | Pb1.004S0.6Se0.4 |  | Pb1+yS0.6Se0.4 | PbS | Pb1.004S0.6Se0.4 | None | TRUE |  | Stoichiometric Formula |  | 2024 | 723 | 42 | -372 | 5.51 | 0.414 | 0.96 | 0.92 | [9 empty] | Heated in quartz tubes for 12 hours at 723 K, took 7 hours from 723 to 1403 K, then held at 1403 K for 6 hours. | Not mentioned | Not mentioned | Polycrystalline |  |  |  |  | Rock Salt
766 | 1 | https://doi.org/10.1038/s41467-024-48268-3 | Pb1.004S0.6Se0.4 |  | Pb1+yS0.6Se0.4 | PbS | Pb1.004S0.6Se0.4 | None | TRUE |  | Stoichiometric Formula |  | 2024 | 773 | 42 | -357 | 5.3 | 0.437 | 0.948 | 0.9 | [9 empty] | Heated in quartz tubes for 12 hours at 723 K, took 7 hours from 723 to 1403 K, then held at 1403 K for 6 hours. | Not mentioned | Not mentioned | Polycrystalline |  |  |  |  | Rock Salt
767 | 1 | https://doi.org/10.1038/s41467-024-48268-3 | Pb1.004S0.6Se0.4 |  | Pb1+yS0.6Se0.4 | PbS | Pb1.004S0.6Se0.4 | None | TRUE |  | Stoichiometric Formula |  | 2024 | 823 | 48 | -340 | 5.4 | 0.47 | 0.936 | 0.884 | [9 empty] | Heated in quartz tubes for 12 hours at 723 K, took 7 hours from 723 to 1403 K, then held at 1403 K for 6 hours. | Not mentioned | Not mentioned | Polycrystalline |  |  |  |  | Rock Salt
768 | 1 | https://doi.org/10.1038/s41467-024-48268-3 | Pb1.006S0.6Se0.4 |  | Pb1+yS0.6Se0.4 | PbS | Pb1.006S0.6Se0.4 | None | TRUE |  | Stoichiometric Formula |  | 2024 | 300 | 252 | -244 | 14.9 | 0.326 | 1.376 | 1.26 | [9 empty] | Heated in quartz tubes for 12 hours at 723 K, took 7 hours from 723 to 1403 K, then held at 1403 K for 6 hours. | Not mentioned | Not mentioned | Polycrystalline |  |  |  |  | Rock Salt
769 | 1 | https://doi.org/10.1038/s41467-024-48268-3 | Pb1.006S0.6Se0.4 |  | Pb1+yS0.6Se0.4 | PbS | Pb1.006S0.6Se0.4 | None | TRUE |  | Stoichiometric Formula |  | 2024 | 323 | 224 | -58 | 14.7 | 0.351 | 1.352 | 1.24 | [9 empty] | Heated in quartz tubes for 12 hours at 723 K, took 7 hours from 723 to 1403 K, then held at 1403 K for 6 hours. | Not mentioned | Not mentioned | Polycrystalline |  |  |  |  | Rock Salt
770 | 1 | https://doi.org/10.1038/s41467-024-48268-3 | Pb1.006S0.6Se0.4 |  | Pb1+yS0.6Se0.4 | PbS | Pb1.006S0.6Se0.4 | None | TRUE |  | Stoichiometric Formula |  | 2024 | 373 | 166 | -285 | 13.48 | 0.389 | 1.292 | 1.196 | [9 empty] | Heated in quartz tubes for 12 hours at 723 K, took 7 hours from 723 to 1403 K, then held at 1403 K for 6 hours. | Not mentioned | Not mentioned | Polycrystalline |  |  |  |  | Rock Salt
771 | 1 | https://doi.org/10.1038/s41467-024-48268-3 | Pb1.006S0.6Se0.4 |  | Pb1+yS0.6Se0.4 | PbS | Pb1.006S0.6Se0.4 | None | TRUE |  | Stoichiometric Formula |  | 2024 | 423 | 122 | -310 | 11.67 | 0.402 | 1.224 | 1.148 | [9 empty] | Heated in quartz tubes for 12 hours at 723 K, took 7 hours from 723 to 1403 K, then held at 1403 K for 6 hours. | Not mentioned | Not mentioned | Polycrystalline |  |  |  |  | Rock Salt
772 | 1 | https://doi.org/10.1038/s41467-024-48268-3 | Pb1.006S0.6Se0.4 |  | Pb1+yS0.6Se0.4 | PbS | Pb1.006S0.6Se0.4 | None | TRUE |  | Stoichiometric Formula |  | 2024 | 473 | 88 | -331 | 9.55 | 0.389 | 1.16 | 1.096 | [9 empty] | Heated in quartz tubes for 12 hours at 723 K, took 7 hours from 723 to 1403 K, then held at 1403 K for 6 hours. | Not mentioned | Not mentioned | Polycrystalline |  |  |  |  | Rock Salt
773 | 1 | https://doi.org/10.1038/s41467-024-48268-3 | Pb1.006S0.6Se0.4 |  | Pb1+yS0.6Se0.4 | PbS | Pb1.006S0.6Se0.4 | None | TRUE |  | Stoichiometric Formula |  | 2024 | 523 | 64 | -350 | 7.63 | 0.369 | 1.092 | 1.044 | [9 empty] | Heated in quartz tubes for 12 hours at 723 K, took 7 hours from 723 to 1403 K, then held at 1403 K for 6 hours. | Not mentioned | Not mentioned | Polycrystalline |  |  |  |  | Rock Salt
774 | 1 | https://doi.org/10.1038/s41467-024-48268-3 | Pb1.006S0.6Se0.4 |  | Pb1+yS0.6Se0.4 | PbS | Pb1.006S0.6Se0.4 | None | TRUE |  | Stoichiometric Formula |  | 2024 | 573 | 46 | -369 | 6.41 | 0.354 | 1.036 | 0.996 | [9 empty] | Heated in quartz tubes for 12 hours at 723 K, took 7 hours from 723 to 1403 K, then held at 1403 K for 6 hours. | Not mentioned | Not mentioned | Polycrystalline |  |  |  |  | Rock Salt
775 | 1 | https://doi.org/10.1038/s41467-024-48268-3 | Pb1.006S0.6Se0.4 |  | Pb1+yS0.6Se0.4 | PbS | Pb1.006S0.6Se0.4 | None | TRUE |  | Stoichiometric Formula |  | 2024 | 623 | 38 | -385 | 5.61 | 0.361 | 0.984 | 0.952 | [9 empty] | Heated in quartz tubes for 12 hours at 723 K, took 7 hours from 723 to 1403 K, then held at 1403 K for 6 hours. | Not mentioned | Not mentioned | Polycrystalline |  |  |  |  | Rock Salt
776 | 1 | https://doi.org/10.1038/s41467-024-48268-3 | Pb1.006S0.6Se0.4 |  | Pb1+yS0.6Se0.4 | PbS | Pb1.006S0.6Se0.4 | None | TRUE |  | Stoichiometric Formula |  | 2024 | 673 | 36 | -383 | 5.1 | 0.369 | 0.952 | 0.916 | [9 empty] | Heated in quartz tubes for 12 hours at 723 K, took 7 hours from 723 to 1403 K, then held at 1403 K for 6 hours. | Not mentioned | Not mentioned | Polycrystalline |  |  |  |  | Rock Salt
777 | 1 | https://doi.org/10.1038/s41467-024-48268-3 | Pb1.006S0.6Se0.4 |  | Pb1+yS0.6Se0.4 | PbS | Pb1.006S0.6Se0.4 | None | TRUE |  | Stoichiometric Formula |  | 2024 | 723 | 38 | -346 | 4.29 | 0.344 | 0.932 | 0.892 | [9 empty] | Heated in quartz tubes for 12 hours at 723 K, took 7 hours from 723 to 1403 K, then held at 1403 K for 6 hours. | Not mentioned | Not mentioned | Polycrystalline |  |  |  |  | Rock Salt
778 | 1 | https://doi.org/10.1038/s41467-024-48268-3 | Pb1.006S0.6Se0.4 |  | Pb1+yS0.6Se0.4 | PbS | Pb1.006S0.6Se0.4 | None | TRUE |  | Stoichiometric Formula |  | 2024 | 773 | 42 | -328 | 4.39 | 0.371 | 0.932 | 0.884 | [9 empty] | Heated in quartz tubes for 12 hours at 723 K, took 7 hours from 723 to 1403 K, then held at 1403 K for 6 hours. | Not mentioned | Not mentioned | Polycrystalline |  |  |  |  | Rock Salt
779 | 1 | https://doi.org/10.1038/s41467-024-48268-3 | Pb1.006S0.6Se0.4 |  | Pb1+yS0.6Se0.4 | PbS | Pb1.006S0.6Se0.4 | None | TRUE |  | Stoichiometric Formula |  | 2024 | 823 | 48 | -323 | 5 | 0.434 | 0.956 | 0.896 | [9 empty] | Heated in quartz tubes for 12 hours at 723 K, took 7 hours from 723 to 1403 K, then held at 1403 K for 6 hours. | Not mentioned | Not mentioned | Polycrystalline |  |  |  |  | Rock Salt
780 | 1 | https://doi.org/10.1038/s41467-024-48268-3 | Pb1.004S0.6Se0.4 + 0.0005Cu |  | Pb1.004S0.6Se0.4 + zCu |  | Pb1.004S0.6Se0.4 | 0.0005Cu | FALSE |  | Stoichiometric Formula |  | 2024 | 300 | 331 | -246 | 20.14 | 0.451 | 1.338 | 1.185 | [9 empty] | Heated in quartz tubes for 12 hours at 723 K, took 7 hours from 723 to 1403 K, then held at 1403 K for 6 hours. Spark plasma sintering | Not mentioned | Not mentioned | Polycrystalline |  |  |  |  | Rock Salt
781 | 1 | https://doi.org/10.1038/s41467-024-48268-3 | Pb1.004S0.6Se0.4 + 0.0005Cu |  | Pb1.004S0.6Se0.4 + zCu |  | Pb1.004S0.6Se0.4 | 0.0005Cu | FALSE |  | Stoichiometric Formula |  | 2024 | 323 | 292 | -256 | 19.16 | 0.477 | 1.3 | 1.154 | [9 empty] | Heated in quartz tubes for 12 hours at 723 K, took 7 hours from 723 to 1403 K, then held at 1403 K for 6 hours. Spark plasma sintering | Not mentioned | Not mentioned | Polycrystalline |  |  |  |  | Rock Salt
782 | 1 | https://doi.org/10.1038/s41467-024-48268-3 | Pb1.004S0.6Se0.4 + 0.0005Cu |  | Pb1.004S0.6Se0.4 + zCu |  | Pb1.004S0.6Se0.4 | 0.0005Cu | FALSE |  | Stoichiometric Formula |  | 2024 | 373 | 215 | -270 | 16.1 | 0.487 | 1.223 | 1.092 | [9 empty] | Heated in quartz tubes for 12 hours at 723 K, took 7 hours from 723 to 1403 K, then held at 1403 K for 6 hours. Spark plasma sintering | Not mentioned | Not mentioned | Polycrystalline |  |  |  |  | Rock Salt
783 | 1 | https://doi.org/10.1038/s41467-024-48268-3 | Pb1.004S0.6Se0.4 + 0.0005Cu |  | Pb1.004S0.6Se0.4 + zCu |  | Pb1.004S0.6Se0.4 | 0.0005Cu | FALSE |  | Stoichiometric Formula |  | 2024 | 423 | 169 | -285 | 13.65 | 0.497 | 1.154 | 1.046 | [9 empty] | Heated in quartz tubes for 12 hours at 723 K, took 7 hours from 723 to 1403 K, then held at 1403 K for 6 hours. Spark plasma sintering | Not mentioned | Not mentioned | Polycrystalline |  |  |  |  | Rock Salt
784 | 1 | https://doi.org/10.1038/s41467-024-48268-3 | Pb1.004S0.6Se0.4 + 0.0005Cu |  | Pb1.004S0.6Se0.4 + zCu |  | Pb1.004S0.6Se0.4 | 0.0005Cu | FALSE |  | Stoichiometric Formula |  | 2024 | 473 | 131 | -299 | 12.06 | 0.513 | 1.1 | 1 | [9 empty] | Heated in quartz tubes for 12 hours at 723 K, took 7 hours from 723 to 1403 K, then held at 1403 K for 6 hours. Spark plasma sintering | Not mentioned | Not mentioned | Polycrystalline |  |  |  |  | Rock Salt
785 | 1 | https://doi.org/10.1038/s41467-024-48268-3 | Pb1.004S0.6Se0.4 + 0.0005Cu |  | Pb1.004S0.6Se0.4 + zCu |  | Pb1.004S0.6Se0.4 | 0.0005Cu | FALSE |  | Stoichiometric Formula |  | 2024 | 523 | 108 | -313 | 10.96 | 0.549 | 1.054 | 0.954 | [9 empty] | Heated in quartz tubes for 12 hours at 723 K, took 7 hours from 723 to 1403 K, then held at 1403 K for 6 hours. Spark plasma sintering | Not mentioned | Not mentioned | Polycrystalline |  |  |  |  | Rock Salt
786 | 1 | https://doi.org/10.1038/s41467-024-48268-3 | Pb1.004S0.6Se0.4 + 0.0005Cu |  | Pb1.004S0.6Se0.4 + zCu |  | Pb1.004S0.6Se0.4 | 0.0005Cu | FALSE |  | Stoichiometric Formula |  | 2024 | 573 | 92.3 | -326 | 10.59 | 0.6 | 1.008 | 0.923 | [9 empty] | Heated in quartz tubes for 12 hours at 723 K, took 7 hours from 723 to 1403 K, then held at 1403 K for 6 hours. Spark plasma sintering | Not mentioned | Not mentioned | Polycrystalline |  |  |  |  | Rock Salt
787 | 1 | https://doi.org/10.1038/s41467-024-48268-3 | Pb1.004S0.6Se0.4 + 0.0005Cu |  | Pb1.004S0.6Se0.4 + zCu |  | Pb1.004S0.6Se0.4 | 0.0005Cu | FALSE |  | Stoichiometric Formula |  | 2024 | 623 | 84.6 | -336 | 10.71 | 0.677 | 0.969 | 0.885 | [9 empty] | Heated in quartz tubes for 12 hours at 723 K, took 7 hours from 723 to 1403 K, then held at 1403 K for 6 hours. Spark plasma sintering | Not mentioned | Not mentioned | Polycrystalline |  |  |  |  | Rock Salt
788 | 1 | https://doi.org/10.1038/s41467-024-48268-3 | Pb1.004S0.6Se0.4 + 0.0005Cu |  | Pb1.004S0.6Se0.4 + zCu |  | Pb1.004S0.6Se0.4 | 0.0005Cu | FALSE |  | Stoichiometric Formula |  | 2024 | 673 | 84.6 | -342 | 10.84 | 0.764 | 0.946 | 0.854 | [9 empty] | Heated in quartz tubes for 12 hours at 723 K, took 7 hours from 723 to 1403 K, then held at 1403 K for 6 hours. Spark plasma sintering | Not mentioned | Not mentioned | Polycrystalline |  |  |  |  | Rock Salt
789 | 1 | https://doi.org/10.1038/s41467-024-48268-3 | Pb1.004S0.6Se0.4 + 0.0005Cu |  | Pb1.004S0.6Se0.4 + zCu |  | Pb1.004S0.6Se0.4 | 0.0005Cu | FALSE |  | Stoichiometric Formula |  | 2024 | 723 | 84.6 | -346 | 10.71 | 0.836 | 0.923 | 0.831 | [9 empty] | Heated in quartz tubes for 12 hours at 723 K, took 7 hours from 723 to 1403 K, then held at 1403 K for 6 hours. Spark plasma sintering | Not mentioned | Not mentioned | Polycrystalline |  |  |  |  | Rock Salt
790 | 1 | https://doi.org/10.1038/s41467-024-48268-3 | Pb1.004S0.6Se0.4 + 0.0005Cu |  | Pb1.004S0.6Se0.4 + zCu |  | Pb1.004S0.6Se0.4 | 0.0005Cu | FALSE |  | Stoichiometric Formula |  | 2024 | 773 | 76.9 | -342 | 9.98 | 0.841 | 0.908 | 0.815 | [9 empty] | Heated in quartz tubes for 12 hours at 723 K, took 7 hours from 723 to 1403 K, then held at 1403 K for 6 hours. Spark plasma sintering | Not mentioned | Not mentioned | Polycrystalline |  |  |  |  | Rock Salt
791 | 1 | https://doi.org/10.1038/s41467-024-48268-3 | Pb1.004S0.6Se0.4 + 0.0005Cu |  | Pb1.004S0.6Se0.4 + zCu |  | Pb1.004S0.6Se0.4 | 0.0005Cu | FALSE |  | Stoichiometric Formula |  | 2024 | 823 | 69.2 | -334 | 8.27 | 0.749 | 0.908 | 0.808 | [9 empty] | Heated in quartz tubes for 12 hours at 723 K, took 7 hours from 723 to 1403 K, then held at 1403 K for 6 hours. Spark plasma sintering | Not mentioned | Not mentioned | Polycrystalline |  |  |  |  | Rock Salt
792 | 1 | https://doi.org/10.1038/s41467-024-48268-3 | Pb1.004S0.6Se0.4 + 0.001Cu |  | Pb1.004S0.6Se0.4 + zCu |  | Pb1.004S0.6Se0.4 | 0.001Cu | FALSE |  | Stoichiometric Formula |  | 2024 | 300 | 523 | -199 | 20.63 | 0.431 | 1.431 | 1.185 | [9 empty] | Heated in quartz tubes for 12 hours at 723 K, took 7 hours from 723 to 1403 K, then held at 1403 K for 6 hours. Spark plasma sintering | Not mentioned | Not mentioned | Polycrystalline |  |  |  |  | Rock Salt
793 | 1 | https://doi.org/10.1038/s41467-024-48268-3 | Pb1.004S0.6Se0.4 + 0.001Cu |  | Pb1.004S0.6Se0.4 + zCu |  | Pb1.004S0.6Se0.4 | 0.001Cu | FALSE |  | Stoichiometric Formula |  | 2024 | 323 | 462 | -211 | 20.63 | 0.482 | 1.385 | 1.146 | [9 empty] | Heated in quartz tubes for 12 hours at 723 K, took 7 hours from 723 to 1403 K, then held at 1403 K for 6 hours. Spark plasma sintering | Not mentioned | Not mentioned | Polycrystalline |  |  |  |  | Rock Salt
794 | 1 | https://doi.org/10.1038/s41467-024-48268-3 | Pb1.004S0.6Se0.4 + 0.001Cu |  | Pb1.004S0.6Se0.4 + zCu |  | Pb1.004S0.6Se0.4 | 0.001Cu | FALSE |  | Stoichiometric Formula |  | 2024 | 373 | 346 | -232 | 18.67 | 0.544 | 1.285 | 1.077 | [9 empty] | Heated in quartz tubes for 12 hours at 723 K, took 7 hours from 723 to 1403 K, then held at 1403 K for 6 hours. Spark plasma sintering | Not mentioned | Not mentioned | Polycrystalline |  |  |  |  | Rock Salt
795 | 1 | https://doi.org/10.1038/s41467-024-48268-3 | Pb1.004S0.6Se0.4 + 0.001Cu |  | Pb1.004S0.6Se0.4 + zCu |  | Pb1.004S0.6Se0.4 | 0.001Cu | FALSE |  | Stoichiometric Formula |  | 2024 | 423 | 262 | -250 | 16.71 | 0.59 | 1.2 | 1.023 | [9 empty] | Heated in quartz tubes for 12 hours at 723 K, took 7 hours from 723 to 1403 K, then held at 1403 K for 6 hours. Spark plasma sintering | Not mentioned | Not mentioned | Polycrystalline |  |  |  |  | Rock Salt
796 | 1 | https://doi.org/10.1038/s41467-024-48268-3 | Pb1.004S0.6Se0.4 + 0.001Cu |  | Pb1.004S0.6Se0.4 + zCu |  | Pb1.004S0.6Se0.4 | 0.001Cu | FALSE |  | Stoichiometric Formula |  | 2024 | 473 | 208 | -270 | 15.12 | 0.626 | 1.131 | 0.977 | [9 empty] | Heated in quartz tubes for 12 hours at 723 K, took 7 hours from 723 to 1403 K, then held at 1403 K for 6 hours. Spark plasma sintering | Not mentioned | Not mentioned | Polycrystalline |  |  |  |  | Rock Salt
797 | 1 | https://doi.org/10.1038/s41467-024-48268-3 | Pb1.004S0.6Se0.4 + 0.001Cu |  | Pb1.004S0.6Se0.4 + zCu |  | Pb1.004S0.6Se0.4 | 0.001Cu | FALSE |  | Stoichiometric Formula |  | 2024 | 523 | 169 | -289 | 14.02 | 0.677 | 1.077 | 0.946 | [9 empty] | Heated in quartz tubes for 12 hours at 723 K, took 7 hours from 723 to 1403 K, then held at 1403 K for 6 hours. Spark plasma sintering | Not mentioned | Not mentioned | Polycrystalline |  |  |  |  | Rock Salt
798 | 1 | https://doi.org/10.1038/s41467-024-48268-3 | Pb1.004S0.6Se0.4 + 0.001Cu |  | Pb1.004S0.6Se0.4 + zCu |  | Pb1.004S0.6Se0.4 | 0.001Cu | FALSE |  | Stoichiometric Formula |  | 2024 | 573 | 138 | -303 | 13.41 | 0.738 | 1.038 | 0.908 | [9 empty] | Heated in quartz tubes for 12 hours at 723 K, took 7 hours from 723 to 1403 K, then held at 1403 K for 6 hours. Spark plasma sintering | Not mentioned | Not mentioned | Polycrystalline |  |  |  |  | Rock Salt
799 | 1 | https://doi.org/10.1038/s41467-024-48268-3 | Pb1.004S0.6Se0.4 + 0.001Cu |  | Pb1.004S0.6Se0.4 + zCu |  | Pb1.004S0.6Se0.4 | 0.001Cu | FALSE |  | Stoichiometric Formula |  | 2024 | 623 | 131 | -315 | 13.16 | 0.821 | 1 | 0.877 | [9 empty] | Heated in quartz tubes for 12 hours at 723 K, took 7 hours from 723 to 1403 K, then held at 1403 K for 6 hours. Spark plasma sintering | Not mentioned | Not mentioned | Polycrystalline |  |  |  |  | Rock Salt
800 | 1 | https://doi.org/10.1038/s41467-024-48268-3 | Pb1.004S0.6Se0.4 + 0.001Cu |  | Pb1.004S0.6Se0.4 + zCu |  | Pb1.004S0.6Se0.4 | 0.001Cu | FALSE |  | Stoichiometric Formula |  | 2024 | 673 | 123 | -321 | 13.16 | 0.913 | 0.969 | 0.846 | [9 empty] | Heated in quartz tubes for 12 hours at 723 K, took 7 hours from 723 to 1403 K, then held at 1403 K for 6 hours. Spark plasma sintering | Not mentioned | Not mentioned | Polycrystalline |  |  |  |  | Rock Salt
801 | 1 | https://doi.org/10.1038/s41467-024-48268-3 | Pb1.004S0.6Se0.4 + 0.001Cu |  | Pb1.004S0.6Se0.4 + zCu |  | Pb1.004S0.6Se0.4 | 0.001Cu | FALSE |  | Stoichiometric Formula |  | 2024 | 723 | 123 | -321 | 12.8 | 0.985 | 0.938 | 0.808 | [9 empty] | Heated in quartz tubes for 12 hours at 723 K, took 7 hours from 723 to 1403 K, then held at 1403 K for 6 hours. Spark plasma sintering | Not mentioned | Not mentioned | Polycrystalline |  |  |  |  | Rock Salt
802 | 1 | https://doi.org/10.1038/s41467-024-48268-3 | Pb1.004S0.6Se0.4 + 0.001Cu |  | Pb1.004S0.6Se0.4 + zCu |  | Pb1.004S0.6Se0.4 | 0.001Cu | FALSE |  | Stoichiometric Formula |  | 2024 | 773 | 115 | -315 | 11.82 | 0.995 | 0.915 | 0.777 | [9 empty] | Heated in quartz tubes for 12 hours at 723 K, took 7 hours from 723 to 1403 K, then held at 1403 K for 6 hours. Spark plasma sintering | Not mentioned | Not mentioned | Polycrystalline |  |  |  |  | Rock Salt
803 | 1 | https://doi.org/10.1038/s41467-024-48268-3 | Pb1.004S0.6Se0.4 + 0.001Cu |  | Pb1.004S0.6Se0.4 + zCu |  | Pb1.004S0.6Se0.4 | 0.001Cu | FALSE |  | Stoichiometric Formula |  | 2024 | 823 | 92.3 | -303 | 9.61 | 0.892 | 0.822 | 0.746 | [9 empty] | Heated in quartz tubes for 12 hours at 723 K, took 7 hours from 723 to 1403 K, then held at 1403 K for 6 hours. Spark plasma sintering | Not mentioned | Not mentioned | Polycrystalline |  |  |  |  | Rock Salt
804 | 1 | https://doi.org/10.1038/s41467-024-48268-3 | Pb1.004S0.6Se0.4 + 0.002Cu |  | Pb1.004S0.6Se0.4 + zCu |  | Pb1.004S0.6Se0.4 | 0.002Cu | FALSE |  | Stoichiometric Formula |  | 2024 | 300 | 762 | -162 | 20.14 | 0.379 | 1.569 | 1.177 | [9 empty] | Heated in quartz tubes for 12 hours at 723 K, took 7 hours from 723 to 1403 K, then held at 1403 K for 6 hours. Spark plasma sintering | Not mentioned | Not mentioned | Polycrystalline |  |  |  |  | Rock Salt
805 | 1 | https://doi.org/10.1038/s41467-024-48268-3 | Pb1.004S0.6Se0.4 + 0.002Cu |  | Pb1.004S0.6Se0.4 + zCu |  | Pb1.004S0.6Se0.4 | 0.002Cu | FALSE |  | Stoichiometric Formula |  | 2024 | 323 | 669 | -170 | 19.65 | 0.421 | 1.5 | 1.138 | [9 empty] | Heated in quartz tubes for 12 hours at 723 K, took 7 hours from 723 to 1403 K, then held at 1403 K for 6 hours. Spark plasma sintering | Not mentioned | Not mentioned | Polycrystalline |  |  |  |  | Rock Salt
806 | 1 | https://doi.org/10.1038/s41467-024-48268-3 | Pb1.004S0.6Se0.4 + 0.002Cu |  | Pb1.004S0.6Se0.4 + zCu |  | Pb1.004S0.6Se0.4 | 0.002Cu | FALSE |  | Stoichiometric Formula |  | 2024 | 373 | 515 | -189 | 18.31 | 0.492 | 1.377 | 1.069 | [9 empty] | Heated in quartz tubes for 12 hours at 723 K, took 7 hours from 723 to 1403 K, then held at 1403 K for 6 hours. Spark plasma sintering | Not mentioned | Not mentioned | Polycrystalline |  |  |  |  | Rock Salt
807 | 1 | https://doi.org/10.1038/s41467-024-48268-3 | Pb1.004S0.6Se0.4 + 0.002Cu |  | Pb1.004S0.6Se0.4 + zCu |  | Pb1.004S0.6Se0.4 | 0.002Cu | FALSE |  | Stoichiometric Formula |  | 2024 | 423 | 385 | -205 | 16.59 | 0.544 | 1.277 | 1 | [9 empty] | Heated in quartz tubes for 12 hours at 723 K, took 7 hours from 723 to 1403 K, then held at 1403 K for 6 hours. Spark plasma sintering | Not mentioned | Not mentioned | Polycrystalline |  |  |  |  | Rock Salt
808 | 1 | https://doi.org/10.1038/s41467-024-48268-3 | Pb1.004S0.6Se0.4 + 0.002Cu |  | Pb1.004S0.6Se0.4 + zCu |  | Pb1.004S0.6Se0.4 | 0.002Cu | FALSE |  | Stoichiometric Formula |  | 2024 | 473 | 300 | -223 | 15.12 | 0.595 | 1.2 | 0.969 | [9 empty] | Heated in quartz tubes for 12 hours at 723 K, took 7 hours from 723 to 1403 K, then held at 1403 K for 6 hours. Spark plasma sintering | Not mentioned | Not mentioned | Polycrystalline |  |  |  |  | Rock Salt
809 | 1 | https://doi.org/10.1038/s41467-024-48268-3 | Pb1.004S0.6Se0.4 + 0.002Cu |  | Pb1.004S0.6Se0.4 + zCu |  | Pb1.004S0.6Se0.4 | 0.002Cu | FALSE |  | Stoichiometric Formula |  | 2024 | 523 | 238 | -240 | 13.9 | 0.636 | 1.138 | 0.931 | [9 empty] | Heated in quartz tubes for 12 hours at 723 K, took 7 hours from 723 to 1403 K, then held at 1403 K for 6 hours. Spark plasma sintering | Not mentioned | Not mentioned | Polycrystalline |  |  |  |  | Rock Salt
810 | 1 | https://doi.org/10.1038/s41467-024-48268-3 | Pb1.004S0.6Se0.4 + 0.002Cu |  | Pb1.004S0.6Se0.4 + zCu |  | Pb1.004S0.6Se0.4 | 0.002Cu | FALSE |  | Stoichiometric Formula |  | 2024 | 573 | 200 | -252 | 12.8 | 0.672 | 1.085 | 0.9 | [9 empty] | Heated in quartz tubes for 12 hours at 723 K, took 7 hours from 723 to 1403 K, then held at 1403 K for 6 hours. Spark plasma sintering | Not mentioned | Not mentioned | Polycrystalline |  |  |  |  | Rock Salt
811 | 1 | https://doi.org/10.1038/s41467-024-48268-3 | Pb1.004S0.6Se0.4 + 0.002Cu |  | Pb1.004S0.6Se0.4 + zCu |  | Pb1.004S0.6Se0.4 | 0.002Cu | FALSE |  | Stoichiometric Formula |  | 2024 | 623 | 177 | -258 | 11.82 | 0.703 | 1.046 | 0.869 | [9 empty] | Heated in quartz tubes for 12 hours at 723 K, took 7 hours from 723 to 1403 K, then held at 1403 K for 6 hours. Spark plasma sintering | Not mentioned | Not mentioned | Polycrystalline |  |  |  |  | Rock Salt
812 | 1 | https://doi.org/10.1038/s41467-024-48268-3 | Pb1.004S0.6Se0.4 + 0.002Cu |  | Pb1.004S0.6Se0.4 + zCu |  | Pb1.004S0.6Se0.4 | 0.002Cu | FALSE |  | Stoichiometric Formula |  | 2024 | 673 | 162 | -274 | 12.43 | 0.826 | 1.008 | 0.831 | [9 empty] | Heated in quartz tubes for 12 hours at 723 K, took 7 hours from 723 to 1403 K, then held at 1403 K for 6 hours. Spark plasma sintering | Not mentioned | Not mentioned | Polycrystalline |  |  |  |  | Rock Salt
813 | 1 | https://doi.org/10.1038/s41467-024-48268-3 | Pb1.004S0.6Se0.4 + 0.002Cu |  | Pb1.004S0.6Se0.4 + zCu |  | Pb1.004S0.6Se0.4 | 0.002Cu | FALSE |  | Stoichiometric Formula |  | 2024 | 723 | 154 | -297 | 13.78 | 1.021 | 0.969 | 0.8 | [9 empty] | Heated in quartz tubes for 12 hours at 723 K, took 7 hours from 723 to 1403 K, then held at 1403 K for 6 hours. Spark plasma sintering | Not mentioned | Not mentioned | Polycrystalline |  |  |  |  | Rock Salt
814 | 1 | https://doi.org/10.1038/s41467-024-48268-3 | Pb1.004S0.6Se0.4 + 0.002Cu |  | Pb1.004S0.6Se0.4 + zCu |  | Pb1.004S0.6Se0.4 | 0.002Cu | FALSE |  | Stoichiometric Formula |  | 2024 | 773 | 138 | -303 | 13.29 | 1.092 | 0.931 | 0.754 | [9 empty] | Heated in quartz tubes for 12 hours at 723 K, took 7 hours from 723 to 1403 K, then held at 1403 K for 6 hours. Spark plasma sintering | Not mentioned | Not mentioned | Polycrystalline |  |  |  |  | Rock Salt
815 | 1 | https://doi.org/10.1038/s41467-024-48268-3 | Pb1.004S0.6Se0.4 + 0.002Cu |  | Pb1.004S0.6Se0.4 + zCu |  | Pb1.004S0.6Se0.4 | 0.002Cu | FALSE |  | Stoichiometric Formula |  | 2024 | 823 | 115 | -295 | 10.84 | 1.01 | 0.885 | 0.723 | [9 empty] | Heated in quartz tubes for 12 hours at 723 K, took 7 hours from 723 to 1403 K, then held at 1403 K for 6 hours. Spark plasma sintering | Not mentioned | Not mentioned | Polycrystalline |  |  |  |  | Rock Salt
816 | 1 | https://doi.org/10.1038/s41467-024-48268-3 | Pb1.004S0.6Se0.4 + 0.004Cu |  | Pb1.004S0.6Se0.4 + zCu |  | Pb1.004S0.6Se0.4 | 0.004Cu | FALSE |  | Stoichiometric Formula |  | 2024 | 300 | 1054 | -126 | 16.84 | 0.292 | 1.708 | 1.131 | [9 empty] | Heated in quartz tubes for 12 hours at 723 K, took 7 hours from 723 to 1403 K, then held at 1403 K for 6 hours. Spark plasma sintering | Not mentioned | Not mentioned | Polycrystalline |  |  |  |  | Rock Salt
817 | 1 | https://doi.org/10.1038/s41467-024-48268-3 | Pb1.004S0.6Se0.4 + 0.004Cu |  | Pb1.004S0.6Se0.4 + zCu |  | Pb1.004S0.6Se0.4 | 0.004Cu | FALSE |  | Stoichiometric Formula |  | 2024 | 323 | 954 | -132 | 16.71 | 0.328 | 1.638 | 1.085 | [9 empty] | Heated in quartz tubes for 12 hours at 723 K, took 7 hours from 723 to 1403 K, then held at 1403 K for 6 hours. Spark plasma sintering | Not mentioned | Not mentioned | Polycrystalline |  |  |  |  | Rock Salt
818 | 1 | https://doi.org/10.1038/s41467-024-48268-3 | Pb1.004S0.6Se0.4 + 0.004Cu |  | Pb1.004S0.6Se0.4 + zCu |  | Pb1.004S0.6Se0.4 | 0.004Cu | FALSE |  | Stoichiometric Formula |  | 2024 | 373 | 746 | -150 | 16.96 | 0.415 | 1.508 | 1.023 | [9 empty] | Heated in quartz tubes for 12 hours at 723 K, took 7 hours from 723 to 1403 K, then held at 1403 K for 6 hours. Spark plasma sintering | Not mentioned | Not mentioned | Polycrystalline |  |  |  |  | Rock Salt
819 | 1 | https://doi.org/10.1038/s41467-024-48268-3 | Pb1.004S0.6Se0.4 + 0.004Cu |  | Pb1.004S0.6Se0.4 + zCu |  | Pb1.004S0.6Se0.4 | 0.004Cu | FALSE |  | Stoichiometric Formula |  | 2024 | 423 | 592 | -172 | 17.57 | 0.533 | 1.392 | 0.969 | [9 empty] | Heated in quartz tubes for 12 hours at 723 K, took 7 hours from 723 to 1403 K, then held at 1403 K for 6 hours. Spark plasma sintering | Not mentioned | Not mentioned | Polycrystalline |  |  |  |  | Rock Salt
820 | 1 | https://doi.org/10.1038/s41467-024-48268-3 | Pb1.004S0.6Se0.4 + 0.004Cu |  | Pb1.004S0.6Se0.4 + zCu |  | Pb1.004S0.6Se0.4 | 0.004Cu | FALSE |  | Stoichiometric Formula |  | 2024 | 473 | 477 | -193 | 17.57 | 0.641 | 1.3 | 0.931 | [9 empty] | Heated in quartz tubes for 12 hours at 723 K, took 7 hours from 723 to 1403 K, then held at 1403 K for 6 hours. Spark plasma sintering | Not mentioned | Not mentioned | Polycrystalline |  |  |  |  | Rock Salt
821 | 1 | https://doi.org/10.1038/s41467-024-48268-3 | Pb1.004S0.6Se0.4 + 0.004Cu |  | Pb1.004S0.6Se0.4 + zCu |  | Pb1.004S0.6Se0.4 | 0.004Cu | FALSE |  | Stoichiometric Formula |  | 2024 | 523 | 392 | -207 | 16.84 | 0.723 | 1.215 | 0.877 | [9 empty] | Heated in quartz tubes for 12 hours at 723 K, took 7 hours from 723 to 1403 K, then held at 1403 K for 6 hours. Spark plasma sintering | Not mentioned | Not mentioned | Polycrystalline |  |  |  |  | Rock Salt
822 | 1 | https://doi.org/10.1038/s41467-024-48268-3 | Pb1.004S0.6Se0.4 + 0.004Cu |  | Pb1.004S0.6Se0.4 + zCu |  | Pb1.004S0.6Se0.4 | 0.004Cu | FALSE |  | Stoichiometric Formula |  | 2024 | 573 | 331 | -211 | 15.12 | 0.754 | 1.146 | 0.831 | [9 empty] | Heated in quartz tubes for 12 hours at 723 K, took 7 hours from 723 to 1403 K, then held at 1403 K for 6 hours. Spark plasma sintering | Not mentioned | Not mentioned | Polycrystalline |  |  |  |  | Rock Salt
823 | 1 | https://doi.org/10.1038/s41467-024-48268-3 | Pb1.004S0.6Se0.4 + 0.004Cu |  | Pb1.004S0.6Se0.4 + zCu |  | Pb1.004S0.6Se0.4 | 0.004Cu | FALSE |  | Stoichiometric Formula |  | 2024 | 623 | 292 | -215 | 13.65 | 0.779 | 1.085 | 0.792 | [9 empty] | Heated in quartz tubes for 12 hours at 723 K, took 7 hours from 723 to 1403 K, then held at 1403 K for 6 hours. Spark plasma sintering | Not mentioned | Not mentioned | Polycrystalline |  |  |  |  | Rock Salt
824 | 1 | https://doi.org/10.1038/s41467-024-48268-3 | Pb1.004S0.6Se0.4 + 0.004Cu |  | Pb1.004S0.6Se0.4 + zCu |  | Pb1.004S0.6Se0.4 | 0.004Cu | FALSE |  | Stoichiometric Formula |  | 2024 | 673 | 262 | -223 | 13.29 | 0.862 | 1.038 | 0.746 | [9 empty] | Heated in quartz tubes for 12 hours at 723 K, took 7 hours from 723 to 1403 K, then held at 1403 K for 6 hours. Spark plasma sintering | Not mentioned | Not mentioned | Polycrystalline |  |  |  |  | Rock Salt
825 | 1 | https://doi.org/10.1038/s41467-024-48268-3 | Pb1.004S0.6Se0.4 + 0.004Cu |  | Pb1.004S0.6Se0.4 + zCu |  | Pb1.004S0.6Se0.4 | 0.004Cu | FALSE |  | Stoichiometric Formula |  | 2024 | 723 | 238 | -238 | 13.65 | 0.99 | 1 | 0.715 | [9 empty] | Heated in quartz tubes for 12 hours at 723 K, took 7 hours from 723 to 1403 K, then held at 1403 K for 6 hours. Spark plasma sintering | Not mentioned | Not mentioned | Polycrystalline |  |  |  |  | Rock Salt
826 | 1 | https://doi.org/10.1038/s41467-024-48268-3 | Pb1.004S0.6Se0.4 + 0.004Cu |  | Pb1.004S0.6Se0.4 + zCu |  | Pb1.004S0.6Se0.4 | 0.004Cu | FALSE |  | Stoichiometric Formula |  | 2024 | 773 | 215 | -250 | 13.53 | 1.082 | 0.962 | 0.7 | [9 empty] | Heated in quartz tubes for 12 hours at 723 K, took 7 hours from 723 to 1403 K, then held at 1403 K for 6 hours. Spark plasma sintering | Not mentioned | Not mentioned | Polycrystalline |  |  |  |  | Rock Salt
827 | 1 | https://doi.org/10.1038/s41467-024-48268-3 | Pb1.004S0.6Se0.4 + 0.004Cu |  | Pb1.004S0.6Se0.4 + zCu |  | Pb1.004S0.6Se0.4 | 0.004Cu | FALSE |  | Stoichiometric Formula |  | 2024 | 823 | 177 | -256 | 11.69 | 1.026 | 0.938 | 0.708 | [9 empty] | Heated in quartz tubes for 12 hours at 723 K, took 7 hours from 723 to 1403 K, then held at 1403 K for 6 hours. Spark plasma sintering | Not mentioned | Not mentioned | Polycrystalline |  |  |  |  | Rock Salt
828 | 1 | https://doi.org/10.1038/s41467-024-48268-3 | Pb1.004S0.6Se0.4 + 0.006Cu |  | Pb1.004S0.6Se0.4 + zCu |  | Pb1.004S0.6Se0.4 | 0.006Cu | FALSE |  | Stoichiometric Formula |  | 2024 | 300 | 1246 | -109 | 14.88 | 0.231 | 1.915 | 1.208 | [9 empty] | Heated in quartz tubes for 12 hours at 723 K, took 7 hours from 723 to 1403 K, then held at 1403 K for 6 hours. Spark plasma sintering | Not mentioned | Not mentioned | Polycrystalline |  |  |  |  | Rock Salt
829 | 1 | https://doi.org/10.1038/s41467-024-48268-3 | Pb1.004S0.6Se0.4 + 0.006Cu |  | Pb1.004S0.6Se0.4 + zCu |  | Pb1.004S0.6Se0.4 | 0.006Cu | FALSE |  | Stoichiometric Formula |  | 2024 | 323 | 1123 | -119 | 16.47 | 0.287 | 1.831 | 1.162 | [9 empty] | Heated in quartz tubes for 12 hours at 723 K, took 7 hours from 723 to 1403 K, then held at 1403 K for 6 hours. Spark plasma sintering | Not mentioned | Not mentioned | Polycrystalline |  |  |  |  | Rock Salt
830 | 1 | https://doi.org/10.1038/s41467-024-48268-3 | Pb1.004S0.6Se0.4 + 0.006Cu |  | Pb1.004S0.6Se0.4 + zCu |  | Pb1.004S0.6Se0.4 | 0.006Cu | FALSE |  | Stoichiometric Formula |  | 2024 | 373 | 892 | -142 | 18.31 | 0.41 | 1.654 | 1.069 | [9 empty] | Heated in quartz tubes for 12 hours at 723 K, took 7 hours from 723 to 1403 K, then held at 1403 K for 6 hours. Spark plasma sintering | Not mentioned | Not mentioned | Polycrystalline |  |  |  |  | Rock Salt
831 | 1 | https://doi.org/10.1038/s41467-024-48268-3 | Pb1.004S0.6Se0.4 + 0.006Cu |  | Pb1.004S0.6Se0.4 + zCu |  | Pb1.004S0.6Se0.4 | 0.006Cu | FALSE |  | Stoichiometric Formula |  | 2024 | 423 | 708 | -160 | 18.55 | 0.518 | 1.515 | 1 | [9 empty] | Heated in quartz tubes for 12 hours at 723 K, took 7 hours from 723 to 1403 K, then held at 1403 K for 6 hours. Spark plasma sintering | Not mentioned | Not mentioned | Polycrystalline |  |  |  |  | Rock Salt
832 | 1 | https://doi.org/10.1038/s41467-024-48268-3 | Pb1.004S0.6Se0.4 + 0.006Cu |  | Pb1.004S0.6Se0.4 + zCu |  | Pb1.004S0.6Se0.4 | 0.006Cu | FALSE |  | Stoichiometric Formula |  | 2024 | 473 | 569 | -177 | 17.94 | 0.605 | 1.4 | 0.946 | [9 empty] | Heated in quartz tubes for 12 hours at 723 K, took 7 hours from 723 to 1403 K, then held at 1403 K for 6 hours. Spark plasma sintering | Not mentioned | Not mentioned | Polycrystalline |  |  |  |  | Rock Salt
833 | 1 | https://doi.org/10.1038/s41467-024-48268-3 | Pb1.004S0.6Se0.4 + 0.006Cu |  | Pb1.004S0.6Se0.4 + zCu |  | Pb1.004S0.6Se0.4 | 0.006Cu | FALSE |  | Stoichiometric Formula |  | 2024 | 523 | 469 | -189 | 17.08 | 0.677 | 1.308 | 0.9 | [9 empty] | Heated in quartz tubes for 12 hours at 723 K, took 7 hours from 723 to 1403 K, then held at 1403 K for 6 hours. Spark plasma sintering | Not mentioned | Not mentioned | Polycrystalline |  |  |  |  | Rock Salt
834 | 1 | https://doi.org/10.1038/s41467-024-48268-3 | Pb1.004S0.6Se0.4 + 0.006Cu |  | Pb1.004S0.6Se0.4 + zCu |  | Pb1.004S0.6Se0.4 | 0.006Cu | FALSE |  | Stoichiometric Formula |  | 2024 | 573 | 400 | -199 | 16.1 | 0.749 | 1.238 | 0.862 | [9 empty] | Heated in quartz tubes for 12 hours at 723 K, took 7 hours from 723 to 1403 K, then held at 1403 K for 6 hours. Spark plasma sintering | Not mentioned | Not mentioned | Polycrystalline |  |  |  |  | Rock Salt
835 | 1 | https://doi.org/10.1038/s41467-024-48268-3 | Pb1.004S0.6Se0.4 + 0.006Cu |  | Pb1.004S0.6Se0.4 + zCu |  | Pb1.004S0.6Se0.4 | 0.006Cu | FALSE |  | Stoichiometric Formula |  | 2024 | 623 | 354 | -211 | 15.73 | 0.831 | 1.185 | 0.823 | [9 empty] | Heated in quartz tubes for 12 hours at 723 K, took 7 hours from 723 to 1403 K, then held at 1403 K for 6 hours. Spark plasma sintering | Not mentioned | Not mentioned | Polycrystalline |  |  |  |  | Rock Salt
836 | 1 | https://doi.org/10.1038/s41467-024-48268-3 | Pb1.004S0.6Se0.4 + 0.006Cu |  | Pb1.004S0.6Se0.4 + zCu |  | Pb1.004S0.6Se0.4 | 0.006Cu | FALSE |  | Stoichiometric Formula |  | 2024 | 673 | 315 | -223 | 16.1 | 0.954 | 1.138 | 0.792 | [9 empty] | Heated in quartz tubes for 12 hours at 723 K, took 7 hours from 723 to 1403 K, then held at 1403 K for 6 hours. Spark plasma sintering | Not mentioned | Not mentioned | Polycrystalline |  |  |  |  | Rock Salt
837 | 1 | https://doi.org/10.1038/s41467-024-48268-3 | Pb1.004S0.6Se0.4 + 0.006Cu |  | Pb1.004S0.6Se0.4 + zCu |  | Pb1.004S0.6Se0.4 | 0.006Cu | FALSE |  | Stoichiometric Formula |  | 2024 | 723 | 285 | -240 | 16.59 | 1.087 | 1.1 | 0.769 | [9 empty] | Heated in quartz tubes for 12 hours at 723 K, took 7 hours from 723 to 1403 K, then held at 1403 K for 6 hours. Spark plasma sintering | Not mentioned | Not mentioned | Polycrystalline |  |  |  |  | Rock Salt
838 | 1 | https://doi.org/10.1038/s41467-024-48268-3 | Pb1.004S0.6Se0.4 + 0.006Cu |  | Pb1.004S0.6Se0.4 + zCu |  | Pb1.004S0.6Se0.4 | 0.006Cu | FALSE |  | Stoichiometric Formula |  | 2024 | 773 | 254 | -250 | 15.98 | 1.154 | 1.069 | 0.754 | [9 empty] | Heated in quartz tubes for 12 hours at 723 K, took 7 hours from 723 to 1403 K, then held at 1403 K for 6 hours. Spark plasma sintering | Not mentioned | Not mentioned | Polycrystalline |  |  |  |  | Rock Salt
839 | 1 | https://doi.org/10.1038/s41467-024-48268-3 | Pb1.004S0.6Se0.4 + 0.006Cu |  | Pb1.004S0.6Se0.4 + zCu |  | Pb1.004S0.6Se0.4 | 0.006Cu | FALSE |  | Stoichiometric Formula |  | 2024 | 823 | 208 | -248 | 13.29 | 1.056 | 1.031 | 0.754 | [9 empty] | Heated in quartz tubes for 12 hours at 723 K, took 7 hours from 723 to 1403 K, then held at 1403 K for 6 hours. Spark plasma sintering | Not mentioned | Not mentioned | Polycrystalline |  |  |  |  | Rock Salt
840 | 1 | https://doi.org/10.1038/s41467-024-48268-3 | Pb1.004S0.6Se0.4 + 0.001Cu |  | Pb1.004S0.6Se0.4 + zCu |  | Pb1.004S0.6Se0.4 | 0.001Cu | FALSE |  | Stoichiometric Formula |  | 2024 | 300 | 663 | -220 | 31.59 | 0.643 | 1.467 | 1.146 | [9 empty] | Heated in quartz tubes for 12 hours at 723 K, took 7 hours from 723 to 1403 K, then held at 1403 K for 6 hours. Vertical bridgeman method | Not mentioned | Not mentioned | Polycrystalline |  |  |  |  | Rock Salt
841 | 1 | https://doi.org/10.1038/s41467-024-48268-3 | Pb1.004S0.6Se0.4 + 0.001Cu |  | Pb1.004S0.6Se0.4 + zCu |  | Pb1.004S0.6Se0.4 | 0.001Cu | FALSE |  | Stoichiometric Formula |  | 2024 | 323 | 598 | -228 | 31.07 | 0.701 | 1.437 | 1.126 | [9 empty] | Heated in quartz tubes for 12 hours at 723 K, took 7 hours from 723 to 1403 K, then held at 1403 K for 6 hours. Vertical bridgeman method | Not mentioned | Not mentioned | Polycrystalline |  |  |  |  | Rock Salt
842 | 1 | https://doi.org/10.1038/s41467-024-48268-3 | Pb1.004S0.6Se0.4 + 0.001Cu |  | Pb1.004S0.6Se0.4 + zCu |  | Pb1.004S0.6Se0.4 | 0.001Cu | FALSE |  | Stoichiometric Formula |  | 2024 | 373 | 457 | -250 | 28.17 | 0.777 | 1.353 | 1.081 | [9 empty] | Heated in quartz tubes for 12 hours at 723 K, took 7 hours from 723 to 1403 K, then held at 1403 K for 6 hours. Vertical bridgeman method | Not mentioned | Not mentioned | Polycrystalline |  |  |  |  | Rock Salt
843 | 1 | https://doi.org/10.1038/s41467-024-48268-3 | Pb1.004S0.6Se0.4 + 0.001Cu |  | Pb1.004S0.6Se0.4 + zCu |  | Pb1.004S0.6Se0.4 | 0.001Cu | FALSE |  | Stoichiometric Formula |  | 2024 | 423 | 315 | -270 | 22.54 | 0.754 | 1.279 | 1.067 | [9 empty] | Heated in quartz tubes for 12 hours at 723 K, took 7 hours from 723 to 1403 K, then held at 1403 K for 6 hours. Vertical bridgeman method | Not mentioned | Not mentioned | Polycrystalline |  |  |  |  | Rock Salt
844 | 1 | https://doi.org/10.1038/s41467-024-48268-3 | Pb1.004S0.6Se0.4 + 0.001Cu |  | Pb1.004S0.6Se0.4 + zCu |  | Pb1.004S0.6Se0.4 | 0.001Cu | FALSE |  | Stoichiometric Formula |  | 2024 | 473 | 243 | -289 | 20.32 | 0.794 | 1.205 | 1.032 | [9 empty] | Heated in quartz tubes for 12 hours at 723 K, took 7 hours from 723 to 1403 K, then held at 1403 K for 6 hours. Vertical bridgeman method | Not mentioned | Not mentioned | Polycrystalline |  |  |  |  | Rock Salt
845 | 1 | https://doi.org/10.1038/s41467-024-48268-3 | Pb1.004S0.6Se0.4 + 0.001Cu |  | Pb1.004S0.6Se0.4 + zCu |  | Pb1.004S0.6Se0.4 | 0.001Cu | FALSE |  | Stoichiometric Formula |  | 2024 | 523 | 199 | -309 | 18.95 | 0.858 | 1.146 | 0.988 | [9 empty] | Heated in quartz tubes for 12 hours at 723 K, took 7 hours from 723 to 1403 K, then held at 1403 K for 6 hours. Vertical bridgeman method | Not mentioned | Not mentioned | Polycrystalline |  |  |  |  | Rock Salt
846 | 1 | https://doi.org/10.1038/s41467-024-48268-3 | Pb1.004S0.6Se0.4 + 0.001Cu |  | Pb1.004S0.6Se0.4 + zCu |  | Pb1.004S0.6Se0.4 | 0.001Cu | FALSE |  | Stoichiometric Formula |  | 2024 | 573 | 185 | -317 | 18.44 | 0.962 | 1.096 | 0.933 | [9 empty] | Heated in quartz tubes for 12 hours at 723 K, took 7 hours from 723 to 1403 K, then held at 1403 K for 6 hours. Vertical bridgeman method | Not mentioned | Not mentioned | Polycrystalline |  |  |  |  | Rock Salt
847 | 1 | https://doi.org/10.1038/s41467-024-48268-3 | Pb1.004S0.6Se0.4 + 0.001Cu |  | Pb1.004S0.6Se0.4 + zCu |  | Pb1.004S0.6Se0.4 | 0.001Cu | FALSE |  | Stoichiometric Formula |  | 2024 | 623 | 185 | -309 | 17.59 | 1.032 | 1.052 | 0.874 | [9 empty] | Heated in quartz tubes for 12 hours at 723 K, took 7 hours from 723 to 1403 K, then held at 1403 K for 6 hours. Vertical bridgeman method | Not mentioned | Not mentioned | Polycrystalline |  |  |  |  | Rock Salt
848 | 1 | https://doi.org/10.1038/s41467-024-48268-3 | Pb1.004S0.6Se0.4 + 0.001Cu |  | Pb1.004S0.6Se0.4 + zCu |  | Pb1.004S0.6Se0.4 | 0.001Cu | FALSE |  | Stoichiometric Formula |  | 2024 | 673 | 170 | -313 | 16.56 | 1.09 | 1.012 | 0.835 | [9 empty] | Heated in quartz tubes for 12 hours at 723 K, took 7 hours from 723 to 1403 K, then held at 1403 K for 6 hours. Vertical bridgeman method | Not mentioned | Not mentioned | Polycrystalline |  |  |  |  | Rock Salt
849 | 1 | https://doi.org/10.1038/s41467-024-48268-3 | Pb1.004S0.6Se0.4 + 0.001Cu |  | Pb1.004S0.6Se0.4 + zCu |  | Pb1.004S0.6Se0.4 | 0.001Cu | FALSE |  | Stoichiometric Formula |  | 2024 | 723 | 141 | -324 | 14.85 | 1.084 | 0.978 | 0.82 | [9 empty] | Heated in quartz tubes for 12 hours at 723 K, took 7 hours from 723 to 1403 K, then held at 1403 K for 6 hours. Vertical bridgeman method | Not mentioned | Not mentioned | Polycrystalline |  |  |  |  | Rock Salt
850 | 1 | https://doi.org/10.1038/s41467-024-48268-3 | Pb1.004S0.6Se0.4 + 0.001Cu |  | Pb1.004S0.6Se0.4 + zCu |  | Pb1.004S0.6Se0.4 | 0.001Cu | FALSE |  | Stoichiometric Formula |  | 2024 | 773 | 123 | -330 | 13.32 | 1.072 | 0.948 | 0.805 | [9 empty] | Heated in quartz tubes for 12 hours at 723 K, took 7 hours from 723 to 1403 K, then held at 1403 K for 6 hours. Vertical bridgeman method | Not mentioned | Not mentioned | Polycrystalline |  |  |  |  | Rock Salt
851 | 1 | https://doi.org/10.1038/s41467-024-48268-3 | Pb1.004S0.6Se0.4 + 0.001Cu |  | Pb1.004S0.6Se0.4 + zCu |  | Pb1.004S0.6Se0.4 | 0.001Cu | FALSE |  | Stoichiometric Formula |  | 2024 | 823 | 116 | -330 | 12.46 | 1.107 | 0.923 | 0.775 | [9 empty] | Heated in quartz tubes for 12 hours at 723 K, took 7 hours from 723 to 1403 K, then held at 1403 K for 6 hours. Vertical bridgeman method | Not mentioned | Not mentioned | Polycrystalline | Flexible thin film |  |  |  | Rock Salt
852 | 1 | https://doi.org/10.1038/s41467-024-45092-7 | Ag2Se |  | Ag2SeTeδ | Ag2Se | Ag2Se | None | TRUE |  | Stoichiometric Formula |  | 2024 | 303 | 1060 | -136 | 19.32 | 0.541 | 1.086 | 0.518 | [9 empty] | Vacuum thermal co-evaporation | Not mentioned | Not mentioned | Polycrystalline | Flexible thin film |  | Im3 |  | Body Centred Cubic
853 | 1 | https://doi.org/10.1038/s41467-024-45092-7 | Ag2Se |  | Ag2SeTeδ | Ag2Se | Ag2Se | None | TRUE |  | Stoichiometric Formula |  | 2024 | 318 | 1172 | -128 | 18.85 | 0.548 | 1.128 | 0.45 | [9 empty] | Vacuum thermal co-evaporation | Not mentioned | Not mentioned | Polycrystalline | Flexible thin film |  | Im3 |  | Body Centred Cubic
854 | 1 | https://doi.org/10.1038/s41467-024-45092-7 | Ag2Se |  | Ag2SeTeδ | Ag2Se | Ag2Se | None | TRUE |  | Stoichiometric Formula |  | 2024 | 333 | 1405 | -120 | 20.07 | 0.579 | 1.184 | 0.416 | [9 empty] | Vacuum thermal co-evaporation | Not mentioned | Not mentioned | Polycrystalline | Flexible thin film |  | Im3 |  | Body Centred Cubic
855 | 1 | https://doi.org/10.1038/s41467-024-45092-7 | Ag2Se |  | Ag2SeTeδ | Ag2Se | Ag2Se | None | TRUE |  | Stoichiometric Formula |  | 2024 | 348 | 1776 | -111 | 21.62 | 0.624 | 1.203 | 0.196 | [9 empty] | Vacuum thermal co-evaporation | Not mentioned | Not mentioned | Polycrystalline | Flexible thin film |  | Im3 |  | Body Centred Cubic
856 | 1 | https://doi.org/10.1038/s41467-024-45092-7 | Ag2Se |  | Ag2SeTeδ | Ag2Se | Ag2Se | None | TRUE |  | Stoichiometric Formula |  | 2024 | 363 | 1784 | -109 | 21.22 | 0.617 | 1.233 | 0.086 | [9 empty] | Vacuum thermal co-evaporation | Not mentioned | Not mentioned | Polycrystalline | Flexible thin film |  | Im3 |  | Body Centred Cubic
857 | 1 | https://doi.org/10.1038/s41467-024-45092-7 | Ag2Se |  | Ag2SeTeδ | Ag2Se | Ag2Se | None | TRUE |  | Stoichiometric Formula |  | 2024 | 378 | 2190 | -96 | 19.8 | 0.541 | 1.402 | 0.086 | [9 empty] | Vacuum thermal co-evaporation | Not mentioned | Not mentioned | Polycrystalline | Flexible thin film |  | Im3 |  | Body Centred Cubic
858 | 1 | https://doi.org/10.1038/s41467-024-45092-7 | Ag2Se |  | Ag2SeTeδ | Ag2Se | Ag2Se | None | TRUE |  | Stoichiometric Formula |  | 2024 | 393 | 2293 | -89 | 18.24 | 0.452 | 1.594 | 0.03 | [9 empty] | Vacuum thermal co-evaporation | Not mentioned | Not mentioned | Polycrystalline | Flexible thin film |  | Im3 |  | Body Centred Cubic
859 | 1 | https://doi.org/10.1038/s41467-024-45092-7 | (Ag2Se)(Te)0.007 | Ag2Se + 0.7 at% Te | Ag2SeTeδ | Ag2Se | Ag2Se | 0.7 at% Te | FALSE |  | Stoichiometric Formula |  | 2024 | 303 | 1069 | -137 | 19.8 | 0.5 | 1.211 | 0.638 | [9 empty] | Vacuum thermal co-evaporation | Not mentioned | Not mentioned | Polycrystalline | Flexible thin film |  | Im3 |  | Body Centred Cubic
860 | 1 | https://doi.org/10.1038/s41467-024-45092-7 | (Ag2Se)(Te)0.007 | Ag2Se + 0.7 at% Te | Ag2SeTeδ | Ag2Se | Ag2Se | 0.7 at% Te | FALSE |  | Stoichiometric Formula |  | 2024 | 318 | 1224 | -129 | 20.34 | 0.548 | 1.18 | 0.476 | [9 empty] | Vacuum thermal co-evaporation | Not mentioned | Not mentioned | Polycrystalline | Flexible thin film |  | Im3 |  | Body Centred Cubic
861 | 1 | https://doi.org/10.1038/s41467-024-45092-7 | (Ag2Se)(Te)0.007 | Ag2Se + 0.7 at% Te | Ag2SeTeδ | Ag2Se | Ag2Se | 0.7 at% Te | FALSE |  | Stoichiometric Formula |  | 2024 | 333 | 1397 | -122 | 20.88 | 0.545 | 1.278 | 0.428 | [9 empty] | Vacuum thermal co-evaporation | Not mentioned | Not mentioned | Polycrystalline | Flexible thin film |  | Im3 |  | Body Centred Cubic
862 | 1 | https://doi.org/10.1038/s41467-024-45092-7 | (Ag2Se)(Te)0.007 | Ag2Se + 0.7 at% Te | Ag2SeTeδ | Ag2Se | Ag2Se | 0.7 at% Te | FALSE |  | Stoichiometric Formula |  | 2024 | 348 | 1500 | -117 | 20.54 | 0.524 | 1.376 | 0.408 | [9 empty] | Vacuum thermal co-evaporation | Not mentioned | Not mentioned | Polycrystalline | Flexible thin film |  | Im3 |  | Body Centred Cubic
863 | 1 | https://doi.org/10.1038/s41467-024-45092-7 | (Ag2Se)(Te)0.007 | Ag2Se + 0.7 at% Te | Ag2SeTeδ | Ag2Se | Ag2Se | 0.7 at% Te | FALSE |  | Stoichiometric Formula |  | 2024 | 363 | 1647 | -112 | 20.68 | 0.528 | 1.429 | 0.306 | [9 empty] | Vacuum thermal co-evaporation | Not mentioned | Not mentioned | Polycrystalline | Flexible thin film |  | Im3 |  | Body Centred Cubic
864 | 1 | https://doi.org/10.1038/s41467-024-45092-7 | (Ag2Se)(Te)0.007 | Ag2Se + 0.7 at% Te | Ag2SeTeδ | Ag2Se | Ag2Se | 0.7 at% Te | FALSE |  | Stoichiometric Formula |  | 2024 | 378 | 1698 | -109 | 20.2 | 0.517 | 1.481 | 0.276 | [9 empty] | Vacuum thermal co-evaporation | Not mentioned | Not mentioned | Polycrystalline | Flexible thin film |  | Im3 |  | Body Centred Cubic
865 | 1 | https://doi.org/10.1038/s41467-024-45092-7 | (Ag2Se)(Te)0.007 | Ag2Se + 0.7 at% Te | Ag2SeTeδ | Ag2Se | Ag2Se | 0.7 at% Te | FALSE |  | Stoichiometric Formula |  | 2024 | 393 | 1897 | -100 | 18.99 | 0.49 | 1.534 | 0.096 | [9 empty] | Vacuum thermal co-evaporation | Not mentioned | Not mentioned | Polycrystalline | Flexible thin film |  | Im3 |  | Body Centred Cubic
866 | 1 | https://doi.org/10.1038/s41467-024-45092-7 | (Ag2Se)(Te)0.013 | Ag2se + 1.3 at% Te | Ag2SeTeδ | Ag2Se | Ag2Se | 1.3 at% Te | FALSE |  | Stoichiometric Formula |  | 2024 | 303 | 1060 | -137 | 19.93 | 0.593 | 1.034 | 0.458 | [9 empty] | Vacuum thermal co-evaporation | Not mentioned | Not mentioned | Polycrystalline | Flexible thin film |  | Im3 |  | Body Centred Cubic
867 | 1 | https://doi.org/10.1038/s41467-024-45092-7 | (Ag2Se)(Te)0.013 | Ag2se + 1.3 at% Te | Ag2SeTeδ | Ag2Se | Ag2Se | 1.3 at% Te | FALSE |  | Stoichiometric Formula |  | 2024 | 318 | 1172 | -135 | 21.15 | 0.634 | 1.071 | 0.396 | [9 empty] | Vacuum thermal co-evaporation | Not mentioned | Not mentioned | Polycrystalline | Flexible thin film |  | Im3 |  | Body Centred Cubic
868 | 1 | https://doi.org/10.1038/s41467-024-45092-7 | (Ag2Se)(Te)0.013 | Ag2se + 1.3 at% Te | Ag2SeTeδ | Ag2Se | Ag2Se | 1.3 at% Te | FALSE |  | Stoichiometric Formula |  | 2024 | 333 | 1276 | -133 | 22.23 | 0.648 | 1.15 | 0.39 | [9 empty] | Vacuum thermal co-evaporation | Not mentioned | Not mentioned | Polycrystalline | Flexible thin film |  | Im3 |  | Body Centred Cubic
869 | 1 | https://doi.org/10.1038/s41467-024-45092-7 | (Ag2Se)(Te)0.013 | Ag2se + 1.3 at% Te | Ag2SeTeδ | Ag2Se | Ag2Se | 1.3 at% Te | FALSE |  | Stoichiometric Formula |  | 2024 | 348 | 1319 | -130 | 22.43 | 0.697 | 1.147 | 0.32 | [9 empty] | Vacuum thermal co-evaporation | Not mentioned | Not mentioned | Polycrystalline | Flexible thin film |  | Im3 |  | Body Centred Cubic
870 | 1 | https://doi.org/10.1038/s41467-024-45092-7 | (Ag2Se)(Te)0.013 | Ag2se + 1.3 at% Te | Ag2SeTeδ | Ag2Se | Ag2Se | 1.3 at% Te | FALSE |  | Stoichiometric Formula |  | 2024 | 363 | 1379 | -128 | 22.57 | 0.724 | 1.117 | 0.216 | [9 empty] | Vacuum thermal co-evaporation | Not mentioned | Not mentioned | Polycrystalline | Flexible thin film |  | Im3 |  | Body Centred Cubic
871 | 1 | https://doi.org/10.1038/s41467-024-45092-7 | (Ag2Se)(Te)0.013 | Ag2se + 1.3 at% Te | Ag2SeTeδ | Ag2Se | Ag2Se | 1.3 at% Te | FALSE |  | Stoichiometric Formula |  | 2024 | 378 | 1466 | -122 | 21.62 | 0.672 | 1.222 | 0.206 | [9 empty] | Vacuum thermal co-evaporation | Not mentioned | Not mentioned | Polycrystalline | Flexible thin film |  | Im3 |  | Body Centred Cubic
872 | 1 | https://doi.org/10.1038/s41467-024-45092-7 | (Ag2Se)(Te)0.013 | Ag2se + 1.3 at% Te | Ag2SeTeδ | Ag2Se | Ag2Se | 1.3 at% Te | FALSE |  | Stoichiometric Formula |  | 2024 | 393 | 1552 | -115 | 20.54 | 0.579 | 1.41 | 0.278 | [9 empty] | Vacuum thermal co-evaporation | Not mentioned | Not mentioned | Polycrystalline | Flexible thin film |  | Im3 |  | Body Centred Cubic
873 | 1 | https://doi.org/10.1038/s41467-024-45092-7 | (Ag2Se)(Te)0.019 | Ag2Se + 1.9 at% Te | Ag2SeTeδ | Ag2Se | Ag2Se | 1.9 at% Te | FALSE |  | Stoichiometric Formula |  | 2024 | 303 | 1017 | -141 | 20.07 | 0.569 | 1.071 | 0.526 | [9 empty] | Vacuum thermal co-evaporation | Not mentioned | Not mentioned | Polycrystalline | Flexible thin film |  | Im3 |  | Body Centred Cubic
874 | 1 | https://doi.org/10.1038/s41467-024-45092-7 | (Ag2Se)(Te)0.019 | Ag2Se + 1.9 at% Te | Ag2SeTeδ | Ag2Se | Ag2Se | 1.9 at% Te | FALSE |  | Stoichiometric Formula |  | 2024 | 318 | 1086 | -137 | 20.41 | 0.593 | 1.102 | 0.488 | [9 empty] | Vacuum thermal co-evaporation | Not mentioned | Not mentioned | Polycrystalline | Flexible thin film |  | Im3 |  | Body Centred Cubic
875 | 1 | https://doi.org/10.1038/s41467-024-45092-7 | (Ag2Se)(Te)0.019 | Ag2Se + 1.9 at% Te | Ag2SeTeδ | Ag2Se | Ag2Se | 1.9 at% Te | FALSE |  | Stoichiometric Formula |  | 2024 | 333 | 1164 | -133 | 20.54 | 0.648 | 1.068 | 0.378 | [9 empty] | Vacuum thermal co-evaporation | Not mentioned | Not mentioned | Polycrystalline | Flexible thin film |  | Im3 |  | Body Centred Cubic
876 | 1 | https://doi.org/10.1038/s41467-024-45092-7 | (Ag2Se)(Te)0.019 | Ag2Se + 1.9 at% Te | Ag2SeTeδ | Ag2Se | Ag2Se | 1.9 at% Te | FALSE |  | Stoichiometric Formula |  | 2024 | 348 | 1267 | -131 | 21.69 | 0.693 | 1.094 | 0.306 | [9 empty] | Vacuum thermal co-evaporation | Not mentioned | Not mentioned | Polycrystalline | Flexible thin film |  | Im3 |  | Body Centred Cubic
877 | 1 | https://doi.org/10.1038/s41467-024-45092-7 | (Ag2Se)(Te)0.019 | Ag2Se + 1.9 at% Te | Ag2SeTeδ | Ag2Se | Ag2Se | 1.9 at% Te | FALSE |  | Stoichiometric Formula |  | 2024 | 363 | 1353 | -130 | 22.84 | 0.745 | 1.117 | 0.226 | [9 empty] | Vacuum thermal co-evaporation | Not mentioned | Not mentioned | Polycrystalline | Flexible thin film |  | Im3 |  | Body Centred Cubic
878 | 1 | https://doi.org/10.1038/s41467-024-45092-7 | (Ag2Se)(Te)0.019 | Ag2Se + 1.9 at% Te | Ag2SeTeδ | Ag2Se | Ag2Se | 1.9 at% Te | FALSE |  | Stoichiometric Formula |  | 2024 | 378 | 1414 | -124 | 21.82 | 0.741 | 1.12 | 0.148 | [9 empty] | Vacuum thermal co-evaporation | Not mentioned | Not mentioned | Polycrystalline | Flexible thin film |  | Im3 |  | Body Centred Cubic
879 | 1 | https://doi.org/10.1038/s41467-024-45092-7 | (Ag2Se)(Te)0.019 | Ag2Se + 1.9 at% Te | Ag2SeTeδ | Ag2Se | Ag2Se | 1.9 at% Te | FALSE |  | Stoichiometric Formula |  | 2024 | 393 | 1526 | -119 | 21.55 | 0.693 | 1.226 | 0.126 | [9 empty] | Vacuum thermal co-evaporation | Not mentioned | Not mentioned | Polycrystalline | Flexible thin film |  | Im3 |  | Body Centred Cubic
880 | 1 | https://doi.org/10.1038/s41467-024-45092-7 | (Ag2Se)(Te)0.026 | Ag2Se + 2.6 at% Te | Ag2SeTeδ | Ag2Se | Ag2Se | 2.6 at% Te | FALSE |  | Stoichiometric Formula |  | 2024 | 303 | 1017 | -146 | 21.42 | 0.886 | 0.737 | 0.208 | [9 empty] | Vacuum thermal co-evaporation | Not mentioned | Not mentioned | Polycrystalline | Flexible thin film |  | Im3 |  | Body Centred Cubic
881 | 1 | https://doi.org/10.1038/s41467-024-45092-7 | (Ag2Se)(Te)0.026 | Ag2Se + 2.6 at% Te | Ag2SeTeδ | Ag2Se | Ag2Se | 2.6 at% Te | FALSE |  | Stoichiometric Formula |  | 2024 | 318 | 1181 | -139 | 22.77 | 0.89 | 0.816 | 0.156 | [9 empty] | Vacuum thermal co-evaporation | Not mentioned | Not mentioned | Polycrystalline | Flexible thin film |  | Im3 |  | Body Centred Cubic
882 | 1 | https://doi.org/10.1038/s41467-024-45092-7 | (Ag2Se)(Te)0.026 | Ag2Se + 2.6 at% Te | Ag2SeTeδ | Ag2Se | Ag2Se | 2.6 at% Te | FALSE |  | Stoichiometric Formula |  | 2024 | 333 | 1345 | -132 | 23.51 | 0.89 | 0.883 | 0.08 | [9 empty] | Vacuum thermal co-evaporation | Not mentioned | Not mentioned | Polycrystalline | Flexible thin film |  | Im3 |  | Body Centred Cubic
883 | 1 | https://doi.org/10.1038/s41467-024-45092-7 | (Ag2Se)(Te)0.026 | Ag2Se + 2.6 at% Te | Ag2SeTeδ | Ag2Se | Ag2Se | 2.6 at% Te | FALSE |  | Stoichiometric Formula |  | 2024 | 348 | 1448 | -130 | 24.46 | 0.89 | 0.959 | 0.058 | [9 empty] | Vacuum thermal co-evaporation | Not mentioned | Not mentioned | Polycrystalline | Flexible thin film |  | Im3 |  | Body Centred Cubic
884 | 1 | https://doi.org/10.1038/s41467-024-45092-7 | (Ag2Se)(Te)0.026 | Ag2Se + 2.6 at% Te | Ag2SeTeδ | Ag2Se | Ag2Se | 2.6 at% Te | FALSE |  | Stoichiometric Formula |  | 2024 | 363 | 1543 | -128 | 25.27 | 0.897 | 1.023 | 0.026 | [9 empty] | Vacuum thermal co-evaporation | Not mentioned | Not mentioned | Polycrystalline | Flexible thin film |  | Im3 |  | Body Centred Cubic
885 | 1 | https://doi.org/10.1038/s41467-024-45092-7 | (Ag2Se)(Te)0.026 | Ag2Se + 2.6 at% Te | Ag2SeTeδ | Ag2Se | Ag2Se | 2.6 at% Te | FALSE |  | Stoichiometric Formula |  | 2024 | 378 | 1578 | -124 | 24.32 | 0.893 | 1.03 | 0.018 | [9 empty] | Vacuum thermal co-evaporation | Not mentioned | Not mentioned | Polycrystalline | Flexible thin film |  | Im3 |  | Body Centred Cubic
886 | 1 | https://doi.org/10.1038/s41467-024-45092-7 | (Ag2Se)(Te)0.026 | Ag2Se + 2.6 at% Te | Ag2SeTeδ | Ag2Se | Ag2Se | 2.6 at% Te | FALSE |  | Stoichiometric Formula |  | 2024 | 393 | 1603 | -121 | 23.58 | 0.872 | 1.064 | 0.006 | [9 empty] | Vacuum thermal co-evaporation | Not mentioned | Not mentioned | Polycrystalline | Flexible thin film |  | Im3 |  | Body Centred Cubic
887 | 1 | https://doi.org/10.1038/s41467-024-45092-7 | (Ag2Se)(Te)0.032 | Ag2Se + 3.2 at% Te | Ag2SeTeδ | Ag2Se | Ag2Se | 3.2 at% Te | FALSE |  | Stoichiometric Formula |  | 2024 | 303 | 991 | -146 | 21.08 | 1.155 | 0.549 | 0.028 | [9 empty] | Vacuum thermal co-evaporation | Not mentioned | Not mentioned | Polycrystalline | Flexible thin film |  | Im3 |  | Body Centred Cubic
888 | 1 | https://doi.org/10.1038/s41467-024-45092-7 | (Ag2Se)(Te)0.032 | Ag2Se + 3.2 at% Te | Ag2SeTeδ | Ag2Se | Ag2Se | 3.2 at% Te | FALSE |  | Stoichiometric Formula |  | 2024 | 318 | 1103 | -140 | 21.82 | 1.152 | 0.609 | 0.036 | [9 empty] | Vacuum thermal co-evaporation | Not mentioned | Not mentioned | Polycrystalline | Flexible thin film |  | Im3 |  | Body Centred Cubic
889 | 1 | https://doi.org/10.1038/s41467-024-45092-7 | (Ag2Se)(Te)0.032 | Ag2Se + 3.2 at% Te | Ag2SeTeδ | Ag2Se | Ag2Se | 3.2 at% Te | FALSE |  | Stoichiometric Formula |  | 2024 | 333 | 1224 | -135 | 22.3 | 1.162 | 0.647 | 0.026 | [9 empty] | Vacuum thermal co-evaporation | Not mentioned | Not mentioned | Polycrystalline | Flexible thin film |  | Im3 |  | Body Centred Cubic
890 | 1 | https://doi.org/10.1038/s41467-024-45092-7 | (Ag2Se)(Te)0.032 | Ag2Se + 3.2 at% Te | Ag2SeTeδ | Ag2Se | Ag2Se | 3.2 at% Te | FALSE |  | Stoichiometric Formula |  | 2024 | 348 | 1319 | -134 | 23.65 | 1.207 | 0.688 | 0.028 | [9 empty] | Vacuum thermal co-evaporation | Not mentioned | Not mentioned | Polycrystalline | Flexible thin film |  | Im3 |  | Body Centred Cubic
891 | 1 | https://doi.org/10.1038/s41467-024-45092-7 | (Ag2Se)(Te)0.032 | Ag2Se + 3.2 at% Te | Ag2SeTeδ | Ag2Se | Ag2Se | 3.2 at% Te | FALSE |  | Stoichiometric Formula |  | 2024 | 363 | 1422 | -132 | 24.86 | 1.262 | 0.714 | 0.032 | [9 empty] | Vacuum thermal co-evaporation | Not mentioned | Not mentioned | Polycrystalline | Flexible thin film |  | Im3 |  | Body Centred Cubic
892 | 1 | https://doi.org/10.1038/s41467-024-45092-7 | (Ag2Se)(Te)0.032 | Ag2Se + 3.2 at% Te | Ag2SeTeδ | Ag2Se | Ag2Se | 3.2 at% Te | FALSE |  | Stoichiometric Formula |  | 2024 | 378 | 1517 | -126 | 24.39 | 1.217 | 0.767 | 0.018 | [9 empty] | Vacuum thermal co-evaporation | Not mentioned | Not mentioned | Polycrystalline | Flexible thin film |  | Im3 |  | Body Centred Cubic
893 | 1 | https://doi.org/10.1038/s41467-024-45092-7 | (Ag2Se)(Te)0.032 | Ag2Se + 3.2 at% Te | Ag2SeTeδ | Ag2Se | Ag2Se | 3.2 at% Te | FALSE |  | Stoichiometric Formula |  | 2024 | 393 | 1621 | -121 | 23.72 | 1.124 | 0.831 | 0.022 | [9 empty] | Vacuum thermal co-evaporation | Not mentioned | Not mentioned | Polycrystalline | Flexible thin film |  | Im3 |  | Body Centred Cubic
894 | 1 | https://doi.org/10.1038/s41467-024-45092-7 | (Ag2Se)(Te)0.038 | Agse2 +3.8 at% Te | Ag2SeTeδ | Ag2Se | Ag2Se | 3.8 at% Te | FALSE |  | Stoichiometric Formula |  | 2024 | 303 | 940 | -150 | 21.15 | 1.114 | 0.571 | 0.086 | [9 empty] | Vacuum thermal co-evaporation | Not mentioned | Not mentioned | Polycrystalline | Flexible thin film |  | Im3 |  | Body Centred Cubic
895 | 1 | https://doi.org/10.1038/s41467-024-45092-7 | (Ag2Se)(Te)0.038 | Agse2 +3.8 at% Te | Ag2SeTeδ | Ag2Se | Ag2Se | 3.8 at% Te | FALSE |  | Stoichiometric Formula |  | 2024 | 318 | 1009 | -142 | 20.27 | 1.11 | 0.579 | 0.068 | [9 empty] | Vacuum thermal co-evaporation | Not mentioned | Not mentioned | Polycrystalline | Flexible thin film |  | Im3 |  | Body Centred Cubic
896 | 1 | https://doi.org/10.1038/s41467-024-45092-7 | (Ag2Se)(Te)0.038 | Agse2 +3.8 at% Te | Ag2SeTeδ | Ag2Se | Ag2Se | 3.8 at% Te | FALSE |  | Stoichiometric Formula |  | 2024 | 333 | 1138 | -133 | 20.07 | 1.069 | 0.628 | 0.058 | [9 empty] | Vacuum thermal co-evaporation | Not mentioned | Not mentioned | Polycrystalline | Flexible thin film |  | Im3 |  | Body Centred Cubic
897 | 1 | https://doi.org/10.1038/s41467-024-45092-7 | (Ag2Se)(Te)0.038 | Agse2 +3.8 at% Te | Ag2SeTeδ | Ag2Se | Ag2Se | 3.8 at% Te | FALSE |  | Stoichiometric Formula |  | 2024 | 348 | 1164 | -131 | 19.93 | 1.031 | 0.677 | 0.036 | [9 empty] | Vacuum thermal co-evaporation | Not mentioned | Not mentioned | Polycrystalline | Flexible thin film |  | Im3 |  | Body Centred Cubic
898 | 1 | https://doi.org/10.1038/s41467-024-45092-7 | (Ag2Se)(Te)0.038 | Agse2 +3.8 at% Te | Ag2SeTeδ | Ag2Se | Ag2Se | 3.8 at% Te | FALSE |  | Stoichiometric Formula |  | 2024 | 363 | 1216 | -129 | 20.14 | 1.031 | 0.707 | 0.018 | [9 empty] | Vacuum thermal co-evaporation | Not mentioned | Not mentioned | Polycrystalline | Flexible thin film |  | Im3 |  | Body Centred Cubic
899 | 1 | https://doi.org/10.1038/s41467-024-45092-7 | (Ag2Se)(Te)0.038 | Agse2 +3.8 at% Te | Ag2SeTeδ | Ag2Se | Ag2Se | 3.8 at% Te | FALSE |  | Stoichiometric Formula |  | 2024 | 378 | 1276 | -123 | 19.19 | 0.979 | 0.748 | 0.018 | [9 empty] | Vacuum thermal co-evaporation | Not mentioned | Not mentioned | Polycrystalline | Flexible thin film |  | Im3 |  | Body Centred Cubic
900 | 1 | https://doi.org/10.1038/s41467-024-45092-7 | (Ag2Se)(Te)0.038 | Agse2 +3.8 at% Te | Ag2SeTeδ | Ag2Se | Ag2Se | 3.8 at% Te | FALSE |  | Stoichiometric Formula |  | 2024 | 393 | 1310 | -121 | 19.19 | 0.948 | 0.797 | 0.018 | [9 empty] | Vacuum thermal co-evaporation | Not mentioned | Not mentioned | Polycrystalline | Flexible thin film |  | Im3 |  | Body Centred Cubic
901 | 1 | https://doi.org/10.1016/j.jallcom.2024.175305 | In0.5Fe0.1Co3.9Sb12 |  | InxFeyCo4-ySb12-zSez | CoSb3 | Co3.9Sb12 | In0.5 | FALSE |  | Stoichiometric Formula |  | 2024 | 323 | 1543 | -121 | 22.75 | 0.231 | 3.205 | 2.195 | [9 empty] | High-Pressure High-Temperature synthesis | Not mentioned | Not mentioned | Polycrystalline |  |  | Im3 |  | Body Centred Cubic
902 | 1 | https://doi.org/10.1016/j.jallcom.2024.175305 | In0.5Fe0.1Co3.9Sb12 |  | InxFeyCo4-ySb12-zSez | CoSb3 | Co3.9Sb12 | In0.5 | FALSE |  | Stoichiometric Formula |  | 2024 | 373 | 1422 | -128 | 23.17 | 0.289 | 3.018 | 1.949 | [9 empty] | High-Pressure High-Temperature synthesis | Not mentioned | Not mentioned | Polycrystalline |  |  | Im3 |  | Body Centred Cubic
903 | 1 | https://doi.org/10.1016/j.jallcom.2024.175305 | In0.5Fe0.1Co3.9Sb12 |  | InxFeyCo4-ySb12-zSez | CoSb3 | Co3.9Sb12 | In0.5 | FALSE |  | Stoichiometric Formula |  | 2024 | 423 | 1368 | -134 | 24.33 | 0.351 | 2.935 | 1.774 | [9 empty] | High-Pressure High-Temperature synthesis | Not mentioned | Not mentioned | Polycrystalline |  |  | Im3 |  | Body Centred Cubic
904 | 1 | https://doi.org/10.1016/j.jallcom.2024.175305 | In0.5Fe0.1Co3.9Sb12 |  | InxFeyCo4-ySb12-zSez | CoSb3 | Co3.9Sb12 | In0.5 | FALSE |  | Stoichiometric Formula |  | 2024 | 473 | 1295 | -142 | 25.67 | 0.422 | 2.883 | 1.656 | [9 empty] | High-Pressure High-Temperature synthesis | Not mentioned | Not mentioned | Polycrystalline |  |  | Im3 |  | Body Centred Cubic
905 | 1 | https://doi.org/10.1016/j.jallcom.2024.175305 | In0.5Fe0.1Co3.9Sb12 |  | InxFeyCo4-ySb12-zSez | CoSb3 | Co3.9Sb12 | In0.5 | FALSE |  | Stoichiometric Formula |  | 2024 | 523 | 1234 | -156 | 29.75 | 0.542 | 2.878 | 1.59 | [9 empty] | High-Pressure High-Temperature synthesis | Not mentioned | Not mentioned | Polycrystalline |  |  | Im3 |  | Body Centred Cubic
906 | 1 | https://doi.org/10.1016/j.jallcom.2024.175305 | In0.5Fe0.1Co3.9Sb12 |  | InxFeyCo4-ySb12-zSez | CoSb3 | Co3.9Sb12 | In0.5 | FALSE |  | Stoichiometric Formula |  | 2024 | 573 | 1193 | -163 | 31.25 | 0.622 | 2.878 | 1.518 | [9 empty] | High-Pressure High-Temperature synthesis | Not mentioned | Not mentioned | Polycrystalline |  |  | Im3 |  | Body Centred Cubic
907 | 1 | https://doi.org/10.1016/j.jallcom.2024.175305 | In0.5Fe0.1Co3.9Sb12 |  | InxFeyCo4-ySb12-zSez | CoSb3 | Co3.9Sb12 | In0.5 | FALSE |  | Stoichiometric Formula |  | 2024 | 623 | 1091 | -174 | 32.67 | 0.693 | 2.935 | 1.579 | [9 empty] | High-Pressure High-Temperature synthesis | Not mentioned | Not mentioned | Polycrystalline |  |  | Im3 |  | Body Centred Cubic
908 | 1 | https://doi.org/10.1016/j.jallcom.2024.175305 | In0.5Fe0.1Co3.9Sb12 |  | InxFeyCo4-ySb12-zSez | CoSb3 | Co3.9Sb12 | In0.5 | FALSE |  | Stoichiometric Formula |  | 2024 | 673 | 1000 | -188 | 34.75 | 0.809 | 2.888 | 1.549 | [9 empty] | High-Pressure High-Temperature synthesis | Not mentioned | Not mentioned | Polycrystalline |  |  | Im3 |  | Body Centred Cubic
909 | 1 | https://doi.org/10.1016/j.jallcom.2024.175305 | In0.5Fe0.1Co3.9Sb12 |  | InxFeyCo4-ySb12-zSez | CoSb3 | Co3.9Sb12 | In0.5 | FALSE |  | Stoichiometric Formula |  | 2024 | 723 | 923 | -196 | 35.08 | 0.876 | 2.909 | 1.585 | [9 empty] | High-Pressure High-Temperature synthesis | Not mentioned | Not mentioned | Polycrystalline |  |  | Im3 |  | Body Centred Cubic
910 | 1 | https://doi.org/10.1016/j.jallcom.2024.175305 | In0.5Fe0.1Co3.9Sb12 |  | InxFeyCo4-ySb12-zSez | CoSb3 | Co3.9Sb12 | In0.5 | FALSE |  | Stoichiometric Formula |  | 2024 | 773 | 1086 | -189 | 38.25 | 1.04 | 2.842 | 1.169 | [9 empty] | High-Pressure High-Temperature synthesis | Not mentioned | Not mentioned | Polycrystalline |  |  | Im3 |  | Body Centred Cubic
911 | 1 | https://doi.org/10.1016/j.jallcom.2024.175305 | In0.5Fe0.01Co3.99Sb11.91Se0.09 |  | InxFeyCo4-ySb12-zSez | CoSb3 | Co3.99Sb11.91 | In0.5, Se0.09 | FALSE |  | Stoichiometric Formula |  | 2024 | 323 | 1747 | -118 | 24.25 | 0.284 | 2.79 | 1.656 | [9 empty] | High-Pressure High-Temperature synthesis | Not mentioned | Not mentioned | Polycrystalline |  |  | Im3 |  | Body Centred Cubic
912 | 1 | https://doi.org/10.1016/j.jallcom.2024.175305 | In0.5Fe0.01Co3.99Sb11.91Se0.09 |  | InxFeyCo4-ySb12-zSez | CoSb3 | Co3.99Sb11.91 | In0.5, Se0.09 | FALSE |  | Stoichiometric Formula |  | 2024 | 373 | 1620 | -127 | 26.08 | 0.369 | 2.675 | 1.456 | [9 empty] | High-Pressure High-Temperature synthesis | Not mentioned | Not mentioned | Polycrystalline |  |  | Im3 |  | Body Centred Cubic
913 | 1 | https://doi.org/10.1016/j.jallcom.2024.175305 | In0.5Fe0.01Co3.99Sb11.91Se0.09 |  | InxFeyCo4-ySb12-zSez | CoSb3 | Co3.99Sb11.91 | In0.5, Se0.09 | FALSE |  | Stoichiometric Formula |  | 2024 | 423 | 1518 | -136 | 28.17 | 0.462 | 2.603 | 1.313 | [9 empty] | High-Pressure High-Temperature synthesis | Not mentioned | Not mentioned | Polycrystalline |  |  | Im3 |  | Body Centred Cubic
914 | 1 | https://doi.org/10.1016/j.jallcom.2024.175305 | In0.5Fe0.01Co3.99Sb11.91Se0.09 |  | InxFeyCo4-ySb12-zSez | CoSb3 | Co3.99Sb11.91 | In0.5, Se0.09 | FALSE |  | Stoichiometric Formula |  | 2024 | 473 | 1422 | -152 | 32.42 | 0.596 | 2.571 | 1.231 | [9 empty] | High-Pressure High-Temperature synthesis | Not mentioned | Not mentioned | Polycrystalline |  |  | Im3 |  | Body Centred Cubic
915 | 1 | https://doi.org/10.1016/j.jallcom.2024.175305 | In0.5Fe0.01Co3.99Sb11.91Se0.09 |  | InxFeyCo4-ySb12-zSez | CoSb3 | Co3.99Sb11.91 | In0.5, Se0.09 | FALSE |  | Stoichiometric Formula |  | 2024 | 523 | 1343 | -163 | 35.5 | 0.716 | 2.577 | 1.185 | [9 empty] | High-Pressure High-Temperature synthesis | Not mentioned | Not mentioned | Polycrystalline |  |  | Im3 |  | Body Centred Cubic
916 | 1 | https://doi.org/10.1016/j.jallcom.2024.175305 | In0.5Fe0.01Co3.99Sb11.91Se0.09 |  | InxFeyCo4-ySb12-zSez | CoSb3 | Co3.99Sb11.91 | In0.5, Se0.09 | FALSE |  | Stoichiometric Formula |  | 2024 | 573 | 1261 | -172 | 36.83 | 0.813 | 2.608 | 1.169 | [9 empty] | High-Pressure High-Temperature synthesis | Not mentioned | Not mentioned | Polycrystalline |  |  | Im3 |  | Body Centred Cubic
917 | 1 | https://doi.org/10.1016/j.jallcom.2024.175305 | In0.5Fe0.01Co3.99Sb11.91Se0.09 |  | InxFeyCo4-ySb12-zSez | CoSb3 | Co3.99Sb11.91 | In0.5, Se0.09 | FALSE |  | Stoichiometric Formula |  | 2024 | 623 | 1188 | -178 | 37.5 | 0.884 | 2.634 | 1.164 | [9 empty] | High-Pressure High-Temperature synthesis | Not mentioned | Not mentioned | Polycrystalline |  |  | Im3 |  | Body Centred Cubic
918 | 1 | https://doi.org/10.1016/j.jallcom.2024.175305 | In0.5Fe0.01Co3.99Sb11.91Se0.09 |  | InxFeyCo4-ySb12-zSez | CoSb3 | Co3.99Sb11.91 | In0.5, Se0.09 | FALSE |  | Stoichiometric Formula |  | 2024 | 673 | 1120 | -185 | 37.92 | 0.982 | 2.587 | 1.092 | [9 empty] | High-Pressure High-Temperature synthesis | Not mentioned | Not mentioned | Polycrystalline |  |  | Im3 |  | Body Centred Cubic
919 | 1 | https://doi.org/10.1016/j.jallcom.2024.175305 | In0.5Fe0.01Co3.99Sb11.91Se0.09 |  | InxFeyCo4-ySb12-zSez | CoSb3 | Co3.99Sb11.91 | In0.5, Se0.09 | FALSE |  | Stoichiometric Formula |  | 2024 | 723 | 1047 | -194 | 38.83 | 1.098 | 2.561 | 1.062 | [9 empty] | High-Pressure High-Temperature synthesis | Not mentioned | Not mentioned | Polycrystalline |  |  | Im3 |  | Body Centred Cubic
920 | 1 | https://doi.org/10.1016/j.jallcom.2024.175305 | In0.5Fe0.01Co3.99Sb11.91Se0.09 |  | InxFeyCo4-ySb12-zSez | CoSb3 | Co3.99Sb11.91 | In0.5, Se0.09 | FALSE |  | Stoichiometric Formula |  | 2024 | 773 | 993 | -199 | 38.75 | 1.209 | 2.468 | 0.949 | [9 empty] | High-Pressure High-Temperature synthesis | Not mentioned | Not mentioned | Polycrystalline |  |  | Im3 |  | Body Centred Cubic
921 | 1 | https://doi.org/10.1016/j.jallcom.2024.175305 | In0.55Fe0.05Co3.95Sb11.95Se0.05 |  | InxFeyCo4-ySb12-zSez | CoSb3 | Co3.95Sb11.95 | In0.55, Se0.05 | FALSE |  | Stoichiometric Formula |  | 2024 | 323 | 1639 | -122 | 24.42 | 0.28 | 2.748 | 1.682 | [9 empty] | High-Pressure High-Temperature synthesis | Not mentioned | Not mentioned | Polycrystalline |  |  | Im3 |  | Body Centred Cubic
922 | 1 | https://doi.org/10.1016/j.jallcom.2024.175305 | In0.55Fe0.05Co3.95Sb11.95Se0.05 |  | InxFeyCo4-ySb12-zSez | CoSb3 | Co3.95Sb11.95 | In0.55, Se0.05 | FALSE |  | Stoichiometric Formula |  | 2024 | 373 | 1526 | -131 | 26.08 | 0.373 | 2.623 | 1.477 | [9 empty] | High-Pressure High-Temperature synthesis | Not mentioned | Not mentioned | Polycrystalline |  |  | Im3 |  | Body Centred Cubic
923 | 1 | https://doi.org/10.1016/j.jallcom.2024.175305 | In0.55Fe0.05Co3.95Sb11.95Se0.05 |  | InxFeyCo4-ySb12-zSez | CoSb3 | Co3.95Sb11.95 | In0.55, Se0.05 | FALSE |  | Stoichiometric Formula |  | 2024 | 423 | 1415 | -140 | 27.75 | 0.462 | 2.535 | 1.333 | [9 empty] | High-Pressure High-Temperature synthesis | Not mentioned | Not mentioned | Polycrystalline |  |  | Im3 |  | Body Centred Cubic
924 | 1 | https://doi.org/10.1016/j.jallcom.2024.175305 | In0.55Fe0.05Co3.95Sb11.95Se0.05 |  | InxFeyCo4-ySb12-zSez | CoSb3 | Co3.95Sb11.95 | In0.55, Se0.05 | FALSE |  | Stoichiometric Formula |  | 2024 | 473 | 1324 | -154 | 31.17 | 0.587 | 2.504 | 1.251 | [9 empty] | High-Pressure High-Temperature synthesis | Not mentioned | Not mentioned | Polycrystalline |  |  | Im3 |  | Body Centred Cubic
925 | 1 | https://doi.org/10.1016/j.jallcom.2024.175305 | In0.55Fe0.05Co3.95Sb11.95Se0.05 |  | InxFeyCo4-ySb12-zSez | CoSb3 | Co3.95Sb11.95 | In0.55, Se0.05 | FALSE |  | Stoichiometric Formula |  | 2024 | 523 | 1255 | -162 | 32.83 | 0.689 | 2.504 | 1.195 | [9 empty] | High-Pressure High-Temperature synthesis | Not mentioned | Not mentioned | Polycrystalline |  |  | Im3 |  | Body Centred Cubic
926 | 1 | https://doi.org/10.1016/j.jallcom.2024.175305 | In0.55Fe0.05Co3.95Sb11.95Se0.05 |  | InxFeyCo4-ySb12-zSez | CoSb3 | Co3.95Sb11.95 | In0.55, Se0.05 | FALSE |  | Stoichiometric Formula |  | 2024 | 573 | 1213 | -169 | 34.25 | 0.782 | 2.509 | 1.128 | [9 empty] | High-Pressure High-Temperature synthesis | Not mentioned | Not mentioned | Polycrystalline |  |  | Im3 |  | Body Centred Cubic
927 | 1 | https://doi.org/10.1016/j.jallcom.2024.175305 | In0.55Fe0.05Co3.95Sb11.95Se0.05 |  | InxFeyCo4-ySb12-zSez | CoSb3 | Co3.95Sb11.95 | In0.55, Se0.05 | FALSE |  | Stoichiometric Formula |  | 2024 | 623 | 1094 | -178 | 34.5 | 0.884 | 2.447 | 1.097 | [9 empty] | High-Pressure High-Temperature synthesis | Not mentioned | Not mentioned | Polycrystalline |  |  | Im3 |  | Body Centred Cubic
928 | 1 | https://doi.org/10.1016/j.jallcom.2024.175305 | In0.55Fe0.05Co3.95Sb11.95Se0.05 |  | InxFeyCo4-ySb12-zSez | CoSb3 | Co3.95Sb11.95 | In0.55, Se0.05 | FALSE |  | Stoichiometric Formula |  | 2024 | 673 | 991 | -188 | 34.42 | 0.942 | 2.468 | 1.149 | [9 empty] | High-Pressure High-Temperature synthesis | Not mentioned | Not mentioned | Polycrystalline |  |  | Im3 |  | Body Centred Cubic
929 | 1 | https://doi.org/10.1016/j.jallcom.2024.175305 | In0.55Fe0.05Co3.95Sb11.95Se0.05 |  | InxFeyCo4-ySb12-zSez | CoSb3 | Co3.95Sb11.95 | In0.55, Se0.05 | FALSE |  | Stoichiometric Formula |  | 2024 | 723 | 923 | -194 | 34.67 | 0.978 | 2.551 | 1.226 | [9 empty] | High-Pressure High-Temperature synthesis | Not mentioned | Not mentioned | Polycrystalline |  |  | Im3 |  | Body Centred Cubic
930 | 1 | https://doi.org/10.1016/j.jallcom.2024.175305 | In0.55Fe0.05Co3.95Sb11.95Se0.05 |  | InxFeyCo4-ySb12-zSez | CoSb3 | Co3.95Sb11.95 | In0.55, Se0.05 | FALSE |  | Stoichiometric Formula |  | 2024 | 773 | 895 | -199 | 35 | 1.036 | 2.608 | 1.241 | [9 empty] | High-Pressure High-Temperature synthesis | Not mentioned | Not mentioned | Polycrystalline |  |  | Im3 |  | Body Centred Cubic
931 | 1 | https://doi.org/10.1016/j.jallcom.2024.175305 | In0.55Fe0.05Co3.95Sb11.91Se0.09 |  | InxFeyCo4-ySb12-zSez | CoSb3 | Co3.95Sb11.91 | In0.55, Se0.09 | FALSE |  | Stoichiometric Formula |  | 2024 | 323 | 1103 | -136 | 20.33 | 0.293 | 2.244 | 1.533 | [9 empty] | High-Pressure High-Temperature synthesis | Not mentioned | Not mentioned | Polycrystalline |  |  | Im3 |  | Body Centred Cubic
932 | 1 | https://doi.org/10.1016/j.jallcom.2024.175305 | In0.55Fe0.05Co3.95Sb11.91Se0.09 |  | InxFeyCo4-ySb12-zSez | CoSb3 | Co3.95Sb11.91 | In0.55, Se0.09 | FALSE |  | Stoichiometric Formula |  | 2024 | 373 | 1055 | -143 | 21.33 | 0.369 | 2.166 | 1.385 | [9 empty] | High-Pressure High-Temperature synthesis | Not mentioned | Not mentioned | Polycrystalline |  |  | Im3 |  | Body Centred Cubic
933 | 1 | https://doi.org/10.1016/j.jallcom.2024.175305 | In0.55Fe0.05Co3.95Sb11.91Se0.09 |  | InxFeyCo4-ySb12-zSez | CoSb3 | Co3.95Sb11.91 | In0.55, Se0.09 | FALSE |  | Stoichiometric Formula |  | 2024 | 423 | 1007 | -152 | 22.75 | 0.462 | 2.094 | 1.251 | [9 empty] | High-Pressure High-Temperature synthesis | Not mentioned | Not mentioned | Polycrystalline |  |  | Im3 |  | Body Centred Cubic
934 | 1 | https://doi.org/10.1016/j.jallcom.2024.175305 | In0.55Fe0.05Co3.95Sb11.91Se0.09 |  | InxFeyCo4-ySb12-zSez | CoSb3 | Co3.95Sb11.91 | In0.55, Se0.09 | FALSE |  | Stoichiometric Formula |  | 2024 | 473 | 957 | -167 | 26.33 | 0.6 | 2.073 | 1.179 | [9 empty] | High-Pressure High-Temperature synthesis | Not mentioned | Not mentioned | Polycrystalline |  |  | Im3 |  | Body Centred Cubic
935 | 1 | https://doi.org/10.1016/j.jallcom.2024.175305 | In0.55Fe0.05Co3.95Sb11.91Se0.09 |  | InxFeyCo4-ySb12-zSez | CoSb3 | Co3.95Sb11.91 | In0.55, Se0.09 | FALSE |  | Stoichiometric Formula |  | 2024 | 523 | 912 | -177 | 28.25 | 0.711 | 2.083 | 1.144 | [9 empty] | High-Pressure High-Temperature synthesis | Not mentioned | Not mentioned | Polycrystalline |  |  | Im3 |  | Body Centred Cubic
936 | 1 | https://doi.org/10.1016/j.jallcom.2024.175305 | In0.55Fe0.05Co3.95Sb11.91Se0.09 |  | InxFeyCo4-ySb12-zSez | CoSb3 | Co3.95Sb11.91 | In0.55, Se0.09 | FALSE |  | Stoichiometric Formula |  | 2024 | 573 | 879 | -186 | 30 | 0.813 | 2.109 | 1.113 | [9 empty] | High-Pressure High-Temperature synthesis | Not mentioned | Not mentioned | Polycrystalline |  |  | Im3 |  | Body Centred Cubic
937 | 1 | https://doi.org/10.1016/j.jallcom.2024.175305 | In0.55Fe0.05Co3.95Sb11.91Se0.09 |  | InxFeyCo4-ySb12-zSez | CoSb3 | Co3.95Sb11.91 | In0.55, Se0.09 | FALSE |  | Stoichiometric Formula |  | 2024 | 623 | 848 | -190 | 30.25 | 0.871 | 2.156 | 1.113 | [9 empty] | High-Pressure High-Temperature synthesis | Not mentioned | Not mentioned | Polycrystalline |  |  | Im3 |  | Body Centred Cubic
938 | 1 | https://doi.org/10.1016/j.jallcom.2024.175305 | In0.55Fe0.05Co3.95Sb11.91Se0.09 |  | InxFeyCo4-ySb12-zSez | CoSb3 | Co3.95Sb11.91 | In0.55, Se0.09 | FALSE |  | Stoichiometric Formula |  | 2024 | 673 | 826 | -194 | 30.75 | 0.942 | 2.187 | 1.092 | [9 empty] | High-Pressure High-Temperature synthesis | Not mentioned | Not mentioned | Polycrystalline |  |  | Im3 |  | Body Centred Cubic
939 | 1 | https://doi.org/10.1016/j.jallcom.2024.175305 | In0.55Fe0.05Co3.95Sb11.91Se0.09 |  | InxFeyCo4-ySb12-zSez | CoSb3 | Co3.95Sb11.91 | In0.55, Se0.09 | FALSE |  | Stoichiometric Formula |  | 2024 | 723 | 826 | -196 | 31.42 | 0.969 | 2.343 | 1.154 | [9 empty] | High-Pressure High-Temperature synthesis | Not mentioned | Not mentioned | Polycrystalline |  |  | Im3 |  | Body Centred Cubic
940 | 1 | https://doi.org/10.1016/j.jallcom.2024.175305 | In0.55Fe0.05Co3.95Sb11.91Se0.09 |  | InxFeyCo4-ySb12-zSez | CoSb3 | Co3.95Sb11.91 | In0.55, Se0.09 | FALSE |  | Stoichiometric Formula |  | 2024 | 773 | 855 | -197 | 32.92 | 1.049 | 2.421 | 1.113 | [9 empty] | High-Pressure High-Temperature synthesis | Not mentioned | Not mentioned | Polycrystalline |  |  | Im3 |  | Body Centred Cubic
941 | 1 | https://doi.org/10.1038/s41893-022-01003-6 | Bi2Te3 |  | (Bi2Te3)(100-x)%Ag(x%) | Bi2Te3 | Bi2Te3 | None | TRUE |  | Stoichiometric Formula |  | 2022 | 299 | 296.74 | -136.07 | 5.49415 | 0.1885 | 0.87441 | 0.72108 | 0.15333 |  |  |  | 0.4374 | 42.34352 |  |  |  | Via thermally induced close diffusion reaction method. | Not mentioned | Not mentioned | Polycrystalline | Polycrystalline structure with granular nanograins grown along different directions. Thin film. |  | R-3m166 |  | Trigonal
942 | 1 | https://doi.org/10.1038/s41893-022-01003-6 | Bi2Te3 |  | (Bi2Te3)(100-x)%Ag(x%) | Bi2Te3 | Bi2Te3 | None | TRUE |  | Stoichiometric Formula |  | 2022 | 340.6 | 274.69 | -139.07 | 5.31263 | [12 empty] | Via thermally induced close diffusion reaction method. | Not mentioned | Not mentioned | Polycrystalline | Polycrystalline structure with granular nanograins grown along different directions. Thin film. |  | R-3m166 |  | Trigonal
943 | 1 | https://doi.org/10.1038/s41893-022-01003-6 | Bi2Te3 |  | (Bi2Te3)(100-x)%Ag(x%) | Bi2Te3 | Bi2Te3 | None | TRUE |  | Stoichiometric Formula |  | 2022 | 389.5 | 244.63 | -137.99 | 4.65806 | [12 empty] | Via thermally induced close diffusion reaction method. | Not mentioned | Not mentioned | Polycrystalline | Polycrystalline structure with granular nanograins grown along different directions. Thin film. |  | R-3m166 |  | Trigonal
944 | 1 | https://doi.org/10.1038/s41893-022-01003-6 | Bi2Te3 |  | (Bi2Te3)(100-x)%Ag(x%) | Bi2Te3 | Bi2Te3 | None | TRUE |  | Stoichiometric Formula |  | 2022 | 429.6 | 226.88 | -135.25 | 4.15022 | [12 empty] | Via thermally induced close diffusion reaction method. | Not mentioned | Not mentioned | Polycrystalline | Polycrystalline structure with granular nanograins grown along different directions. Thin film. |  | R-3m166 |  | Trigonal
945 | 1 | https://doi.org/10.1038/s41893-022-01003-6 | Bi2Te3 |  | (Bi2Te3)(100-x)%Ag(x%) | Bi2Te3 | Bi2Te3 | None | TRUE |  | Stoichiometric Formula |  | 2022 | 471 | 218.31 | -128.45 | 3.60198 | [12 empty] | Via thermally induced close diffusion reaction method. | Not mentioned | Not mentioned | Polycrystalline | Polycrystalline structure with granular nanograins grown along different directions. Thin film. |  | R-3m166 |  | Trigonal
946 | 1 | https://doi.org/10.1038/s41893-022-01003-6 | (Bi2Te3)99.39%Ag0.61% |  | (Bi2Te3)(100-x)%Ag(x%) | Bi2Te3 | (Bi2Te3)99.39% | Ag0.61% | FALSE |  | Stoichiometric Formula |  | 2022 | 299 | 379.248 | -168.64 | 10.7856 | 0.49872 | 0.6488 | 0.46263 | 0.18617 |  |  |  | 0.417 | 56.7645 |  |  |  | Via thermally induced close diffusion reaction method. Bi was first deposited on a (PI) substrate by using magnetron sputtering at a 1 Pa in Ar environment. In the middle of the process, Ag and Bi were cosputtered to prepare Ag/Bi nuclei. In the middle of the process, Ag and Bi were cosputtered to prepare Ag/Bi nuclei. Afterwards, the Ag/Bi film and Te film were in close contact under an external pressure of 5 N mm−2. Meanwhile, heat treatment was performed in a vacuum furnace at 350 °C for 30 min. The Ag-doped Bi2Te3 thin films could be removed from the PI substrates to act as free-standing flexible thin films. | Not mentioned | Not mentioned | Polycrystalline | (00l)-textured thin film with high flexibilty and high anisotrpy. Ag2Te formed below, allowing Bi2Te3 to grow epitaxially along the out-of-plane direction. Increased Ag content reduces the electron carrier concentration slightly but the mobility was significantly enhanced due to enhanced anisotropy along the in-plane direction. Lattice strain from Ag point defects in Bi2Te3 thin film effectively scatter phonons. Thin film. |  | R-3m166 |  | Trigonal
947 | 1 | https://doi.org/10.1038/s41893-022-01003-6 | (Bi2Te3)99.39%Ag0.61% |  | (Bi2Te3)(100-x)%Ag(x%) | Bi2Te3 | (Bi2Te3)99.39% | Ag0.61% | FALSE |  | Stoichiometric Formula |  | 2022 | 340.6 | 338.976 | -174.67 | 10.34203 | [12 empty] | Via thermally induced close diffusion reaction method. Bi was first deposited on a (PI) substrate by using magnetron sputtering at a 1 Pa in Ar environment. In the middle of the process, Ag and Bi were cosputtered to prepare Ag/Bi nuclei. In the middle of the process, Ag and Bi were cosputtered to prepare Ag/Bi nuclei. Afterwards, the Ag/Bi film and Te film were in close contact under an external pressure of 5 N mm−2. Meanwhile, heat treatment was performed in a vacuum furnace at 350 °C for 30 min. The Ag-doped Bi2Te3 thin films could be removed from the PI substrates to act as free-standing flexible thin films. | Not mentioned | Not mentioned | Polycrystalline | (00l)-textured thin film with high flexibilty and high anisotrpy. Ag2Te formed below, allowing Bi2Te3 to grow epitaxially along the out-of-plane direction. Increased Ag content reduces the electron carrier concentration slightly but the mobility was significantly enhanced due to enhanced anisotropy along the in-plane direction. Lattice strain from Ag point defects in Bi2Te3 thin film effectively scatter phonons. Thin film. |  | R-3m166 |  | Trigonal
948 | 1 | https://doi.org/10.1038/s41893-022-01003-6 | (Bi2Te3)99.39%Ag0.61% |  | (Bi2Te3)(100-x)%Ag(x%) | Bi2Te3 | (Bi2Te3)99.39% | Ag0.61% | FALSE |  | Stoichiometric Formula |  | 2022 | 389.5 | 303.552 | -171.39 | 8.9167 | [12 empty] | Via thermally induced close diffusion reaction method. Bi was first deposited on a (PI) substrate by using magnetron sputtering at a 1 Pa in Ar environment. In the middle of the process, Ag and Bi were cosputtered to prepare Ag/Bi nuclei. In the middle of the process, Ag and Bi were cosputtered to prepare Ag/Bi nuclei. Afterwards, the Ag/Bi film and Te film were in close contact under an external pressure of 5 N mm−2. Meanwhile, heat treatment was performed in a vacuum furnace at 350 °C for 30 min. The Ag-doped Bi2Te3 thin films could be removed from the PI substrates to act as free-standing flexible thin films. | Not mentioned | Not mentioned | Polycrystalline | (00l)-textured thin film with high flexibilty and high anisotrpy. Ag2Te formed below, allowing Bi2Te3 to grow epitaxially along the out-of-plane direction. Increased Ag content reduces the electron carrier concentration slightly but the mobility was significantly enhanced due to enhanced anisotropy along the in-plane direction. Lattice strain from Ag point defects in Bi2Te3 thin film effectively scatter phonons. Thin film. |  | R-3m166 |  | Trigonal
949 | 1 | https://doi.org/10.1038/s41893-022-01003-6 | (Bi2Te3)99.39%Ag0.61% |  | (Bi2Te3)(100-x)%Ag(x%) | Bi2Te3 | (Bi2Te3)99.39% | Ag0.61% | FALSE |  | Stoichiometric Formula |  | 2022 | 429.6 | 285.948 | -165.73 | 7.85397 | [12 empty] | Via thermally induced close diffusion reaction method. Bi was first deposited on a (PI) substrate by using magnetron sputtering at a 1 Pa in Ar environment. In the middle of the process, Ag and Bi were cosputtered to prepare Ag/Bi nuclei. In the middle of the process, Ag and Bi were cosputtered to prepare Ag/Bi nuclei. Afterwards, the Ag/Bi film and Te film were in close contact under an external pressure of 5 N mm−2. Meanwhile, heat treatment was performed in a vacuum furnace at 350 °C for 30 min. The Ag-doped Bi2Te3 thin films could be removed from the PI substrates to act as free-standing flexible thin films. | Not mentioned | Not mentioned | Polycrystalline | (00l)-textured thin film with high flexibilty and high anisotrpy. Ag2Te formed below, allowing Bi2Te3 to grow epitaxially along the out-of-plane direction. Increased Ag content reduces the electron carrier concentration slightly but the mobility was significantly enhanced due to enhanced anisotropy along the in-plane direction. Lattice strain from Ag point defects in Bi2Te3 thin film effectively scatter phonons. Thin film. |  | R-3m166 |  | Trigonal
950 | 1 | https://doi.org/10.1038/s41893-022-01003-6 | (Bi2Te3)99.39%Ag0.61% |  | (Bi2Te3)(100-x)%Ag(x%) | Bi2Te3 | (Bi2Te3)99.39% | Ag0.61% | FALSE |  | Stoichiometric Formula |  | 2022 | 471 | 286.176 | -153.99 | 6.78607 | [12 empty] | Via thermally induced close diffusion reaction method. Bi was first deposited on a (PI) substrate by using magnetron sputtering at a 1 Pa in Ar environment. In the middle of the process, Ag and Bi were cosputtered to prepare Ag/Bi nuclei. In the middle of the process, Ag and Bi were cosputtered to prepare Ag/Bi nuclei. Afterwards, the Ag/Bi film and Te film were in close contact under an external pressure of 5 N mm−2. Meanwhile, heat treatment was performed in a vacuum furnace at 350 °C for 30 min. The Ag-doped Bi2Te3 thin films could be removed from the PI substrates to act as free-standing flexible thin films. | Not mentioned | Not mentioned | Polycrystalline | (00l)-textured thin film with high flexibilty and high anisotrpy. Ag2Te formed below, allowing Bi2Te3 to grow epitaxially along the out-of-plane direction. Increased Ag content reduces the electron carrier concentration slightly but the mobility was significantly enhanced due to enhanced anisotropy along the in-plane direction. Lattice strain from Ag point defects in Bi2Te3 thin film effectively scatter phonons. Thin film. |  | R-3m166 |  | Trigonal
951 | 1 | https://doi.org/10.1038/s41893-022-01003-6 | (Bi2Te3)99.02%Ag0.98% |  | (Bi2Te3)(100-x)%Ag(x%) | Bi2Te3 | (Bi2Te3)99.02% | Ag0.98% | FALSE |  | Stoichiometric Formula |  | 2022 | 299 | 520.49 | -165.13 | 14.19268 | 0.90615 | 0.46988 | 0.21315 | 0.25673 |  |  |  | 0.416 | 78.09238 |  |  |  | Via thermally induced close diffusion reaction method. Bi was first deposited on a (PI) substrate by using magnetron sputtering at a 1 Pa in Ar environment. In the middle of the process, Ag and Bi were cosputtered to prepare Ag/Bi nuclei. In the middle of the process, Ag and Bi were cosputtered to prepare Ag/Bi nuclei. Afterwards, the Ag/Bi film and Te film were in close contact under an external pressure of 5 N mm−2. Meanwhile, heat treatment was performed in a vacuum furnace at 350 °C for 30 min. The Ag-doped Bi2Te3 thin films could be removed from the PI substrates to act as free-standing flexible thin films. | Not mentioned | Not mentioned | Polycrystalline | (00l)-textured thin film with high flexibilty and high anisotrpy. Ag2Te formed below, allowing Bi2Te3 to grow epitaxially along the out-of-plane direction. Increased Ag content reduces the electron carrier concentration slightly but the mobility was significantly enhanced due to enhanced anisotropy along the in-plane direction. Lattice strain from Ag point defects in Bi2Te3 thin film effectively scatter phonons. Thin film. |  | R-3m166 |  | Trigonal
952 | 1 | https://doi.org/10.1038/s41893-022-01003-6 | (Bi2Te3)99.02%Ag0.98% |  | (Bi2Te3)(100-x)%Ag(x%) | Bi2Te3 | (Bi2Te3)99.02% | Ag0.98% | FALSE |  | Stoichiometric Formula |  | 2022 | 340.6 | 453.44 | -169.15 | 12.9737 | [12 empty] | Via thermally induced close diffusion reaction method. Bi was first deposited on a (PI) substrate by using magnetron sputtering at a 1 Pa in Ar environment. In the middle of the process, Ag and Bi were cosputtered to prepare Ag/Bi nuclei. In the middle of the process, Ag and Bi were cosputtered to prepare Ag/Bi nuclei. Afterwards, the Ag/Bi film and Te film were in close contact under an external pressure of 5 N mm−2. Meanwhile, heat treatment was performed in a vacuum furnace at 350 °C for 30 min. The Ag-doped Bi2Te3 thin films could be removed from the PI substrates to act as free-standing flexible thin films. | Not mentioned | Not mentioned | Polycrystalline | (00l)-textured thin film with high flexibilty and high anisotrpy. Ag2Te formed below, allowing Bi2Te3 to grow epitaxially along the out-of-plane direction. Increased Ag content reduces the electron carrier concentration slightly but the mobility was significantly enhanced due to enhanced anisotropy along the in-plane direction. Lattice strain from Ag point defects in Bi2Te3 thin film effectively scatter phonons. Thin film. |  | R-3m166 |  | Trigonal
953 | 1 | https://doi.org/10.1038/s41893-022-01003-6 | (Bi2Te3)99.02%Ag0.98% |  | (Bi2Te3)(100-x)%Ag(x%) | Bi2Te3 | (Bi2Te3)99.02% | Ag0.98% | FALSE |  | Stoichiometric Formula |  | 2022 | 389.5 | 395.02 | -167.57 | 11.09205 | [12 empty] | Via thermally induced close diffusion reaction method. Bi was first deposited on a (PI) substrate by using magnetron sputtering at a 1 Pa in Ar environment. In the middle of the process, Ag and Bi were cosputtered to prepare Ag/Bi nuclei. In the middle of the process, Ag and Bi were cosputtered to prepare Ag/Bi nuclei. Afterwards, the Ag/Bi film and Te film were in close contact under an external pressure of 5 N mm−2. Meanwhile, heat treatment was performed in a vacuum furnace at 350 °C for 30 min. The Ag-doped Bi2Te3 thin films could be removed from the PI substrates to act as free-standing flexible thin films. | Not mentioned | Not mentioned | Polycrystalline | (00l)-textured thin film with high flexibilty and high anisotrpy. Ag2Te formed below, allowing Bi2Te3 to grow epitaxially along the out-of-plane direction. Increased Ag content reduces the electron carrier concentration slightly but the mobility was significantly enhanced due to enhanced anisotropy along the in-plane direction. Lattice strain from Ag point defects in Bi2Te3 thin film effectively scatter phonons. Thin film. |  | R-3m166 |  | Trigonal
954 | 1 | https://doi.org/10.1038/s41893-022-01003-6 | (Bi2Te3)99.02%Ag0.98% |  | (Bi2Te3)(100-x)%Ag(x%) | Bi2Te3 | (Bi2Te3)99.02% | Ag0.98% | FALSE |  | Stoichiometric Formula |  | 2022 | 429.6 | 365.86 | -161.85 | 9.58386 | [12 empty] | Via thermally induced close diffusion reaction method. Bi was first deposited on a (PI) substrate by using magnetron sputtering at a 1 Pa in Ar environment. In the middle of the process, Ag and Bi were cosputtered to prepare Ag/Bi nuclei. In the middle of the process, Ag and Bi were cosputtered to prepare Ag/Bi nuclei. Afterwards, the Ag/Bi film and Te film were in close contact under an external pressure of 5 N mm−2. Meanwhile, heat treatment was performed in a vacuum furnace at 350 °C for 30 min. The Ag-doped Bi2Te3 thin films could be removed from the PI substrates to act as free-standing flexible thin films. | Not mentioned | Not mentioned | Polycrystalline | (00l)-textured thin film with high flexibilty and high anisotrpy. Ag2Te formed below, allowing Bi2Te3 to grow epitaxially along the out-of-plane direction. Increased Ag content reduces the electron carrier concentration slightly but the mobility was significantly enhanced due to enhanced anisotropy along the in-plane direction. Lattice strain from Ag point defects in Bi2Te3 thin film effectively scatter phonons. Thin film. |  | R-3m166 |  | Trigonal
955 | 1 | https://doi.org/10.1038/s41893-022-01003-6 | (Bi2Te3)99.02%Ag0.98% |  | (Bi2Te3)(100-x)%Ag(x%) | Bi2Te3 | (Bi2Te3)99.02% | Ag0.98% | FALSE |  | Stoichiometric Formula |  | 2022 | 471 | 353.72 | -146.55 | 7.59681 | [12 empty] | Via thermally induced close diffusion reaction method. Bi was first deposited on a (PI) substrate by using magnetron sputtering at a 1 Pa in Ar environment. In the middle of the process, Ag and Bi were cosputtered to prepare Ag/Bi nuclei. In the middle of the process, Ag and Bi were cosputtered to prepare Ag/Bi nuclei. Afterwards, the Ag/Bi film and Te film were in close contact under an external pressure of 5 N mm−2. Meanwhile, heat treatment was performed in a vacuum furnace at 350 °C for 30 min. The Ag-doped Bi2Te3 thin films could be removed from the PI substrates to act as free-standing flexible thin films. | Not mentioned | Not mentioned | Polycrystalline | (00l)-textured thin film with high flexibilty and high anisotrpy. Ag2Te formed below, allowing Bi2Te3 to grow epitaxially along the out-of-plane direction. Increased Ag content reduces the electron carrier concentration slightly but the mobility was significantly enhanced due to enhanced anisotropy along the in-plane direction. Lattice strain from Ag point defects in Bi2Te3 thin film effectively scatter phonons. Thin film. |  | R-3m166 |  | Trigonal
956 | 1 | https://doi.org/10.1038/s41893-022-01003-6 | (Bi2Te3)98.67%Ag1.33% |  | (Bi2Te3)(100-x)%Ag(x%) | Bi2Te3 | (Bi2Te3)98.67% | Ag1.33% | FALSE |  | Stoichiometric Formula |  | 2022 | 299 | 779.22 | -162.57 | 20.59401 | 1.19768 | 0.53367 | 0.1534 | 0.38027 |  |  |  | 0.4051 | 118.32829 |  |  |  | Via thermally induced close diffusion reaction method. Bi was first deposited on a (PI) substrate by using magnetron sputtering at a 1 Pa in Ar environment. In the middle of the process, Ag and Bi were cosputtered to prepare Ag/Bi nuclei. In the middle of the process, Ag and Bi were cosputtered to prepare Ag/Bi nuclei. Afterwards, the Ag/Bi film and Te film were in close contact under an external pressure of 5 N mm−2. Meanwhile, heat treatment was performed in a vacuum furnace at 350 °C for 30 min. The Ag-doped Bi2Te3 thin films could be removed from the PI substrates to act as free-standing flexible thin films. | Not mentioned | Not mentioned | Polycrystalline | (00l)-textured thin film with high flexibilty and high anisotrpy. Ag2Te formed below, allowing Bi2Te3 to grow epitaxially along the out-of-plane direction. Increased Ag content reduces the electron carrier concentration slightly but the mobility was significantly enhanced due to enhanced anisotropy along the in-plane direction. Lattice strain from Ag point defects in Bi2Te3 thin film effectively scatter phonons. Thin film. |  | R-3m166 |  | Trigonal
957 | 1 | https://doi.org/10.1038/s41893-022-01003-6 | (Bi2Te3)98.67%Ag1.33% |  | (Bi2Te3)(100-x)%Ag(x%) | Bi2Te3 | (Bi2Te3)98.67% | Ag1.33% | FALSE |  | Stoichiometric Formula |  | 2022 | 340.6 | 701.19 | -167.17 | 19.59532 | [12 empty] | Via thermally induced close diffusion reaction method. Bi was first deposited on a (PI) substrate by using magnetron sputtering at a 1 Pa in Ar environment. In the middle of the process, Ag and Bi were cosputtered to prepare Ag/Bi nuclei. In the middle of the process, Ag and Bi were cosputtered to prepare Ag/Bi nuclei. Afterwards, the Ag/Bi film and Te film were in close contact under an external pressure of 5 N mm−2. Meanwhile, heat treatment was performed in a vacuum furnace at 350 °C for 30 min. The Ag-doped Bi2Te3 thin films could be removed from the PI substrates to act as free-standing flexible thin films. | Not mentioned | Not mentioned | Polycrystalline | (00l)-textured thin film with high flexibilty and high anisotrpy. Ag2Te formed below, allowing Bi2Te3 to grow epitaxially along the out-of-plane direction. Increased Ag content reduces the electron carrier concentration slightly but the mobility was significantly enhanced due to enhanced anisotropy along the in-plane direction. Lattice strain from Ag point defects in Bi2Te3 thin film effectively scatter phonons. Thin film. |  | R-3m166 |  | Trigonal
958 | 1 | https://doi.org/10.1038/s41893-022-01003-6 | (Bi2Te3)98.67%Ag1.33% |  | (Bi2Te3)(100-x)%Ag(x%) | Bi2Te3 | (Bi2Te3)98.67% | Ag1.33% | FALSE |  | Stoichiometric Formula |  | 2022 | 389.5 | 618.79 | -166.42 | 17.13777 | [12 empty] | Via thermally induced close diffusion reaction method. Bi was first deposited on a (PI) substrate by using magnetron sputtering at a 1 Pa in Ar environment. In the middle of the process, Ag and Bi were cosputtered to prepare Ag/Bi nuclei. In the middle of the process, Ag and Bi were cosputtered to prepare Ag/Bi nuclei. Afterwards, the Ag/Bi film and Te film were in close contact under an external pressure of 5 N mm−2. Meanwhile, heat treatment was performed in a vacuum furnace at 350 °C for 30 min. The Ag-doped Bi2Te3 thin films could be removed from the PI substrates to act as free-standing flexible thin films. | Not mentioned | Not mentioned | Polycrystalline | (00l)-textured thin film with high flexibilty and high anisotrpy. Ag2Te formed below, allowing Bi2Te3 to grow epitaxially along the out-of-plane direction. Increased Ag content reduces the electron carrier concentration slightly but the mobility was significantly enhanced due to enhanced anisotropy along the in-plane direction. Lattice strain from Ag point defects in Bi2Te3 thin film effectively scatter phonons. Thin film. |  | R-3m166 |  | Trigonal
959 | 1 | https://doi.org/10.1038/s41893-022-01003-6 | (Bi2Te3)98.67%Ag1.33% |  | (Bi2Te3)(100-x)%Ag(x%) | Bi2Te3 | (Bi2Te3)98.67% | Ag1.33% | FALSE |  | Stoichiometric Formula |  | 2022 | 429.6 | 568.66 | -160.17 | 14.58865 | [12 empty] | Via thermally induced close diffusion reaction method. Bi was first deposited on a (PI) substrate by using magnetron sputtering at a 1 Pa in Ar environment. In the middle of the process, Ag and Bi were cosputtered to prepare Ag/Bi nuclei. In the middle of the process, Ag and Bi were cosputtered to prepare Ag/Bi nuclei. Afterwards, the Ag/Bi film and Te film were in close contact under an external pressure of 5 N mm−2. Meanwhile, heat treatment was performed in a vacuum furnace at 350 °C for 30 min. The Ag-doped Bi2Te3 thin films could be removed from the PI substrates to act as free-standing flexible thin films. | Not mentioned | Not mentioned | Polycrystalline | (00l)-textured thin film with high flexibilty and high anisotrpy. Ag2Te formed below, allowing Bi2Te3 to grow epitaxially along the out-of-plane direction. Increased Ag content reduces the electron carrier concentration slightly but the mobility was significantly enhanced due to enhanced anisotropy along the in-plane direction. Lattice strain from Ag point defects in Bi2Te3 thin film effectively scatter phonons. Thin film. |  | R-3m166 |  | Trigonal
960 | 1 | https://doi.org/10.1038/s41893-022-01003-6 | (Bi2Te3)98.67%Ag1.33% |  | (Bi2Te3)(100-x)%Ag(x%) | Bi2Te3 | (Bi2Te3)98.67% | Ag1.33% | FALSE |  | Stoichiometric Formula |  | 2022 | 471 | 545.54 | -147.64 | 11.89145 | [12 empty] | Via thermally induced close diffusion reaction method. Bi was first deposited on a (PI) substrate by using magnetron sputtering at a 1 Pa in Ar environment. In the middle of the process, Ag and Bi were cosputtered to prepare Ag/Bi nuclei. In the middle of the process, Ag and Bi were cosputtered to prepare Ag/Bi nuclei. Afterwards, the Ag/Bi film and Te film were in close contact under an external pressure of 5 N mm−2. Meanwhile, heat treatment was performed in a vacuum furnace at 350 °C for 30 min. The Ag-doped Bi2Te3 thin films could be removed from the PI substrates to act as free-standing flexible thin films. | Not mentioned | Not mentioned | Polycrystalline | (00l)-textured thin film with high flexibilty and high anisotrpy. Ag2Te formed below, allowing Bi2Te3 to grow epitaxially along the out-of-plane direction. Increased Ag content reduces the electron carrier concentration slightly but the mobility was significantly enhanced due to enhanced anisotropy along the in-plane direction. Lattice strain from Ag point defects in Bi2Te3 thin film effectively scatter phonons. Thin film. |  | R-3m166 |  | Trigonal
961 | 1 | https://doi.org/10.1038/s41893-022-01003-6 | (Bi2Te3)97.67%Ag2.33% |  | (Bi2Te3)(100-x)%Ag(x%) | Bi2Te3 | (Bi2Te3)97.67% | Ag2.33% | FALSE |  | Stoichiometric Formula |  | 2022 | 299 | 642.96 | -156.21 | 15.68923 | 0.63288 | 0.74371 | 0.42248 | 0.32123 |  |  |  | 0.4263 | 94.13654 |  |  |  | Via thermally induced close diffusion reaction method. Bi was first deposited on a (PI) substrate by using magnetron sputtering at a 1 Pa in Ar environment. In the middle of the process, Ag and Bi were cosputtered to prepare Ag/Bi nuclei. In the middle of the process, Ag and Bi were cosputtered to prepare Ag/Bi nuclei. Afterwards, the Ag/Bi film and Te film were in close contact under an external pressure of 5 N mm−2. Meanwhile, heat treatment was performed in a vacuum furnace at 350 °C for 30 min. The Ag-doped Bi2Te3 thin films could be removed from the PI substrates to act as free-standing flexible thin films. | Not mentioned | Not mentioned | Polycrystalline | (00l)-textured thin film with high flexibilty and high anisotrpy. Ag2Te formed below, allowing Bi2Te3 to grow epitaxially along the out-of-plane direction. Increased Ag content reduces the electron carrier concentration slightly but the mobility was significantly enhanced due to enhanced anisotropy along the in-plane direction. Lattice strain from Ag point defects in Bi2Te3 thin film effectively scatter phonons. Thin film. |  | R-3m166 |  | Trigonal
962 | 1 | https://doi.org/10.1038/s41893-022-01003-6 | (Bi2Te3)97.67%Ag2.33% |  | (Bi2Te3)(100-x)%Ag(x%) | Bi2Te3 | (Bi2Te3)97.67% | Ag2.33% | FALSE |  | Stoichiometric Formula |  | 2022 | 340.6 | 548.91 | -159.93 | 14.0398 | [12 empty] | Via thermally induced close diffusion reaction method. Bi was first deposited on a (PI) substrate by using magnetron sputtering at a 1 Pa in Ar environment. In the middle of the process, Ag and Bi were cosputtered to prepare Ag/Bi nuclei. In the middle of the process, Ag and Bi were cosputtered to prepare Ag/Bi nuclei. Afterwards, the Ag/Bi film and Te film were in close contact under an external pressure of 5 N mm−2. Meanwhile, heat treatment was performed in a vacuum furnace at 350 °C for 30 min. The Ag-doped Bi2Te3 thin films could be removed from the PI substrates to act as free-standing flexible thin films. | Not mentioned | Not mentioned | Polycrystalline | (00l)-textured thin film with high flexibilty and high anisotrpy. Ag2Te formed below, allowing Bi2Te3 to grow epitaxially along the out-of-plane direction. Increased Ag content reduces the electron carrier concentration slightly but the mobility was significantly enhanced due to enhanced anisotropy along the in-plane direction. Lattice strain from Ag point defects in Bi2Te3 thin film effectively scatter phonons. Thin film. |  | R-3m166 |  | Trigonal
963 | 1 | https://doi.org/10.1038/s41893-022-01003-6 | (Bi2Te3)97.67%Ag2.33% |  | (Bi2Te3)(100-x)%Ag(x%) | Bi2Te3 | (Bi2Te3)97.67% | Ag2.33% | FALSE |  | Stoichiometric Formula |  | 2022 | 389.5 | 477.06 | -156.78 | 11.72612 | [12 empty] | Via thermally induced close diffusion reaction method. Bi was first deposited on a (PI) substrate by using magnetron sputtering at a 1 Pa in Ar environment. In the middle of the process, Ag and Bi were cosputtered to prepare Ag/Bi nuclei. In the middle of the process, Ag and Bi were cosputtered to prepare Ag/Bi nuclei. Afterwards, the Ag/Bi film and Te film were in close contact under an external pressure of 5 N mm−2. Meanwhile, heat treatment was performed in a vacuum furnace at 350 °C for 30 min. The Ag-doped Bi2Te3 thin films could be removed from the PI substrates to act as free-standing flexible thin films. | Not mentioned | Not mentioned | Polycrystalline | (00l)-textured thin film with high flexibilty and high anisotrpy. Ag2Te formed below, allowing Bi2Te3 to grow epitaxially along the out-of-plane direction. Increased Ag content reduces the electron carrier concentration slightly but the mobility was significantly enhanced due to enhanced anisotropy along the in-plane direction. Lattice strain from Ag point defects in Bi2Te3 thin film effectively scatter phonons. Thin film. |  | R-3m166 |  | Trigonal
964 | 1 | https://doi.org/10.1038/s41893-022-01003-6 | (Bi2Te3)97.67%Ag2.33% |  | (Bi2Te3)(100-x)%Ag(x%) | Bi2Te3 | (Bi2Te3)97.67% | Ag2.33% | FALSE |  | Stoichiometric Formula |  | 2022 | 429.6 | 432.11 | -153.75 | 10.21468 | [12 empty] | Via thermally induced close diffusion reaction method. Bi was first deposited on a (PI) substrate by using magnetron sputtering at a 1 Pa in Ar environment. In the middle of the process, Ag and Bi were cosputtered to prepare Ag/Bi nuclei. In the middle of the process, Ag and Bi were cosputtered to prepare Ag/Bi nuclei. Afterwards, the Ag/Bi film and Te film were in close contact under an external pressure of 5 N mm−2. Meanwhile, heat treatment was performed in a vacuum furnace at 350 °C for 30 min. The Ag-doped Bi2Te3 thin films could be removed from the PI substrates to act as free-standing flexible thin films. | Not mentioned | Not mentioned | Polycrystalline | (00l)-textured thin film with high flexibilty and high anisotrpy. Ag2Te formed below, allowing Bi2Te3 to grow epitaxially along the out-of-plane direction. Increased Ag content reduces the electron carrier concentration slightly but the mobility was significantly enhanced due to enhanced anisotropy along the in-plane direction. Lattice strain from Ag point defects in Bi2Te3 thin film effectively scatter phonons. Thin film. |  | R-3m166 |  | Trigonal
965 | 1 | https://doi.org/10.1038/s41893-022-01003-6 | (Bi2Te3)97.67%Ag2.33% |  | (Bi2Te3)(100-x)%Ag(x%) | Bi2Te3 | (Bi2Te3)97.67% | Ag2.33% | FALSE |  | Stoichiometric Formula |  | 2022 | 471 | 408.03 | -143.65 | 8.41983 | [12 empty] | Via thermally induced close diffusion reaction method. Bi was first deposited on a (PI) substrate by using magnetron sputtering at a 1 Pa in Ar environment. In the middle of the process, Ag and Bi were cosputtered to prepare Ag/Bi nuclei. In the middle of the process, Ag and Bi were cosputtered to prepare Ag/Bi nuclei. Afterwards, the Ag/Bi film and Te film were in close contact under an external pressure of 5 N mm−2. Meanwhile, heat treatment was performed in a vacuum furnace at 350 °C for 30 min. The Ag-doped Bi2Te3 thin films could be removed from the PI substrates to act as free-standing flexible thin films. | Not mentioned | Not mentioned | Polycrystalline | (00l)-textured thin film with high flexibilty and high anisotrpy. Ag2Te formed below, allowing Bi2Te3 to grow epitaxially along the out-of-plane direction. Increased Ag content reduces the electron carrier concentration slightly but the mobility was significantly enhanced due to enhanced anisotropy along the in-plane direction. Lattice strain from Ag point defects in Bi2Te3 thin film effectively scatter phonons. Thin film. |  | R-3m166 |  | Trigonal
966 | 1 | https://doi.org/10.1038/s41565-023-01457-5 | Bi0.5Sb1.5Te3 | Bi0.5Sb1.5Te3 Single Crystal | Bi0.5Sb1.5Te3 | Bi2Te3 | Bi0.5Te3 | Sb1.5 | FALSE |  | Stoichiometric Formula |  | 2023 | 303.66 | 2248.0478 | 138.6761 | 4323.232 | [6 empty] | Helium (for in-plane electrical conductivity and Seebeck coefficient) | 1.24 | 113.30886 |  |  |  | Single Crystals grown by zone melting and Bridgman technique with a three-temperautre-zone furnace at at 800 °C for 12 h and then cooled to room temperature in the furnace. | Not mentioned | Not mentioned | Single Crystal
967 | 1 | https://doi.org/10.1038/s41565-023-01457-5 | Bi0.5Sb1.5Te3 | Bi0.5Sb1.5Te3 Single Crystal | Bi0.5Sb1.5Te3 | Bi2Te3 | Bi0.5Te3 | Sb1.5 | FALSE |  | Stoichiometric Formula |  | 2023 | 324.03 | 2014.04636 | 145.8153 | 4282.286 | [6 empty] | Helium (for in-plane electrical conductivity and Seebeck coefficient) | 1.216875 | 103.44357 |  |  |  | Single Crystals grown by zone melting and Bridgman technique with a three-temperautre-zone furnace at at 800 °C for 12 h and then cooled to room temperature in the furnace. | Not mentioned | Not mentioned | Single Crystal
968 | 1 | https://doi.org/10.1038/s41565-023-01457-5 | Bi0.5Sb1.5Te3 | Bi0.5Sb1.5Te3 Single Crystal | Bi0.5Sb1.5Te3 | Bi2Te3 | Bi0.5Te3 | Sb1.5 | FALSE |  | Stoichiometric Formula |  | 2023 | 346.73 | 1788.14137 | 154.1781 | 4250.569 | [6 empty] | Helium (for in-plane electrical conductivity and Seebeck coefficient) | 1.22375 | 91.32489 |  |  |  | Single Crystals grown by zone melting and Bridgman technique with a three-temperautre-zone furnace at at 800 °C for 12 h and then cooled to room temperature in the furnace. | Not mentioned | Not mentioned | Single Crystal
969 | 1 | https://doi.org/10.1038/s41565-023-01457-5 | Bi0.5Sb1.5Te3 | Bi0.5Sb1.5Te3 Single Crystal | Bi0.5Sb1.5Te3 | Bi2Te3 | Bi0.5Te3 | Sb1.5 | FALSE |  | Stoichiometric Formula |  | 2023 | 371.93 | 1569.02543 | 162.2214 | 4129.012 | [6 empty] | Helium (for in-plane electrical conductivity and Seebeck coefficient) | 1.19625 | 81.97625 |  |  |  | Single Crystals grown by zone melting and Bridgman technique with a three-temperautre-zone furnace at at 800 °C for 12 h and then cooled to room temperature in the furnace. | Not mentioned | Not mentioned | Single Crystal
970 | 1 | https://doi.org/10.1038/s41565-023-01457-5 | Bi0.5Sb1.5Te3 | Bi0.5Sb1.5Te3 Single Crystal | Bi0.5Sb1.5Te3 | Bi2Te3 | Bi0.5Te3 | Sb1.5 | FALSE |  | Stoichiometric Formula |  | 2023 | 396.96 | 1385.67605 | 166.6139 | 3846.664 | [6 empty] | Helium (for in-plane electrical conductivity and Seebeck coefficient) | 1.1825 | 73.23869 |  |  |  | Single Crystals grown by zone melting and Bridgman technique with a three-temperautre-zone furnace at at 800 °C for 12 h and then cooled to room temperature in the furnace. | Not mentioned | Not mentioned | Single Crystal
971 | 1 | https://doi.org/10.1038/s41565-023-01457-5 | Bi0.5Sb1.5Te3 | Bi0.5Sb1.5Te3 Single Crystal | Bi0.5Sb1.5Te3 | Bi2Te3 | Bi0.5Te3 | Sb1.5 | FALSE |  | Stoichiometric Formula |  | 2023 | 421.92 | 1229.20659 | 174.8931 | 3759.849 | [6 empty] | Helium (for in-plane electrical conductivity and Seebeck coefficient) | 1.175625 | 65.34857 |  |  |  | Single Crystals grown by zone melting and Bridgman technique with a three-temperautre-zone furnace at at 800 °C for 12 h and then cooled to room temperature in the furnace. | Not mentioned | Not mentioned | Single Crystal
972 | 1 | https://doi.org/10.1038/s41565-023-01457-5 | Bi0.5Sb1.5Te3 | Bi0.5Sb1.5Te3 Single Crystal | Bi0.5Sb1.5Te3 | Bi2Te3 | Bi0.5Te3 | Sb1.5 | FALSE |  | Stoichiometric Formula |  | 2023 | 446.95 | 1105.44069 | 175.7906 | 3416.071 | [6 empty] | Helium (for in-plane electrical conductivity and Seebeck coefficient) | 1.1825 | 58.4271 |  |  |  | Single Crystals grown by zone melting and Bridgman technique with a three-temperautre-zone furnace at at 800 °C for 12 h and then cooled to room temperature in the furnace. | Not mentioned | Not mentioned | Single Crystal
973 | 1 | https://doi.org/10.1038/s41565-023-01457-5 | Bi0.5Sb1.5Te3 | Bi0.5Sb1.5Te3 Single Crystal | Bi0.5Sb1.5Te3 | Bi2Te3 | Bi0.5Te3 | Sb1.5 | FALSE |  | Stoichiometric Formula |  | 2023 | 471.72 | 996.68701 | 177.2414 | 3131.043 | [6 empty] | Helium (for in-plane electrical conductivity and Seebeck coefficient) | 1.175625 | 52.98708 |  |  |  | Single Crystals grown by zone melting and Bridgman technique with a three-temperautre-zone furnace at at 800 °C for 12 h and then cooled to room temperature in the furnace. | Not mentioned | Not mentioned | Single Crystal
974 | 1 | https://doi.org/10.1038/s41565-023-01457-5 | Bi0.5Sb1.5Te3 | Bi0.5Sb1.5Te3 Single Crystal | Bi0.5Sb1.5Te3 | Bi2Te3 | Bi0.5Te3 | Sb1.5 | FALSE |  | Stoichiometric Formula |  | 2023 | 496.65 | 904.53861 | 177.7048 | 2856.442 | [6 empty] | Helium (for in-plane electrical conductivity and Seebeck coefficient) | 1.216875 | 46.45807 |  |  |  | Single Crystals grown by zone melting and Bridgman technique with a three-temperautre-zone furnace at at 800 °C for 12 h and then cooled to room temperature in the furnace. | Not mentioned | Not mentioned | Single Crystal
975 | 1 | https://doi.org/10.1038/s41565-023-01457-5 | Bi0.5Sb1.5Te3 | Bi0.5Sb1.5Te3 Single Crystal | Bi0.5Sb1.5Te3 | Bi2Te3 | Bi0.5Te3 | Sb1.5 | FALSE |  | Stoichiometric Formula |  | 2023 | 521.19 | 829.18946 | 173.6473 | 2500.286 | [6 empty] | Helium (for in-plane electrical conductivity and Seebeck coefficient) | 1.258125 | 41.19173 |  |  |  | Single Crystals grown by zone melting and Bridgman technique with a three-temperautre-zone furnace at at 800 °C for 12 h and then cooled to room temperature in the furnace. | Not mentioned | Not mentioned | Single Crystal
976 | 1 | https://doi.org/10.1038/s41565-023-01457-5 | Bi0.5Sb1.5Te3 | Bi0.5Sb1.5Te3 Single Crystal | Bi0.5Sb1.5Te3 | Bi2Te3 | Bi0.5Te3 | Sb1.5 | FALSE |  | Stoichiometric Formula |  | 2023 | 546 | 764.83239 | 168.2322 | 2164.633 | [6 empty] | Helium (for in-plane electrical conductivity and Seebeck coefficient) | 1.3475 | 35.4746 |  |  |  | Single Crystals grown by zone melting and Bridgman technique with a three-temperautre-zone furnace at at 800 °C for 12 h and then cooled to room temperature in the furnace. | Not mentioned | Not mentioned | Single Crystal
977 | 1 | https://doi.org/10.1038/s41565-023-01457-5 | Bi0.5Sb1.5Te3 | Bi0.5Sb1.5Te3 Single Crystal | Bi0.5Sb1.5Te3 | Bi2Te3 | Bi0.5Te3 | Sb1.5 | FALSE |  | Stoichiometric Formula |  | 2023 | 570.54 | 711.74479 | 158.9906 | 1799.149 | [6 empty] | Helium (for in-plane electrical conductivity and Seebeck coefficient) | 1.5125 | 29.41094 |  |  |  | Single Crystals grown by zone melting and Bridgman technique with a three-temperautre-zone furnace at at 800 °C for 12 h and then cooled to room temperature in the furnace. | Not mentioned | Not mentioned | Single Crystal
978 | 1 | https://doi.org/10.1038/s41565-023-01457-5 | Bi0.5Sb1.5Te3 | Bi0.5Sb1.5Te3 Thin Film | Bi0.5Sb1.5Te3 | Bi2Te3 | Bi0.5Te3 | Sb1.5 | FALSE |  | Stoichiometric Formula |  | 2023 | 302.99473 | 2259.60498 | 136.4453 | 4206.77887 | 1.1 | 1.22 |  |  |  |  | Helium (for in-plane electrical conductivity and Seebeck coefficient) | 0.8979 | 157.28401 |  |  |  | A Single Crystal was cut in half along the (000l) cleavage surface. Scotch tape was attached tightly to the dissociated crystal face. Then, the layer-structured Bi2Te3 films were peeled off along with the tape. | Not mentioned | Not mentioned | Single Crystal | Flexibile films with staggered-layer structures, providing bendability.
979 | 1 | https://doi.org/10.1038/s41565-023-01457-5 | Bi0.5Sb1.5Te3 | Bi0.5Sb1.5Te3 Thin Film | Bi0.5Sb1.5Te3 | Bi2Te3 | Bi0.5Te3 | Sb1.5 | FALSE |  | Stoichiometric Formula |  | 2023 | 324.16058 | 2022.64275 | 146.1855 | 4322.42809 | [6 empty] | Helium (for in-plane electrical conductivity and Seebeck coefficient) | 0.884482 | 142.92569 |  |  |  | A Single Crystal was cut in half along the (000l) cleavage surface. Scotch tape was attached tightly to the dissociated crystal face. Then, the layer-structured Bi2Te3 films were peeled off along with the tape. | Not mentioned | Not mentioned | Single Crystal | Flexibile films with staggered-layer structures, providing bendability.
980 | 1 | https://doi.org/10.1038/s41565-023-01457-5 | Bi0.5Sb1.5Te3 | Bi0.5Sb1.5Te3 Thin Film | Bi0.5Sb1.5Te3 | Bi2Te3 | Bi0.5Te3 | Sb1.5 | FALSE |  | Stoichiometric Formula |  | 2023 | 348.53853 | 1763.70367 | 157.2366 | 4360.46602 | [6 empty] | Helium (for in-plane electrical conductivity and Seebeck coefficient) | 0.869945 | 126.71079 |  |  |  | A Single Crystal was cut in half along the (000l) cleavage surface. Scotch tape was attached tightly to the dissociated crystal face. Then, the layer-structured Bi2Te3 films were peeled off along with the tape. | Not mentioned | Not mentioned | Single Crystal | Flexibile films with staggered-layer structures, providing bendability.
981 | 1 | https://doi.org/10.1038/s41565-023-01457-5 | Bi0.5Sb1.5Te3 | Bi0.5Sb1.5Te3 Thin Film | Bi0.5Sb1.5Te3 | Bi2Te3 | Bi0.5Te3 | Sb1.5 | FALSE |  | Stoichiometric Formula |  | 2023 | 374.587 | 1540.47083 | 160.4427 | 3965.45845 | [6 empty] | Helium (for in-plane electrical conductivity and Seebeck coefficient) | 0.856527 | 112.40673 |  |  |  | A Single Crystal was cut in half along the (000l) cleavage surface. Scotch tape was attached tightly to the dissociated crystal face. Then, the layer-structured Bi2Te3 films were peeled off along with the tape. | Not mentioned | Not mentioned | Single Crystal | Flexibile films with staggered-layer structures, providing bendability.
982 | 1 | https://doi.org/10.1038/s41565-023-01457-5 | Bi0.5Sb1.5Te3 | Bi0.5Sb1.5Te3 Thin Film | Bi0.5Sb1.5Te3 | Bi2Te3 | Bi0.5Te3 | Sb1.5 | FALSE |  | Stoichiometric Formula |  | 2023 | 400.5104 | 1358.86321 | 170.9809 | 3972.56432 | [6 empty] | Helium (for in-plane electrical conductivity and Seebeck coefficient) | 0.847582 | 100.20148 |  |  |  | A Single Crystal was cut in half along the (000l) cleavage surface. Scotch tape was attached tightly to the dissociated crystal face. Then, the layer-structured Bi2Te3 films were peeled off along with the tape. | Not mentioned | Not mentioned | Single Crystal | Flexibile films with staggered-layer structures, providing bendability.
983 | 1 | https://doi.org/10.1038/s41565-023-01457-5 | Bi0.5Sb1.5Te3 | Bi0.5Sb1.5Te3 Thin Film | Bi0.5Sb1.5Te3 | Bi2Te3 | Bi0.5Te3 | Sb1.5 | FALSE |  | Stoichiometric Formula |  | 2023 | 426.3895 | 1206.35699 | 176.1882 | 3744.80737 | [6 empty] | Helium (for in-plane electrical conductivity and Seebeck coefficient) | 0.833045 | 90.50804 |  |  |  | A Single Crystal was cut in half along the (000l) cleavage surface. Scotch tape was attached tightly to the dissociated crystal face. Then, the layer-structured Bi2Te3 films were peeled off along with the tape. | Not mentioned | Not mentioned | Single Crystal | Flexibile films with staggered-layer structures, providing bendability.
984 | 1 | https://doi.org/10.1038/s41565-023-01457-5 | Bi0.5Sb1.5Te3 | Bi0.5Sb1.5Te3 Thin Film | Bi0.5Sb1.5Te3 | Bi2Te3 | Bi0.5Te3 | Sb1.5 | FALSE |  | Stoichiometric Formula |  | 2023 | 452.4224 | 1054.96526 | 177.0567 | 3307.21849 | [6 empty] | Helium (for in-plane electrical conductivity and Seebeck coefficient) | 0.852055 | 77.38393 |  |  |  | A Single Crystal was cut in half along the (000l) cleavage surface. Scotch tape was attached tightly to the dissociated crystal face. Then, the layer-structured Bi2Te3 films were peeled off along with the tape. | Not mentioned | Not mentioned | Single Crystal | Flexibile films with staggered-layer structures, providing bendability.
985 | 1 | https://doi.org/10.1038/s41565-023-01457-5 | Bi0.5Sb1.5Te3 | Bi0.5Sb1.5Te3 Thin Film | Bi0.5Sb1.5Te3 | Bi2Te3 | Bi0.5Te3 | Sb1.5 | FALSE |  | Stoichiometric Formula |  | 2023 | 477.8729 | 965.6588 | 177.1816 | 3031.5235 | [6 empty] | Helium (for in-plane electrical conductivity and Seebeck coefficient) | 0.882245 | 68.40916 |  |  |  | A Single Crystal was cut in half along the (000l) cleavage surface. Scotch tape was attached tightly to the dissociated crystal face. Then, the layer-structured Bi2Te3 films were peeled off along with the tape. | Not mentioned | Not mentioned | Single Crystal | Flexibile films with staggered-layer structures, providing bendability.
986 | 1 | https://doi.org/10.1038/s41565-023-01457-5 | Bi0.5Sb1.5Te3 | Bi0.5Sb1.5Te3 Thin Film | Bi0.5Sb1.5Te3 | Bi2Te3 | Bi0.5Te3 | Sb1.5 | FALSE |  | Stoichiometric Formula |  | 2023 | 503.6688 | 898.42062 | 174.7674 | 2744.10396 | [6 empty] | Helium (for in-plane electrical conductivity and Seebeck coefficient) | 0.930327 | 60.35649 |  |  |  | A Single Crystal was cut in half along the (000l) cleavage surface. Scotch tape was attached tightly to the dissociated crystal face. Then, the layer-structured Bi2Te3 films were peeled off along with the tape. | Not mentioned | Not mentioned | Single Crystal | Flexibile films with staggered-layer structures, providing bendability.
987 | 1 | https://doi.org/10.1038/s41565-023-01457-5 | Bi0.5Sb1.5Te3 | Bi0.5Sb1.5Te3 Thin Film | Bi0.5Sb1.5Te3 | Bi2Te3 | Bi0.5Te3 | Sb1.5 | FALSE |  | Stoichiometric Formula |  | 2023 | 529.1985 | 831.22424 | 171.5198 | 2445.38207 | [6 empty] | Helium (for in-plane electrical conductivity and Seebeck coefficient) | 0.994064 | 52.26176 |  |  |  | A Single Crystal was cut in half along the (000l) cleavage surface. Scotch tape was attached tightly to the dissociated crystal face. Then, the layer-structured Bi2Te3 films were peeled off along with the tape. | Not mentioned | Not mentioned | Single Crystal | Flexibile films with staggered-layer structures, providing bendability.
988 | 1 | https://doi.org/10.1038/s41565-023-01457-5 | Bi0.5Sb1.5Te3 | Bi0.5Sb1.5Te3 Thin Film | Bi0.5Sb1.5Te3 | Bi2Te3 | Bi0.5Te3 | Sb1.5 | FALSE |  | Stoichiometric Formula |  | 2023 | 554.8258 | 769.604 | 166.5928 | 2135.89438 | [6 empty] | Helium (for in-plane electrical conductivity and Seebeck coefficient) | 1.034318 | 46.50431 |  |  |  | A Single Crystal was cut in half along the (000l) cleavage surface. Scotch tape was attached tightly to the dissociated crystal face. Then, the layer-structured Bi2Te3 films were peeled off along with the tape. | Not mentioned | Not mentioned | Single Crystal | Flexibile films with staggered-layer structures, providing bendability.
989 | 1 | https://doi.org/10.1038/s41565-023-01457-5 | Bi0.5Sb1.5Te3 | Bi0.5Sb1.5Te3 Thin Film | Bi0.5Sb1.5Te3 | Bi2Te3 | Bi0.5Te3 | Sb1.5 | FALSE |  | Stoichiometric Formula |  | 2023 | 580.1732 | 710.51183 | 156.3276 | 1736.37143 | [6 empty] | Helium (for in-plane electrical conductivity and Seebeck coefficient) | 1.108118 | 40.07424 |  |  |  | A Single Crystal was cut in half along the (000l) cleavage surface. Scotch tape was attached tightly to the dissociated crystal face. Then, the layer-structured Bi2Te3 films were peeled off along with the tape. | Not mentioned | Not mentioned | Single Crystal | Flexibile films with staggered-layer structures, providing bendability.
990 | 1 | https://doi.org/10.1038/s41565-023-01457-5 | Bi2Te2.7Se0.3 | Bi2Te2.7Se0.3 Single Crystal | Bi2Te2.7Se0.3 | Bi2Te3 | Bi2Te2.7 | Se0.3 | FALSE |  | Stoichiometric Formula |  | 2023 | 302.66505 | 1017.75098 | -212.0427 | 4206.77887 | [6 empty] | Helium (for in-plane electrical conductivity and Seebeck coefficient) | 0.442 | 143.91275 |  |  |  | Single Crystals grown by zone melting and Bridgman technique with a three-temperautre-zone furnace at at 800 °C for 12 h and then cooled to room temperature in the furnace. | Not mentioned | Not mentioned | Single Crystal
991 | 1 | https://doi.org/10.1038/s41565-023-01457-5 | Bi2Te2.7Se0.3 | Bi2Te2.7Se0.3 Single Crystal | Bi2Te2.7Se0.3 | Bi2Te3 | Bi2Te2.7 | Se0.3 | FALSE |  | Stoichiometric Formula |  | 2023 | 323.50502 | 935.40305 | -217.088 | 4322.42809 | [6 empty] | Helium (for in-plane electrical conductivity and Seebeck coefficient) | 0.444 | 131.67273 |  |  |  | Single Crystals grown by zone melting and Bridgman technique with a three-temperautre-zone furnace at at 800 °C for 12 h and then cooled to room temperature in the furnace. | Not mentioned | Not mentioned | Single Crystal
992 | 1 | https://doi.org/10.1038/s41565-023-01457-5 | Bi2Te2.7Se0.3 | Bi2Te2.7Se0.3 Single Crystal | Bi2Te2.7Se0.3 | Bi2Te3 | Bi2Te2.7 | Se0.3 | FALSE |  | Stoichiometric Formula |  | 2023 | 347.33567 | 855.55605 | -224.0497 | 4360.46602 | [6 empty] | Helium (for in-plane electrical conductivity and Seebeck coefficient) | 0.463 | 115.49083 |  |  |  | Single Crystals grown by zone melting and Bridgman technique with a three-temperautre-zone furnace at at 800 °C for 12 h and then cooled to room temperature in the furnace. | Not mentioned | Not mentioned | Single Crystal
993 | 1 | https://doi.org/10.1038/s41565-023-01457-5 | Bi2Te2.7Se0.3 | Bi2Te2.7Se0.3 Single Crystal | Bi2Te2.7Se0.3 | Bi2Te3 | Bi2Te2.7 | Se0.3 | FALSE |  | Stoichiometric Formula |  | 2023 | 372.76188 | 782.46037 | -224.3984 | 3965.45845 | [6 empty] | Helium (for in-plane electrical conductivity and Seebeck coefficient) | 0.475 | 102.95531 |  |  |  | Single Crystals grown by zone melting and Bridgman technique with a three-temperautre-zone furnace at at 800 °C for 12 h and then cooled to room temperature in the furnace. | Not mentioned | Not mentioned | Single Crystal
994 | 1 | https://doi.org/10.1038/s41565-023-01457-5 | Bi2Te2.7Se0.3 | Bi2Te2.7Se0.3 Single Crystal | Bi2Te2.7Se0.3 | Bi2Te3 | Bi2Te2.7 | Se0.3 | FALSE |  | Stoichiometric Formula |  | 2023 | 398.0846 | 719.68593 | -222.0273 | 3972.56432 | [6 empty] | Helium (for in-plane electrical conductivity and Seebeck coefficient) | 0.499 | 90.14102 |  |  |  | Single Crystals grown by zone melting and Bridgman technique with a three-temperautre-zone furnace at at 800 °C for 12 h and then cooled to room temperature in the furnace. | Not mentioned | Not mentioned | Single Crystal
995 | 1 | https://doi.org/10.1038/s41565-023-01457-5 | Bi2Te2.7Se0.3 | Bi2Te2.7Se0.3 Single Crystal | Bi2Te2.7Se0.3 | Bi2Te3 | Bi2Te2.7 | Se0.3 | FALSE |  | Stoichiometric Formula |  | 2023 | 423.4394 | 673.19781 | -220.1012 | 3744.80737 | [6 empty] | Helium (for in-plane electrical conductivity and Seebeck coefficient) | 0.501 | 83.98176 |  |  |  | Single Crystals grown by zone melting and Bridgman technique with a three-temperautre-zone furnace at at 800 °C for 12 h and then cooled to room temperature in the furnace. | Not mentioned | Not mentioned | Single Crystal
996 | 1 | https://doi.org/10.1038/s41565-023-01457-5 | Bi2Te2.7Se0.3 | Bi2Te2.7Se0.3 Single Crystal | Bi2Te2.7Se0.3 | Bi2Te3 | Bi2Te2.7 | Se0.3 | FALSE |  | Stoichiometric Formula |  | 2023 | 448.8693 | 635.9442 | -211.9038 | 3307.21849 | [6 empty] | Helium (for in-plane electrical conductivity and Seebeck coefficient) | 0.523 | 75.99716 |  |  |  | Single Crystals grown by zone melting and Bridgman technique with a three-temperautre-zone furnace at at 800 °C for 12 h and then cooled to room temperature in the furnace. | Not mentioned | Not mentioned | Single Crystal
997 | 1 | https://doi.org/10.1038/s41565-023-01457-5 | Bi2Te2.7Se0.3 | Bi2Te2.7Se0.3 Single Crystal | Bi2Te2.7Se0.3 | Bi2Te3 | Bi2Te2.7 | Se0.3 | FALSE |  | Stoichiometric Formula |  | 2023 | 473.9206 | 614.81898 | -205.6981 | 3031.5235 | [6 empty] | Helium (for in-plane electrical conductivity and Seebeck coefficient) | 0.542 | 70.89702 |  |  |  | Single Crystals grown by zone melting and Bridgman technique with a three-temperautre-zone furnace at at 800 °C for 12 h and then cooled to room temperature in the furnace. | Not mentioned | Not mentioned | Single Crystal
998 | 1 | https://doi.org/10.1038/s41565-023-01457-5 | Bi2Te2.7Se0.3 | Bi2Te2.7Se0.3 Single Crystal | Bi2Te2.7Se0.3 | Bi2Te3 | Bi2Te2.7 | Se0.3 | FALSE |  | Stoichiometric Formula |  | 2023 | 499.2544 | 606.92686 | -196.5006 | 2744.10396 | [6 empty] | Helium (for in-plane electrical conductivity and Seebeck coefficient) | 0.581 | 65.28903 |  |  |  | Single Crystals grown by zone melting and Bridgman technique with a three-temperautre-zone furnace at at 800 °C for 12 h and then cooled to room temperature in the furnace. | Not mentioned | Not mentioned | Single Crystal
999 | 1 | https://doi.org/10.1038/s41565-023-01457-5 | Bi2Te2.7Se0.3 | Bi2Te2.7Se0.3 Single Crystal | Bi2Te2.7Se0.3 | Bi2Te3 | Bi2Te2.7 | Se0.3 | FALSE |  | Stoichiometric Formula |  | 2023 | 524.3603 | 606.25626 | -181.3443 | 2445.38207 | [6 empty] | Helium (for in-plane electrical conductivity and Seebeck coefficient) | 0.668 | 56.72308 |  |  |  | Single Crystals grown by zone melting and Bridgman technique with a three-temperautre-zone furnace at at 800 °C for 12 h and then cooled to room temperature in the furnace. | Not mentioned | Not mentioned | Single Crystal
1000 | 1 | https://doi.org/10.1038/s41565-023-01457-5 | Bi2Te2.7Se0.3 | Bi2Te2.7Se0.3 Single Crystal | Bi2Te2.7Se0.3 | Bi2Te3 | Bi2Te2.7 | Se0.3 | FALSE |  | Stoichiometric Formula |  | 2023 | 549.4883 | 613.23452 | -171.0496 | 2135.89438 | [6 empty] | Helium (for in-plane electrical conductivity and Seebeck coefficient) | 0.713 | 53.75478 |  |  |  | Single Crystals grown by zone melting and Bridgman technique with a three-temperautre-zone furnace at at 800 °C for 12 h and then cooled to room temperature in the furnace. | Not mentioned | Not mentioned | Single Crystal
1001 | 1 | https://doi.org/10.1038/s41565-023-01457-5 | Bi2Te2.7Se0.3 | Bi2Te2.7Se0.3 Single Crystal | Bi2Te2.7Se0.3 | Bi2Te3 | Bi2Te2.7 | Se0.3 | FALSE |  | Stoichiometric Formula |  | 2023 | 574.6964 | 623.63045 | -158.4058 | 1736.37143 | [6 empty] | Helium (for in-plane electrical conductivity and Seebeck coefficient) | 0.806 | 48.35844 |  |  |  | Single Crystals grown by zone melting and Bridgman technique with a three-temperautre-zone furnace at at 800 °C for 12 h and then cooled to room temperature in the furnace. | Not mentioned | Not mentioned | Single Crystal
1002 | 1 | https://doi.org/10.1038/s41565-023-01457-5 | Bi2Te2.7Se0.3 | Bi2Te2.7Se0.3 Thin Flm | Bi2Te2.7Se0.3 | Bi2Te3 | Bi2Te2.7 | Se0.3 | FALSE |  | Stoichiometric Formula |  | 2023 | 303.06362 | 989.32422 | -214.9695 | 4571.85378 | 0.9 | 1.35 |  |  |  |  | Helium (for in-plane electrical conductivity and Seebeck coefficient) | 0.718 | 86.11805 |  |  |  | A Single Crystal was cut in half along the (000l) cleavage surface. Scotch tape was attached tightly to the dissociated crystal face. Then, the layer-structured Bi2Te3 films were peeled off along with the tape. | Not mentioned | Not mentioned | Single Crystal | Flexibile films with staggered-layer structures, providing bendability.
1003 | 1 | https://doi.org/10.1038/s41565-023-01457-5 | Bi2Te2.7Se0.3 | Bi2Te2.7Se0.3 Thin Flm | Bi2Te2.7Se0.3 | Bi2Te3 | Bi2Te2.7 | Se0.3 | FALSE |  | Stoichiometric Formula |  | 2023 | 323.40499 | 909.85982 | -217.4636 | 4302.76508 | [6 empty] | Helium (for in-plane electrical conductivity and Seebeck coefficient) | 0.723 | 78.65317 |  |  |  | A Single Crystal was cut in half along the (000l) cleavage surface. Scotch tape was attached tightly to the dissociated crystal face. Then, the layer-structured Bi2Te3 films were peeled off along with the tape. | Not mentioned | Not mentioned | Single Crystal | Flexibile films with staggered-layer structures, providing bendability.
1004 | 1 | https://doi.org/10.1038/s41565-023-01457-5 | Bi2Te2.7Se0.3 | Bi2Te2.7Se0.3 Thin Flm | Bi2Te2.7Se0.3 | Bi2Te3 | Bi2Te2.7 | Se0.3 | FALSE |  | Stoichiometric Formula |  | 2023 | 346.01031 | 834.4429 | -225.1711 | 4230.79442 | [6 empty] | Helium (for in-plane electrical conductivity and Seebeck coefficient) | 0.725 | 71.93473 |  |  |  | A Single Crystal was cut in half along the (000l) cleavage surface. Scotch tape was attached tightly to the dissociated crystal face. Then, the layer-structured Bi2Te3 films were peeled off along with the tape. | Not mentioned | Not mentioned | Single Crystal | Flexibile films with staggered-layer structures, providing bendability.
1005 | 1 | https://doi.org/10.1038/s41565-023-01457-5 | Bi2Te2.7Se0.3 | Bi2Te2.7Se0.3 Thin Flm | Bi2Te2.7Se0.3 | Bi2Te3 | Bi2Te2.7 | Se0.3 | FALSE |  | Stoichiometric Formula |  | 2023 | 371.06784 | 766.81694 | -226.4401 | 3931.86297 | [6 empty] | Helium (for in-plane electrical conductivity and Seebeck coefficient) | 0.734 | 65.29436 |  |  |  | A Single Crystal was cut in half along the (000l) cleavage surface. Scotch tape was attached tightly to the dissociated crystal face. Then, the layer-structured Bi2Te3 films were peeled off along with the tape. | Not mentioned | Not mentioned | Single Crystal | Flexibile films with staggered-layer structures, providing bendability.
1006 | 1 | https://doi.org/10.1038/s41565-023-01457-5 | Bi2Te2.7Se0.3 | Bi2Te2.7Se0.3 Thin Flm | Bi2Te2.7Se0.3 | Bi2Te3 | Bi2Te2.7 | Se0.3 | FALSE |  | Stoichiometric Formula |  | 2023 | 396.0716 | 709.61299 | -223.5643 | 3546.7164 | [6 empty] | Helium (for in-plane electrical conductivity and Seebeck coefficient) | 0.745 | 59.53129 |  |  |  | A Single Crystal was cut in half along the (000l) cleavage surface. Scotch tape was attached tightly to the dissociated crystal face. Then, the layer-structured Bi2Te3 films were peeled off along with the tape. | Not mentioned | Not mentioned | Single Crystal | Flexibile films with staggered-layer structures, providing bendability.
1007 | 1 | https://doi.org/10.1038/s41565-023-01457-5 | Bi2Te2.7Se0.3 | Bi2Te2.7Se0.3 Thin Flm | Bi2Te2.7Se0.3 | Bi2Te3 | Bi2Te2.7 | Se0.3 | FALSE |  | Stoichiometric Formula |  | 2023 | 420.9519 | 662.56542 | -222.0956 | 3268.20035 | [6 empty] | Helium (for in-plane electrical conductivity and Seebeck coefficient) | 0.788 | 52.55119 |  |  |  | A Single Crystal was cut in half along the (000l) cleavage surface. Scotch tape was attached tightly to the dissociated crystal face. Then, the layer-structured Bi2Te3 films were peeled off along with the tape. | Not mentioned | Not mentioned | Single Crystal | Flexibile films with staggered-layer structures, providing bendability.
1008 | 1 | https://doi.org/10.1038/s41565-023-01457-5 | Bi2Te2.7Se0.3 | Bi2Te2.7Se0.3 Thin Flm | Bi2Te2.7Se0.3 | Bi2Te3 | Bi2Te2.7 | Se0.3 | FALSE |  | Stoichiometric Formula |  | 2023 | 445.7966 | 620.41428 | -216.8497 | 2917.42323 | [6 empty] | Helium (for in-plane electrical conductivity and Seebeck coefficient) | 0.82 | 47.28767 |  |  |  | A Single Crystal was cut in half along the (000l) cleavage surface. Scotch tape was attached tightly to the dissociated crystal face. Then, the layer-structured Bi2Te3 films were peeled off along with the tape. | Not mentioned | Not mentioned | Single Crystal | Flexibile films with staggered-layer structures, providing bendability.
1009 | 1 | https://doi.org/10.1038/s41565-023-01457-5 | Bi2Te2.7Se0.3 | Bi2Te2.7Se0.3 Thin Flm | Bi2Te2.7Se0.3 | Bi2Te3 | Bi2Te2.7 | Se0.3 | FALSE |  | Stoichiometric Formula |  | 2023 | 470.5059 | 600.83635 | -209.6088 | 2639.82554 | [6 empty] | Helium (for in-plane electrical conductivity and Seebeck coefficient) | 0.877 | 42.81901 |  |  |  | A Single Crystal was cut in half along the (000l) cleavage surface. Scotch tape was attached tightly to the dissociated crystal face. Then, the layer-structured Bi2Te3 films were peeled off along with the tape. | Not mentioned | Not mentioned | Single Crystal | Flexibile films with staggered-layer structures, providing bendability.
1010 | 1 | https://doi.org/10.1038/s41565-023-01457-5 | Bi2Te2.7Se0.3 | Bi2Te2.7Se0.3 Thin Flm | Bi2Te2.7Se0.3 | Bi2Te3 | Bi2Te2.7 | Se0.3 | FALSE |  | Stoichiometric Formula |  | 2023 | 495.3248 | 594.29728 | -198.7934 | 2348.5925 | [6 empty] | Helium (for in-plane electrical conductivity and Seebeck coefficient) | 0.942 | 39.43055 |  |  |  | A Single Crystal was cut in half along the (000l) cleavage surface. Scotch tape was attached tightly to the dissociated crystal face. Then, the layer-structured Bi2Te3 films were peeled off along with the tape. | Not mentioned | Not mentioned | Single Crystal | Flexibile films with staggered-layer structures, providing bendability.
1011 | 1 | https://doi.org/10.1038/s41565-023-01457-5 | Bi2Te2.7Se0.3 | Bi2Te2.7Se0.3 Thin Flm | Bi2Te2.7Se0.3 | Bi2Te3 | Bi2Te2.7 | Se0.3 | FALSE |  | Stoichiometric Formula |  | 2023 | 520.0465 | 597.74178 | -185.8782 | 2065.24 | [6 empty] | Helium (for in-plane electrical conductivity and Seebeck coefficient) | 1.03 | 36.27074 |  |  |  | A Single Crystal was cut in half along the (000l) cleavage surface. Scotch tape was attached tightly to the dissociated crystal face. Then, the layer-structured Bi2Te3 films were peeled off along with the tape. | Not mentioned | Not mentioned | Single Crystal | Flexibile films with staggered-layer structures, providing bendability.
1012 | 1 | https://doi.org/10.1038/s41565-023-01457-5 | Bi2Te2.7Se0.3 | Bi2Te2.7Se0.3 Thin Flm | Bi2Te2.7Se0.3 | Bi2Te3 | Bi2Te2.7 | Se0.3 | FALSE |  | Stoichiometric Formula |  | 2023 | 544.6849 | 597.04449 | -173.0764 | 1788.47304 | [6 empty] | Helium (for in-plane electrical conductivity and Seebeck coefficient) | 1.17 | 31.8934 |  |  |  | A Single Crystal was cut in half along the (000l) cleavage surface. Scotch tape was attached tightly to the dissociated crystal face. Then, the layer-structured Bi2Te3 films were peeled off along with the tape. | Not mentioned | Not mentioned | Single Crystal | Flexibile films with staggered-layer structures, providing bendability.
1013 | 1 | https://doi.org/10.1038/s41565-023-01457-5 | Bi2Te2.7Se0.3 | Bi2Te2.7Se0.3 Thin Flm | Bi2Te2.7Se0.3 | Bi2Te3 | Bi2Te2.7 | Se0.3 | FALSE |  | Stoichiometric Formula |  | 2023 | 569.3622 | 606.38846 | -160.4768 | 1561.62028 | [6 empty] | Helium (for in-plane electrical conductivity and Seebeck coefficient) | 1.38 | 27.46325 |  |  |  | A Single Crystal was cut in half along the (000l) cleavage surface. Scotch tape was attached tightly to the dissociated crystal face. Then, the layer-structured Bi2Te3 films were peeled off along with the tape. | Not mentioned | Not mentioned | Single Crystal | Flexibile films with staggered-layer structures, providing bendability.
1014 | 1 | https://doi.org/10.1016/j.jallcom.2024.174991 | Te |  | Te + x wt% InP3 | Te | Te | None | TRUE |  | Mass Formula |  | 2024 | 308 | 839.98 | 304.65 | 7.9 | 0.192 | 1.234 |  | 0.407 | [8 empty] | High-pressure high-temperature synthesis | Not mentioned | Not mentioned | Polycrystalline |  |  | P3(1)21 |  | Trigonal
1015 | 1 | https://doi.org/10.1016/j.jallcom.2024.174991 | Te |  | Te + x wt% InP3 | Te | Te | None | TRUE |  | Mass Formula |  | 2024 | 336 | 750.02 | 308.14 | 7.25 | 0.215 | 1.105 |  | 0.4 | [8 empty] | High-pressure high-temperature synthesis | Not mentioned | Not mentioned | Polycrystalline |  |  | P3(1)21 |  | Trigonal
1016 | 1 | https://doi.org/10.1016/j.jallcom.2024.174991 | Te |  | Te + x wt% InP3 | Te | Te | None | TRUE |  | Mass Formula |  | 2024 | 367 | 617.67 | 329.07 | 6.65 | 0.238 | 1.02 |  | 0.352 | [8 empty] | High-pressure high-temperature synthesis | Not mentioned | Not mentioned | Polycrystalline |  |  | P3(1)21 |  | Trigonal
1017 | 1 | https://doi.org/10.1016/j.jallcom.2024.174991 | Te |  | Te + x wt% InP3 | Te | Te | None | TRUE |  | Mass Formula |  | 2024 | 398 | 456.52 | 374.42 | 6.4 | 0.267 | 0.939 |  | 0.279 | [8 empty] | High-pressure high-temperature synthesis | Not mentioned | Not mentioned | Polycrystalline |  |  | P3(1)21 |  | Trigonal
1018 | 1 | https://doi.org/10.1016/j.jallcom.2024.174991 | Te |  | Te + x wt% InP3 | Te | Te | None | TRUE |  | Mass Formula |  | 2024 | 429 | 278.15 | 394.19 | 4.25 | 0.208 | 0.885 |  | 0.179 | [8 empty] | High-pressure high-temperature synthesis | Not mentioned | Not mentioned | Polycrystalline |  |  | P3(1)21 |  | Trigonal
1019 | 1 | https://doi.org/10.1016/j.jallcom.2024.174991 | Te |  | Te + x wt% InP3 | Te | Te | None | TRUE |  | Mass Formula |  | 2024 | 460 | 161.54 | 222.09 | 0.75 | 0.0436 | 0.829 |  | 0.121 | [8 empty] | High-pressure high-temperature synthesis | Not mentioned | Not mentioned | Polycrystalline |  |  | P3(1)21 |  | Trigonal
1020 | 1 | https://doi.org/10.1016/j.jallcom.2024.174991 | Te |  | Te + x wt% InP3 | Te | Te | None | TRUE |  | Mass Formula |  | 2024 | 491 | 172.13 | 143.02 | 0.3 | 0.0231 | 0.766 |  | 0.145 | [8 empty] | High-pressure high-temperature synthesis | Not mentioned | Not mentioned | Polycrystalline |  |  | P3(1)21 |  | Trigonal
1021 | 1 | https://doi.org/10.1016/j.jallcom.2024.174991 | Te |  | Te + x wt% InP3 | Te | Te | None | TRUE |  | Mass Formula |  | 2024 | 522 | 218.75 | 163.95 | 0.6 | 0.041 | 0.739 |  | 0.19 | [8 empty] | High-pressure high-temperature synthesis | Not mentioned | Not mentioned | Polycrystalline |  |  | P3(1)21 |  | Trigonal
1022 | 1 | https://doi.org/10.1016/j.jallcom.2024.174991 | Te |  | Te + x wt% InP3 | Te | Te | None | TRUE |  | Mass Formula |  | 2024 | 553 | 272.72 | 186.05 | 0.9 | 0.0718 | 0.739 |  | 0.252 | [8 empty] | High-pressure high-temperature synthesis | Not mentioned | Not mentioned | Polycrystalline |  |  | P3(1)21 |  | Trigonal
1023 | 1 | https://doi.org/10.1016/j.jallcom.2024.174991 | Te |  | Te + x wt% InP3 | Te | Te | None | TRUE |  | Mass Formula |  | 2024 | 584 | 355.94 | 200 | 1.4 | 0.105 | 0.793 |  | 0.345 | [8 empty] | High-pressure high-temperature synthesis | Not mentioned | Not mentioned | Polycrystalline |  |  | P3(1)21 |  | Trigonal
1024 | 1 | https://doi.org/10.1016/j.jallcom.2024.174991 | Te |  | Te + x wt% InP3 | Te | Te | None | TRUE |  | Mass Formula |  | 2024 | 615 | 427.7 | 213.95 | 2 | 0.141 | 0.863 |  | 0.355 | [8 empty] | High-pressure high-temperature synthesis | Not mentioned | Not mentioned | Polycrystalline |  |  | P3(1)21 |  | Trigonal
1025 | 1 | https://doi.org/10.1016/j.jallcom.2024.174991 | Te + 0.1 wt% InP3 |  | Te + x wt% InP3 | Te | Te | 0.1 wt% InP3 | FALSE |  | Mass Formula |  | 2024 | 308 | 1312 | 255.81 | 8.95 | 0.223 | 1.234 |  | 0.69 | [8 empty] | High-pressure high-temperature synthesis | Not mentioned | Not mentioned | Polycrystalline |  |  | P3(1)21 |  | Trigonal
1026 | 1 | https://doi.org/10.1016/j.jallcom.2024.174991 | Te + 0.1 wt% InP3 |  | Te + x wt% InP3 | Te | Te | 0.1 wt% InP3 | FALSE |  | Mass Formula |  | 2024 | 336 | 1312 | 258.14 | 9.3 | 0.279 | 1.105 |  | 0.745 | [8 empty] | High-pressure high-temperature synthesis | Not mentioned | Not mentioned | Polycrystalline |  |  | P3(1)21 |  | Trigonal
1027 | 1 | https://doi.org/10.1016/j.jallcom.2024.174991 | Te + 0.1 wt% InP3 |  | Te + x wt% InP3 | Te | Te | 0.1 wt% InP3 | FALSE |  | Mass Formula |  | 2024 | 367 | 1400 | 253.49 | 10.25 | 0.367 | 1.017 |  | 0.928 | [8 empty] | High-pressure high-temperature synthesis | Not mentioned | Not mentioned | Polycrystalline |  |  | P3(1)21 |  | Trigonal
1028 | 1 | https://doi.org/10.1016/j.jallcom.2024.174991 | Te + 0.1 wt% InP3 |  | Te + x wt% InP3 | Te | Te | 0.1 wt% InP3 | FALSE |  | Mass Formula |  | 2024 | 398 | 1500 | 263.95 | 11.1 | 0.467 | 0.937 |  | 1.01 | [8 empty] | High-pressure high-temperature synthesis | Not mentioned | Not mentioned | Polycrystalline |  |  | P3(1)21 |  | Trigonal
1029 | 1 | https://doi.org/10.1016/j.jallcom.2024.174991 | Te + 0.1 wt% InP3 |  | Te + x wt% InP3 | Te | Te | 0.1 wt% InP3 | FALSE |  | Mass Formula |  | 2024 | 429 | 1448 | 268.6 | 10.95 | 0.523 | 0.888 |  | 1.034 | [8 empty] | High-pressure high-temperature synthesis | Not mentioned | Not mentioned | Polycrystalline |  |  | P3(1)21 |  | Trigonal
1030 | 1 | https://doi.org/10.1016/j.jallcom.2024.174991 | Te + 0.1 wt% InP3 |  | Te + x wt% InP3 | Te | Te | 0.1 wt% InP3 | FALSE |  | Mass Formula |  | 2024 | 460 | 1313 | 275.58 | 10.85 | 0.605 | 0.832 |  | 1.052 | [8 empty] | High-pressure high-temperature synthesis | Not mentioned | Not mentioned | Polycrystalline |  |  | P3(1)21 |  | Trigonal
1031 | 1 | https://doi.org/10.1016/j.jallcom.2024.174991 | Te + 0.1 wt% InP3 |  | Te + x wt% InP3 | Te | Te | 0.1 wt% InP3 | FALSE |  | Mass Formula |  | 2024 | 491 | 1050 | 306.98 | 10.6 | 0.685 | 0.763 |  | 0.876 | [8 empty] | High-pressure high-temperature synthesis | Not mentioned | Not mentioned | Polycrystalline |  |  | P3(1)21 |  | Trigonal
1032 | 1 | https://doi.org/10.1016/j.jallcom.2024.174991 | Te + 0.1 wt% InP3 |  | Te + x wt% InP3 | Te | Te | 0.1 wt% InP3 | FALSE |  | Mass Formula |  | 2024 | 522 | 763.65 | 327.91 | 8.05 | 0.567 | 0.739 |  | 0.624 | [8 empty] | High-pressure high-temperature synthesis | Not mentioned | Not mentioned | Polycrystalline |  |  | P3(1)21 |  | Trigonal
1033 | 1 | https://doi.org/10.1016/j.jallcom.2024.174991 | Te + 0.1 wt% InP3 |  | Te + x wt% InP3 | Te | Te | 0.1 wt% InP3 | FALSE |  | Mass Formula |  | 2024 | 553 | 626.88 | 327.91 | 6.75 | 0.497 | 0.737 |  | 0.545 | [8 empty] | High-pressure high-temperature synthesis | Not mentioned | Not mentioned | Polycrystalline |  |  | P3(1)21 |  | Trigonal
1034 | 1 | https://doi.org/10.1016/j.jallcom.2024.174991 | Te + 0.1 wt% InP3 |  | Te + x wt% InP3 | Te | Te | 0.1 wt% InP3 | FALSE |  | Mass Formula |  | 2024 | 584 | 531.63 | 301.16 | 4.85 | 0.354 | 0.793 |  | 0.49 | [8 empty] | High-pressure high-temperature synthesis | Not mentioned | Not mentioned | Polycrystalline |  |  | P3(1)21 |  | Trigonal
1035 | 1 | https://doi.org/10.1016/j.jallcom.2024.174991 | Te + 0.1 wt% InP3 |  | Te + x wt% InP3 | Te | Te | 0.1 wt% InP3 | FALSE |  | Mass Formula |  | 2024 | 615 | 518.51 | 266.28 | 3.7 | 0.262 | 0.863 |  | 0.507 | [8 empty] | High-pressure high-temperature synthesis | Not mentioned | Not mentioned | Polycrystalline |  |  | P3(1)21 |  | Trigonal
1036 | 1 | https://doi.org/10.1016/j.jallcom.2024.174991 | Te + 0.25 wt% InP3 |  | Te + x wt% InP3 | Te | Te | 0.25 wt% InP3 | FALSE |  | Mass Formula |  | 2024 | 308 | 1050 | 265.12 | 7.65 | 0.21 | 1.134 |  | 0.535 | [8 empty] | High-pressure high-temperature synthesis | Not mentioned | Not mentioned | Polycrystalline |  |  | P3(1)21 |  | Trigonal
1037 | 1 | https://doi.org/10.1016/j.jallcom.2024.174991 | Te + 0.25 wt% InP3 |  | Te + x wt% InP3 | Te | Te | 0.25 wt% InP3 | FALSE |  | Mass Formula |  | 2024 | 336 | 1105 | 255.81 | 7.8 | 0.251 | 1.046 |  | 0.641 | [8 empty] | High-pressure high-temperature synthesis | Not mentioned | Not mentioned | Polycrystalline |  |  | P3(1)21 |  | Trigonal
1038 | 1 | https://doi.org/10.1016/j.jallcom.2024.174991 | Te + 0.25 wt% InP3 |  | Te + x wt% InP3 | Te | Te | 0.25 wt% InP3 | FALSE |  | Mass Formula |  | 2024 | 367 | 1500 | 245.35 | 9.75 | 0.359 | 0.976 |  | 0.955 | [8 empty] | High-pressure high-temperature synthesis | Not mentioned | Not mentioned | Polycrystalline |  |  | P3(1)21 |  | Trigonal
1039 | 1 | https://doi.org/10.1016/j.jallcom.2024.174991 | Te + 0.25 wt% InP3 |  | Te + x wt% InP3 | Te | Te | 0.25 wt% InP3 | FALSE |  | Mass Formula |  | 2024 | 398 | 1750 | 244.19 | 11.15 | 0.482 | 0.924 |  | 1.217 | [8 empty] | High-pressure high-temperature synthesis | Not mentioned | Not mentioned | Polycrystalline |  |  | P3(1)21 |  | Trigonal
1040 | 1 | https://doi.org/10.1016/j.jallcom.2024.174991 | Te + 0.25 wt% InP3 |  | Te + x wt% InP3 | Te | Te | 0.25 wt% InP3 | FALSE |  | Mass Formula |  | 2024 | 429 | 1680 | 250 | 11.15 | 0.551 | 0.868 |  | 1.238 | [8 empty] | High-pressure high-temperature synthesis | Not mentioned | Not mentioned | Polycrystalline |  |  | P3(1)21 |  | Trigonal
1041 | 1 | https://doi.org/10.1016/j.jallcom.2024.174991 | Te + 0.25 wt% InP3 |  | Te + x wt% InP3 | Te | Te | 0.25 wt% InP3 | FALSE |  | Mass Formula |  | 2024 | 460 | 1500 | 260.47 | 11.4 | 0.649 | 0.805 |  | 1.207 | [8 empty] | High-pressure high-temperature synthesis | Not mentioned | Not mentioned | Polycrystalline |  |  | P3(1)21 |  | Trigonal
1042 | 1 | https://doi.org/10.1016/j.jallcom.2024.174991 | Te + 0.25 wt% InP3 |  | Te + x wt% InP3 | Te | Te | 0.25 wt% InP3 | FALSE |  | Mass Formula |  | 2024 | 491 | 1167 | 300 | 11.15 | 0.759 | 0.722 |  | 0.959 | [8 empty] | High-pressure high-temperature synthesis | Not mentioned | Not mentioned | Polycrystalline |  |  | P3(1)21 |  | Trigonal
1043 | 1 | https://doi.org/10.1016/j.jallcom.2024.174991 | Te + 0.25 wt% InP3 |  | Te + x wt% InP3 | Te | Te | 0.25 wt% InP3 | FALSE |  | Mass Formula |  | 2024 | 522 | 750 | 324.42 | 8.3 | 0.633 | 0.685 |  | 0.638 | [8 empty] | High-pressure high-temperature synthesis | Not mentioned | Not mentioned | Polycrystalline |  |  | P3(1)21 |  | Trigonal
1044 | 1 | https://doi.org/10.1016/j.jallcom.2024.174991 | Te + 0.25 wt% InP3 |  | Te + x wt% InP3 | Te | Te | 0.25 wt% InP3 | FALSE |  | Mass Formula |  | 2024 | 553 | 583.33 | 325.58 | 6.3 | 0.508 | 0.688 |  | 0.517 | [8 empty] | High-pressure high-temperature synthesis | Not mentioned | Not mentioned | Polycrystalline |  |  | P3(1)21 |  | Trigonal
1045 | 1 | https://doi.org/10.1016/j.jallcom.2024.174991 | Te + 0.25 wt% InP3 |  | Te + x wt% InP3 | Te | Te | 0.25 wt% InP3 | FALSE |  | Mass Formula |  | 2024 | 584 | 482.77 | 295.35 | 4.3 | 0.346 | 0.727 |  | 0.448 | [8 empty] | High-pressure high-temperature synthesis | Not mentioned | Not mentioned | Polycrystalline |  |  | P3(1)21 |  | Trigonal
1046 | 1 | https://doi.org/10.1016/j.jallcom.2024.174991 | Te + 0.25 wt% InP3 |  | Te + x wt% InP3 | Te | Te | 0.25 wt% InP3 | FALSE |  | Mass Formula |  | 2024 | 615 | 482.77 | 259.3 | 3.3 | 0.251 | 0.8 |  | 0.476 | [8 empty] | High-pressure high-temperature synthesis | Not mentioned | Not mentioned | Polycrystalline |  |  | P3(1)21 |  | Trigonal
1047 | 1 | https://doi.org/10.1016/j.jallcom.2024.174991 | Te + 0.5 wt% InP3 |  | Te + x wt% InP3 | Te | Te | 0.5 wt% InP3 | FALSE |  | Mass Formula |  | 2024 | 308 | 807.69 | 226.28 | 5.75 | 0.156 | 1.146 |  | 0.403 | [8 empty] | High-pressure high-temperature synthesis | Not mentioned | Not mentioned | Polycrystalline |  |  | P3(1)21 |  | Trigonal
1048 | 1 | https://doi.org/10.1016/j.jallcom.2024.174991 | Te + 0.5 wt% InP3 |  | Te + x wt% InP3 | Te | Te | 0.5 wt% InP3 | FALSE |  | Mass Formula |  | 2024 | 336 | 933.36 | 252.33 | 6.15 | 0.2 | 1.034 |  | 0.521 | [8 empty] | High-pressure high-temperature synthesis | Not mentioned | Not mentioned | Polycrystalline |  |  | P3(1)21 |  | Trigonal
1049 | 1 | https://doi.org/10.1016/j.jallcom.2024.174991 | Te + 0.5 wt% InP3 |  | Te + x wt% InP3 | Te | Te | 0.5 wt% InP3 | FALSE |  | Mass Formula |  | 2024 | 367 | 1355 | 229.07 | 8.3 | 0.315 | 0.96 |  | 0.934 | [8 empty] | High-pressure high-temperature synthesis | Not mentioned | Not mentioned | Polycrystalline |  |  | P3(1)21 |  | Trigonal
1050 | 1 | https://doi.org/10.1016/j.jallcom.2024.174991 | Te + 0.5 wt% InP3 |  | Te + x wt% InP3 | Te | Te | 0.5 wt% InP3 | FALSE |  | Mass Formula |  | 2024 | 398 | 1826 | 220.93 | 9.8 | 0.428 | 0.909 |  | 1.317 | [8 empty] | High-pressure high-temperature synthesis | Not mentioned | Not mentioned | Polycrystalline |  |  | P3(1)21 |  | Trigonal
1051 | 1 | https://doi.org/10.1016/j.jallcom.2024.174991 | Te + 0.5 wt% InP3 |  | Te + x wt% InP3 | Te | Te | 0.5 wt% InP3 | FALSE |  | Mass Formula |  | 2024 | 429 | 1680 | 229.07 | 10.15 | 0.503 | 0.863 |  | 1.348 | [8 empty] | High-pressure high-temperature synthesis | Not mentioned | Not mentioned | Polycrystalline |  |  | P3(1)21 |  | Trigonal
1052 | 1 | https://doi.org/10.1016/j.jallcom.2024.174991 | Te + 0.5 wt% InP3 |  | Te + x wt% InP3 | Te | Te | 0.5 wt% InP3 | FALSE |  | Mass Formula |  | 2024 | 460 | 1555 | 244.19 | 10.45 | 0.595 | 0.809 |  | 1.334 | [8 empty] | High-pressure high-temperature synthesis | Not mentioned | Not mentioned | Polycrystalline |  |  | P3(1)21 |  | Trigonal
1053 | 1 | https://doi.org/10.1016/j.jallcom.2024.174991 | Te + 0.5 wt% InP3 |  | Te + x wt% InP3 | Te | Te | 0.5 wt% InP3 | FALSE |  | Mass Formula |  | 2024 | 491 | 1167 | 298.84 | 10.8 | 0.728 | 0.719 |  | 0.945 | [8 empty] | High-pressure high-temperature synthesis | Not mentioned | Not mentioned | Polycrystalline |  |  | P3(1)21 |  | Trigonal
1054 | 1 | https://doi.org/10.1016/j.jallcom.2024.174991 | Te + 0.5 wt% InP3 |  | Te + x wt% InP3 | Te | Te | 0.5 wt% InP3 | FALSE |  | Mass Formula |  | 2024 | 522 | 736.87 | 323.26 | 8.05 | 0.613 | 0.685 |  | 0.617 | [8 empty] | High-pressure high-temperature synthesis | Not mentioned | Not mentioned | Polycrystalline |  |  | P3(1)21 |  | Trigonal
1055 | 1 | https://doi.org/10.1016/j.jallcom.2024.174991 | Te + 0.5 wt% InP3 |  | Te + x wt% InP3 | Te | Te | 0.5 wt% InP3 | FALSE |  | Mass Formula |  | 2024 | 553 | 545.46 | 322.09 | 5.8 | 0.462 | 0.692 |  | 0.486 | [8 empty] | High-pressure high-temperature synthesis | Not mentioned | Not mentioned | Polycrystalline |  |  | P3(1)21 |  | Trigonal
1056 | 1 | https://doi.org/10.1016/j.jallcom.2024.174991 | Te + 0.5 wt% InP3 |  | Te + x wt% InP3 | Te | Te | 0.5 wt% InP3 | FALSE |  | Mass Formula |  | 2024 | 584 | 446.81 | 286.05 | 3.7 | 0.292 | 0.733 |  | 0.414 | [8 empty] | High-pressure high-temperature synthesis | Not mentioned | Not mentioned | Polycrystalline |  |  | P3(1)21 |  | Trigonal
1057 | 1 | https://doi.org/10.1016/j.jallcom.2024.174991 | Te + 0.5 wt% InP3 |  | Te + x wt% InP3 | Te | Te | 0.5 wt% InP3 | FALSE |  | Mass Formula |  | 2024 | 615 | 451.61 | 255.81 | 3 | 0.226 | 0.797 |  | 0.445 | [8 empty] | High-pressure high-temperature synthesis | Not mentioned | Not mentioned | Polycrystalline |  |  | P3(1)21 |  | Trigonal
1058 | 1 | https://doi.org/10.1016/j.jallcom.2024.174991 | Te + 0.75 wt% InP3 |  | Te + x wt% InP3 | Te | Te | 0.75 wt% InP3 | FALSE |  | Mass Formula |  | 2024 | 308 | 954.56 | 250 | 6.3 | 0.169 | 1.146 |  | 0.5 | [8 empty] | High-pressure high-temperature synthesis | Not mentioned | Not mentioned | Polycrystalline |  |  | P3(1)21 |  | Trigonal
1059 | 1 | https://doi.org/10.1016/j.jallcom.2024.174991 | Te + 0.75 wt% InP3 |  | Te + x wt% InP3 | Te | Te | 0.75 wt% InP3 | FALSE |  | Mass Formula |  | 2024 | 336 | 1024 | 247.67 | 6.65 | 0.213 | 1.046 |  | 0.583 | [8 empty] | High-pressure high-temperature synthesis | Not mentioned | Not mentioned | Polycrystalline |  |  | P3(1)21 |  | Trigonal
1060 | 1 | https://doi.org/10.1016/j.jallcom.2024.174991 | Te + 0.75 wt% InP3 |  | Te + x wt% InP3 | Te | Te | 0.75 wt% InP3 | FALSE |  | Mass Formula |  | 2024 | 367 | 1448 | 229.07 | 7.95 | 0.292 | 1.002 |  | 0.91 | [8 empty] | High-pressure high-temperature synthesis | Not mentioned | Not mentioned | Polycrystalline |  |  | P3(1)21 |  | Trigonal
1061 | 1 | https://doi.org/10.1016/j.jallcom.2024.174991 | Te + 0.75 wt% InP3 |  | Te + x wt% InP3 | Te | Te | 0.75 wt% InP3 | FALSE |  | Mass Formula |  | 2024 | 398 | 1750 | 222.09 | 9.35 | 0.387 | 0.955 |  | 1.241 | [8 empty] | High-pressure high-temperature synthesis | Not mentioned | Not mentioned | Polycrystalline |  |  | P3(1)21 |  | Trigonal
1062 | 1 | https://doi.org/10.1016/j.jallcom.2024.174991 | Te + 0.75 wt% InP3 |  | Te + x wt% InP3 | Te | Te | 0.75 wt% InP3 | FALSE |  | Mass Formula |  | 2024 | 429 | 1616 | 226.74 | 9.5 | 0.446 | 0.909 |  | 1.283 | [8 empty] | High-pressure high-temperature synthesis | Not mentioned | Not mentioned | Polycrystalline |  |  | P3(1)21 |  | Trigonal
1063 | 1 | https://doi.org/10.1016/j.jallcom.2024.174991 | Te + 0.75 wt% InP3 |  | Te + x wt% InP3 | Te | Te | 0.75 wt% InP3 | FALSE |  | Mass Formula |  | 2024 | 460 | 1555 | 245.35 | 10.25 | 0.579 | 0.812 |  | 1.248 | [8 empty] | High-pressure high-temperature synthesis | Not mentioned | Not mentioned | Polycrystalline |  |  | P3(1)21 |  | Trigonal
1064 | 1 | https://doi.org/10.1016/j.jallcom.2024.174991 | Te + 0.75 wt% InP3 |  | Te + x wt% InP3 | Te | Te | 0.75 wt% InP3 | FALSE |  | Mass Formula |  | 2024 | 491 | 1077 | 306.98 | 10.5 | 0.713 | 0.721 |  | 0.859 | [8 empty] | High-pressure high-temperature synthesis | Not mentioned | Not mentioned | Polycrystalline |  |  | P3(1)21 |  | Trigonal
1065 | 1 | https://doi.org/10.1016/j.jallcom.2024.174991 | Te + 0.75 wt% InP3 |  | Te + x wt% InP3 | Te | Te | 0.75 wt% InP3 | FALSE |  | Mass Formula |  | 2024 | 522 | 700 | 330.23 | 7.75 | 0.579 | 0.699 |  | 0.572 | [8 empty] | High-pressure high-temperature synthesis | Not mentioned | Not mentioned | Polycrystalline |  |  | P3(1)21 |  | Trigonal
1066 | 1 | https://doi.org/10.1016/j.jallcom.2024.174991 | Te + 0.75 wt% InP3 |  | Te + x wt% InP3 | Te | Te | 0.75 wt% InP3 | FALSE |  | Mass Formula |  | 2024 | 553 | 531.63 | 330.23 | 5.8 | 0.449 | 0.711 |  | 0.455 | [8 empty] | High-pressure high-temperature synthesis | Not mentioned | Not mentioned | Polycrystalline |  |  | P3(1)21 |  | Trigonal
1067 | 1 | https://doi.org/10.1016/j.jallcom.2024.174991 | Te + 0.75 wt% InP3 |  | Te + x wt% InP3 | Te | Te | 0.75 wt% InP3 | FALSE |  | Mass Formula |  | 2024 | 584 | 432.99 | 295.35 | 3.7 | 0.287 | 0.751 |  | 0.393 | [8 empty] | High-pressure high-temperature synthesis | Not mentioned | Not mentioned | Polycrystalline |  |  | P3(1)21 |  | Trigonal
1068 | 1 | https://doi.org/10.1016/j.jallcom.2024.174991 | Te + 0.75 wt% InP3 |  | Te + x wt% InP3 | Te | Te | 0.75 wt% InP3 | FALSE |  | Mass Formula |  | 2024 | 615 | 446.81 | 258.14 | 3 | 0.226 | 0.805 |  | 0.441 | [8 empty] | High-pressure high-temperature synthesis | Not mentioned | Not mentioned | Polycrystalline |  |  | P3(1)21 |  | Trigonal
1069 | 1 | https://doi.org/10.1016/j.jallcom.2024.174991 | Te + 1 wt% InP3 |  | Te + x wt% InP3 | Te | Te | 1 wt% InP3 | FALSE |  | Mass Formula |  | 2024 | 308 | 750.02 | 253.49 | 4.9 | 0.131 | 1.169 |  | 0.379 | [8 empty] | High-pressure high-temperature synthesis | Not mentioned | Not mentioned | Polycrystalline |  |  | P3(1)21 |  | Trigonal
1070 | 1 | https://doi.org/10.1016/j.jallcom.2024.174991 | Te + 1 wt% InP3 |  | Te + x wt% InP3 | Te | Te | 1 wt% InP3 | FALSE |  | Mass Formula |  | 2024 | 336 | 857.12 | 239.53 | 5.05 | 0.159 | 1.082 |  | 0.483 | [8 empty] | High-pressure high-temperature synthesis | Not mentioned | Not mentioned | Polycrystalline |  |  | P3(1)21 |  | Trigonal
1071 | 1 | https://doi.org/10.1016/j.jallcom.2024.174991 | Te + 1 wt% InP3 |  | Te + x wt% InP3 | Te | Te | 1 wt% InP3 | FALSE |  | Mass Formula |  | 2024 | 367 | 1313 | 215.12 | 6.6 | 0.231 | 1.049 |  | 0.859 | [8 empty] | High-pressure high-temperature synthesis | Not mentioned | Not mentioned | Polycrystalline |  |  | P3(1)21 |  | Trigonal
1072 | 1 | https://doi.org/10.1016/j.jallcom.2024.174991 | Te + 1 wt% InP3 |  | Te + x wt% InP3 | Te | Te | 1 wt% InP3 | FALSE |  | Mass Formula |  | 2024 | 398 | 1680 | 206.98 | 8 | 0.318 | 0.999 |  | 1.245 | [8 empty] | High-pressure high-temperature synthesis | Not mentioned | Not mentioned | Polycrystalline |  |  | P3(1)21 |  | Trigonal
1073 | 1 | https://doi.org/10.1016/j.jallcom.2024.174991 | Te + 1 wt% InP3 |  | Te + x wt% InP3 | Te | Te | 1 wt% InP3 | FALSE |  | Mass Formula |  | 2024 | 429 | 1680 | 215.12 | 8.3 | 0.374 | 0.949 |  | 1.279 | [8 empty] | High-pressure high-temperature synthesis | Not mentioned | Not mentioned | Polycrystalline |  |  | P3(1)21 |  | Trigonal
1074 | 1 | https://doi.org/10.1016/j.jallcom.2024.174991 | Te + 1 wt% InP3 |  | Te + x wt% InP3 | Te | Te | 1 wt% InP3 | FALSE |  | Mass Formula |  | 2024 | 460 | 1500 | 234.88 | 9 | 0.49 | 0.841 |  | 1.217 | [8 empty] | High-pressure high-temperature synthesis | Not mentioned | Not mentioned | Polycrystalline |  |  | P3(1)21 |  | Trigonal
1075 | 1 | https://doi.org/10.1016/j.jallcom.2024.174991 | Te + 1 wt% InP3 |  | Te + x wt% InP3 | Te | Te | 1 wt% InP3 | FALSE |  | Mass Formula |  | 2024 | 491 | 1000 | 298.84 | 9.2 | 0.592 | 0.76 |  | 0.797 | [8 empty] | High-pressure high-temperature synthesis | Not mentioned | Not mentioned | Polycrystalline |  |  | P3(1)21 |  | Trigonal
1076 | 1 | https://doi.org/10.1016/j.jallcom.2024.174991 | Te + 1 wt% InP3 |  | Te + x wt% InP3 | Te | Te | 1 wt% InP3 | FALSE |  | Mass Formula |  | 2024 | 522 | 666.67 | 322.09 | 6.9 | 0.49 | 0.736 |  | 0.545 | [8 empty] | High-pressure high-temperature synthesis | Not mentioned | Not mentioned | Polycrystalline |  |  | P3(1)21 |  | Trigonal
1077 | 1 | https://doi.org/10.1016/j.jallcom.2024.174991 | Te + 1 wt% InP3 |  | Te + x wt% InP3 | Te | Te | 1 wt% InP3 | FALSE |  | Mass Formula |  | 2024 | 553 | 494.12 | 329.07 | 5.3 | 0.392 | 0.745 |  | 0.421 | [8 empty] | High-pressure high-temperature synthesis | Not mentioned | Not mentioned | Polycrystalline |  |  | P3(1)21 |  | Trigonal
1078 | 1 | https://doi.org/10.1016/j.jallcom.2024.174991 | Te + 1 wt% InP3 |  | Te + x wt% InP3 | Te | Te | 1 wt% InP3 | FALSE |  | Mass Formula |  | 2024 | 584 | 392.53 | 282.56 | 3.1 | 0.228 | 0.794 |  | 0.359 | [8 empty] | High-pressure high-temperature synthesis | Not mentioned | Not mentioned | Polycrystalline |  |  | P3(1)21 |  | Trigonal
1079 | 1 | https://doi.org/10.1016/j.jallcom.2024.174991 | Te + 1 wt% InP3 |  | Te + x wt% InP3 | Te | Te | 1 wt% InP3 | FALSE |  | Mass Formula |  | 2024 | 615 | 407.76 | 255.81 | 2.65 | 0.19 | 0.855 |  | 0.397 | [8 empty] | High-pressure high-temperature synthesis | Not mentioned | Not mentioned | Polycrystalline |  |  | P3(1)21 |  | Trigonal
1080 | 1 | https://doi.org/10.1016/j.actamat.2024.120132 | GeTe |  | Ge1-x-y-z/2BixSnyCuzTe | GeTe | GeTe | None | TRUE |  | Stoichiometric Formula |  | 2024 | 298 | 6796 | 30.63 | 6.24 | 0.0339 | 7.46 | 2.7 | [9 empty] | Spark plasma sintering. 823K for 5 minutes under 50 Mpa axial compressive stress in vacuum. | 873 K | 3 days | Polycrystalline
1081 | 1 | https://doi.org/10.1016/j.actamat.2024.120132 | GeTe |  | Ge1-x-y-z/2BixSnyCuzTe | GeTe | GeTe | None | TRUE |  | Stoichiometric Formula |  | 2024 | 323 | 6306 | 33.75 | 6.94 | 0.0424 | 7.04 | 2.33 | [9 empty] | Spark plasma sintering. 823K for 5 minutes under 50 Mpa axial compressive stress in vacuum. | 873 K | 3 days | Polycrystalline
1082 | 1 | https://doi.org/10.1016/j.actamat.2024.120132 | GeTe |  | Ge1-x-y-z/2BixSnyCuzTe | GeTe | GeTe | None | TRUE |  | Stoichiometric Formula |  | 2024 | 373 | 5531 | 41.88 | 9.18 | 0.0593 | 6.42 | 1.75 | [9 empty] | Spark plasma sintering. 823K for 5 minutes under 50 Mpa axial compressive stress in vacuum. | 873 K | 3 days | Polycrystalline
1083 | 1 | https://doi.org/10.1016/j.actamat.2024.120132 | GeTe |  | Ge1-x-y-z/2BixSnyCuzTe | GeTe | GeTe | None | TRUE |  | Stoichiometric Formula |  | 2024 | 423 | 4755 | 52.5 | 12.71 | 0.102 | 5.76 | 1.36 | [9 empty] | Spark plasma sintering. 823K for 5 minutes under 50 Mpa axial compressive stress in vacuum. | 873 K | 3 days | Polycrystalline
1084 | 1 | https://doi.org/10.1016/j.actamat.2024.120132 | GeTe |  | Ge1-x-y-z/2BixSnyCuzTe | GeTe | GeTe | None | TRUE |  | Stoichiometric Formula |  | 2024 | 473 | 4082 | 63.75 | 16.24 | 0.153 | 5.3 | 1.23 | [9 empty] | Spark plasma sintering. 823K for 5 minutes under 50 Mpa axial compressive stress in vacuum. | 873 K | 3 days | Polycrystalline
1085 | 1 | https://doi.org/10.1016/j.actamat.2024.120132 | GeTe |  | Ge1-x-y-z/2BixSnyCuzTe | GeTe | GeTe | None | TRUE |  | Stoichiometric Formula |  | 2024 | 523 | 3469 | 76.25 | 19.76 | 0.22 | 4.83 | 1.16 | [9 empty] | Spark plasma sintering. 823K for 5 minutes under 50 Mpa axial compressive stress in vacuum. | 873 K | 3 days | Polycrystalline
1086 | 1 | https://doi.org/10.1016/j.actamat.2024.120132 | GeTe |  | Ge1-x-y-z/2BixSnyCuzTe | GeTe | GeTe | None | TRUE |  | Stoichiometric Formula |  | 2024 | 573 | 3020 | 90 | 24 | 0.314 | 4.49 | 1.11 | [9 empty] | Spark plasma sintering. 823K for 5 minutes under 50 Mpa axial compressive stress in vacuum. | 873 K | 3 days | Polycrystalline
1087 | 1 | https://doi.org/10.1016/j.actamat.2024.120132 | GeTe |  | Ge1-x-y-z/2BixSnyCuzTe | GeTe | GeTe | None | TRUE |  | Stoichiometric Formula |  | 2024 | 623 | 2694 | 103.13 | 28.24 | 0.432 | 4.1 | 0.95 | [9 empty] | Spark plasma sintering. 823K for 5 minutes under 50 Mpa axial compressive stress in vacuum. | 873 K | 3 days | Polycrystalline
1088 | 1 | https://doi.org/10.1016/j.actamat.2024.120132 | GeTe |  | Ge1-x-y-z/2BixSnyCuzTe | GeTe | GeTe | None | TRUE |  | Stoichiometric Formula |  | 2024 | 673 | 2224 | 122.5 | 33.29 | 0.619 | 3.66 | 0.96 | [9 empty] | Spark plasma sintering. 823K for 5 minutes under 50 Mpa axial compressive stress in vacuum. | 873 K | 3 days | Polycrystalline
1089 | 1 | https://doi.org/10.1016/j.actamat.2024.120132 | GeTe |  | Ge1-x-y-z/2BixSnyCuzTe | GeTe | GeTe | None | TRUE |  | Stoichiometric Formula |  | 2024 | 723 | 2082 | 133.97 | 35.88 | 0.729 | 3.59 | 0.93 | [9 empty] | Spark plasma sintering. 823K for 5 minutes under 50 Mpa axial compressive stress in vacuum. | 873 K | 3 days | Polycrystalline
1090 | 1 | https://doi.org/10.1016/j.actamat.2024.120132 | GeTe |  | Ge1-x-y-z/2BixSnyCuzTe | GeTe | GeTe | None | TRUE |  | Stoichiometric Formula |  | 2024 | 773 | 2041 | 137.18 | 35.88 | 0.805 | 3.5 | 0.75 | [9 empty] | Spark plasma sintering. 823K for 5 minutes under 50 Mpa axial compressive stress in vacuum. | 873 K | 3 days | Polycrystalline
1091 | 1 | https://doi.org/10.1016/j.actamat.2024.120132 | GeTe |  | Ge1-x-y-z/2BixSnyCuzTe | GeTe | GeTe | None | TRUE |  | Stoichiometric Formula |  | 2024 | 823 | 1939 | 135.26 | 33.88 | 0.831 | 3.38 | 0.58 | [9 empty] | Spark plasma sintering. 823K for 5 minutes under 50 Mpa axial compressive stress in vacuum. | 873 K | 3 days | Polycrystalline
1092 | 1 | https://doi.org/10.1016/j.actamat.2024.120132 | Ge0.91Bi0.04Sn0.05Te |  | Ge1-x-y-z/2BixSnyCuzTe | GeTe | Ge0.91Te | Bi0.04, Sn0.05 | FALSE |  | Stoichiometric Formula |  | 2024 | 298 | 3082 | 59.62 | 10.71 | 0.0932 | 3.48 | 1.59 | [9 empty] | Spark plasma sintering. 823K for 5 minutes under 50 Mpa axial compressive stress in vacuum. | 873 K | 3 days | Polycrystalline |  |  | R3m |  | Rhombohedral
1093 | 1 | https://doi.org/10.1016/j.actamat.2024.120132 | Ge0.91Bi0.04Sn0.05Te |  | Ge1-x-y-z/2BixSnyCuzTe | GeTe | Ge0.91Te | Bi0.04, Sn0.05 | FALSE |  | Stoichiometric Formula |  | 2024 | 323 | 3020 | 63.46 | 11.65 | 0.119 | 3.4 | 1.44 | [9 empty] | Spark plasma sintering. 823K for 5 minutes under 50 Mpa axial compressive stress in vacuum. | 873 K | 3 days | Polycrystalline |  |  | R3m |  | Rhombohedral
1094 | 1 | https://doi.org/10.1016/j.actamat.2024.120132 | Ge0.91Bi0.04Sn0.05Te |  | Ge1-x-y-z/2BixSnyCuzTe | GeTe | Ge0.91Te | Bi0.04, Sn0.05 | FALSE |  | Stoichiometric Formula |  | 2024 | 373 | 2898 | 69.23 | 14 | 0.161 | 3.37 | 1.29 | [9 empty] | Spark plasma sintering. 823K for 5 minutes under 50 Mpa axial compressive stress in vacuum. | 873 K | 3 days | Polycrystalline |  |  | R3m |  | Rhombohedral
1095 | 1 | https://doi.org/10.1016/j.actamat.2024.120132 | Ge0.91Bi0.04Sn0.05Te |  | Ge1-x-y-z/2BixSnyCuzTe | GeTe | Ge0.91Te | Bi0.04, Sn0.05 | FALSE |  | Stoichiometric Formula |  | 2024 | 423 | 2796 | 79.49 | 16.94 | 0.22 | 3.4 | 1.2 | [9 empty] | Spark plasma sintering. 823K for 5 minutes under 50 Mpa axial compressive stress in vacuum. | 873 K | 3 days | Polycrystalline |  |  | R3m |  | Rhombohedral
1096 | 1 | https://doi.org/10.1016/j.actamat.2024.120132 | Ge0.91Bi0.04Sn0.05Te |  | Ge1-x-y-z/2BixSnyCuzTe | GeTe | Ge0.91Te | Bi0.04, Sn0.05 | FALSE |  | Stoichiometric Formula |  | 2024 | 473 | 2673 | 89.74 | 20.82 | 0.288 | 3.46 | 1.16 | [9 empty] | Spark plasma sintering. 823K for 5 minutes under 50 Mpa axial compressive stress in vacuum. | 873 K | 3 days | Polycrystalline |  |  | R3m |  | Rhombohedral
1097 | 1 | https://doi.org/10.1016/j.actamat.2024.120132 | Ge0.91Bi0.04Sn0.05Te |  | Ge1-x-y-z/2BixSnyCuzTe | GeTe | Ge0.91Te | Bi0.04, Sn0.05 | FALSE |  | Stoichiometric Formula |  | 2024 | 523 | 2653 | 97.44 | 24.59 | 0.364 | 3.58 | 1.11 | [9 empty] | Spark plasma sintering. 823K for 5 minutes under 50 Mpa axial compressive stress in vacuum. | 873 K | 3 days | Polycrystalline |  |  | R3m |  | Rhombohedral
1098 | 1 | https://doi.org/10.1016/j.actamat.2024.120132 | Ge0.91Bi0.04Sn0.05Te |  | Ge1-x-y-z/2BixSnyCuzTe | GeTe | Ge0.91Te | Bi0.04, Sn0.05 | FALSE |  | Stoichiometric Formula |  | 2024 | 573 | 2694 | 103.21 | 27.88 | 0.441 | 3.71 | 1.03 | [9 empty] | Spark plasma sintering. 823K for 5 minutes under 50 Mpa axial compressive stress in vacuum. | 873 K | 3 days | Polycrystalline |  |  | R3m |  | Rhombohedral
1099 | 1 | https://doi.org/10.1016/j.actamat.2024.120132 | Ge0.91Bi0.04Sn0.05Te |  | Ge1-x-y-z/2BixSnyCuzTe | GeTe | Ge0.91Te | Bi0.04, Sn0.05 | FALSE |  | Stoichiometric Formula |  | 2024 | 623 | 2694 | 110.26 | 31.53 | 0.551 | 3.61 | 0.83 | [9 empty] | Spark plasma sintering. 823K for 5 minutes under 50 Mpa axial compressive stress in vacuum. | 873 K | 3 days | Polycrystalline |  |  | R3m |  | Rhombohedral
1100 | 1 | https://doi.org/10.1016/j.actamat.2024.120132 | Ge0.91Bi0.04Sn0.05Te |  | Ge1-x-y-z/2BixSnyCuzTe | GeTe | Ge0.91Te | Bi0.04, Sn0.05 | FALSE |  | Stoichiometric Formula |  | 2024 | 673 | 2347 | 127.56 | 37.76 | 0.737 | 3.43 | 0.87 | [9 empty] | Spark plasma sintering. 823K for 5 minutes under 50 Mpa axial compressive stress in vacuum. | 873 K | 3 days | Polycrystalline |  |  | R3m |  | Rhombohedral
1101 | 1 | https://doi.org/10.1016/j.actamat.2024.120132 | Ge0.91Bi0.04Sn0.05Te |  | Ge1-x-y-z/2BixSnyCuzTe | GeTe | Ge0.91Te | Bi0.04, Sn0.05 | FALSE |  | Stoichiometric Formula |  | 2024 | 723 | 2102 | 135.9 | 37.29 | 0.864 | 3.15 | 0.72 | [9 empty] | Spark plasma sintering. 823K for 5 minutes under 50 Mpa axial compressive stress in vacuum. | 873 K | 3 days | Polycrystalline |  |  | R3m |  | Rhombohedral
1102 | 1 | https://doi.org/10.1016/j.actamat.2024.120132 | Ge0.91Bi0.04Sn0.05Te |  | Ge1-x-y-z/2BixSnyCuzTe | GeTe | Ge0.91Te | Bi0.04, Sn0.05 | FALSE |  | Stoichiometric Formula |  | 2024 | 773 | 1980 | 139.1 | 37.06 | 0.975 | 2.96 | 0.53 | [9 empty] | Spark plasma sintering. 823K for 5 minutes under 50 Mpa axial compressive stress in vacuum. | 873 K | 3 days | Polycrystalline |  |  | R3m |  | Rhombohedral
1103 | 1 | https://doi.org/10.1016/j.actamat.2024.120132 | Ge0.91Bi0.04Sn0.05Te |  | Ge1-x-y-z/2BixSnyCuzTe | GeTe | Ge0.91Te | Bi0.04, Sn0.05 | FALSE |  | Stoichiometric Formula |  | 2024 | 823 | 1837 | 143.59 | 36.59 | 1.07 | 2.83 | 0.43 | [9 empty] | Spark plasma sintering. 823K for 5 minutes under 50 Mpa axial compressive stress in vacuum. | 873 K | 3 days | Polycrystalline |  |  | R3m |  | Rhombohedral
1104 | 1 | https://doi.org/10.1016/j.actamat.2024.120132 | Ge0.87Bi0.08Sn0.05Te |  | Ge1-x-y-z/2BixSnyCuzTe | GeTe | Ge0.87Te | Bi0.08, Sn0.05 | FALSE |  | Stoichiometric Formula |  | 2024 | 298 | 2469 | 67.95 | 11.06 | 0.136 | 2.65 | 1.19 | [9 empty] | Spark plasma sintering. 823K for 5 minutes under 50 Mpa axial compressive stress in vacuum. | 873 K | 3 days | Polycrystalline |  |  | R3m |  | Rhombohedral
1105 | 1 | https://doi.org/10.1016/j.actamat.2024.120132 | Ge0.87Bi0.08Sn0.05Te |  | Ge1-x-y-z/2BixSnyCuzTe | GeTe | Ge0.87Te | Bi0.08, Sn0.05 | FALSE |  | Stoichiometric Formula |  | 2024 | 323 | 2429 | 71.79 | 11.88 | 0.153 | 2.67 | 1.13 | [9 empty] | Spark plasma sintering. 823K for 5 minutes under 50 Mpa axial compressive stress in vacuum. | 873 K | 3 days | Polycrystalline |  |  | R3m |  | Rhombohedral
1106 | 1 | https://doi.org/10.1016/j.actamat.2024.120132 | Ge0.87Bi0.08Sn0.05Te |  | Ge1-x-y-z/2BixSnyCuzTe | GeTe | Ge0.87Te | Bi0.08, Sn0.05 | FALSE |  | Stoichiometric Formula |  | 2024 | 373 | 2367 | 78.85 | 14 | 0.195 | 2.8 | 1.13 | [9 empty] | Spark plasma sintering. 823K for 5 minutes under 50 Mpa axial compressive stress in vacuum. | 873 K | 3 days | Polycrystalline |  |  | R3m |  | Rhombohedral
1107 | 1 | https://doi.org/10.1016/j.actamat.2024.120132 | Ge0.87Bi0.08Sn0.05Te |  | Ge1-x-y-z/2BixSnyCuzTe | GeTe | Ge0.87Te | Bi0.08, Sn0.05 | FALSE |  | Stoichiometric Formula |  | 2024 | 423 | 2265 | 88.46 | 17.18 | 0.254 | 2.89 | 1.13 | [9 empty] | Spark plasma sintering. 823K for 5 minutes under 50 Mpa axial compressive stress in vacuum. | 873 K | 3 days | Polycrystalline |  |  | R3m |  | Rhombohedral
1108 | 1 | https://doi.org/10.1016/j.actamat.2024.120132 | Ge0.87Bi0.08Sn0.05Te |  | Ge1-x-y-z/2BixSnyCuzTe | GeTe | Ge0.87Te | Bi0.08, Sn0.05 | FALSE |  | Stoichiometric Formula |  | 2024 | 473 | 2413 | 98.72 | 20.47 | 0.331 | 2.91 | 1.1 | [9 empty] | Spark plasma sintering. 823K for 5 minutes under 50 Mpa axial compressive stress in vacuum. | 873 K | 3 days | Polycrystalline |  |  | R3m |  | Rhombohedral
1109 | 1 | https://doi.org/10.1016/j.actamat.2024.120132 | Ge0.87Bi0.08Sn0.05Te |  | Ge1-x-y-z/2BixSnyCuzTe | GeTe | Ge0.87Te | Bi0.08, Sn0.05 | FALSE |  | Stoichiometric Formula |  | 2024 | 523 | 2082 | 107.05 | 23.65 | 0.424 | 2.98 | 1.07 | [9 empty] | Spark plasma sintering. 823K for 5 minutes under 50 Mpa axial compressive stress in vacuum. | 873 K | 3 days | Polycrystalline |  |  | R3m |  | Rhombohedral
1110 | 1 | https://doi.org/10.1016/j.actamat.2024.120132 | Ge0.87Bi0.08Sn0.05Te |  | Ge1-x-y-z/2BixSnyCuzTe | GeTe | Ge0.87Te | Bi0.08, Sn0.05 | FALSE |  | Stoichiometric Formula |  | 2024 | 573 | 2102 | 114.1 | 26.82 | 0.508 | 3.06 | 0.99 | [9 empty] | Spark plasma sintering. 823K for 5 minutes under 50 Mpa axial compressive stress in vacuum. | 873 K | 3 days | Polycrystalline |  |  | R3m |  | Rhombohedral
1111 | 1 | https://doi.org/10.1016/j.actamat.2024.120132 | Ge0.87Bi0.08Sn0.05Te |  | Ge1-x-y-z/2BixSnyCuzTe | GeTe | Ge0.87Te | Bi0.08, Sn0.05 | FALSE |  | Stoichiometric Formula |  | 2024 | 623 | 2143 | 119.87 | 29.65 | 0.61 | 3.11 | 0.88 | [9 empty] | Spark plasma sintering. 823K for 5 minutes under 50 Mpa axial compressive stress in vacuum. | 873 K | 3 days | Polycrystalline |  |  | R3m |  | Rhombohedral
1112 | 1 | https://doi.org/10.1016/j.actamat.2024.120132 | Ge0.87Bi0.08Sn0.05Te |  | Ge1-x-y-z/2BixSnyCuzTe | GeTe | Ge0.87Te | Bi0.08, Sn0.05 | FALSE |  | Stoichiometric Formula |  | 2024 | 673 | 2082 | 129.49 | 34.12 | 0.746 | 3.12 | 0.88 | [9 empty] | Spark plasma sintering. 823K for 5 minutes under 50 Mpa axial compressive stress in vacuum. | 873 K | 3 days | Polycrystalline |  |  | R3m |  | Rhombohedral
1113 | 1 | https://doi.org/10.1016/j.actamat.2024.120132 | Ge0.87Bi0.08Sn0.05Te |  | Ge1-x-y-z/2BixSnyCuzTe | GeTe | Ge0.87Te | Bi0.08, Sn0.05 | FALSE |  | Stoichiometric Formula |  | 2024 | 723 | 1714 | 148.08 | 36.71 | 0.941 | 2.81 | 0.9 | [9 empty] | Spark plasma sintering. 823K for 5 minutes under 50 Mpa axial compressive stress in vacuum. | 873 K | 3 days | Polycrystalline |  |  | R3m |  | Rhombohedral
1114 | 1 | https://doi.org/10.1016/j.actamat.2024.120132 | Ge0.87Bi0.08Sn0.05Te |  | Ge1-x-y-z/2BixSnyCuzTe | GeTe | Ge0.87Te | Bi0.08, Sn0.05 | FALSE |  | Stoichiometric Formula |  | 2024 | 773 | 1633 | 160.9 | 41.29 | 1.22 | 2.6 | 0.67 | [9 empty] | Spark plasma sintering. 823K for 5 minutes under 50 Mpa axial compressive stress in vacuum. | 873 K | 3 days | Polycrystalline |  |  | R3m |  | Rhombohedral
1115 | 1 | https://doi.org/10.1016/j.actamat.2024.120132 | Ge0.87Bi0.08Sn0.05Te |  | Ge1-x-y-z/2BixSnyCuzTe | GeTe | Ge0.87Te | Bi0.08, Sn0.05 | FALSE |  | Stoichiometric Formula |  | 2024 | 823 | 1490 | 164.74 | 39.65 | 1.37 | 2.37 | 0.5 | [9 empty] | Spark plasma sintering. 823K for 5 minutes under 50 Mpa axial compressive stress in vacuum. | 873 K | 3 days | Polycrystalline |  |  | R3m |  | Rhombohedral
1116 | 1 | https://doi.org/10.1016/j.actamat.2024.120132 | Ge0.83Bi0.12Sn0.05Te |  | Ge1-x-y-z/2BixSnyCuzTe | GeTe | Ge0.83Te | Bi0.12, Sn0.05 | FALSE |  | Stoichiometric Formula |  | 2024 | 298 | 2143 | 71.79 | 10.94 | 0.144 | 2.26 | 0.99 | [9 empty] | Spark plasma sintering. 823K for 5 minutes under 50 Mpa axial compressive stress in vacuum. | 873 K | 3 days | Polycrystalline |  |  | R3m |  | Rhombohedral
1117 | 1 | https://doi.org/10.1016/j.actamat.2024.120132 | Ge0.83Bi0.12Sn0.05Te |  | Ge1-x-y-z/2BixSnyCuzTe | GeTe | Ge0.83Te | Bi0.12, Sn0.05 | FALSE |  | Stoichiometric Formula |  | 2024 | 323 | 2122 | 75 | 11.53 | 0.169 | 2.21 | 0.87 | [9 empty] | Spark plasma sintering. 823K for 5 minutes under 50 Mpa axial compressive stress in vacuum. | 873 K | 3 days | Polycrystalline |  |  | R3m |  | Rhombohedral
1118 | 1 | https://doi.org/10.1016/j.actamat.2024.120132 | Ge0.83Bi0.12Sn0.05Te |  | Ge1-x-y-z/2BixSnyCuzTe | GeTe | Ge0.83Te | Bi0.12, Sn0.05 | FALSE |  | Stoichiometric Formula |  | 2024 | 373 | 2020 | 80.77 | 12.94 | 0.22 | 2.23 | 0.81 | [9 empty] | Spark plasma sintering. 823K for 5 minutes under 50 Mpa axial compressive stress in vacuum. | 873 K | 3 days | Polycrystalline |  |  | R3m |  | Rhombohedral
1119 | 1 | https://doi.org/10.1016/j.actamat.2024.120132 | Ge0.83Bi0.12Sn0.05Te |  | Ge1-x-y-z/2BixSnyCuzTe | GeTe | Ge0.83Te | Bi0.12, Sn0.05 | FALSE |  | Stoichiometric Formula |  | 2024 | 423 | 1918 | 91.03 | 15.41 | 0.288 | 2.29 | 0.84 | [9 empty] | Spark plasma sintering. 823K for 5 minutes under 50 Mpa axial compressive stress in vacuum. | 873 K | 3 days | Polycrystalline |  |  | R3m |  | Rhombohedral
1120 | 1 | https://doi.org/10.1016/j.actamat.2024.120132 | Ge0.83Bi0.12Sn0.05Te |  | Ge1-x-y-z/2BixSnyCuzTe | GeTe | Ge0.83Te | Bi0.12, Sn0.05 | FALSE |  | Stoichiometric Formula |  | 2024 | 473 | 1796 | 101.92 | 18 | 0.364 | 2.33 | 0.83 | [9 empty] | Spark plasma sintering. 823K for 5 minutes under 50 Mpa axial compressive stress in vacuum. | 873 K | 3 days | Polycrystalline |  |  | R3m |  | Rhombohedral
1121 | 1 | https://doi.org/10.1016/j.actamat.2024.120132 | Ge0.83Bi0.12Sn0.05Te |  | Ge1-x-y-z/2BixSnyCuzTe | GeTe | Ge0.83Te | Bi0.12, Sn0.05 | FALSE |  | Stoichiometric Formula |  | 2024 | 523 | 1714 | 111.54 | 20.59 | 0.458 | 2.34 | 0.8 | [9 empty] | Spark plasma sintering. 823K for 5 minutes under 50 Mpa axial compressive stress in vacuum. | 873 K | 3 days | Polycrystalline |  |  | R3m |  | Rhombohedral
1122 | 1 | https://doi.org/10.1016/j.actamat.2024.120132 | Ge0.83Bi0.12Sn0.05Te |  | Ge1-x-y-z/2BixSnyCuzTe | GeTe | Ge0.83Te | Bi0.12, Sn0.05 | FALSE |  | Stoichiometric Formula |  | 2024 | 573 | 1694 | 118.59 | 23.06 | 0.542 | 2.44 | 0.79 | [9 empty] | Spark plasma sintering. 823K for 5 minutes under 50 Mpa axial compressive stress in vacuum. | 873 K | 3 days | Polycrystalline |  |  | R3m |  | Rhombohedral
1123 | 1 | https://doi.org/10.1016/j.actamat.2024.120132 | Ge0.83Bi0.12Sn0.05Te |  | Ge1-x-y-z/2BixSnyCuzTe | GeTe | Ge0.83Te | Bi0.12, Sn0.05 | FALSE |  | Stoichiometric Formula |  | 2024 | 623 | 1735 | 123.08 | 25.88 | 0.644 | 2.5 | 0.71 | [9 empty] | Spark plasma sintering. 823K for 5 minutes under 50 Mpa axial compressive stress in vacuum. | 873 K | 3 days | Polycrystalline |  |  | R3m |  | Rhombohedral
1124 | 1 | https://doi.org/10.1016/j.actamat.2024.120132 | Ge0.83Bi0.12Sn0.05Te |  | Ge1-x-y-z/2BixSnyCuzTe | GeTe | Ge0.83Te | Bi0.12, Sn0.05 | FALSE |  | Stoichiometric Formula |  | 2024 | 673 | 1714 | 130.77 | 28.35 | 0.746 | 2.55 | 0.73 | [9 empty] | Spark plasma sintering. 823K for 5 minutes under 50 Mpa axial compressive stress in vacuum. | 873 K | 3 days | Polycrystalline |  |  | R3m |  | Rhombohedral
1125 | 1 | https://doi.org/10.1016/j.actamat.2024.120132 | Ge0.83Bi0.12Sn0.05Te |  | Ge1-x-y-z/2BixSnyCuzTe | GeTe | Ge0.83Te | Bi0.12, Sn0.05 | FALSE |  | Stoichiometric Formula |  | 2024 | 723 | 1408 | 157.69 | 34.12 | 1.03 | 2.41 | 0.83 | [9 empty] | Spark plasma sintering. 823K for 5 minutes under 50 Mpa axial compressive stress in vacuum. | 873 K | 3 days | Polycrystalline |  |  | R3m |  | Rhombohedral
1126 | 1 | https://doi.org/10.1016/j.actamat.2024.120132 | Ge0.83Bi0.12Sn0.05Te |  | Ge1-x-y-z/2BixSnyCuzTe | GeTe | Ge0.83Te | Bi0.12, Sn0.05 | FALSE |  | Stoichiometric Formula |  | 2024 | 773 | 1245 | 171.15 | 35.65 | 1.3 | 2.11 | 0.66 | [9 empty] | Spark plasma sintering. 823K for 5 minutes under 50 Mpa axial compressive stress in vacuum. | 873 K | 3 days | Polycrystalline |  |  | R3m |  | Rhombohedral
1127 | 1 | https://doi.org/10.1016/j.actamat.2024.120132 | Ge0.83Bi0.12Sn0.05Te |  | Ge1-x-y-z/2BixSnyCuzTe | GeTe | Ge0.83Te | Bi0.12, Sn0.05 | FALSE |  | Stoichiometric Formula |  | 2024 | 823 | 1122 | 175.64 | 34 | 1.46 | 1.92 | 0.5 | [9 empty] | Spark plasma sintering. 823K for 5 minutes under 50 Mpa axial compressive stress in vacuum. | 873 K | 3 days | Polycrystalline |  |  | R3m |  | Rhombohedral
1128 | 1 | https://doi.org/10.1016/j.actamat.2024.120132 | Ge0.78Bi0.12Sn0.1Te |  | Ge1-x-y-z/2BixSnyCuzTe | GeTe | Ge0.78Te | Bi0.12, Sn0.1 | FALSE |  | Stoichiometric Formula |  | 2024 | 298 | 1837 | 74.36 | 10.94 | 0.169 | 1.87 | 0.81 | [9 empty] | Spark plasma sintering. 823K for 5 minutes under 50 Mpa axial compressive stress in vacuum. | 873 K | 3 days | Polycrystalline |  |  | R3m |  | Rhombohedral
1129 | 1 | https://doi.org/10.1016/j.actamat.2024.120132 | Ge0.78Bi0.12Sn0.1Te |  | Ge1-x-y-z/2BixSnyCuzTe | GeTe | Ge0.78Te | Bi0.12, Sn0.1 | FALSE |  | Stoichiometric Formula |  | 2024 | 323 | 1796 | 81.41 | 11.53 | 0.203 | 1.85 | 0.8 | [9 empty] | Spark plasma sintering. 823K for 5 minutes under 50 Mpa axial compressive stress in vacuum. | 873 K | 3 days | Polycrystalline |  |  | R3m |  | Rhombohedral
1130 | 1 | https://doi.org/10.1016/j.actamat.2024.120132 | Ge0.78Bi0.12Sn0.1Te |  | Ge1-x-y-z/2BixSnyCuzTe | GeTe | Ge0.78Te | Bi0.12, Sn0.1 | FALSE |  | Stoichiometric Formula |  | 2024 | 373 | 1735 | 89.74 | 13.41 | 0.263 | 1.98 | 0.81 | [9 empty] | Spark plasma sintering. 823K for 5 minutes under 50 Mpa axial compressive stress in vacuum. | 873 K | 3 days | Polycrystalline |  |  | R3m |  | Rhombohedral
1131 | 1 | https://doi.org/10.1016/j.actamat.2024.120132 | Ge0.78Bi0.12Sn0.1Te |  | Ge1-x-y-z/2BixSnyCuzTe | GeTe | Ge0.78Te | Bi0.12, Sn0.1 | FALSE |  | Stoichiometric Formula |  | 2024 | 423 | 1633 | 101.92 | 16.94 | 0.339 | 2.11 | 0.89 | [9 empty] | Spark plasma sintering. 823K for 5 minutes under 50 Mpa axial compressive stress in vacuum. | 873 K | 3 days | Polycrystalline |  |  | R3m |  | Rhombohedral
1132 | 1 | https://doi.org/10.1016/j.actamat.2024.120132 | Ge0.78Bi0.12Sn0.1Te |  | Ge1-x-y-z/2BixSnyCuzTe | GeTe | Ge0.78Te | Bi0.12, Sn0.1 | FALSE |  | Stoichiometric Formula |  | 2024 | 473 | 1571 | 114.74 | 20.35 | 0.441 | 2.16 | 0.9 | [9 empty] | Spark plasma sintering. 823K for 5 minutes under 50 Mpa axial compressive stress in vacuum. | 873 K | 3 days | Polycrystalline |  |  | R3m |  | Rhombohedral
1133 | 1 | https://doi.org/10.1016/j.actamat.2024.120132 | Ge0.78Bi0.12Sn0.1Te |  | Ge1-x-y-z/2BixSnyCuzTe | GeTe | Ge0.78Te | Bi0.12, Sn0.1 | FALSE |  | Stoichiometric Formula |  | 2024 | 523 | 1531 | 125 | 23.29 | 0.551 | 2.21 | 0.87 | [9 empty] | Spark plasma sintering. 823K for 5 minutes under 50 Mpa axial compressive stress in vacuum. | 873 K | 3 days | Polycrystalline |  |  | R3m |  | Rhombohedral
1134 | 1 | https://doi.org/10.1016/j.actamat.2024.120132 | Ge0.78Bi0.12Sn0.1Te |  | Ge1-x-y-z/2BixSnyCuzTe | GeTe | Ge0.78Te | Bi0.12, Sn0.1 | FALSE |  | Stoichiometric Formula |  | 2024 | 573 | 1571 | 132.05 | 26.47 | 0.669 | 2.31 | 0.84 | [9 empty] | Spark plasma sintering. 823K for 5 minutes under 50 Mpa axial compressive stress in vacuum. | 873 K | 3 days | Polycrystalline |  |  | R3m |  | Rhombohedral
1135 | 1 | https://doi.org/10.1016/j.actamat.2024.120132 | Ge0.78Bi0.12Sn0.1Te |  | Ge1-x-y-z/2BixSnyCuzTe | GeTe | Ge0.78Te | Bi0.12, Sn0.1 | FALSE |  | Stoichiometric Formula |  | 2024 | 623 | 1571 | 139.74 | 30 | 0.767 | 2.37 | 0.79 | [9 empty] | Spark plasma sintering. 823K for 5 minutes under 50 Mpa axial compressive stress in vacuum. | 873 K | 3 days | Polycrystalline |  |  | R3m |  | Rhombohedral
1136 | 1 | https://doi.org/10.1016/j.actamat.2024.120132 | Ge0.78Bi0.12Sn0.1Te |  | Ge1-x-y-z/2BixSnyCuzTe | GeTe | Ge0.78Te | Bi0.12, Sn0.1 | FALSE |  | Stoichiometric Formula |  | 2024 | 673 | 1551 | 150.64 | 34.12 | 0.975 | 2.37 | 0.78 | [9 empty] | Spark plasma sintering. 823K for 5 minutes under 50 Mpa axial compressive stress in vacuum. | 873 K | 3 days | Polycrystalline |  |  | R3m |  | Rhombohedral
1137 | 1 | https://doi.org/10.1016/j.actamat.2024.120132 | Ge0.78Bi0.12Sn0.1Te |  | Ge1-x-y-z/2BixSnyCuzTe | GeTe | Ge0.78Te | Bi0.12, Sn0.1 | FALSE |  | Stoichiometric Formula |  | 2024 | 723 | 1327 | 180.77 | 42 | 1.38 | 2.2 | 0.75 | [9 empty] | Spark plasma sintering. 823K for 5 minutes under 50 Mpa axial compressive stress in vacuum. | 873 K | 3 days | Polycrystalline |  |  | R3m |  | Rhombohedral
1138 | 1 | https://doi.org/10.1016/j.actamat.2024.120132 | Ge0.78Bi0.12Sn0.1Te |  | Ge1-x-y-z/2BixSnyCuzTe | GeTe | Ge0.78Te | Bi0.12, Sn0.1 | FALSE |  | Stoichiometric Formula |  | 2024 | 773 | 1265 | 186.54 | 42.94 | 1.69 | 1.97 | 0.51 | [9 empty] | Spark plasma sintering. 823K for 5 minutes under 50 Mpa axial compressive stress in vacuum. | 873 K | 3 days | Polycrystalline |  |  | R3m |  | Rhombohedral
1139 | 1 | https://doi.org/10.1016/j.actamat.2024.120132 | Ge0.78Bi0.12Sn0.1Te |  | Ge1-x-y-z/2BixSnyCuzTe | GeTe | Ge0.78Te | Bi0.12, Sn0.1 | FALSE |  | Stoichiometric Formula |  | 2024 | 823 | 1163 | 188.46 | 40.47 | 1.81 | 1.84 | 0.42 | [9 empty] | Spark plasma sintering. 823K for 5 minutes under 50 Mpa axial compressive stress in vacuum. | 873 K | 3 days | Polycrystalline |  |  | R3m |  | Rhombohedral
1140 | 1 | https://doi.org/10.1016/j.actamat.2024.120132 | Ge0.73Bi0.12Sn0.15Te |  | Ge1-x-y-z/2BixSnyCuzTe | GeTe | Ge0.73Te | Bi0.12, Sn0.15 | FALSE |  | Stoichiometric Formula |  | 2024 | 298 | 1796 | 78.85 | 10.82 | 0.186 | 1.87 | 0.79 | [9 empty] | Spark plasma sintering. 823K for 5 minutes under 50 Mpa axial compressive stress in vacuum. | 873 K | 3 days | Polycrystalline |  |  | R3m |  | Rhombohedral
1141 | 1 | https://doi.org/10.1016/j.actamat.2024.120132 | Ge0.73Bi0.12Sn0.15Te |  | Ge1-x-y-z/2BixSnyCuzTe | GeTe | Ge0.73Te | Bi0.12, Sn0.15 | FALSE |  | Stoichiometric Formula |  | 2024 | 323 | 1755 | 84.62 | 12.35 | 0.212 | 1.92 | 0.79 | [9 empty] | Spark plasma sintering. 823K for 5 minutes under 50 Mpa axial compressive stress in vacuum. | 873 K | 3 days | Polycrystalline |  |  | R3m |  | Rhombohedral
1142 | 1 | https://doi.org/10.1016/j.actamat.2024.120132 | Ge0.73Bi0.12Sn0.15Te |  | Ge1-x-y-z/2BixSnyCuzTe | GeTe | Ge0.73Te | Bi0.12, Sn0.15 | FALSE |  | Stoichiometric Formula |  | 2024 | 373 | 1694 | 92.31 | 14 | 0.263 | 2.05 | 0.82 | [9 empty] | Spark plasma sintering. 823K for 5 minutes under 50 Mpa axial compressive stress in vacuum. | 873 K | 3 days | Polycrystalline |  |  | R3m |  | Rhombohedral
1143 | 1 | https://doi.org/10.1016/j.actamat.2024.120132 | Ge0.73Bi0.12Sn0.15Te |  | Ge1-x-y-z/2BixSnyCuzTe | GeTe | Ge0.73Te | Bi0.12, Sn0.15 | FALSE |  | Stoichiometric Formula |  | 2024 | 423 | 1592 | 104.49 | 16.94 | 0.331 | 2.24 | 0.96 | [9 empty] | Spark plasma sintering. 823K for 5 minutes under 50 Mpa axial compressive stress in vacuum. | 873 K | 3 days | Polycrystalline |  |  | R3m |  | Rhombohedral
1144 | 1 | https://doi.org/10.1016/j.actamat.2024.120132 | Ge0.73Bi0.12Sn0.15Te |  | Ge1-x-y-z/2BixSnyCuzTe | GeTe | Ge0.73Te | Bi0.12, Sn0.15 | FALSE |  | Stoichiometric Formula |  | 2024 | 473 | 1531 | 116.67 | 20.12 | 0.415 | 2.33 | 1 | [9 empty] | Spark plasma sintering. 823K for 5 minutes under 50 Mpa axial compressive stress in vacuum. | 873 K | 3 days | Polycrystalline |  |  | R3m |  | Rhombohedral
1145 | 1 | https://doi.org/10.1016/j.actamat.2024.120132 | Ge0.73Bi0.12Sn0.15Te |  | Ge1-x-y-z/2BixSnyCuzTe | GeTe | Ge0.73Te | Bi0.12, Sn0.15 | FALSE |  | Stoichiometric Formula |  | 2024 | 523 | 1469 | 126.92 | 22.94 | 0.508 | 2.37 | 1 | [9 empty] | Spark plasma sintering. 823K for 5 minutes under 50 Mpa axial compressive stress in vacuum. | 873 K | 3 days | Polycrystalline |  |  | R3m |  | Rhombohedral
1146 | 1 | https://doi.org/10.1016/j.actamat.2024.120132 | Ge0.73Bi0.12Sn0.15Te |  | Ge1-x-y-z/2BixSnyCuzTe | GeTe | Ge0.73Te | Bi0.12, Sn0.15 | FALSE |  | Stoichiometric Formula |  | 2024 | 573 | 1469 | 134.62 | 26.12 | 0.602 | 2.5 | 0.99 | [9 empty] | Spark plasma sintering. 823K for 5 minutes under 50 Mpa axial compressive stress in vacuum. | 873 K | 3 days | Polycrystalline |  |  | R3m |  | Rhombohedral
1147 | 1 | https://doi.org/10.1016/j.actamat.2024.120132 | Ge0.73Bi0.12Sn0.15Te |  | Ge1-x-y-z/2BixSnyCuzTe | GeTe | Ge0.73Te | Bi0.12, Sn0.15 | FALSE |  | Stoichiometric Formula |  | 2024 | 623 | 1510 | 141.67 | 29.53 | 0.729 | 2.54 | 0.88 | [9 empty] | Spark plasma sintering. 823K for 5 minutes under 50 Mpa axial compressive stress in vacuum. | 873 K | 3 days | Polycrystalline |  |  | R3m |  | Rhombohedral
1148 | 1 | https://doi.org/10.1016/j.actamat.2024.120132 | Ge0.73Bi0.12Sn0.15Te |  | Ge1-x-y-z/2BixSnyCuzTe | GeTe | Ge0.73Te | Bi0.12, Sn0.15 | FALSE |  | Stoichiometric Formula |  | 2024 | 673 | 1469 | 157.69 | 35.53 | 0.932 | 2.57 | 0.88 | [9 empty] | Spark plasma sintering. 823K for 5 minutes under 50 Mpa axial compressive stress in vacuum. | 873 K | 3 days | Polycrystalline |  |  | R3m |  | Rhombohedral
1149 | 1 | https://doi.org/10.1016/j.actamat.2024.120132 | Ge0.73Bi0.12Sn0.15Te |  | Ge1-x-y-z/2BixSnyCuzTe | GeTe | Ge0.73Te | Bi0.12, Sn0.15 | FALSE |  | Stoichiometric Formula |  | 2024 | 723 | 1163 | 187.82 | 40.12 | 1.29 | 2.24 | 0.86 | [9 empty] | Spark plasma sintering. 823K for 5 minutes under 50 Mpa axial compressive stress in vacuum. | 873 K | 3 days | Polycrystalline |  |  | R3m |  | Rhombohedral
1150 | 1 | https://doi.org/10.1016/j.actamat.2024.120132 | Ge0.73Bi0.12Sn0.15Te |  | Ge1-x-y-z/2BixSnyCuzTe | GeTe | Ge0.73Te | Bi0.12, Sn0.15 | FALSE |  | Stoichiometric Formula |  | 2024 | 773 | 1082 | 192.95 | 40 | 1.54 | 2 | 0.63 | [9 empty] | Spark plasma sintering. 823K for 5 minutes under 50 Mpa axial compressive stress in vacuum. | 873 K | 3 days | Polycrystalline |  |  | R3m |  | Rhombohedral
1151 | 1 | https://doi.org/10.1016/j.actamat.2024.120132 | Ge0.73Bi0.12Sn0.15Te |  | Ge1-x-y-z/2BixSnyCuzTe | GeTe | Ge0.73Te | Bi0.12, Sn0.15 | FALSE |  | Stoichiometric Formula |  | 2024 | 823 | 980 | 192.95 | 35.41 | 1.7 | 1.71 | 0.39 | [9 empty] | Spark plasma sintering. 823K for 5 minutes under 50 Mpa axial compressive stress in vacuum. | 873 K | 3 days | Polycrystalline |  |  | R3m |  | Rhombohedral
1152 | 1 | https://doi.org/10.1016/j.actamat.2024.120132 | Ge0.76Bi0.12Sn0.1Cu0.04Te |  | Ge1-x-y-z/2BixSnyCuzTe | GeTe | Ge0.76Te | Bi0.12, Sn0.1, Cu0.04 | FALSE |  | Stoichiometric Formula |  | 2024 | 298 | 612 | 127.56 | 10.24 | 0.398 | 0.78 | 0.46 | [9 empty] | Spark plasma sintering. 823K for 5 minutes under 50 Mpa axial compressive stress in vacuum. | 873 K | 3 days | Polycrystalline |  |  |  |  | Cubic
1153 | 1 | https://doi.org/10.1016/j.actamat.2024.120132 | Ge0.76Bi0.12Sn0.1Cu0.04Te |  | Ge1-x-y-z/2BixSnyCuzTe | GeTe | Ge0.76Te | Bi0.12, Sn0.1, Cu0.04 | FALSE |  | Stoichiometric Formula |  | 2024 | 323 | 633 | 137.82 | 11.53 | 0.475 | 0.8 | 0.47 | [9 empty] | Spark plasma sintering. 823K for 5 minutes under 50 Mpa axial compressive stress in vacuum. | 873 K | 3 days | Polycrystalline |  |  |  |  | Cubic
1154 | 1 | https://doi.org/10.1016/j.actamat.2024.120132 | Ge0.76Bi0.12Sn0.1Cu0.04Te |  | Ge1-x-y-z/2BixSnyCuzTe | GeTe | Ge0.76Te | Bi0.12, Sn0.1, Cu0.04 | FALSE |  | Stoichiometric Formula |  | 2024 | 373 | 592 | 151.92 | 13.53 | 0.686 | 0.75 | 0.41 | [9 empty] | Spark plasma sintering. 823K for 5 minutes under 50 Mpa axial compressive stress in vacuum. | 873 K | 3 days | Polycrystalline |  |  |  |  | Cubic
1155 | 1 | https://doi.org/10.1016/j.actamat.2024.120132 | Ge0.76Bi0.12Sn0.1Cu0.04Te |  | Ge1-x-y-z/2BixSnyCuzTe | GeTe | Ge0.76Te | Bi0.12, Sn0.1, Cu0.04 | FALSE |  | Stoichiometric Formula |  | 2024 | 423 | 551 | 168.59 | 15.76 | 0.907 | 0.75 | 0.39 | [9 empty] | Spark plasma sintering. 823K for 5 minutes under 50 Mpa axial compressive stress in vacuum. | 873 K | 3 days | Polycrystalline |  |  |  |  | Cubic
1156 | 1 | https://doi.org/10.1016/j.actamat.2024.120132 | Ge0.76Bi0.12Sn0.1Cu0.04Te |  | Ge1-x-y-z/2BixSnyCuzTe | GeTe | Ge0.76Te | Bi0.12, Sn0.1, Cu0.04 | FALSE |  | Stoichiometric Formula |  | 2024 | 473 | 551 | 180.77 | 17.06 | 1.05 | 0.78 | 0.39 | [9 empty] | Spark plasma sintering. 823K for 5 minutes under 50 Mpa axial compressive stress in vacuum. | 873 K | 3 days | Polycrystalline |  |  |  |  | Cubic
1157 | 1 | https://doi.org/10.1016/j.actamat.2024.120132 | Ge0.76Bi0.12Sn0.1Cu0.04Te |  | Ge1-x-y-z/2BixSnyCuzTe | GeTe | Ge0.76Te | Bi0.12, Sn0.1, Cu0.04 | FALSE |  | Stoichiometric Formula |  | 2024 | 523 | 694 | 180.13 | 21.53 | 1.35 | 0.83 | 0.32 | [9 empty] | Spark plasma sintering. 823K for 5 minutes under 50 Mpa axial compressive stress in vacuum. | 873 K | 3 days | Polycrystalline |  |  |  |  | Cubic
1158 | 1 | https://doi.org/10.1016/j.actamat.2024.120132 | Ge0.76Bi0.12Sn0.1Cu0.04Te |  | Ge1-x-y-z/2BixSnyCuzTe | GeTe | Ge0.76Te | Bi0.12, Sn0.1, Cu0.04 | FALSE |  | Stoichiometric Formula |  | 2024 | 573 | 714 | 194.23 | 26 | 1.64 | 0.89 | 0.33 | [9 empty] | Spark plasma sintering. 823K for 5 minutes under 50 Mpa axial compressive stress in vacuum. | 873 K | 3 days | Polycrystalline |  |  |  |  | Cubic
1159 | 1 | https://doi.org/10.1016/j.actamat.2024.120132 | Ge0.76Bi0.12Sn0.1Cu0.04Te |  | Ge1-x-y-z/2BixSnyCuzTe | GeTe | Ge0.76Te | Bi0.12, Sn0.1, Cu0.04 | FALSE |  | Stoichiometric Formula |  | 2024 | 623 | 735 | 195.51 | 27.53 | 1.83 | 0.93 | 0.29 | [9 empty] | Spark plasma sintering. 823K for 5 minutes under 50 Mpa axial compressive stress in vacuum. | 873 K | 3 days | Polycrystalline |  |  |  |  | Cubic
1160 | 1 | https://doi.org/10.1016/j.actamat.2024.120132 | Ge0.76Bi0.12Sn0.1Cu0.04Te |  | Ge1-x-y-z/2BixSnyCuzTe | GeTe | Ge0.76Te | Bi0.12, Sn0.1, Cu0.04 | FALSE |  | Stoichiometric Formula |  | 2024 | 673 | 714 | 199.36 | 28 | 1.91 | 0.99 | 0.3 | [9 empty] | Spark plasma sintering. 823K for 5 minutes under 50 Mpa axial compressive stress in vacuum. | 873 K | 3 days | Polycrystalline |  |  |  |  | Cubic
1161 | 1 | https://doi.org/10.1016/j.actamat.2024.120132 | Ge0.76Bi0.12Sn0.1Cu0.04Te |  | Ge1-x-y-z/2BixSnyCuzTe | GeTe | Ge0.76Te | Bi0.12, Sn0.1, Cu0.04 | FALSE |  | Stoichiometric Formula |  | 2024 | 723 | 694 | 201.92 | 26.59 | 1.83 | 1.06 | 0.39 | [9 empty] | Spark plasma sintering. 823K for 5 minutes under 50 Mpa axial compressive stress in vacuum. | 873 K | 3 days | Polycrystalline |  |  |  |  | Cubic
1162 | 1 | https://doi.org/10.1016/j.actamat.2024.120132 | Ge0.76Bi0.12Sn0.1Cu0.04Te |  | Ge1-x-y-z/2BixSnyCuzTe | GeTe | Ge0.76Te | Bi0.12, Sn0.1, Cu0.04 | FALSE |  | Stoichiometric Formula |  | 2024 | 773 | 673 | 198.72 | 25.18 | 1.64 | 1.19 | 0.47 | [9 empty] | Spark plasma sintering. 823K for 5 minutes under 50 Mpa axial compressive stress in vacuum. | 873 K | 3 days | Polycrystalline |  |  |  |  | Cubic
1163 | 1 | https://doi.org/10.1016/j.actamat.2024.120132 | Ge0.76Bi0.12Sn0.1Cu0.04Te |  | Ge1-x-y-z/2BixSnyCuzTe | GeTe | Ge0.76Te | Bi0.12, Sn0.1, Cu0.04 | FALSE |  | Stoichiometric Formula |  | 2024 | 823 | 653 | 190.38 | 24.12 | 1.47 | 1.35 | 0.56 | [9 empty] | Spark plasma sintering. 823K for 5 minutes under 50 Mpa axial compressive stress in vacuum. | 873 K | 3 days | Polycrystalline |  |  |  |  | Cubic
1164 | 1 | https://doi.org/10.1016/j.actamat.2024.120132 | Ge0.75Bi0.12Sn0.1Cu0.06Te |  | Ge1-x-y-z/2BixSnyCuzTe | GeTe | Ge0.75Te | Bi0.12, Sn0.1, Cu0.06 | FALSE |  | Stoichiometric Formula |  | 2024 | 298 | 714 | 140.38 | 14 | 0.661 | 0.65 | 0.3 | [9 empty] | Spark plasma sintering. 823K for 5 minutes under 50 Mpa axial compressive stress in vacuum. | 873 K | 3 days | Polycrystalline |  |  |  |  | Cubic
1165 | 1 | https://doi.org/10.1016/j.actamat.2024.120132 | Ge0.75Bi0.12Sn0.1Cu0.06Te |  | Ge1-x-y-z/2BixSnyCuzTe | GeTe | Ge0.75Te | Bi0.12, Sn0.1, Cu0.06 | FALSE |  | Stoichiometric Formula |  | 2024 | 323 | 714 | 147.44 | 15.06 | 0.72 | 0.67 | 0.32 | [9 empty] | Spark plasma sintering. 823K for 5 minutes under 50 Mpa axial compressive stress in vacuum. | 873 K | 3 days | Polycrystalline |  |  |  |  | Cubic
1166 | 1 | https://doi.org/10.1016/j.actamat.2024.120132 | Ge0.75Bi0.12Sn0.1Cu0.06Te |  | Ge1-x-y-z/2BixSnyCuzTe | GeTe | Ge0.75Te | Bi0.12, Sn0.1, Cu0.06 | FALSE |  | Stoichiometric Formula |  | 2024 | 373 | 673 | 157.05 | 16.47 | 0.907 | 0.68 | 0.29 | [9 empty] | Spark plasma sintering. 823K for 5 minutes under 50 Mpa axial compressive stress in vacuum. | 873 K | 3 days | Polycrystalline |  |  |  |  | Cubic
1167 | 1 | https://doi.org/10.1016/j.actamat.2024.120132 | Ge0.75Bi0.12Sn0.1Cu0.06Te |  | Ge1-x-y-z/2BixSnyCuzTe | GeTe | Ge0.75Te | Bi0.12, Sn0.1, Cu0.06 | FALSE |  | Stoichiometric Formula |  | 2024 | 423 | 612 | 171.79 | 18.59 | 1.16 | 0.67 | 0.27 | [9 empty] | Spark plasma sintering. 823K for 5 minutes under 50 Mpa axial compressive stress in vacuum. | 873 K | 3 days | Polycrystalline |  |  |  |  | Cubic
1168 | 1 | https://doi.org/10.1016/j.actamat.2024.120132 | Ge0.75Bi0.12Sn0.1Cu0.06Te |  | Ge1-x-y-z/2BixSnyCuzTe | GeTe | Ge0.75Te | Bi0.12, Sn0.1, Cu0.06 | FALSE |  | Stoichiometric Formula |  | 2024 | 473 | 551 | 187.18 | 18.94 | 1.36 | 0.67 | 0.27 | [9 empty] | Spark plasma sintering. 823K for 5 minutes under 50 Mpa axial compressive stress in vacuum. | 873 K | 3 days | Polycrystalline |  |  |  |  | Cubic
1169 | 1 | https://doi.org/10.1016/j.actamat.2024.120132 | Ge0.75Bi0.12Sn0.1Cu0.06Te |  | Ge1-x-y-z/2BixSnyCuzTe | GeTe | Ge0.75Te | Bi0.12, Sn0.1, Cu0.06 | FALSE |  | Stoichiometric Formula |  | 2024 | 523 | 612 | 190.38 | 21.53 | 1.57 | 0.75 | 0.26 | [9 empty] | Spark plasma sintering. 823K for 5 minutes under 50 Mpa axial compressive stress in vacuum. | 873 K | 3 days | Polycrystalline |  |  |  |  | Cubic
1170 | 1 | https://doi.org/10.1016/j.actamat.2024.120132 | Ge0.75Bi0.12Sn0.1Cu0.06Te |  | Ge1-x-y-z/2BixSnyCuzTe | GeTe | Ge0.75Te | Bi0.12, Sn0.1, Cu0.06 | FALSE |  | Stoichiometric Formula |  | 2024 | 573 | 673 | 197.44 | 25.76 | 1.82 | 0.81 | 0.25 | [9 empty] | Spark plasma sintering. 823K for 5 minutes under 50 Mpa axial compressive stress in vacuum. | 873 K | 3 days | Polycrystalline |  |  |  |  | Cubic
1171 | 1 | https://doi.org/10.1016/j.actamat.2024.120132 | Ge0.75Bi0.12Sn0.1Cu0.06Te |  | Ge1-x-y-z/2BixSnyCuzTe | GeTe | Ge0.75Te | Bi0.12, Sn0.1, Cu0.06 | FALSE |  | Stoichiometric Formula |  | 2024 | 623 | 735 | 198.08 | 28.24 | 2.05 | 0.86 | 0.21 | [9 empty] | Spark plasma sintering. 823K for 5 minutes under 50 Mpa axial compressive stress in vacuum. | 873 K | 3 days | Polycrystalline |  |  |  |  | Cubic
1172 | 1 | https://doi.org/10.1016/j.actamat.2024.120132 | Ge0.75Bi0.12Sn0.1Cu0.06Te |  | Ge1-x-y-z/2BixSnyCuzTe | GeTe | Ge0.75Te | Bi0.12, Sn0.1, Cu0.06 | FALSE |  | Stoichiometric Formula |  | 2024 | 673 | 755 | 198.72 | 29.18 | 2.12 | 0.94 | 0.21 | [9 empty] | Spark plasma sintering. 823K for 5 minutes under 50 Mpa axial compressive stress in vacuum. | 873 K | 3 days | Polycrystalline |  |  |  |  | Cubic
1173 | 1 | https://doi.org/10.1016/j.actamat.2024.120132 | Ge0.75Bi0.12Sn0.1Cu0.06Te |  | Ge1-x-y-z/2BixSnyCuzTe | GeTe | Ge0.75Te | Bi0.12, Sn0.1, Cu0.06 | FALSE |  | Stoichiometric Formula |  | 2024 | 723 | 735 | 197.44 | 28.47 | 2.13 | 0.98 | 0.21 | [9 empty] | Spark plasma sintering. 823K for 5 minutes under 50 Mpa axial compressive stress in vacuum. | 873 K | 3 days | Polycrystalline |  |  |  |  | Cubic
1174 | 1 | https://doi.org/10.1016/j.actamat.2024.120132 | Ge0.75Bi0.12Sn0.1Cu0.06Te |  | Ge1-x-y-z/2BixSnyCuzTe | GeTe | Ge0.75Te | Bi0.12, Sn0.1, Cu0.06 | FALSE |  | Stoichiometric Formula |  | 2024 | 773 | 776 | 192.95 | 28.35 | 2.03 | 1.09 | 0.24 | [9 empty] | Spark plasma sintering. 823K for 5 minutes under 50 Mpa axial compressive stress in vacuum. | 873 K | 3 days | Polycrystalline |  |  |  |  | Cubic
1175 | 1 | https://doi.org/10.1016/j.actamat.2024.120132 | Ge0.75Bi0.12Sn0.1Cu0.06Te |  | Ge1-x-y-z/2BixSnyCuzTe | GeTe | Ge0.75Te | Bi0.12, Sn0.1, Cu0.06 | FALSE |  | Stoichiometric Formula |  | 2024 | 823 | 796 | 186.54 | 26.94 | 1.86 | 1.19 | 0.27 | [9 empty] | Spark plasma sintering. 823K for 5 minutes under 50 Mpa axial compressive stress in vacuum. | 873 K | 3 days | Polycrystalline |  |  |  |  | Cubic
1176 | 1 | https://doi.org/10.1016/j.actamat.2024.120132 | Ge0.74Bi0.12Sn0.1Cu0.08Te |  | Ge1-x-y-z/2BixSnyCuzTe | GeTe | Ge0.74Te | Bi0.12, Sn0.1, Cu0.08 | FALSE |  | Stoichiometric Formula |  | 2024 | 298 | 429 | 146.79 | 9.41 | 0.466 | 0.6 | 0.4 | [9 empty] | Spark plasma sintering. 823K for 5 minutes under 50 Mpa axial compressive stress in vacuum. | 873 K | 3 days | Polycrystalline |  |  |  |  | Cubic
1177 | 1 | https://doi.org/10.1016/j.actamat.2024.120132 | Ge0.74Bi0.12Sn0.1Cu0.08Te |  | Ge1-x-y-z/2BixSnyCuzTe | GeTe | Ge0.74Te | Bi0.12, Sn0.1, Cu0.08 | FALSE |  | Stoichiometric Formula |  | 2024 | 323 | 429 | 155.13 | 10.24 | 0.551 | 0.57 | 0.39 | [9 empty] | Spark plasma sintering. 823K for 5 minutes under 50 Mpa axial compressive stress in vacuum. | 873 K | 3 days | Polycrystalline |  |  |  |  | Cubic
1178 | 1 | https://doi.org/10.1016/j.actamat.2024.120132 | Ge0.74Bi0.12Sn0.1Cu0.08Te |  | Ge1-x-y-z/2BixSnyCuzTe | GeTe | Ge0.74Te | Bi0.12, Sn0.1, Cu0.08 | FALSE |  | Stoichiometric Formula |  | 2024 | 373 | 388 | 166.03 | 11.41 | 0.729 | 0.57 | 0.35 | [9 empty] | Spark plasma sintering. 823K for 5 minutes under 50 Mpa axial compressive stress in vacuum. | 873 K | 3 days | Polycrystalline |  |  |  |  | Cubic
1179 | 1 | https://doi.org/10.1016/j.actamat.2024.120132 | Ge0.74Bi0.12Sn0.1Cu0.08Te |  | Ge1-x-y-z/2BixSnyCuzTe | GeTe | Ge0.74Te | Bi0.12, Sn0.1, Cu0.08 | FALSE |  | Stoichiometric Formula |  | 2024 | 423 | 347 | 174.36 | 10.94 | 0.797 | 0.55 | 0.35 | [9 empty] | Spark plasma sintering. 823K for 5 minutes under 50 Mpa axial compressive stress in vacuum. | 873 K | 3 days | Polycrystalline |  |  |  |  | Cubic
1180 | 1 | https://doi.org/10.1016/j.actamat.2024.120132 | Ge0.74Bi0.12Sn0.1Cu0.08Te |  | Ge1-x-y-z/2BixSnyCuzTe | GeTe | Ge0.74Te | Bi0.12, Sn0.1, Cu0.08 | FALSE |  | Stoichiometric Formula |  | 2024 | 473 | 347 | 180.13 | 11.29 | 0.856 | 0.62 | 0.39 | [9 empty] | Spark plasma sintering. 823K for 5 minutes under 50 Mpa axial compressive stress in vacuum. | 873 K | 3 days | Polycrystalline |  |  |  |  | Cubic
1181 | 1 | https://doi.org/10.1016/j.actamat.2024.120132 | Ge0.74Bi0.12Sn0.1Cu0.08Te |  | Ge1-x-y-z/2BixSnyCuzTe | GeTe | Ge0.74Te | Bi0.12, Sn0.1, Cu0.08 | FALSE |  | Stoichiometric Formula |  | 2024 | 523 | 408 | 191.67 | 15.41 | 1.13 | 0.72 | 0.39 | [9 empty] | Spark plasma sintering. 823K for 5 minutes under 50 Mpa axial compressive stress in vacuum. | 873 K | 3 days | Polycrystalline |  |  |  |  | Cubic
1182 | 1 | https://doi.org/10.1016/j.actamat.2024.120132 | Ge0.74Bi0.12Sn0.1Cu0.08Te |  | Ge1-x-y-z/2BixSnyCuzTe | GeTe | Ge0.74Te | Bi0.12, Sn0.1, Cu0.08 | FALSE |  | Stoichiometric Formula |  | 2024 | 573 | 531 | 187.18 | 18.24 | 1.29 | 0.81 | 0.38 | [9 empty] | Spark plasma sintering. 823K for 5 minutes under 50 Mpa axial compressive stress in vacuum. | 873 K | 3 days | Polycrystalline |  |  |  |  | Cubic
1183 | 1 | https://doi.org/10.1016/j.actamat.2024.120132 | Ge0.74Bi0.12Sn0.1Cu0.08Te |  | Ge1-x-y-z/2BixSnyCuzTe | GeTe | Ge0.74Te | Bi0.12, Sn0.1, Cu0.08 | FALSE |  | Stoichiometric Formula |  | 2024 | 623 | 612 | 204.49 | 25.76 | 1.73 | 0.91 | 0.38 | [9 empty] | Spark plasma sintering. 823K for 5 minutes under 50 Mpa axial compressive stress in vacuum. | 873 K | 3 days | Polycrystalline |  |  |  |  | Cubic
1184 | 1 | https://doi.org/10.1016/j.actamat.2024.120132 | Ge0.74Bi0.12Sn0.1Cu0.08Te |  | Ge1-x-y-z/2BixSnyCuzTe | GeTe | Ge0.74Te | Bi0.12, Sn0.1, Cu0.08 | FALSE |  | Stoichiometric Formula |  | 2024 | 673 | 633 | 206.41 | 26.12 | 1.97 | 0.88 | 0.3 | [9 empty] | Spark plasma sintering. 823K for 5 minutes under 50 Mpa axial compressive stress in vacuum. | 873 K | 3 days | Polycrystalline |  |  |  |  | Cubic
1185 | 1 | https://doi.org/10.1016/j.actamat.2024.120132 | Ge0.74Bi0.12Sn0.1Cu0.08Te |  | Ge1-x-y-z/2BixSnyCuzTe | GeTe | Ge0.74Te | Bi0.12, Sn0.1, Cu0.08 | FALSE |  | Stoichiometric Formula |  | 2024 | 723 | 633 | 203.21 | 25.53 | 1.94 | 0.94 | 0.3 | [9 empty] | Spark plasma sintering. 823K for 5 minutes under 50 Mpa axial compressive stress in vacuum. | 873 K | 3 days | Polycrystalline |  |  |  |  | Cubic
1186 | 1 | https://doi.org/10.1016/j.actamat.2024.120132 | Ge0.74Bi0.12Sn0.1Cu0.08Te |  | Ge1-x-y-z/2BixSnyCuzTe | GeTe | Ge0.74Te | Bi0.12, Sn0.1, Cu0.08 | FALSE |  | Stoichiometric Formula |  | 2024 | 773 | 633 | 194.23 | 23.76 | 1.79 | 1.06 | 0.32 | [9 empty] | Spark plasma sintering. 823K for 5 minutes under 50 Mpa axial compressive stress in vacuum. | 873 K | 3 days | Polycrystalline |  |  |  |  | Cubic
1187 | 1 | https://doi.org/10.1016/j.actamat.2024.120132 | Ge0.74Bi0.12Sn0.1Cu0.08Te |  | Ge1-x-y-z/2BixSnyCuzTe | GeTe | Ge0.74Te | Bi0.12, Sn0.1, Cu0.08 | FALSE |  | Stoichiometric Formula |  | 2024 | 823 | 673 | 179.49 | 21.65 | 1.52 | 1.19 | 0.37 | [9 empty] | Spark plasma sintering. 823K for 5 minutes under 50 Mpa axial compressive stress in vacuum. | 873 K | 3 days | Polycrystalline |  |  |  |  | Cubic
1188 | 1 | https://doi.org/10.1016/j.actamat.2024.120132 | Ge0.73Bi0.12Sn0.1Cu0.1Te |  | Ge1-x-y-z/2BixSnyCuzTe | GeTe | Ge0.73Te | Bi0.12, Sn0.1, Cu0.1 | FALSE |  | Stoichiometric Formula |  | 2024 | 298 | 592 | 146.79 | 12.94 | 0.542 | 0.72 | 0.43 | [9 empty] | Spark plasma sintering. 823K for 5 minutes under 50 Mpa axial compressive stress in vacuum. | 873 K | 3 days | Polycrystalline |  |  |  |  | Cubic
1189 | 1 | https://doi.org/10.1016/j.actamat.2024.120132 | Ge0.73Bi0.12Sn0.1Cu0.1Te |  | Ge1-x-y-z/2BixSnyCuzTe | GeTe | Ge0.73Te | Bi0.12, Sn0.1, Cu0.1 | FALSE |  | Stoichiometric Formula |  | 2024 | 323 | 612 | 150.64 | 13.41 | 0.627 | 0.7 | 0.39 | [9 empty] | Spark plasma sintering. 823K for 5 minutes under 50 Mpa axial compressive stress in vacuum. | 873 K | 3 days | Polycrystalline |  |  |  |  | Cubic
1190 | 1 | https://doi.org/10.1016/j.actamat.2024.120132 | Ge0.73Bi0.12Sn0.1Cu0.1Te |  | Ge1-x-y-z/2BixSnyCuzTe | GeTe | Ge0.73Te | Bi0.12, Sn0.1, Cu0.1 | FALSE |  | Stoichiometric Formula |  | 2024 | 373 | 531 | 160.9 | 13.88 | 0.797 | 0.65 | 0.35 | [9 empty] | Spark plasma sintering. 823K for 5 minutes under 50 Mpa axial compressive stress in vacuum. | 873 K | 3 days | Polycrystalline |  |  |  |  | Cubic
1191 | 1 | https://doi.org/10.1016/j.actamat.2024.120132 | Ge0.73Bi0.12Sn0.1Cu0.1Te |  | Ge1-x-y-z/2BixSnyCuzTe | GeTe | Ge0.73Te | Bi0.12, Sn0.1, Cu0.1 | FALSE |  | Stoichiometric Formula |  | 2024 | 423 | 490 | 167.95 | 13.53 | 0.89 | 0.63 | 0.33 | [9 empty] | Spark plasma sintering. 823K for 5 minutes under 50 Mpa axial compressive stress in vacuum. | 873 K | 3 days | Polycrystalline |  |  |  |  | Cubic
1192 | 1 | https://doi.org/10.1016/j.actamat.2024.120132 | Ge0.73Bi0.12Sn0.1Cu0.1Te |  | Ge1-x-y-z/2BixSnyCuzTe | GeTe | Ge0.73Te | Bi0.12, Sn0.1, Cu0.1 | FALSE |  | Stoichiometric Formula |  | 2024 | 473 | 490 | 168.59 | 14 | 0.966 | 0.68 | 0.34 | [9 empty] | Spark plasma sintering. 823K for 5 minutes under 50 Mpa axial compressive stress in vacuum. | 873 K | 3 days | Polycrystalline |  |  |  |  | Cubic
1193 | 1 | https://doi.org/10.1016/j.actamat.2024.120132 | Ge0.73Bi0.12Sn0.1Cu0.1Te |  | Ge1-x-y-z/2BixSnyCuzTe | GeTe | Ge0.73Te | Bi0.12, Sn0.1, Cu0.1 | FALSE |  | Stoichiometric Formula |  | 2024 | 523 | 531 | 181.41 | 16.71 | 1.17 | 0.75 | 0.35 | [9 empty] | Spark plasma sintering. 823K for 5 minutes under 50 Mpa axial compressive stress in vacuum. | 873 K | 3 days | Polycrystalline |  |  |  |  | Cubic
1194 | 1 | https://doi.org/10.1016/j.actamat.2024.120132 | Ge0.73Bi0.12Sn0.1Cu0.1Te |  | Ge1-x-y-z/2BixSnyCuzTe | GeTe | Ge0.73Te | Bi0.12, Sn0.1, Cu0.1 | FALSE |  | Stoichiometric Formula |  | 2024 | 573 | 592 | 176.28 | 18.12 | 1.25 | 0.83 | 0.34 | [9 empty] | Spark plasma sintering. 823K for 5 minutes under 50 Mpa axial compressive stress in vacuum. | 873 K | 3 days | Polycrystalline |  |  |  |  | Cubic
1195 | 1 | https://doi.org/10.1016/j.actamat.2024.120132 | Ge0.73Bi0.12Sn0.1Cu0.1Te |  | Ge1-x-y-z/2BixSnyCuzTe | GeTe | Ge0.73Te | Bi0.12, Sn0.1, Cu0.1 | FALSE |  | Stoichiometric Formula |  | 2024 | 623 | 653 | 183.97 | 22 | 1.45 | 0.93 | 0.35 | [9 empty] | Spark plasma sintering. 823K for 5 minutes under 50 Mpa axial compressive stress in vacuum. | 873 K | 3 days | Polycrystalline |  |  |  |  | Cubic
1196 | 1 | https://doi.org/10.1016/j.actamat.2024.120132 | Ge0.73Bi0.12Sn0.1Cu0.1Te |  | Ge1-x-y-z/2BixSnyCuzTe | GeTe | Ge0.73Te | Bi0.12, Sn0.1, Cu0.1 | FALSE |  | Stoichiometric Formula |  | 2024 | 673 | 673 | 195.51 | 25.18 | 1.78 | 0.94 | 0.3 | [9 empty] | Spark plasma sintering. 823K for 5 minutes under 50 Mpa axial compressive stress in vacuum. | 873 K | 3 days | Polycrystalline |  |  |  |  | Cubic
1197 | 1 | https://doi.org/10.1016/j.actamat.2024.120132 | Ge0.73Bi0.12Sn0.1Cu0.1Te |  | Ge1-x-y-z/2BixSnyCuzTe | GeTe | Ge0.73Te | Bi0.12, Sn0.1, Cu0.1 | FALSE |  | Stoichiometric Formula |  | 2024 | 723 | 673 | 193.59 | 24.94 | 1.77 | 1.01 | 0.32 | [9 empty] | Spark plasma sintering. 823K for 5 minutes under 50 Mpa axial compressive stress in vacuum. | 873 K | 3 days | Polycrystalline |  |  |  |  | Cubic
1198 | 1 | https://doi.org/10.1016/j.actamat.2024.120132 | Ge0.73Bi0.12Sn0.1Cu0.1Te |  | Ge1-x-y-z/2BixSnyCuzTe | GeTe | Ge0.73Te | Bi0.12, Sn0.1, Cu0.1 | FALSE |  | Stoichiometric Formula |  | 2024 | 773 | 694 | 185.26 | 23.41 | 1.76 | 1.02 | 0.25 | [9 empty] | Spark plasma sintering. 823K for 5 minutes under 50 Mpa axial compressive stress in vacuum. | 873 K | 3 days | Polycrystalline |  |  |  |  | Cubic
1199 | 1 | https://doi.org/10.1016/j.actamat.2024.120132 | Ge0.73Bi0.12Sn0.1Cu0.1Te |  | Ge1-x-y-z/2BixSnyCuzTe | GeTe | Ge0.73Te | Bi0.12, Sn0.1, Cu0.1 | FALSE |  | Stoichiometric Formula |  | 2024 | 823 | 776 | 172.44 | 22.47 | 1.55 | 1.19 | 0.28 | [9 empty] | Spark plasma sintering. 823K for 5 minutes under 50 Mpa axial compressive stress in vacuum. | 873 K | 3 days | Polycrystalline |  |  |  |  | Cubic
1200 | 1 | https://doi.org/10.1016/j.ceramint.2024.06.279 | PbBi4Te7 |  | PbBi4(Te1-xSex)7 | PbBi4Te7 | PbBi4Te7 | None | TRUE |  | Stoichiometric Formula |  | 2024 | 298 | 1048.21 | -62.23 | 4.014 | 0.096 | 1.233 | 0.552 | [9 empty] | Spark plasma sintering at 773K for 5 minutes under 40 Mpa axial compressive stress in vacuum. | Not mentioned | Not mentioned | Polycrystalline |  |  | P-3m1
1201 | 1 | https://doi.org/10.1016/j.ceramint.2024.06.279 | PbBi4Te7 |  | PbBi4(Te1-xSex)7 | PbBi4Te7 | PbBi4Te7 | None | TRUE |  | Stoichiometric Formula |  | 2024 | 323 | 982.14 | -66.5 | 4.353 | 0.116 | 1.214 | 0.536 | [9 empty] | Spark plasma sintering at 773K for 5 minutes under 40 Mpa axial compressive stress in vacuum. | Not mentioned | Not mentioned | Polycrystalline |  |  | P-3m1
1202 | 1 | https://doi.org/10.1016/j.ceramint.2024.06.279 | PbBi4Te7 |  | PbBi4(Te1-xSex)7 | PbBi4Te7 | PbBi4Te7 | None | TRUE |  | Stoichiometric Formula |  | 2024 | 373 | 882.14 | -77.05 | 5.235 | 0.166 | 1.184 | 0.505 | [9 empty] | Spark plasma sintering at 773K for 5 minutes under 40 Mpa axial compressive stress in vacuum. | Not mentioned | Not mentioned | Polycrystalline |  |  | P-3m1
1203 | 1 | https://doi.org/10.1016/j.ceramint.2024.06.279 | PbBi4Te7 |  | PbBi4(Te1-xSex)7 | PbBi4Te7 | PbBi4Te7 | None | TRUE |  | Stoichiometric Formula |  | 2024 | 423 | 801.79 | -88.36 | 6.294 | 0.23 | 1.162 | 0.486 | [9 empty] | Spark plasma sintering at 773K for 5 minutes under 40 Mpa axial compressive stress in vacuum. | Not mentioned | Not mentioned | Polycrystalline |  |  | P-3m1
1204 | 1 | https://doi.org/10.1016/j.ceramint.2024.06.279 | PbBi4Te7 |  | PbBi4(Te1-xSex)7 | PbBi4Te7 | PbBi4Te7 | None | TRUE |  | Stoichiometric Formula |  | 2024 | 473 | 725 | -100.42 | 7.324 | 0.302 | 1.153 | 0.491 | [9 empty] | Spark plasma sintering at 773K for 5 minutes under 40 Mpa axial compressive stress in vacuum. | Not mentioned | Not mentioned | Polycrystalline |  |  | P-3m1
1205 | 1 | https://doi.org/10.1016/j.ceramint.2024.06.279 | PbBi4Te7 |  | PbBi4(Te1-xSex)7 | PbBi4Te7 | PbBi4Te7 | None | TRUE |  | Stoichiometric Formula |  | 2024 | 523 | 657.14 | -110.21 | 8.029 | 0.361 | 1.17 | 0.523 | [9 empty] | Spark plasma sintering at 773K for 5 minutes under 40 Mpa axial compressive stress in vacuum. | Not mentioned | Not mentioned | Polycrystalline |  |  | P-3m1
1206 | 1 | https://doi.org/10.1016/j.ceramint.2024.06.279 | PbBi4Te7 |  | PbBi4(Te1-xSex)7 | PbBi4Te7 | PbBi4Te7 | None | TRUE |  | Stoichiometric Formula |  | 2024 | 573 | 601.79 | -117.22 | 8.234 | 0.39 | 1.23 | 0.589 | [9 empty] | Spark plasma sintering at 773K for 5 minutes under 40 Mpa axial compressive stress in vacuum. | Not mentioned | Not mentioned | Polycrystalline |  |  | P-3m1
1207 | 1 | https://doi.org/10.1016/j.ceramint.2024.06.279 | PbBi4Te7 |  | PbBi4(Te1-xSex)7 | PbBi4Te7 | PbBi4Te7 | None | TRUE |  | Stoichiometric Formula |  | 2024 | 623 | 566.07 | -120.42 | 8.265 | 0.386 | 1.345 | 0.695 | [9 empty] | Spark plasma sintering at 773K for 5 minutes under 40 Mpa axial compressive stress in vacuum. | Not mentioned | Not mentioned | Polycrystalline |  |  | P-3m1
1208 | 1 | https://doi.org/10.1016/j.ceramint.2024.06.279 | PbBi4Te7 |  | PbBi4(Te1-xSex)7 | PbBi4Te7 | PbBi4Te7 | None | TRUE |  | Stoichiometric Formula |  | 2024 | 673 | 551.79 | -119.33 | 7.941 | 0.355 | 1.518 | 0.832 | [9 empty] | Spark plasma sintering at 773K for 5 minutes under 40 Mpa axial compressive stress in vacuum. | Not mentioned | Not mentioned | Polycrystalline |  |  | P-3m1
1209 | 1 | https://doi.org/10.1016/j.ceramint.2024.06.279 | PbBi4Te7 |  | PbBi4(Te1-xSex)7 | PbBi4Te7 | PbBi4Te7 | None | TRUE |  | Stoichiometric Formula |  | 2024 | 723 | 564.29 | -112.66 | 7.25 | 0.304 | 1.732 | 0.968 | [9 empty] | Spark plasma sintering at 773K for 5 minutes under 40 Mpa axial compressive stress in vacuum. | Not mentioned | Not mentioned | Polycrystalline |  |  | P-3m1
1210 | 1 | https://doi.org/10.1016/j.ceramint.2024.06.279 | PbBi4Te6.3Se0.7 |  | PbBi4(Te1-xSex)7 | PbBi4Te7 | PbBi4Te6.3 | Se0.7 | FALSE |  | Stoichiometric Formula |  | 2024 | 298 | 1010.71 | -59.96 | 3.647 | 0.094 | 1.159 | 0.498 | [9 empty] | Spark plasma sintering at 773K for 5 minutes under 40 Mpa axial compressive stress in vacuum. | Not mentioned | Not mentioned | Polycrystalline |  |  | P-3m1
1211 | 1 | https://doi.org/10.1016/j.ceramint.2024.06.279 | PbBi4Te6.3Se0.7 |  | PbBi4(Te1-xSex)7 | PbBi4Te7 | PbBi4Te6.3 | Se0.7 | FALSE |  | Stoichiometric Formula |  | 2024 | 323 | 957.14 | -66.25 | 4.191 | 0.116 | 1.162 | 0.502 | [9 empty] | Spark plasma sintering at 773K for 5 minutes under 40 Mpa axial compressive stress in vacuum. | Not mentioned | Not mentioned | Polycrystalline |  |  | P-3m1
1212 | 1 | https://doi.org/10.1016/j.ceramint.2024.06.279 | PbBi4Te6.3Se0.7 |  | PbBi4(Te1-xSex)7 | PbBi4Te7 | PbBi4Te6.3 | Se0.7 | FALSE |  | Stoichiometric Formula |  | 2024 | 373 | 858.93 | -78.31 | 5.294 | 0.178 | 1.121 | 0.462 | [9 empty] | Spark plasma sintering at 773K for 5 minutes under 40 Mpa axial compressive stress in vacuum. | Not mentioned | Not mentioned | Polycrystalline |  |  | P-3m1
1213 | 1 | https://doi.org/10.1016/j.ceramint.2024.06.279 | PbBi4Te6.3Se0.7 |  | PbBi4(Te1-xSex)7 | PbBi4Te7 | PbBi4Te6.3 | Se0.7 | FALSE |  | Stoichiometric Formula |  | 2024 | 423 | 775 | -90.38 | 6.353 | 0.252 | 1.066 | 0.418 | [9 empty] | Spark plasma sintering at 773K for 5 minutes under 40 Mpa axial compressive stress in vacuum. | Not mentioned | Not mentioned | Polycrystalline |  |  | P-3m1
1214 | 1 | https://doi.org/10.1016/j.ceramint.2024.06.279 | PbBi4Te6.3Se0.7 |  | PbBi4(Te1-xSex)7 | PbBi4Te7 | PbBi4Te6.3 | Se0.7 | FALSE |  | Stoichiometric Formula |  | 2024 | 473 | 698.21 | -102.45 | 7.382 | 0.334 | 1.049 | 0.416 | [9 empty] | Spark plasma sintering at 773K for 5 minutes under 40 Mpa axial compressive stress in vacuum. | Not mentioned | Not mentioned | Polycrystalline |  |  | P-3m1
1215 | 1 | https://doi.org/10.1016/j.ceramint.2024.06.279 | PbBi4Te6.3Se0.7 |  | PbBi4(Te1-xSex)7 | PbBi4Te7 | PbBi4Te6.3 | Se0.7 | FALSE |  | Stoichiometric Formula |  | 2024 | 523 | 626.79 | -114.26 | 8.25 | 0.405 | 1.071 | 0.457 | [9 empty] | Spark plasma sintering at 773K for 5 minutes under 40 Mpa axial compressive stress in vacuum. | Not mentioned | Not mentioned | Polycrystalline |  |  | P-3m1
1216 | 1 | https://doi.org/10.1016/j.ceramint.2024.06.279 | PbBi4Te6.3Se0.7 |  | PbBi4(Te1-xSex)7 | PbBi4Te7 | PbBi4Te6.3 | Se0.7 | FALSE |  | Stoichiometric Formula |  | 2024 | 573 | 567.86 | -123.8 | 8.765 | 0.456 | 1.107 | 0.511 | [9 empty] | Spark plasma sintering at 773K for 5 minutes under 40 Mpa axial compressive stress in vacuum. | Not mentioned | Not mentioned | Polycrystalline |  |  | P-3m1
1217 | 1 | https://doi.org/10.1016/j.ceramint.2024.06.279 | PbBi4Te6.3Se0.7 |  | PbBi4(Te1-xSex)7 | PbBi4Te7 | PbBi4Te6.3 | Se0.7 | FALSE |  | Stoichiometric Formula |  | 2024 | 623 | 523.21 | -129.54 | 8.838 | 0.496 | 1.118 | 0.527 | [9 empty] | Spark plasma sintering at 773K for 5 minutes under 40 Mpa axial compressive stress in vacuum. | Not mentioned | Not mentioned | Polycrystalline |  |  | P-3m1
1218 | 1 | https://doi.org/10.1016/j.ceramint.2024.06.279 | PbBi4Te6.3Se0.7 |  | PbBi4(Te1-xSex)7 | PbBi4Te7 | PbBi4Te6.3 | Se0.7 | FALSE |  | Stoichiometric Formula |  | 2024 | 673 | 496.43 | -129.71 | 8.412 | 0.535 | 1.066 | 0.461 | [9 empty] | Spark plasma sintering at 773K for 5 minutes under 40 Mpa axial compressive stress in vacuum. | Not mentioned | Not mentioned | Polycrystalline |  |  | P-3m1
1219 | 1 | https://doi.org/10.1016/j.ceramint.2024.06.279 | PbBi4Te6.3Se0.7 |  | PbBi4(Te1-xSex)7 | PbBi4Te7 | PbBi4Te6.3 | Se0.7 | FALSE |  | Stoichiometric Formula |  | 2024 | 723 | 496.43 | -123.29 | 7.603 | 0.598 | 0.923 | 0.266 | [9 empty] | Spark plasma sintering at 773K for 5 minutes under 40 Mpa axial compressive stress in vacuum. | Not mentioned | Not mentioned | Polycrystalline |  |  | P-3m1
1220 | 1 | https://doi.org/10.1016/j.ceramint.2024.06.279 | PbBi4Te5.6Se1.4 |  | PbBi4(Te1-xSex)7 | PbBi4Te7 | PbBi4Te5.6 | Se1.4 | FALSE |  | Stoichiometric Formula |  | 2024 | 298 | 805.36 | -62.23 | 3.132 | 0.077 | 1.23 | 0.705 | [9 empty] | Spark plasma sintering at 773K for 5 minutes under 40 Mpa axial compressive stress in vacuum. | Not mentioned | Not mentioned | Polycrystalline |  |  | P-3m1
1221 | 1 | https://doi.org/10.1016/j.ceramint.2024.06.279 | PbBi4Te5.6Se1.4 |  | PbBi4(Te1-xSex)7 | PbBi4Te7 | PbBi4Te5.6 | Se1.4 | FALSE |  | Stoichiometric Formula |  | 2024 | 323 | 778.57 | -69.03 | 3.706 | 0.103 | 1.184 | 0.652 | [9 empty] | Spark plasma sintering at 773K for 5 minutes under 40 Mpa axial compressive stress in vacuum. | Not mentioned | Not mentioned | Polycrystalline |  |  | P-3m1
1222 | 1 | https://doi.org/10.1016/j.ceramint.2024.06.279 | PbBi4Te5.6Se1.4 |  | PbBi4(Te1-xSex)7 | PbBi4Te7 | PbBi4Te5.6 | Se1.4 | FALSE |  | Stoichiometric Formula |  | 2024 | 373 | 719.64 | -81.86 | 4.809 | 0.163 | 1.112 | 0.564 | [9 empty] | Spark plasma sintering at 773K for 5 minutes under 40 Mpa axial compressive stress in vacuum. | Not mentioned | Not mentioned | Polycrystalline |  |  | P-3m1
1223 | 1 | https://doi.org/10.1016/j.ceramint.2024.06.279 | PbBi4Te5.6Se1.4 |  | PbBi4(Te1-xSex)7 | PbBi4Te7 | PbBi4Te5.6 | Se1.4 | FALSE |  | Stoichiometric Formula |  | 2024 | 423 | 667.86 | -93.67 | 5.882 | 0.235 | 1.068 | 0.513 | [9 empty] | Spark plasma sintering at 773K for 5 minutes under 40 Mpa axial compressive stress in vacuum. | Not mentioned | Not mentioned | Polycrystalline |  |  | P-3m1
1224 | 1 | https://doi.org/10.1016/j.ceramint.2024.06.279 | PbBi4Te5.6Se1.4 |  | PbBi4(Te1-xSex)7 | PbBi4Te7 | PbBi4Te5.6 | Se1.4 | FALSE |  | Stoichiometric Formula |  | 2024 | 473 | 614.29 | -105.49 | 6.897 | 0.317 | 1.036 | 0.48 | [9 empty] | Spark plasma sintering at 773K for 5 minutes under 40 Mpa axial compressive stress in vacuum. | Not mentioned | Not mentioned | Polycrystalline |  |  | P-3m1
1225 | 1 | https://doi.org/10.1016/j.ceramint.2024.06.279 | PbBi4Te5.6Se1.4 |  | PbBi4(Te1-xSex)7 | PbBi4Te7 | PbBi4Te5.6 | Se1.4 | FALSE |  | Stoichiometric Formula |  | 2024 | 523 | 562.5 | -117.05 | 7.765 | 0.4 | 1.022 | 0.475 | [9 empty] | Spark plasma sintering at 773K for 5 minutes under 40 Mpa axial compressive stress in vacuum. | Not mentioned | Not mentioned | Polycrystalline |  |  | P-3m1
1226 | 1 | https://doi.org/10.1016/j.ceramint.2024.06.279 | PbBi4Te5.6Se1.4 |  | PbBi4(Te1-xSex)7 | PbBi4Te7 | PbBi4Te5.6 | Se1.4 | FALSE |  | Stoichiometric Formula |  | 2024 | 573 | 510.71 | -127.6 | 8.338 | 0.468 | 1.027 | 0.5 | [9 empty] | Spark plasma sintering at 773K for 5 minutes under 40 Mpa axial compressive stress in vacuum. | Not mentioned | Not mentioned | Polycrystalline |  |  | P-3m1
1227 | 1 | https://doi.org/10.1016/j.ceramint.2024.06.279 | PbBi4Te5.6Se1.4 |  | PbBi4(Te1-xSex)7 | PbBi4Te7 | PbBi4Te5.6 | Se1.4 | FALSE |  | Stoichiometric Formula |  | 2024 | 623 | 466.07 | -143.85 | 8.515 | 0.51 | 1.049 | 0.532 | [9 empty] | Spark plasma sintering at 773K for 5 minutes under 40 Mpa axial compressive stress in vacuum. | Not mentioned | Not mentioned | Polycrystalline |  |  | P-3m1
1228 | 1 | https://doi.org/10.1016/j.ceramint.2024.06.279 | PbBi4Te5.6Se1.4 |  | PbBi4(Te1-xSex)7 | PbBi4Te7 | PbBi4Te5.6 | Se1.4 | FALSE |  | Stoichiometric Formula |  | 2024 | 673 | 521.43 | -136.54 | 7.912 | 0.515 | 1.044 | 0.538 | [9 empty] | Spark plasma sintering at 773K for 5 minutes under 40 Mpa axial compressive stress in vacuum. | Not mentioned | Not mentioned | Polycrystalline |  |  | P-3m1
1229 | 1 | https://doi.org/10.1016/j.ceramint.2024.06.279 | PbBi4Te5.6Se1.4 |  | PbBi4(Te1-xSex)7 | PbBi4Te7 | PbBi4Te5.6 | Se1.4 | FALSE |  | Stoichiometric Formula |  | 2024 | 723 | 407.14 | -129.37 | 6.882 | 0.504 | 0.989 | 0.459 | [9 empty] | Spark plasma sintering at 773K for 5 minutes under 40 Mpa axial compressive stress in vacuum. | Not mentioned | Not mentioned | Polycrystalline |  |  | P-3m1
1230 | 1 | https://doi.org/10.1016/j.ceramint.2024.06.279 | PbBi4Te4.96Se2.1 |  | PbBi4(Te1-xSex)7 | PbBi4Te7 | PbBi4Te4.9 | Se2.1 | FALSE |  | Stoichiometric Formula |  | 2024 | 298 | 783.93 | -64.26 | 3.221 | 0.087 | 1.112 | 0.607 | [9 empty] | Spark plasma sintering at 773K for 5 minutes under 40 Mpa axial compressive stress in vacuum. | Not mentioned | Not mentioned | Polycrystalline |  |  | P-3m1
1231 | 1 | https://doi.org/10.1016/j.ceramint.2024.06.279 | PbBi4Te4.96Se2.1 |  | PbBi4(Te1-xSex)7 | PbBi4Te7 | PbBi4Te4.9 | Se2.1 | FALSE |  | Stoichiometric Formula |  | 2024 | 323 | 751.79 | -71.31 | 3.794 | 0.109 | 1.121 | 0.609 | [9 empty] | Spark plasma sintering at 773K for 5 minutes under 40 Mpa axial compressive stress in vacuum. | Not mentioned | Not mentioned | Polycrystalline |  |  | P-3m1
1232 | 1 | https://doi.org/10.1016/j.ceramint.2024.06.279 | PbBi4Te4.96Se2.1 |  | PbBi4(Te1-xSex)7 | PbBi4Te7 | PbBi4Te4.9 | Se2.1 | FALSE |  | Stoichiometric Formula |  | 2024 | 373 | 685.71 | -84.39 | 4.882 | 0.17 | 1.071 | 0.554 | [9 empty] | Spark plasma sintering at 773K for 5 minutes under 40 Mpa axial compressive stress in vacuum. | Not mentioned | Not mentioned | Polycrystalline |  |  | P-3m1
1233 | 1 | https://doi.org/10.1016/j.ceramint.2024.06.279 | PbBi4Te4.96Se2.1 |  | PbBi4(Te1-xSex)7 | PbBi4Te7 | PbBi4Te4.9 | Se2.1 | FALSE |  | Stoichiometric Formula |  | 2024 | 423 | 628.57 | -97.22 | 5.926 | 0.251 | 1.003 | 0.484 | [9 empty] | Spark plasma sintering at 773K for 5 minutes under 40 Mpa axial compressive stress in vacuum. | Not mentioned | Not mentioned | Polycrystalline |  |  | P-3m1
1234 | 1 | https://doi.org/10.1016/j.ceramint.2024.06.279 | PbBi4Te4.96Se2.1 |  | PbBi4(Te1-xSex)7 | PbBi4Te7 | PbBi4Te4.9 | Se2.1 | FALSE |  | Stoichiometric Formula |  | 2024 | 473 | 576.79 | -110.04 | 6.985 | 0.343 | 0.967 | 0.542 | [9 empty] | Spark plasma sintering at 773K for 5 minutes under 40 Mpa axial compressive stress in vacuum. | Not mentioned | Not mentioned | Polycrystalline |  |  | P-3m1
1235 | 1 | https://doi.org/10.1016/j.ceramint.2024.06.279 | PbBi4Te4.96Se2.1 |  | PbBi4(Te1-xSex)7 | PbBi4Te7 | PbBi4Te4.9 | Se2.1 | FALSE |  | Stoichiometric Formula |  | 2024 | 523 | 525 | -122.87 | 7.956 | 0.433 | 0.962 | 0.461 | [9 empty] | Spark plasma sintering at 773K for 5 minutes under 40 Mpa axial compressive stress in vacuum. | Not mentioned | Not mentioned | Polycrystalline |  |  | P-3m1
1236 | 1 | https://doi.org/10.1016/j.ceramint.2024.06.279 | PbBi4Te4.96Se2.1 |  | PbBi4(Te1-xSex)7 | PbBi4Te7 | PbBi4Te4.9 | Se2.1 | FALSE |  | Stoichiometric Formula |  | 2024 | 573 | 471.43 | -134.68 | 8.603 | 0.516 | 0.959 | 0.479 | [9 empty] | Spark plasma sintering at 773K for 5 minutes under 40 Mpa axial compressive stress in vacuum. | Not mentioned | Not mentioned | Polycrystalline |  |  | P-3m1
1237 | 1 | https://doi.org/10.1016/j.ceramint.2024.06.279 | PbBi4Te4.96Se2.1 |  | PbBi4(Te1-xSex)7 | PbBi4Te7 | PbBi4Te4.9 | Se2.1 | FALSE |  | Stoichiometric Formula |  | 2024 | 623 | 421.43 | -143.72 | 8.779 | 0.591 | 0.929 | 0.466 | [9 empty] | Spark plasma sintering at 773K for 5 minutes under 40 Mpa axial compressive stress in vacuum. | Not mentioned | Not mentioned | Polycrystalline |  |  | P-3m1
1238 | 1 | https://doi.org/10.1016/j.ceramint.2024.06.279 | PbBi4Te4.96Se2.1 |  | PbBi4(Te1-xSex)7 | PbBi4Te7 | PbBi4Te4.9 | Se2.1 | FALSE |  | Stoichiometric Formula |  | 2024 | 673 | 385.71 | -147.43 | 8.397 | 0.657 | 0.863 | 0.409 | [9 empty] | Spark plasma sintering at 773K for 5 minutes under 40 Mpa axial compressive stress in vacuum. | Not mentioned | Not mentioned | Polycrystalline |  |  | P-3m1
1239 | 1 | https://doi.org/10.1016/j.ceramint.2024.06.279 | PbBi4Te4.96Se2.1 |  | PbBi4(Te1-xSex)7 | PbBi4Te7 | PbBi4Te4.9 | Se2.1 | FALSE |  | Stoichiometric Formula |  | 2024 | 723 | 369.64 | -142.03 | 7.529 | 0.673 | 0.808 | 0.339 | [9 empty] | Spark plasma sintering at 773K for 5 minutes under 40 Mpa axial compressive stress in vacuum. | Not mentioned | Not mentioned | Polycrystalline |  |  | P-3m1
1240 | 1 | https://doi.org/10.1016/j.solidstatesciences.2024.107620 | Bi2S3 |  |  | Bi2S3 | Bi2S3 | None | TRUE |  | Stoichiometric Formula |  | 2024 | 323 | 10 | -412.35 | 1.66 | 0.0667 | 0.867 | 0.86 | 0.0048 | [8 empty] | solid state reaction/spark plasma sintering | Not mentioned | Not mentioned | Polycrystalline
1241 | 1 | https://doi.org/10.1016/j.solidstatesciences.2024.107620 | Bi2S3 |  |  | Bi2S3 | Bi2S3 | None | TRUE |  | Stoichiometric Formula |  | 2024 | 373 | 9.17 | -409.41 | 1.51 | 0.0737 | 0.778 | 0.773 | 0.00507 | [8 empty] | solid state reaction/spark plasma sintering | Not mentioned | Not mentioned | Polycrystalline
1242 | 1 | https://doi.org/10.1016/j.solidstatesciences.2024.107620 | Bi2S3 |  |  | Bi2S3 | Bi2S3 | None | TRUE |  | Stoichiometric Formula |  | 2024 | 423 | 9.17 | -417.06 | 1.55 | 0.0921 | 0.717 | 0.711 | 0.00587 | [8 empty] | solid state reaction/spark plasma sintering | Not mentioned | Not mentioned | Polycrystalline
1243 | 1 | https://doi.org/10.1016/j.solidstatesciences.2024.107620 | Bi2S3 |  |  | Bi2S3 | Bi2S3 | None | TRUE |  | Stoichiometric Formula |  | 2024 | 473 | 8.75 | -417.65 | 1.49 | 0.105 | 0.669 | 0.661 | 0.00613 | [8 empty] | solid state reaction/spark plasma sintering | Not mentioned | Not mentioned | Polycrystalline
1244 | 1 | https://doi.org/10.1016/j.solidstatesciences.2024.107620 | Bi2S3 |  |  | Bi2S3 | Bi2S3 | None | TRUE |  | Stoichiometric Formula |  | 2024 | 523 | 7.5 | -423.53 | 1.34 | 0.111 | 0.637 | 0.632 | 0.00587 | [8 empty] | solid state reaction/spark plasma sintering | Not mentioned | Not mentioned | Polycrystalline
1245 | 1 | https://doi.org/10.1016/j.solidstatesciences.2024.107620 | Bi2S3 |  |  | Bi2S3 | Bi2S3 | None | TRUE |  | Stoichiometric Formula |  | 2024 | 573 | 6.67 | -428.82 | 1.19 | 0.111 | 0.615 | 0.611 | 0.0056 | [8 empty] | solid state reaction/spark plasma sintering | Not mentioned | Not mentioned | Polycrystalline
1246 | 1 | https://doi.org/10.1016/j.solidstatesciences.2024.107620 | Bi2S3 |  |  | Bi2S3 | Bi2S3 | None | TRUE |  | Stoichiometric Formula |  | 2024 | 623 | 5.42 | -444.71 | 1.08 | 0.113 | 0.592 | 0.588 | 0.00507 | [8 empty] | solid state reaction/spark plasma sintering | Not mentioned | Not mentioned | Polycrystalline
1247 | 1 | https://doi.org/10.1016/j.solidstatesciences.2024.107620 | Bi2S3 |  |  | Bi2S3 | Bi2S3 | None | TRUE |  | Stoichiometric Formula |  | 2024 | 673 | 5.83 | -438.24 | 1.07 | 0.123 | 0.578 | 0.573 | 0.0056 | [8 empty] | solid state reaction/spark plasma sintering | Not mentioned | Not mentioned | Polycrystalline
1248 | 1 | https://doi.org/10.1016/j.solidstatesciences.2024.107620 | Bi2S3 + 1 wt% Bi0.33(Bi6S9)Br | Bi2S3 + 1 wt% Bi0.33(Bi6S9)Br nanorods |  | Bi2S3 | Bi2S3 | 1 wt% Bi0.33(Bi6S9)Br nanorods | FALSE |  | Mixed Formula |  | 2024 | 323 | 65.42 | -236.47 | 3.73 | 0.132 | 0.968 | 0.928 | 0.0365 | [8 empty] | solid state reaction/spark plasma sintering | Not mentioned | Not mentioned | Polycrystalline
1249 | 1 | https://doi.org/10.1016/j.solidstatesciences.2024.107620 | Bi2S3 + 1 wt% Bi0.33(Bi6S9)Br | Bi2S3 + 1 wt% Bi0.33(Bi6S9)Br nanorods |  | Bi2S3 | Bi2S3 | 1 wt% Bi0.33(Bi6S9)Br nanorods | FALSE |  | Mixed Formula |  | 2024 | 373 | 65 | -241.76 | 3.86 | 0.165 | 0.869 | 0.829 | 0.0392 | [8 empty] | solid state reaction/spark plasma sintering | Not mentioned | Not mentioned | Polycrystalline
1250 | 1 | https://doi.org/10.1016/j.solidstatesciences.2024.107620 | Bi2S3 + 1 wt% Bi0.33(Bi6S9)Br | Bi2S3 + 1 wt% Bi0.33(Bi6S9)Br nanorods |  | Bi2S3 | Bi2S3 | 1 wt% Bi0.33(Bi6S9)Br nanorods | FALSE |  | Mixed Formula |  | 2024 | 423 | 60.42 | -252.35 | 3.9 | 0.204 | 0.799 | 0.757 | 0.0411 | [8 empty] | solid state reaction/spark plasma sintering | Not mentioned | Not mentioned | Polycrystalline
1251 | 1 | https://doi.org/10.1016/j.solidstatesciences.2024.107620 | Bi2S3 + 1 wt% Bi0.33(Bi6S9)Br | Bi2S3 + 1 wt% Bi0.33(Bi6S9)Br nanorods |  | Bi2S3 | Bi2S3 | 1 wt% Bi0.33(Bi6S9)Br nanorods | FALSE |  | Mixed Formula |  | 2024 | 473 | 50.42 | -262.35 | 3.51 | 0.218 | 0.743 | 0.704 | 0.0379 | [8 empty] | solid state reaction/spark plasma sintering | Not mentioned | Not mentioned | Polycrystalline
1252 | 1 | https://doi.org/10.1016/j.solidstatesciences.2024.107620 | Bi2S3 + 1 wt% Bi0.33(Bi6S9)Br | Bi2S3 + 1 wt% Bi0.33(Bi6S9)Br nanorods |  | Bi2S3 | Bi2S3 | 1 wt% Bi0.33(Bi6S9)Br nanorods | FALSE |  | Mixed Formula |  | 2024 | 523 | 42.92 | -278.24 | 3.37 | 0.244 | 0.706 | 0.669 | 0.0352 | [8 empty] | solid state reaction/spark plasma sintering | Not mentioned | Not mentioned | Polycrystalline
1253 | 1 | https://doi.org/10.1016/j.solidstatesciences.2024.107620 | Bi2S3 + 1 wt% Bi0.33(Bi6S9)Br | Bi2S3 + 1 wt% Bi0.33(Bi6S9)Br nanorods |  | Bi2S3 | Bi2S3 | 1 wt% Bi0.33(Bi6S9)Br nanorods | FALSE |  | Mixed Formula |  | 2024 | 573 | 37.08 | -290 | 3.14 | 0.263 | 0.67 | 0.636 | 0.0331 | [8 empty] | solid state reaction/spark plasma sintering | Not mentioned | Not mentioned | Polycrystalline
1254 | 1 | https://doi.org/10.1016/j.solidstatesciences.2024.107620 | Bi2S3 + 1 wt% Bi0.33(Bi6S9)Br | Bi2S3 + 1 wt% Bi0.33(Bi6S9)Br nanorods |  | Bi2S3 | Bi2S3 | 1 wt% Bi0.33(Bi6S9)Br nanorods | FALSE |  | Mixed Formula |  | 2024 | 623 | 31.67 | -311.76 | 3.08 | 0.292 | 0.642 | 0.609 | 0.0301 | [8 empty] | solid state reaction/spark plasma sintering | Not mentioned | Not mentioned | Polycrystalline
1255 | 1 | https://doi.org/10.1016/j.solidstatesciences.2024.107620 | Bi2S3 + 1 wt% Bi0.33(Bi6S9)Br | Bi2S3 + 1 wt% Bi0.33(Bi6S9)Br nanorods |  | Bi2S3 | Bi2S3 | 1 wt% Bi0.33(Bi6S9)Br nanorods | FALSE |  | Mixed Formula |  | 2024 | 673 | 27.5 | -317.06 | 2.77 | 0.292 | 0.621 | 0.59 | 0.0285 | [8 empty] | solid state reaction/spark plasma sintering | Not mentioned | Not mentioned | Polycrystalline
1256 | 1 | https://doi.org/10.1016/j.solidstatesciences.2024.107620 | Bi2S3 + 1 wt% Bi0.33(Bi6S9)Br | Bi2S3 + 2 wt% Bi0.33(Bi6S9)Br nanorods |  | Bi2S3 | Bi2S3 | 2 wt% Bi0.33(Bi6S9)Br nanorods | FALSE |  | Mixed Formula |  | 2024 | 323 | 84.58 | -193.53 | 3.25 | 0.113 | 0.994 | 0.943 | 0.0493 | [8 empty] | solid state reaction/spark plasma sintering | Not mentioned | Not mentioned | Polycrystalline
1257 | 1 | https://doi.org/10.1016/j.solidstatesciences.2024.107620 | Bi2S3 + 1 wt% Bi0.33(Bi6S9)Br | Bi2S3 + 2 wt% Bi0.33(Bi6S9)Br nanorods |  | Bi2S3 | Bi2S3 | 2 wt% Bi0.33(Bi6S9)Br nanorods | FALSE |  | Mixed Formula |  | 2024 | 373 | 88.75 | -195.88 | 3.47 | 0.146 | 0.898 | 0.838 | 0.0557 | [8 empty] | solid state reaction/spark plasma sintering | Not mentioned | Not mentioned | Polycrystalline
1258 | 1 | https://doi.org/10.1016/j.solidstatesciences.2024.107620 | Bi2S3 + 1 wt% Bi0.33(Bi6S9)Br | Bi2S3 + 2 wt% Bi0.33(Bi6S9)Br nanorods |  | Bi2S3 | Bi2S3 | 2 wt% Bi0.33(Bi6S9)Br nanorods | FALSE |  | Mixed Formula |  | 2024 | 423 | 93.33 | -207.65 | 4.18 | 0.213 | 0.825 | 0.756 | 0.0659 | [8 empty] | solid state reaction/spark plasma sintering | Not mentioned | Not mentioned | Polycrystalline
1259 | 1 | https://doi.org/10.1016/j.solidstatesciences.2024.107620 | Bi2S3 + 1 wt% Bi0.33(Bi6S9)Br | Bi2S3 + 2 wt% Bi0.33(Bi6S9)Br nanorods |  | Bi2S3 | Bi2S3 | 2 wt% Bi0.33(Bi6S9)Br nanorods | FALSE |  | Mixed Formula |  | 2024 | 473 | 87.5 | -217.06 | 4.24 | 0.256 | 0.769 | 0.697 | 0.0675 | [8 empty] | solid state reaction/spark plasma sintering | Not mentioned | Not mentioned | Polycrystalline
1260 | 1 | https://doi.org/10.1016/j.solidstatesciences.2024.107620 | Bi2S3 + 1 wt% Bi0.33(Bi6S9)Br | Bi2S3 + 2 wt% Bi0.33(Bi6S9)Br nanorods |  | Bi2S3 | Bi2S3 | 2 wt% Bi0.33(Bi6S9)Br nanorods | FALSE |  | Mixed Formula |  | 2024 | 523 | 80.83 | -231.18 | 4.38 | 0.308 | 0.725 | 0.656 | 0.0683 | [8 empty] | solid state reaction/spark plasma sintering | Not mentioned | Not mentioned | Polycrystalline
1261 | 1 | https://doi.org/10.1016/j.solidstatesciences.2024.107620 | Bi2S3 + 1 wt% Bi0.33(Bi6S9)Br | Bi2S3 + 2 wt% Bi0.33(Bi6S9)Br nanorods |  | Bi2S3 | Bi2S3 | 2 wt% Bi0.33(Bi6S9)Br nanorods | FALSE |  | Mixed Formula |  | 2024 | 573 | 77.92 | -245.88 | 4.86 | 0.391 | 0.689 | 0.617 | 0.0712 | [8 empty] | solid state reaction/spark plasma sintering | Not mentioned | Not mentioned | Polycrystalline
1262 | 1 | https://doi.org/10.1016/j.solidstatesciences.2024.107620 | Bi2S3 + 1 wt% Bi0.33(Bi6S9)Br | Bi2S3 + 2 wt% Bi0.33(Bi6S9)Br nanorods |  | Bi2S3 | Bi2S3 | 2 wt% Bi0.33(Bi6S9)Br nanorods | FALSE |  | Mixed Formula |  | 2024 | 623 | 67.92 | -258.24 | 4.62 | 0.425 | 0.657 | 0.592 | 0.0664 | [8 empty] | solid state reaction/spark plasma sintering | Not mentioned | Not mentioned | Polycrystalline
1263 | 1 | https://doi.org/10.1016/j.solidstatesciences.2024.107620 | Bi2S3 + 1 wt% Bi0.33(Bi6S9)Br | Bi2S3 + 2 wt% Bi0.33(Bi6S9)Br nanorods |  | Bi2S3 | Bi2S3 | 2 wt% Bi0.33(Bi6S9)Br nanorods | FALSE |  | Mixed Formula |  | 2024 | 673 | 59.17 | -267.65 | 4.3 | 0.441 | 0.633 | 0.571 | 0.0616 | [8 empty] | solid state reaction/spark plasma sintering | Not mentioned | Not mentioned | Polycrystalline
1264 | 1 | https://doi.org/10.1016/j.solidstatesciences.2024.107620 | Bi2S3 + 1 wt% Bi0.33(Bi6S9)Br | Bi2S3 + 3 wt% Bi0.33(Bi6S9)Br nanorods |  | Bi2S3 | Bi2S3 | 3 wt% Bi0.33(Bi6S9)Br nanorods | FALSE |  | Mixed Formula |  | 2024 | 323 | 208.75 | -128.24 | 3.57 | 0.114 | 1.061 | 0.931 | 0.129 | [8 empty] | solid state reaction/spark plasma sintering | Not mentioned | Not mentioned | Polycrystalline
1265 | 1 | https://doi.org/10.1016/j.solidstatesciences.2024.107620 | Bi2S3 + 1 wt% Bi0.33(Bi6S9)Br | Bi2S3 + 3 wt% Bi0.33(Bi6S9)Br nanorods |  | Bi2S3 | Bi2S3 | 3 wt% Bi0.33(Bi6S9)Br nanorods | FALSE |  | Mixed Formula |  | 2024 | 373 | 206.67 | -135.88 | 3.99 | 0.154 | 0.979 | 0.836 | 0.14 | [8 empty] | solid state reaction/spark plasma sintering | Not mentioned | Not mentioned | Polycrystalline
1266 | 1 | https://doi.org/10.1016/j.solidstatesciences.2024.107620 | Bi2S3 + 1 wt% Bi0.33(Bi6S9)Br | Bi2S3 + 3 wt% Bi0.33(Bi6S9)Br nanorods |  | Bi2S3 | Bi2S3 | 3 wt% Bi0.33(Bi6S9)Br nanorods | FALSE |  | Mixed Formula |  | 2024 | 423 | 192.08 | -146.47 | 4.27 | 0.199 | 0.907 | 0.76 | 0.145 | [8 empty] | solid state reaction/spark plasma sintering | Not mentioned | Not mentioned | Polycrystalline
1267 | 1 | https://doi.org/10.1016/j.solidstatesciences.2024.107620 | Bi2S3 + 1 wt% Bi0.33(Bi6S9)Br | Bi2S3 + 3 wt% Bi0.33(Bi6S9)Br nanorods |  | Bi2S3 | Bi2S3 | 3 wt% Bi0.33(Bi6S9)Br nanorods | FALSE |  | Mixed Formula |  | 2024 | 473 | 167.5 | -160.59 | 4.48 | 0.246 | 0.858 | 0.718 | 0.138 | [8 empty] | solid state reaction/spark plasma sintering | Not mentioned | Not mentioned | Polycrystalline
1268 | 1 | https://doi.org/10.1016/j.solidstatesciences.2024.107620 | Bi2S3 + 1 wt% Bi0.33(Bi6S9)Br | Bi2S3 + 3 wt% Bi0.33(Bi6S9)Br nanorods |  | Bi2S3 | Bi2S3 | 3 wt% Bi0.33(Bi6S9)Br nanorods | FALSE |  | Mixed Formula |  | 2024 | 523 | 142.08 | -175.29 | 4.52 | 0.287 | 0.825 | 0.695 | 0.128 | [8 empty] | solid state reaction/spark plasma sintering | Not mentioned | Not mentioned | Polycrystalline
1269 | 1 | https://doi.org/10.1016/j.solidstatesciences.2024.107620 | Bi2S3 + 1 wt% Bi0.33(Bi6S9)Br | Bi2S3 + 3 wt% Bi0.33(Bi6S9)Br nanorods |  | Bi2S3 | Bi2S3 | 3 wt% Bi0.33(Bi6S9)Br nanorods | FALSE |  | Mixed Formula |  | 2024 | 573 | 122.5 | -186.47 | 4.4 | 0.311 | 0.809 | 0.689 | 0.119 | [8 empty] | solid state reaction/spark plasma sintering | Not mentioned | Not mentioned | Polycrystalline
1270 | 1 | https://doi.org/10.1016/j.solidstatesciences.2024.107620 | Bi2S3 + 1 wt% Bi0.33(Bi6S9)Br | Bi2S3 + 3 wt% Bi0.33(Bi6S9)Br nanorods |  | Bi2S3 | Bi2S3 | 3 wt% Bi0.33(Bi6S9)Br nanorods | FALSE |  | Mixed Formula |  | 2024 | 623 | 101.25 | -201.18 | 4.2 | 0.336 | 0.772 | 0.665 | 0.105 | [8 empty] | solid state reaction/spark plasma sintering | Not mentioned | Not mentioned | Polycrystalline
1271 | 1 | https://doi.org/10.1016/j.solidstatesciences.2024.107620 | Bi2S3 + 1 wt% Bi0.33(Bi6S9)Br | Bi2S3 + 3 wt% Bi0.33(Bi6S9)Br nanorods |  | Bi2S3 | Bi2S3 | 3 wt% Bi0.33(Bi6S9)Br nanorods | FALSE |  | Mixed Formula |  | 2024 | 673 | 87.08 | -212.35 | 3.98 | 0.366 | 0.731 | 0.635 | 0.0973 | [8 empty] | solid state reaction/spark plasma sintering | Not mentioned | Not mentioned | Polycrystalline
1272 | 1 | https://doi.org/10.1016/j.solidstatesciences.2024.107620 | Bi2S3 + 1 wt% Bi0.33(Bi6S9)Br | Bi2S3 + 5 wt% Bi0.33(Bi6S9)Br nanorods |  | Bi2S3 | Bi2S3 | 5 wt% Bi0.33(Bi6S9)Br nanorods | FALSE |  | Mixed Formula |  | 2024 | 323 | 157.5 | -120.59 | 2.39 | 0.0807 | 0.982 | 0.883 | 0.096 | [8 empty] | solid state reaction/spark plasma sintering | Not mentioned | Not mentioned | Polycrystalline
1273 | 1 | https://doi.org/10.1016/j.solidstatesciences.2024.107620 | Bi2S3 + 1 wt% Bi0.33(Bi6S9)Br | Bi2S3 + 5 wt% Bi0.33(Bi6S9)Br nanorods |  | Bi2S3 | Bi2S3 | 5 wt% Bi0.33(Bi6S9)Br nanorods | FALSE |  | Mixed Formula |  | 2024 | 373 | 163.75 | -128.82 | 2.86 | 0.118 | 0.899 | 0.787 | 0.111 | [8 empty] | solid state reaction/spark plasma sintering | Not mentioned | Not mentioned | Polycrystalline
1274 | 1 | https://doi.org/10.1016/j.solidstatesciences.2024.107620 | Bi2S3 + 1 wt% Bi0.33(Bi6S9)Br | Bi2S3 + 5 wt% Bi0.33(Bi6S9)Br nanorods |  | Bi2S3 | Bi2S3 | 5 wt% Bi0.33(Bi6S9)Br nanorods | FALSE |  | Mixed Formula |  | 2024 | 423 | 155.83 | -141.18 | 3.24 | 0.163 | 0.831 | 0.714 | 0.117 | [8 empty] | solid state reaction/spark plasma sintering | Not mentioned | Not mentioned | Polycrystalline
1275 | 1 | https://doi.org/10.1016/j.solidstatesciences.2024.107620 | Bi2S3 + 1 wt% Bi0.33(Bi6S9)Br | Bi2S3 + 5 wt% Bi0.33(Bi6S9)Br nanorods |  | Bi2S3 | Bi2S3 | 5 wt% Bi0.33(Bi6S9)Br nanorods | FALSE |  | Mixed Formula |  | 2024 | 473 | 138.33 | -154.71 | 3.42 | 0.206 | 0.776 | 0.661 | 0.114 | [8 empty] | solid state reaction/spark plasma sintering | Not mentioned | Not mentioned | Polycrystalline
1276 | 1 | https://doi.org/10.1016/j.solidstatesciences.2024.107620 | Bi2S3 + 1 wt% Bi0.33(Bi6S9)Br | Bi2S3 + 5 wt% Bi0.33(Bi6S9)Br nanorods |  | Bi2S3 | Bi2S3 | 5 wt% Bi0.33(Bi6S9)Br nanorods | FALSE |  | Mixed Formula |  | 2024 | 523 | 118.33 | -172.35 | 3.63 | 0.254 | 0.739 | 0.632 | 0.106 | [8 empty] | solid state reaction/spark plasma sintering | Not mentioned | Not mentioned | Polycrystalline
1277 | 1 | https://doi.org/10.1016/j.solidstatesciences.2024.107620 | Bi2S3 + 1 wt% Bi0.33(Bi6S9)Br | Bi2S3 + 5 wt% Bi0.33(Bi6S9)Br nanorods |  | Bi2S3 | Bi2S3 | 5 wt% Bi0.33(Bi6S9)Br nanorods | FALSE |  | Mixed Formula |  | 2024 | 573 | 100 | -187.65 | 3.63 | 0.288 | 0.71 | 0.614 | 0.0963 | [8 empty] | solid state reaction/spark plasma sintering | Not mentioned | Not mentioned | Polycrystalline
1278 | 1 | https://doi.org/10.1016/j.solidstatesciences.2024.107620 | Bi2S3 + 1 wt% Bi0.33(Bi6S9)Br | Bi2S3 + 5 wt% Bi0.33(Bi6S9)Br nanorods |  | Bi2S3 | Bi2S3 | 5 wt% Bi0.33(Bi6S9)Br nanorods | FALSE |  | Mixed Formula |  | 2024 | 623 | 80 | -206.47 | 3.48 | 0.315 | 0.677 | 0.595 | 0.0824 | [8 empty] | solid state reaction/spark plasma sintering | Not mentioned | Not mentioned | Polycrystalline
1279 | 1 | https://doi.org/10.1016/j.solidstatesciences.2024.107620 | Bi2S3 + 1 wt% Bi0.33(Bi6S9)Br | Bi2S3 + 5 wt% Bi0.33(Bi6S9)Br nanorods |  | Bi2S3 | Bi2S3 | 5 wt% Bi0.33(Bi6S9)Br nanorods | FALSE |  | Mixed Formula |  | 2024 | 673 | 62.08 | -229.41 | 3.32 | 0.344 | 0.637 | 0.569 | 0.0677 | [8 empty] | solid state reaction/spark plasma sintering | Not mentioned | Not mentioned | Polycrystalline
1280 | 1 | https://doi.org/10.1016/j.ceramint.2024.03.173 | SnSe0.95 |  | SnSe0.95 + x wt% SmCl3 + y wt% ErCl3 | SnSe | SnSe0.95 | None | TRUE |  | Stoichiometric Formula |  | 2024 | 323 | 0 | 716.13 | 0.02 | 0.001 | 1.082 | 1.088 | 0.000208 | [8 empty] | solid state reaction/spark plasma sintering | Not mentioned | Not mentioned | Polycrystalline
1281 | 1 | https://doi.org/10.1016/j.ceramint.2024.03.173 | SnSe0.95 |  | SnSe0.95 + x wt% SmCl3 + y wt% ErCl3 | SnSe | SnSe0.95 | None | TRUE |  | Stoichiometric Formula |  | 2024 | 373 | 0.133 | 698.92 | 0.04 | 0.001 | 0.923 | 0.925 | 0.000208 | [8 empty] | solid state reaction/spark plasma sintering | Not mentioned | Not mentioned | Polycrystalline
1282 | 1 | https://doi.org/10.1016/j.ceramint.2024.03.173 | SnSe0.95 |  | SnSe0.95 + x wt% SmCl3 + y wt% ErCl3 | SnSe | SnSe0.95 | None | TRUE |  | Stoichiometric Formula |  | 2024 | 423 | 0.27 | 627.96 | 0.04 | 0.003 | 0.821 | 0.822 | 0.000139 | [8 empty] | solid state reaction/spark plasma sintering | Not mentioned | Not mentioned | Polycrystalline
1283 | 1 | https://doi.org/10.1016/j.ceramint.2024.03.173 | SnSe0.95 |  | SnSe0.95 + x wt% SmCl3 + y wt% ErCl3 | SnSe | SnSe0.95 | None | TRUE |  | Stoichiometric Formula |  | 2024 | 473 | 0.33 | 580.65 | 0.06 | 0.003 | 0.743 | 0.743 | 0.000278 | [8 empty] | solid state reaction/spark plasma sintering | Not mentioned | Not mentioned | Polycrystalline
1284 | 1 | https://doi.org/10.1016/j.ceramint.2024.03.173 | SnSe0.95 |  | SnSe0.95 + x wt% SmCl3 + y wt% ErCl3 | SnSe | SnSe0.95 | None | TRUE |  | Stoichiometric Formula |  | 2024 | 523 | 0.53 | 544.09 | 0.1 | 0.0084 | 0.67 | 0.669 | 0.000417 | [8 empty] | solid state reaction/spark plasma sintering | Not mentioned | Not mentioned | Polycrystalline
1285 | 1 | https://doi.org/10.1016/j.ceramint.2024.03.173 | SnSe0.95 |  | SnSe0.95 + x wt% SmCl3 + y wt% ErCl3 | SnSe | SnSe0.95 | None | TRUE |  | Stoichiometric Formula |  | 2024 | 573 | 0.6 | 458.06 | 0.1 | 0.0084 | 0.638 | 0.636 | 0.000556 | [8 empty] | solid state reaction/spark plasma sintering | Not mentioned | Not mentioned | Polycrystalline
1286 | 1 | https://doi.org/10.1016/j.ceramint.2024.03.173 | SnSe0.95 |  | SnSe0.95 + x wt% SmCl3 + y wt% ErCl3 | SnSe | SnSe0.95 | None | TRUE |  | Stoichiometric Formula |  | 2024 | 623 | 0.67 | -159.14 | 0.04 | 0.00168 | 0.623 | 0.622 | 0.000625 | [8 empty] | solid state reaction/spark plasma sintering | Not mentioned | Not mentioned | Polycrystalline
1287 | 1 | https://doi.org/10.1016/j.ceramint.2024.03.173 | SnSe0.95 |  | SnSe0.95 + x wt% SmCl3 + y wt% ErCl3 | SnSe | SnSe0.95 | None | TRUE |  | Stoichiometric Formula |  | 2024 | 673 | 0.93 | -303.23 | 0.08 | 0.00672 | 0.629 | 0.627 | 0.00104 | [8 empty] | solid state reaction/spark plasma sintering | Not mentioned | Not mentioned | Polycrystalline
1288 | 1 | https://doi.org/10.1016/j.ceramint.2024.03.173 | SnSe0.95 |  | SnSe0.95 + x wt% SmCl3 + y wt% ErCl3 | SnSe | SnSe0.95 | None | TRUE |  | Stoichiometric Formula |  | 2024 | 723 | 1.73 | -311.83 | 0.15 | 0.0151 | 0.648 | 0.645 | 0.00201 | [8 empty] | solid state reaction/spark plasma sintering | Not mentioned | Not mentioned | Polycrystalline
1289 | 1 | https://doi.org/10.1016/j.ceramint.2024.03.173 | SnSe0.95 |  | SnSe0.95 + x wt% SmCl3 + y wt% ErCl3 | SnSe | SnSe0.95 | None | TRUE |  | Stoichiometric Formula |  | 2024 | 773 | 3.27 | -311.83 | 0.3 | 0.0336 | 0.665 | 0.661 | 0.00396 | [8 empty] | solid state reaction/spark plasma sintering | Not mentioned | Not mentioned | Polycrystalline
1290 | 1 | https://doi.org/10.1016/j.ceramint.2024.03.173 | SnSe0.95 + 0.75 wt% SmCl3 |  | SnSe0.95 + x wt% SmCl3 + y wt% ErCl3 | SnSe | SnSe0.95 | 0.75 wt% SmCl3 | FALSE |  | Mixed Formula |  | 2024 | 323 | 8.93 | -215.05 | 0.39 | 0.0168 | 0.836 | 0.833 | [9 empty] | solid state reaction/spark plasma sintering | Not mentioned | Not mentioned | Polycrystalline
1291 | 1 | https://doi.org/10.1016/j.ceramint.2024.03.173 | SnSe0.95 + 0.75 wt% SmCl3 |  | SnSe0.95 + x wt% SmCl3 + y wt% ErCl3 | SnSe | SnSe0.95 | 0.75 wt% SmCl3 | FALSE |  | Mixed Formula |  | 2024 | 373 | 11.6 | -223.66 | 0.56 | 0.0286 | 0.742 | 0.734 | [9 empty] | solid state reaction/spark plasma sintering | Not mentioned | Not mentioned | Polycrystalline
1292 | 1 | https://doi.org/10.1016/j.ceramint.2024.03.173 | SnSe0.95 + 0.75 wt% SmCl3 |  | SnSe0.95 + x wt% SmCl3 + y wt% ErCl3 | SnSe | SnSe0.95 | 0.75 wt% SmCl3 | FALSE |  | Mixed Formula |  | 2024 | 423 | 14.67 | -234.41 | 0.8 | 0.0487 | 0.665 | 0.654 | [9 empty] | solid state reaction/spark plasma sintering | Not mentioned | Not mentioned | Polycrystalline
1293 | 1 | https://doi.org/10.1016/j.ceramint.2024.03.173 | SnSe0.95 + 0.75 wt% SmCl3 |  | SnSe0.95 + x wt% SmCl3 + y wt% ErCl3 | SnSe | SnSe0.95 | 0.75 wt% SmCl3 | FALSE |  | Mixed Formula |  | 2024 | 473 | 16.27 | -251.61 | 0.98 | 0.0756 | 0.604 | 0.591 | [9 empty] | solid state reaction/spark plasma sintering | Not mentioned | Not mentioned | Polycrystalline
1294 | 1 | https://doi.org/10.1016/j.ceramint.2024.03.173 | SnSe0.95 + 0.75 wt% SmCl3 |  | SnSe0.95 + x wt% SmCl3 + y wt% ErCl3 | SnSe | SnSe0.95 | 0.75 wt% SmCl3 | FALSE |  | Mixed Formula |  | 2024 | 523 | 17.07 | -266.67 | 1.21 | 0.119 | 0.556 | 0.54 | [9 empty] | solid state reaction/spark plasma sintering | Not mentioned | Not mentioned | Polycrystalline
1295 | 1 | https://doi.org/10.1016/j.ceramint.2024.03.173 | SnSe0.95 + 0.75 wt% SmCl3 |  | SnSe0.95 + x wt% SmCl3 + y wt% ErCl3 | SnSe | SnSe0.95 | 0.75 wt% SmCl3 | FALSE |  | Mixed Formula |  | 2024 | 573 | 20.33 | -301.08 | 1.84 | 0.2 | 0.535 | 0.515 | [9 empty] | solid state reaction/spark plasma sintering | Not mentioned | Not mentioned | Polycrystalline
1296 | 1 | https://doi.org/10.1016/j.ceramint.2024.03.173 | SnSe0.95 + 0.75 wt% SmCl3 |  | SnSe0.95 + x wt% SmCl3 + y wt% ErCl3 | SnSe | SnSe0.95 | 0.75 wt% SmCl3 | FALSE |  | Mixed Formula |  | 2024 | 623 | 26.47 | -320.43 | 2.73 | 0.329 | 0.523 | 0.495 | [9 empty] | solid state reaction/spark plasma sintering | Not mentioned | Not mentioned | Polycrystalline
1297 | 1 | https://doi.org/10.1016/j.ceramint.2024.03.173 | SnSe0.95 + 0.75 wt% SmCl3 |  | SnSe0.95 + x wt% SmCl3 + y wt% ErCl3 | SnSe | SnSe0.95 | 0.75 wt% SmCl3 | FALSE |  | Mixed Formula |  | 2024 | 673 | 34.4 | -333.33 | 3.76 | 0.496 | 0.517 | 0.477 | [9 empty] | solid state reaction/spark plasma sintering | Not mentioned | Not mentioned | Polycrystalline
1298 | 1 | https://doi.org/10.1016/j.ceramint.2024.03.173 | SnSe0.95 + 0.75 wt% SmCl3 |  | SnSe0.95 + x wt% SmCl3 + y wt% ErCl3 | SnSe | SnSe0.95 | 0.75 wt% SmCl3 | FALSE |  | Mixed Formula |  | 2024 | 723 | 36.6 | -341.94 | 4.26 | 0.613 | 0.506 | 0.463 | [9 empty] | solid state reaction/spark plasma sintering | Not mentioned | Not mentioned | Polycrystalline
1299 | 1 | https://doi.org/10.1016/j.ceramint.2024.03.173 | SnSe0.95 + 0.75 wt% SmCl3 |  | SnSe0.95 + x wt% SmCl3 + y wt% ErCl3 | SnSe | SnSe0.95 | 0.75 wt% SmCl3 | FALSE |  | Mixed Formula |  | 2024 | 773 | 34.33 | -352.69 | 4.27 | 0.701 | 0.477 | 0.432 | [9 empty] | solid state reaction/spark plasma sintering | Not mentioned | Not mentioned | Polycrystalline
1300 | 1 | https://doi.org/10.1016/j.ceramint.2024.03.173 | SnSe0.95 + 1 wt% SmCl3 |  | SnSe0.95 + x wt% SmCl3 + y wt% ErCl3 | SnSe | SnSe0.95 | 1 wt% SmCl3 | FALSE |  | Mixed Formula |  | 2024 | 323 | 7.2 | -227.96 | 0.36 | 0.0151 | 0.815 | 0.808 | [9 empty] | solid state reaction/spark plasma sintering | Not mentioned | Not mentioned | Polycrystalline
1301 | 1 | https://doi.org/10.1016/j.ceramint.2024.03.173 | SnSe0.95 + 1 wt% SmCl3 |  | SnSe0.95 + x wt% SmCl3 + y wt% ErCl3 | SnSe | SnSe0.95 | 1 wt% SmCl3 | FALSE |  | Mixed Formula |  | 2024 | 373 | 10.27 | -238.71 | 0.57 | 0.0286 | 0.722 | 0.714 | [9 empty] | solid state reaction/spark plasma sintering | Not mentioned | Not mentioned | Polycrystalline
1302 | 1 | https://doi.org/10.1016/j.ceramint.2024.03.173 | SnSe0.95 + 1 wt% SmCl3 |  | SnSe0.95 + x wt% SmCl3 + y wt% ErCl3 | SnSe | SnSe0.95 | 1 wt% SmCl3 | FALSE |  | Mixed Formula |  | 2024 | 423 | 13.73 | -253.76 | 0.85 | 0.0555 | 0.652 | 0.638 | [9 empty] | solid state reaction/spark plasma sintering | Not mentioned | Not mentioned | Polycrystalline
1303 | 1 | https://doi.org/10.1016/j.ceramint.2024.03.173 | SnSe0.95 + 1 wt% SmCl3 |  | SnSe0.95 + x wt% SmCl3 + y wt% ErCl3 | SnSe | SnSe0.95 | 1 wt% SmCl3 | FALSE |  | Mixed Formula |  | 2024 | 473 | 16.47 | -266.67 | 1.18 | 0.0958 | 0.595 | 0.58 | [9 empty] | solid state reaction/spark plasma sintering | Not mentioned | Not mentioned | Polycrystalline
1304 | 1 | https://doi.org/10.1016/j.ceramint.2024.03.173 | SnSe0.95 + 1 wt% SmCl3 |  | SnSe0.95 + x wt% SmCl3 + y wt% ErCl3 | SnSe | SnSe0.95 | 1 wt% SmCl3 | FALSE |  | Mixed Formula |  | 2024 | 523 | 17.33 | -288.17 | 1.45 | 0.141 | 0.552 | 0.533 | [9 empty] | solid state reaction/spark plasma sintering | Not mentioned | Not mentioned | Polycrystalline
1305 | 1 | https://doi.org/10.1016/j.ceramint.2024.03.173 | SnSe0.95 + 1 wt% SmCl3 |  | SnSe0.95 + x wt% SmCl3 + y wt% ErCl3 | SnSe | SnSe0.95 | 1 wt% SmCl3 | FALSE |  | Mixed Formula |  | 2024 | 573 | 20.8 | -322.58 | 2.19 | 0.245 | 0.525 | 0.504 | [9 empty] | solid state reaction/spark plasma sintering | Not mentioned | Not mentioned | Polycrystalline
1306 | 1 | https://doi.org/10.1016/j.ceramint.2024.03.173 | SnSe0.95 + 1 wt% SmCl3 |  | SnSe0.95 + x wt% SmCl3 + y wt% ErCl3 | SnSe | SnSe0.95 | 1 wt% SmCl3 | FALSE |  | Mixed Formula |  | 2024 | 623 | 27.8 | -344.09 | 3.33 | 0.415 | 0.51 | 0.483 | [9 empty] | solid state reaction/spark plasma sintering | Not mentioned | Not mentioned | Polycrystalline
1307 | 1 | https://doi.org/10.1016/j.ceramint.2024.03.173 | SnSe0.95 + 1 wt% SmCl3 |  | SnSe0.95 + x wt% SmCl3 + y wt% ErCl3 | SnSe | SnSe0.95 | 1 wt% SmCl3 | FALSE |  | Mixed Formula |  | 2024 | 673 | 36.67 | -356.99 | 4.76 | 0.644 | 0.505 | 0.466 | [9 empty] | solid state reaction/spark plasma sintering | Not mentioned | Not mentioned | Polycrystalline
1308 | 1 | https://doi.org/10.1016/j.ceramint.2024.03.173 | SnSe0.95 + 1 wt% SmCl3 |  | SnSe0.95 + x wt% SmCl3 + y wt% ErCl3 | SnSe | SnSe0.95 | 1 wt% SmCl3 | FALSE |  | Mixed Formula |  | 2024 | 723 | 37.73 | -372.04 | 5.3 | 0.79 | 0.49 | 0.446 | [9 empty] | solid state reaction/spark plasma sintering | Not mentioned | Not mentioned | Polycrystalline
1309 | 1 | https://doi.org/10.1016/j.ceramint.2024.03.173 | SnSe0.95 + 1 wt% SmCl3 |  | SnSe0.95 + x wt% SmCl3 + y wt% ErCl3 | SnSe | SnSe0.95 | 1 wt% SmCl3 | FALSE |  | Mixed Formula |  | 2024 | 773 | 36.67 | -384.95 | 5.45 | 0.908 | 0.473 | 0.423 | [9 empty] | solid state reaction/spark plasma sintering | Not mentioned | Not mentioned | Polycrystalline
1310 | 1 | https://doi.org/10.1016/j.ceramint.2024.03.173 | SnSe0.95 + 1.25 wt% SmCl3 |  | SnSe0.95 + x wt% SmCl3 + y wt% ErCl3 | SnSe | SnSe0.95 | 1.25 wt% SmCl3 | FALSE |  | Mixed Formula |  | 2024 | 323 | 2.8 | -264.52 | 0.18 | 0.00336 | 0.824 | 0.822 | 0.00167 | [8 empty] | solid state reaction/spark plasma sintering | Not mentioned | Not mentioned | Polycrystalline
1311 | 1 | https://doi.org/10.1016/j.ceramint.2024.03.173 | SnSe0.95 + 1.25 wt% SmCl3 |  | SnSe0.95 + x wt% SmCl3 + y wt% ErCl3 | SnSe | SnSe0.95 | 1.25 wt% SmCl3 | FALSE |  | Mixed Formula |  | 2024 | 373 | 4 | -279.57 | 0.32 | 0.0101 | 0.726 | 0.725 | 0.00243 | [8 empty] | solid state reaction/spark plasma sintering | Not mentioned | Not mentioned | Polycrystalline
1312 | 1 | https://doi.org/10.1016/j.ceramint.2024.03.173 | SnSe0.95 + 1.25 wt% SmCl3 |  | SnSe0.95 + x wt% SmCl3 + y wt% ErCl3 | SnSe | SnSe0.95 | 1.25 wt% SmCl3 | FALSE |  | Mixed Formula |  | 2024 | 423 | 5.4 | -294.62 | 0.46 | 0.0286 | 0.649 | 0.642 | 0.00368 | [8 empty] | solid state reaction/spark plasma sintering | Not mentioned | Not mentioned | Polycrystalline
1313 | 1 | https://doi.org/10.1016/j.ceramint.2024.03.173 | SnSe0.95 + 1.25 wt% SmCl3 |  | SnSe0.95 + x wt% SmCl3 + y wt% ErCl3 | SnSe | SnSe0.95 | 1.25 wt% SmCl3 | FALSE |  | Mixed Formula |  | 2024 | 473 | 6 | -311.83 | 0.58 | 0.0454 | 0.585 | 0.58 | 0.00451 | [8 empty] | solid state reaction/spark plasma sintering | Not mentioned | Not mentioned | Polycrystalline
1314 | 1 | https://doi.org/10.1016/j.ceramint.2024.03.173 | SnSe0.95 + 1.25 wt% SmCl3 |  | SnSe0.95 + x wt% SmCl3 + y wt% ErCl3 | SnSe | SnSe0.95 | 1.25 wt% SmCl3 | FALSE |  | Mixed Formula |  | 2024 | 523 | 6.47 | -333.33 | 0.69 | 0.0689 | 0.536 | 0.528 | 0.00535 | [8 empty] | solid state reaction/spark plasma sintering | Not mentioned | Not mentioned | Polycrystalline
1315 | 1 | https://doi.org/10.1016/j.ceramint.2024.03.173 | SnSe0.95 + 1.25 wt% SmCl3 |  | SnSe0.95 + x wt% SmCl3 + y wt% ErCl3 | SnSe | SnSe0.95 | 1.25 wt% SmCl3 | FALSE |  | Mixed Formula |  | 2024 | 573 | 8.8 | -365.59 | 1.16 | 0.131 | 0.505 | 0.493 | 0.00785 | [8 empty] | solid state reaction/spark plasma sintering | Not mentioned | Not mentioned | Polycrystalline
1316 | 1 | https://doi.org/10.1016/j.ceramint.2024.03.173 | SnSe0.95 + 1.25 wt% SmCl3 |  | SnSe0.95 + x wt% SmCl3 + y wt% ErCl3 | SnSe | SnSe0.95 | 1.25 wt% SmCl3 | FALSE |  | Mixed Formula |  | 2024 | 623 | 16.27 | -387.1 | 2.44 | 0.318 | 0.481 | 0.464 | 0.0154 | [8 empty] | solid state reaction/spark plasma sintering | Not mentioned | Not mentioned | Polycrystalline
1317 | 1 | https://doi.org/10.1016/j.ceramint.2024.03.173 | SnSe0.95 + 1.25 wt% SmCl3 |  | SnSe0.95 + x wt% SmCl3 + y wt% ErCl3 | SnSe | SnSe0.95 | 1.25 wt% SmCl3 | FALSE |  | Mixed Formula |  | 2024 | 673 | 28.93 | -400 | 4.61 | 0.642 | 0.486 | 0.454 | 0.0298 | [8 empty] | solid state reaction/spark plasma sintering | Not mentioned | Not mentioned | Polycrystalline
1318 | 1 | https://doi.org/10.1016/j.ceramint.2024.03.173 | SnSe0.95 + 1.25 wt% SmCl3 |  | SnSe0.95 + x wt% SmCl3 + y wt% ErCl3 | SnSe | SnSe0.95 | 1.25 wt% SmCl3 | FALSE |  | Mixed Formula |  | 2024 | 723 | 31.2 | -410.75 | 5.25 | 0.81 | 0.473 | 0.436 | 0.0345 | [8 empty] | solid state reaction/spark plasma sintering | Not mentioned | Not mentioned | Polycrystalline
1319 | 1 | https://doi.org/10.1016/j.ceramint.2024.03.173 | SnSe0.95 + 1.25 wt% SmCl3 |  | SnSe0.95 + x wt% SmCl3 + y wt% ErCl3 | SnSe | SnSe0.95 | 1.25 wt% SmCl3 | FALSE |  | Mixed Formula |  | 2024 | 773 | 30.53 | -430.11 | 5.6 | 0.966 | 0.453 | 0.416 | 0.0358 | [8 empty] | solid state reaction/spark plasma sintering | Not mentioned | Not mentioned | Polycrystalline
1320 | 1 | https://doi.org/10.1016/j.ceramint.2024.03.173 | SnSe0.95 + 1.5 wt% SmCl3 |  | SnSe0.95 + x wt% SmCl3 + y wt% ErCl3 | SnSe | SnSe0.95 | 1.5 wt% SmCl3 | FALSE |  | Mixed Formula |  | 2024 | 323 | 7.13 | -208.6 | 0.31 | 0.0101 | 0.82 | 0.817 | [9 empty] | solid state reaction/spark plasma sintering | Not mentioned | Not mentioned | Polycrystalline
1321 | 1 | https://doi.org/10.1016/j.ceramint.2024.03.173 | SnSe0.95 + 1.5 wt% SmCl3 |  | SnSe0.95 + x wt% SmCl3 + y wt% ErCl3 | SnSe | SnSe0.95 | 1.5 wt% SmCl3 | FALSE |  | Mixed Formula |  | 2024 | 373 | 8.87 | -219.35 | 0.42 | 0.0185 | 0.723 | 0.717 | [9 empty] | solid state reaction/spark plasma sintering | Not mentioned | Not mentioned | Polycrystalline
1322 | 1 | https://doi.org/10.1016/j.ceramint.2024.03.173 | SnSe0.95 + 1.5 wt% SmCl3 |  | SnSe0.95 + x wt% SmCl3 + y wt% ErCl3 | SnSe | SnSe0.95 | 1.5 wt% SmCl3 | FALSE |  | Mixed Formula |  | 2024 | 423 | 10.6 | -238.71 | 0.61 | 0.0387 | 0.641 | 0.633 | [9 empty] | solid state reaction/spark plasma sintering | Not mentioned | Not mentioned | Polycrystalline
1323 | 1 | https://doi.org/10.1016/j.ceramint.2024.03.173 | SnSe0.95 + 1.5 wt% SmCl3 |  | SnSe0.95 + x wt% SmCl3 + y wt% ErCl3 | SnSe | SnSe0.95 | 1.5 wt% SmCl3 | FALSE |  | Mixed Formula |  | 2024 | 473 | 11.6 | -255.91 | 0.74 | 0.0588 | 0.57 | 0.558 | [9 empty] | solid state reaction/spark plasma sintering | Not mentioned | Not mentioned | Polycrystalline
1324 | 1 | https://doi.org/10.1016/j.ceramint.2024.03.173 | SnSe0.95 + 1.5 wt% SmCl3 |  | SnSe0.95 + x wt% SmCl3 + y wt% ErCl3 | SnSe | SnSe0.95 | 1.5 wt% SmCl3 | FALSE |  | Mixed Formula |  | 2024 | 523 | 11.53 | -286.02 | 0.94 | 0.0908 | 0.532 | 0.52 | [9 empty] | solid state reaction/spark plasma sintering | Not mentioned | Not mentioned | Polycrystalline
1325 | 1 | https://doi.org/10.1016/j.ceramint.2024.03.173 | SnSe0.95 + 1.5 wt% SmCl3 |  | SnSe0.95 + x wt% SmCl3 + y wt% ErCl3 | SnSe | SnSe0.95 | 1.5 wt% SmCl3 | FALSE |  | Mixed Formula |  | 2024 | 573 | 13.33 | -322.58 | 1.37 | 0.16 | 0.495 | 0.479 | [9 empty] | solid state reaction/spark plasma sintering | Not mentioned | Not mentioned | Polycrystalline
1326 | 1 | https://doi.org/10.1016/j.ceramint.2024.03.173 | SnSe0.95 + 1.5 wt% SmCl3 |  | SnSe0.95 + x wt% SmCl3 + y wt% ErCl3 | SnSe | SnSe0.95 | 1.5 wt% SmCl3 | FALSE |  | Mixed Formula |  | 2024 | 623 | 18.6 | -344.09 | 2.2 | 0.292 | 0.473 | 0.45 | [9 empty] | solid state reaction/spark plasma sintering | Not mentioned | Not mentioned | Polycrystalline
1327 | 1 | https://doi.org/10.1016/j.ceramint.2024.03.173 | SnSe0.95 + 1.5 wt% SmCl3 |  | SnSe0.95 + x wt% SmCl3 + y wt% ErCl3 | SnSe | SnSe0.95 | 1.5 wt% SmCl3 | FALSE |  | Mixed Formula |  | 2024 | 673 | 27.13 | -350.54 | 3.39 | 0.484 | 0.475 | 0.443 | [9 empty] | solid state reaction/spark plasma sintering | Not mentioned | Not mentioned | Polycrystalline
1328 | 1 | https://doi.org/10.1016/j.ceramint.2024.03.173 | SnSe0.95 + 1.5 wt% SmCl3 |  | SnSe0.95 + x wt% SmCl3 + y wt% ErCl3 | SnSe | SnSe0.95 | 1.5 wt% SmCl3 | FALSE |  | Mixed Formula |  | 2024 | 723 | 28.73 | -369.89 | 3.92 | 0.627 | 0.457 | 0.421 | [9 empty] | solid state reaction/spark plasma sintering | Not mentioned | Not mentioned | Polycrystalline
1329 | 1 | https://doi.org/10.1016/j.ceramint.2024.03.173 | SnSe0.95 + 1.5 wt% SmCl3 |  | SnSe0.95 + x wt% SmCl3 + y wt% ErCl3 | SnSe | SnSe0.95 | 1.5 wt% SmCl3 | FALSE |  | Mixed Formula |  | 2024 | 773 | 27.8 | -380.65 | 4.03 | 0.729 | 0.433 | 0.396 | [9 empty] | solid state reaction/spark plasma sintering | Not mentioned | Not mentioned | Polycrystalline
1330 | 1 | https://doi.org/10.1016/j.ceramint.2024.03.173 | SnSe0.95 + 1.25 wt% SnCl3 + 0.0675 wt% ErCl3 |  | SnSe0.95 + x wt% SmCl3 + y wt% ErCl3 | SnSe | SnSe0.95 | 1.25 wt% SmCl3 , 0.0675 wt% ErCl3 | FALSE |  | Mixed Formula |  | 2024 | 323 | 3.67 | -236.96 | 0.192 | 0.00795 | 0.679 | 0.647 | 0.00201 | [8 empty] | solid state reaction/spark plasma sintering | Not mentioned | Not mentioned | Polycrystalline
1331 | 1 | https://doi.org/10.1016/j.ceramint.2024.03.173 | SnSe0.95 + 1.25 wt% SnCl3 + 0.0675 wt% ErCl3 |  | SnSe0.95 + x wt% SmCl3 + y wt% ErCl3 | SnSe | SnSe0.95 | 1.25 wt% SmCl3 , 0.0675 wt% ErCl3 | FALSE |  | Mixed Formula |  | 2024 | 373 | 4.13 | -263.04 | 0.293 | 0.0212 | 0.575 | 0.564 | 0.00264 | [8 empty] | solid state reaction/spark plasma sintering | Not mentioned | Not mentioned | Polycrystalline
1332 | 1 | https://doi.org/10.1016/j.ceramint.2024.03.173 | SnSe0.95 + 1.25 wt% SnCl3 + 0.0675 wt% ErCl3 |  | SnSe0.95 + x wt% SmCl3 + y wt% ErCl3 | SnSe | SnSe0.95 | 1.25 wt% SmCl3 , 0.0675 wt% ErCl3 | FALSE |  | Mixed Formula |  | 2024 | 423 | 5.2 | -273.91 | 0.404 | 0.0344 | 0.51 | 0.495 | 0.00361 | [8 empty] | solid state reaction/spark plasma sintering | Not mentioned | Not mentioned | Polycrystalline
1333 | 1 | https://doi.org/10.1016/j.ceramint.2024.03.173 | SnSe0.95 + 1.25 wt% SnCl3 + 0.0675 wt% ErCl3 |  | SnSe0.95 + x wt% SmCl3 + y wt% ErCl3 | SnSe | SnSe0.95 | 1.25 wt% SmCl3 , 0.0675 wt% ErCl3 | FALSE |  | Mixed Formula |  | 2024 | 473 | 5.67 | -297.83 | 0.525 | 0.0556 | 0.454 | 0.441 | 0.00438 | [8 empty] | solid state reaction/spark plasma sintering | Not mentioned | Not mentioned | Polycrystalline
1334 | 1 | https://doi.org/10.1016/j.ceramint.2024.03.173 | SnSe0.95 + 1.25 wt% SnCl3 + 0.0675 wt% ErCl3 |  | SnSe0.95 + x wt% SmCl3 + y wt% ErCl3 | SnSe | SnSe0.95 | 1.25 wt% SmCl3 , 0.0675 wt% ErCl3 | FALSE |  | Mixed Formula |  | 2024 | 523 | 5.13 | -313.04 | 0.545 | 0.0795 | 0.398 | 0.386 | 0.00444 | [8 empty] | solid state reaction/spark plasma sintering | Not mentioned | Not mentioned | Polycrystalline
1335 | 1 | https://doi.org/10.1016/j.ceramint.2024.03.173 | SnSe0.95 + 1.25 wt% SnCl3 + 0.0675 wt% ErCl3 |  | SnSe0.95 + x wt% SmCl3 + y wt% ErCl3 | SnSe | SnSe0.95 | 1.25 wt% SmCl3 , 0.0675 wt% ErCl3 | FALSE |  | Mixed Formula |  | 2024 | 573 | 5.87 | -350 | 0.758 | 0.125 | 0.366 | 0.356 | 0.00549 | [8 empty] | solid state reaction/spark plasma sintering | Not mentioned | Not mentioned | Polycrystalline
1336 | 1 | https://doi.org/10.1016/j.ceramint.2024.03.173 | SnSe0.95 + 1.25 wt% SnCl3 + 0.0675 wt% ErCl3 |  | SnSe0.95 + x wt% SmCl3 + y wt% ErCl3 | SnSe | SnSe0.95 | 1.25 wt% SmCl3 , 0.0675 wt% ErCl3 | FALSE |  | Mixed Formula |  | 2024 | 623 | 12.67 | -382.61 | 1.91 | 0.344 | 0.344 | 0.331 | 0.0123 | [8 empty] | solid state reaction/spark plasma sintering | Not mentioned | Not mentioned | Polycrystalline
1337 | 1 | https://doi.org/10.1016/j.ceramint.2024.03.173 | SnSe0.95 + 1.25 wt% SnCl3 + 0.0675 wt% ErCl3 |  | SnSe0.95 + x wt% SmCl3 + y wt% ErCl3 | SnSe | SnSe0.95 | 1.25 wt% SmCl3 , 0.0675 wt% ErCl3 | FALSE |  | Mixed Formula |  | 2024 | 673 | 29 | -393.48 | 4.71 | 0.914 | 0.339 | 0.314 | 0.0302 | [8 empty] | solid state reaction/spark plasma sintering | Not mentioned | Not mentioned | Polycrystalline
1338 | 1 | https://doi.org/10.1016/j.ceramint.2024.03.173 | SnSe0.95 + 1.25 wt% SnCl3 + 0.0675 wt% ErCl3 |  | SnSe0.95 + x wt% SmCl3 + y wt% ErCl3 | SnSe | SnSe0.95 | 1.25 wt% SmCl3 , 0.0675 wt% ErCl3 | FALSE |  | Mixed Formula |  | 2024 | 723 | 31.67 | -400 | 5.23 | 1.09 | 0.341 | 0.31 | 0.0354 | [8 empty] | solid state reaction/spark plasma sintering | Not mentioned | Not mentioned | Polycrystalline
1339 | 1 | https://doi.org/10.1016/j.ceramint.2024.03.173 | SnSe0.95 + 1.25 wt% SnCl3 + 0.0675 wt% ErCl3 |  | SnSe0.95 + x wt% SmCl3 + y wt% ErCl3 | SnSe | SnSe0.95 | 1.25 wt% SmCl3 , 0.0675 wt% ErCl3 | FALSE |  | Mixed Formula |  | 2024 | 773 | 30.07 | -415.22 | 5.41 | 1.29 | 0.312 | 0.288 | 0.0358 | [8 empty] | solid state reaction/spark plasma sintering | Not mentioned | Not mentioned | Polycrystalline
1340 | 1 | https://doi.org/10.1016/j.ceramint.2024.03.173 | SnSe0.95 + 1.25 wt% SnCl3 + 0.125 wt% ErCl3 |  | SnSe0.95 + x wt% SmCl3 + y wt% ErCl3 | SnSe | SnSe0.95 | 1.25 wt% SmCl3 , 0.125 wt% ErCl3 | FALSE |  | Mixed Formula |  | 2024 | 323 | 1.93 | -267.39 | 0.131 | 0.0106 | 0.647 | 0.649 | 0.00104 | [8 empty] | solid state reaction/spark plasma sintering | Not mentioned | Not mentioned | Polycrystalline
1341 | 1 | https://doi.org/10.1016/j.ceramint.2024.03.173 | SnSe0.95 + 1.25 wt% SnCl3 + 0.125 wt% ErCl3 |  | SnSe0.95 + x wt% SmCl3 + y wt% ErCl3 | SnSe | SnSe0.95 | 1.25 wt% SmCl3 , 0.125 wt% ErCl3 | FALSE |  | Mixed Formula |  | 2024 | 373 | 2.27 | -278.26 | 0.162 | 0.00795 | 0.575 | 0.575 | 0.00139 | [8 empty] | solid state reaction/spark plasma sintering | Not mentioned | Not mentioned | Polycrystalline
1342 | 1 | https://doi.org/10.1016/j.ceramint.2024.03.173 | SnSe0.95 + 1.25 wt% SnCl3 + 0.125 wt% ErCl3 |  | SnSe0.95 + x wt% SmCl3 + y wt% ErCl3 | SnSe | SnSe0.95 | 1.25 wt% SmCl3 , 0.125 wt% ErCl3 | FALSE |  | Mixed Formula |  | 2024 | 423 | 2.8 | -289.13 | 0.222 | 0.0212 | 0.51 | 0.508 | 0.00214 | [8 empty] | solid state reaction/spark plasma sintering | Not mentioned | Not mentioned | Polycrystalline
1343 | 1 | https://doi.org/10.1016/j.ceramint.2024.03.173 | SnSe0.95 + 1.25 wt% SnCl3 + 0.125 wt% ErCl3 |  | SnSe0.95 + x wt% SmCl3 + y wt% ErCl3 | SnSe | SnSe0.95 | 1.25 wt% SmCl3 , 0.125 wt% ErCl3 | FALSE |  | Mixed Formula |  | 2024 | 473 | 3.33 | -297.83 | 0.293 | 0.0344 | 0.454 | 0.453 | 0.00257 | [8 empty] | solid state reaction/spark plasma sintering | Not mentioned | Not mentioned | Polycrystalline
1344 | 1 | https://doi.org/10.1016/j.ceramint.2024.03.173 | SnSe0.95 + 1.25 wt% SnCl3 + 0.125 wt% ErCl3 |  | SnSe0.95 + x wt% SmCl3 + y wt% ErCl3 | SnSe | SnSe0.95 | 1.25 wt% SmCl3 , 0.125 wt% ErCl3 | FALSE |  | Mixed Formula |  | 2024 | 523 | 3.13 | -330.43 | 0.333 | 0.0477 | 0.398 | 0.398 | 0.00264 | [8 empty] | solid state reaction/spark plasma sintering | Not mentioned | Not mentioned | Polycrystalline
1345 | 1 | https://doi.org/10.1016/j.ceramint.2024.03.173 | SnSe0.95 + 1.25 wt% SnCl3 + 0.125 wt% ErCl3 |  | SnSe0.95 + x wt% SmCl3 + y wt% ErCl3 | SnSe | SnSe0.95 | 1.25 wt% SmCl3 , 0.125 wt% ErCl3 | FALSE |  | Mixed Formula |  | 2024 | 573 | 4.67 | -369.57 | 0.636 | 0.098 | 0.366 | 0.363 | 0.00417 | [8 empty] | solid state reaction/spark plasma sintering | Not mentioned | Not mentioned | Polycrystalline
1346 | 1 | https://doi.org/10.1016/j.ceramint.2024.03.173 | SnSe0.95 + 1.25 wt% SnCl3 + 0.125 wt% ErCl3 |  | SnSe0.95 + x wt% SmCl3 + y wt% ErCl3 | SnSe | SnSe0.95 | 1.25 wt% SmCl3 , 0.125 wt% ErCl3 | FALSE |  | Mixed Formula |  | 2024 | 623 | 11.4 | -395.65 | 1.81 | 0.323 | 0.344 | 0.334 | 0.011 | [8 empty] | solid state reaction/spark plasma sintering | Not mentioned | Not mentioned | Polycrystalline
1347 | 1 | https://doi.org/10.1016/j.ceramint.2024.03.173 | SnSe0.95 + 1.25 wt% SnCl3 + 0.125 wt% ErCl3 |  | SnSe0.95 + x wt% SmCl3 + y wt% ErCl3 | SnSe | SnSe0.95 | 1.25 wt% SmCl3 , 0.125 wt% ErCl3 | FALSE |  | Mixed Formula |  | 2024 | 673 | 28.13 | -400 | 4.62 | 0.906 | 0.339 | 0.31 | 0.0292 | [8 empty] | solid state reaction/spark plasma sintering | Not mentioned | Not mentioned | Polycrystalline
1348 | 1 | https://doi.org/10.1016/j.ceramint.2024.03.173 | SnSe0.95 + 1.25 wt% SnCl3 + 0.125 wt% ErCl3 |  | SnSe0.95 + x wt% SmCl3 + y wt% ErCl3 | SnSe | SnSe0.95 | 1.25 wt% SmCl3 , 0.125 wt% ErCl3 | FALSE |  | Mixed Formula |  | 2024 | 723 | 30.73 | -419.57 | 5.57 | 1.16 | 0.341 | 0.307 | 0.034 | [8 empty] | solid state reaction/spark plasma sintering | Not mentioned | Not mentioned | Polycrystalline
1349 | 1 | https://doi.org/10.1016/j.ceramint.2024.03.173 | SnSe0.95 + 1.25 wt% SnCl3 + 0.125 wt% ErCl3 |  | SnSe0.95 + x wt% SmCl3 + y wt% ErCl3 | SnSe | SnSe0.95 | 1.25 wt% SmCl3 , 0.125 wt% ErCl3 | FALSE |  | Mixed Formula |  | 2024 | 773 | 29.27 | -432.61 | 5.54 | 1.35 | 0.312 | 0.278 | 0.0347 | [8 empty] | solid state reaction/spark plasma sintering | Not mentioned | Not mentioned | Polycrystalline
1350 | 1 | https://doi.org/10.1016/j.ceramint.2024.03.173 | SnSe0.95 + 1.25 wt% SnCl3 + 0.25 wt% ErCl3 |  | SnSe0.95 + x wt% SmCl3 + y wt% ErCl3 | SnSe | SnSe0.95 | 1.25 wt% SmCl3 , 0.25 wt% ErCl3 | FALSE |  | Mixed Formula |  | 2024 | 323 | 5.33 | -271.74 | 0.374 | 0.0185 | 0.753 | 0.751 | 0.00285 | [8 empty] | solid state reaction/spark plasma sintering | Not mentioned | Not mentioned | Polycrystalline
1351 | 1 | https://doi.org/10.1016/j.ceramint.2024.03.173 | SnSe0.95 + 1.25 wt% SnCl3 + 0.25 wt% ErCl3 |  | SnSe0.95 + x wt% SmCl3 + y wt% ErCl3 | SnSe | SnSe0.95 | 1.25 wt% SmCl3 , 0.25 wt% ErCl3 | FALSE |  | Mixed Formula |  | 2024 | 373 | 6.47 | -282.61 | 0.505 | 0.0318 | 0.664 | 0.661 | 0.00403 | [8 empty] | solid state reaction/spark plasma sintering | Not mentioned | Not mentioned | Polycrystalline
1352 | 1 | https://doi.org/10.1016/j.ceramint.2024.03.173 | SnSe0.95 + 1.25 wt% SnCl3 + 0.25 wt% ErCl3 |  | SnSe0.95 + x wt% SmCl3 + y wt% ErCl3 | SnSe | SnSe0.95 | 1.25 wt% SmCl3 , 0.25 wt% ErCl3 | FALSE |  | Mixed Formula |  | 2024 | 423 | 7.93 | -297.83 | 0.697 | 0.053 | 0.593 | 0.588 | 0.00549 | [8 empty] | solid state reaction/spark plasma sintering | Not mentioned | Not mentioned | Polycrystalline
1353 | 1 | https://doi.org/10.1016/j.ceramint.2024.03.173 | SnSe0.95 + 1.25 wt% SnCl3 + 0.25 wt% ErCl3 |  | SnSe0.95 + x wt% SmCl3 + y wt% ErCl3 | SnSe | SnSe0.95 | 1.25 wt% SmCl3 , 0.25 wt% ErCl3 | FALSE |  | Mixed Formula |  | 2024 | 473 | 8.2 | -310.87 | 0.798 | 0.0742 | 0.531 | 0.524 | 0.00625 | [8 empty] | solid state reaction/spark plasma sintering | Not mentioned | Not mentioned | Polycrystalline
1354 | 1 | https://doi.org/10.1016/j.ceramint.2024.03.173 | SnSe0.95 + 1.25 wt% SnCl3 + 0.25 wt% ErCl3 |  | SnSe0.95 + x wt% SmCl3 + y wt% ErCl3 | SnSe | SnSe0.95 | 1.25 wt% SmCl3 , 0.25 wt% ErCl3 | FALSE |  | Mixed Formula |  | 2024 | 523 | 7.73 | -339.13 | 0.889 | 0.103 | 0.464 | 0.459 | 0.00646 | [8 empty] | solid state reaction/spark plasma sintering | Not mentioned | Not mentioned | Polycrystalline
1355 | 1 | https://doi.org/10.1016/j.ceramint.2024.03.173 | SnSe0.95 + 1.25 wt% SnCl3 + 0.25 wt% ErCl3 |  | SnSe0.95 + x wt% SmCl3 + y wt% ErCl3 | SnSe | SnSe0.95 | 1.25 wt% SmCl3 , 0.25 wt% ErCl3 | FALSE |  | Mixed Formula |  | 2024 | 573 | 8 | -369.57 | 1.09 | 0.146 | 0.424 | 0.417 | 0.00715 | [8 empty] | solid state reaction/spark plasma sintering | Not mentioned | Not mentioned | Polycrystalline
1356 | 1 | https://doi.org/10.1016/j.ceramint.2024.03.173 | SnSe0.95 + 1.25 wt% SnCl3 + 0.25 wt% ErCl3 |  | SnSe0.95 + x wt% SmCl3 + y wt% ErCl3 | SnSe | SnSe0.95 | 1.25 wt% SmCl3 , 0.25 wt% ErCl3 | FALSE |  | Mixed Formula |  | 2024 | 623 | 11.47 | -397.83 | 1.84 | 0.289 | 0.397 | 0.386 | 0.0111 | [8 empty] | solid state reaction/spark plasma sintering | Not mentioned | Not mentioned | Polycrystalline
1357 | 1 | https://doi.org/10.1016/j.ceramint.2024.03.173 | SnSe0.95 + 1.25 wt% SnCl3 + 0.25 wt% ErCl3 |  | SnSe0.95 + x wt% SmCl3 + y wt% ErCl3 | SnSe | SnSe0.95 | 1.25 wt% SmCl3 , 0.25 wt% ErCl3 | FALSE |  | Mixed Formula |  | 2024 | 673 | 25.13 | -413.04 | 4.36 | 0.758 | 0.385 | 0.358 | 0.0262 | [8 empty] | solid state reaction/spark plasma sintering | Not mentioned | Not mentioned | Polycrystalline
1358 | 1 | https://doi.org/10.1016/j.ceramint.2024.03.173 | SnSe0.95 + 1.25 wt% SnCl3 + 0.25 wt% ErCl3 |  | SnSe0.95 + x wt% SmCl3 + y wt% ErCl3 | SnSe | SnSe0.95 | 1.25 wt% SmCl3 , 0.25 wt% ErCl3 | FALSE |  | Mixed Formula |  | 2024 | 723 | 29.73 | -428.26 | 5.52 | 1.01 | 0.388 | 0.356 | 0.0332 | [8 empty] | solid state reaction/spark plasma sintering | Not mentioned | Not mentioned | Polycrystalline
1359 | 1 | https://doi.org/10.1016/j.ceramint.2024.03.173 | SnSe0.95 + 1.25 wt% SnCl3 + 0.25 wt% ErCl3 |  | SnSe0.95 + x wt% SmCl3 + y wt% ErCl3 | SnSe | SnSe0.95 | 1.25 wt% SmCl3 , 0.25 wt% ErCl3 | FALSE |  | Mixed Formula |  | 2024 | 773 | 29.33 | -441.3 | 5.8 | 1.24 | 0.356 | 0.322 | 0.0349 | [8 empty] | solid state reaction/spark plasma sintering | Not mentioned | Not mentioned | Polycrystalline
1360 | 1 | https://doi.org/10.1016/j.actamat.2023.119636 | Mg3.2Sb1.5Bi0.49Te0.01 |  | Ti xMg3.2-xSb1.5Bi0.49Te0.01 | Mg3Sb2 | Mg3.2Sb1.5Bi0.49Te0.01 | None | TRUE |  | Stoichiometric Formula |  | 2024 | 302 | 549.15 | -208.06 | 23.86 | 0.689 | 1.05 | 0.78 | [7 empty] | Starting Materials reacted in ball-milling machine for 8 hours (SPED 8000M) |  | Spark Plasma Sintering at 825 °C under a pressure of 50 MPa for 5 min | Not mentioned | Not mentioned | Polycrystalline
1361 | 1 | https://doi.org/10.1016/j.actamat.2023.119636 | Mg3.2Sb1.5Bi0.49Te0.01 |  | Ti xMg3.2-xSb1.5Bi0.49Te0.01 | Mg3Sb2 | Mg3.2Sb1.5Bi0.49Te0.01 | None | TRUE |  | Stoichiometric Formula |  | 2024 | 323 | 525.76 | -213.24 | 24 | 0.757 | 1.02 | 0.75 | [7 empty] | Starting Materials reacted in ball-milling machine for 8 hours (SPED 8000M) |  | Spark Plasma Sintering at 825 °C under a pressure of 50 MPa for 5 min | Not mentioned | Not mentioned | Polycrystalline
1362 | 1 | https://doi.org/10.1016/j.actamat.2023.119636 | Mg3.2Sb1.5Bi0.49Te0.01 |  | Ti xMg3.2-xSb1.5Bi0.49Te0.01 | Mg3Sb2 | Mg3.2Sb1.5Bi0.49Te0.01 | None | TRUE |  | Stoichiometric Formula |  | 2024 | 373 | 468.6 | -225.9 | 23.93 | 0.92 | 0.973 | 0.691 | [7 empty] | Starting Materials reacted in ball-milling machine for 8 hours (SPED 8000M) |  | Spark Plasma Sintering at 825 °C under a pressure of 50 MPa for 5 min | Not mentioned | Not mentioned | Polycrystalline
1363 | 1 | https://doi.org/10.1016/j.actamat.2023.119636 | Mg3.2Sb1.5Bi0.49Te0.01 |  | Ti xMg3.2-xSb1.5Bi0.49Te0.01 | Mg3Sb2 | Mg3.2Sb1.5Bi0.49Te0.01 | None | TRUE |  | Stoichiometric Formula |  | 2024 | 423 | 416.32 | -236.26 | 23.21 | 1.05 | 0.941 | 0.661 | [7 empty] | Starting Materials reacted in ball-milling machine for 8 hours (SPED 8000M) |  | Spark Plasma Sintering at 825 °C under a pressure of 50 MPa for 5 min | Not mentioned | Not mentioned | Polycrystalline
1364 | 1 | https://doi.org/10.1016/j.actamat.2023.119636 | Mg3.2Sb1.5Bi0.49Te0.01 |  | Ti xMg3.2-xSb1.5Bi0.49Te0.01 | Mg3Sb2 | Mg3.2Sb1.5Bi0.49Te0.01 | None | TRUE |  | Stoichiometric Formula |  | 2024 | 473 | 375.53 | -246.04 | 22.71 | 1.19 | 0.913 | 0.627 | [7 empty] | Starting Materials reacted in ball-milling machine for 8 hours (SPED 8000M) |  | Spark Plasma Sintering at 825 °C under a pressure of 50 MPa for 5 min | Not mentioned | Not mentioned | Polycrystalline
1365 | 1 | https://doi.org/10.1016/j.actamat.2023.119636 | Mg3.2Sb1.5Bi0.49Te0.01 |  | Ti xMg3.2-xSb1.5Bi0.49Te0.01 | Mg3Sb2 | Mg3.2Sb1.5Bi0.49Te0.01 | None | TRUE |  | Stoichiometric Formula |  | 2024 | 523 | 337.38 | -255.54 | 22.07 | 1.3 | 0.892 | 0.612 | [7 empty] | Starting Materials reacted in ball-milling machine for 8 hours (SPED 8000M) |  | Spark Plasma Sintering at 825 °C under a pressure of 50 MPa for 5 min | Not mentioned | Not mentioned | Polycrystalline
1366 | 1 | https://doi.org/10.1016/j.actamat.2023.119636 | Mg3.2Sb1.5Bi0.49Te0.01 |  | Ti xMg3.2-xSb1.5Bi0.49Te0.01 | Mg3Sb2 | Mg3.2Sb1.5Bi0.49Te0.01 | None | TRUE |  | Stoichiometric Formula |  | 2024 | 573 | 300.3 | -264.17 | 21 | 1.39 | 0.866 | 0.596 | [7 empty] | Starting Materials reacted in ball-milling machine for 8 hours (SPED 8000M) |  | Spark Plasma Sintering at 825 °C under a pressure of 50 MPa for 5 min | Not mentioned | Not mentioned | Polycrystalline
1367 | 1 | https://doi.org/10.1016/j.actamat.2023.119636 | Mg3.2Sb1.5Bi0.49Te0.01 |  | Ti xMg3.2-xSb1.5Bi0.49Te0.01 | Mg3Sb2 | Mg3.2Sb1.5Bi0.49Te0.01 | None | TRUE |  | Stoichiometric Formula |  | 2024 | 623 | 264.13 | -273.67 | 19.86 | 1.47 | 0.837 | 0.584 | [7 empty] | Starting Materials reacted in ball-milling machine for 8 hours (SPED 8000M) |  | Spark Plasma Sintering at 825 °C under a pressure of 50 MPa for 5 min | Not mentioned | Not mentioned | Polycrystalline
1368 | 1 | https://doi.org/10.1016/j.actamat.2023.119636 | Mg3.2Sb1.5Bi0.49Te0.01 |  | Ti xMg3.2-xSb1.5Bi0.49Te0.01 | Mg3Sb2 | Mg3.2Sb1.5Bi0.49Te0.01 | None | TRUE |  | Stoichiometric Formula |  | 2024 | 673 | 231.43 | -282.88 | 18.43 | 1.52 | 0.814 | 0.575 | [7 empty] | Starting Materials reacted in ball-milling machine for 8 hours (SPED 8000M) |  | Spark Plasma Sintering at 825 °C under a pressure of 50 MPa for 5 min | Not mentioned | Not mentioned | Polycrystalline
1369 | 1 | https://doi.org/10.1016/j.actamat.2023.119636 | Mg3.2Sb1.5Bi0.49Te0.01 |  | Ti xMg3.2-xSb1.5Bi0.49Te0.01 | Mg3Sb2 | Mg3.2Sb1.5Bi0.49Te0.01 | None | TRUE |  | Stoichiometric Formula |  | 2024 | 723 | 203.25 | -291.22 | 17.21 | 1.56 | 0.795 | 0.57 | [7 empty] | Starting Materials reacted in ball-milling machine for 8 hours (SPED 8000M) |  | Spark Plasma Sintering at 825 °C under a pressure of 50 MPa for 5 min | Not mentioned | Not mentioned | Polycrystalline
1370 | 1 | https://doi.org/10.1016/j.actamat.2023.119636 | Mg3.2Sb1.5Bi0.49Te0.01 |  | Ti xMg3.2-xSb1.5Bi0.49Te0.01 | Mg3Sb2 | Mg3.2Sb1.5Bi0.49Te0.01 | None | TRUE |  | Stoichiometric Formula |  | 2024 | 773 | 175.28 | -299.57 | 15.64 | 1.57 | 0.768 | 0.561 | [7 empty] | Starting Materials reacted in ball-milling machine for 8 hours (SPED 8000M) |  | Spark Plasma Sintering at 825 °C under a pressure of 50 MPa for 5 min | Not mentioned | Not mentioned | Polycrystalline
1371 | 1 | https://doi.org/10.1016/j.actamat.2023.119636 | Ti0.01Mg3.19Sb1.5Bi0.49Te0.01 |  | Ti xMg3.2-xSb1.5Bi0.49Te0.01 | Mg3Sb2 | Mg3.2Sb1.5Bi0.49Te0.01 | Ti0.01 | FALSE |  | Stoichiometric Formula |  | 2024 | 302 | 625.78 | -203.17 | 26.07 | 0.754 | 1.04 | 0.737 | [7 empty] | Starting Materials reacted in ball-milling machine for 8 hours (SPED 8000M) |  | Spark Plasma Sintering at 825 °C under a pressure of 50 MPa for 5 min | Not mentioned | Not mentioned | Polycrystalline
1372 | 1 | https://doi.org/10.1016/j.actamat.2023.119636 | Ti0.01Mg3.19Sb1.5Bi0.49Te0.01 |  | Ti xMg3.2-xSb1.5Bi0.49Te0.01 | Mg3Sb2 | Mg3.2Sb1.5Bi0.49Te0.01 | Ti0.01 | FALSE |  | Stoichiometric Formula |  | 2024 | 323 | 598.8 | -210.36 | 26.64 | 0.857 | 1 | 0.696 | [7 empty] | Starting Materials reacted in ball-milling machine for 8 hours (SPED 8000M) |  | Spark Plasma Sintering at 825 °C under a pressure of 50 MPa for 5 min | Not mentioned | Not mentioned | Polycrystalline
1373 | 1 | https://doi.org/10.1016/j.actamat.2023.119636 | Ti0.01Mg3.19Sb1.5Bi0.49Te0.01 |  | Ti xMg3.2-xSb1.5Bi0.49Te0.01 | Mg3Sb2 | Mg3.2Sb1.5Bi0.49Te0.01 | Ti0.01 | FALSE |  | Stoichiometric Formula |  | 2024 | 373 | 533.33 | -221.58 | 26.21 | 1.02 | 0.959 | 0.645 | [7 empty] | Starting Materials reacted in ball-milling machine for 8 hours (SPED 8000M) |  | Spark Plasma Sintering at 825 °C under a pressure of 50 MPa for 5 min | Not mentioned | Not mentioned | Polycrystalline
1374 | 1 | https://doi.org/10.1016/j.actamat.2023.119636 | Ti0.01Mg3.19Sb1.5Bi0.49Te0.01 |  | Ti xMg3.2-xSb1.5Bi0.49Te0.01 | Mg3Sb2 | Mg3.2Sb1.5Bi0.49Te0.01 | Ti0.01 | FALSE |  | Stoichiometric Formula |  | 2024 | 423 | 468.6 | -229.64 | 24.86 | 1.13 | 0.927 | 0.618 | [7 empty] | Starting Materials reacted in ball-milling machine for 8 hours (SPED 8000M) |  | Spark Plasma Sintering at 825 °C under a pressure of 50 MPa for 5 min | Not mentioned | Not mentioned | Polycrystalline
1375 | 1 | https://doi.org/10.1016/j.actamat.2023.119636 | Ti0.01Mg3.19Sb1.5Bi0.49Te0.01 |  | Ti xMg3.2-xSb1.5Bi0.49Te0.01 | Mg3Sb2 | Mg3.2Sb1.5Bi0.49Te0.01 | Ti0.01 | FALSE |  | Stoichiometric Formula |  | 2024 | 473 | 421.05 | -238.85 | 24.14 | 1.27 | 0.9 | 0.589 | [7 empty] | Starting Materials reacted in ball-milling machine for 8 hours (SPED 8000M) |  | Spark Plasma Sintering at 825 °C under a pressure of 50 MPa for 5 min | Not mentioned | Not mentioned | Polycrystalline
1376 | 1 | https://doi.org/10.1016/j.actamat.2023.119636 | Ti0.01Mg3.19Sb1.5Bi0.49Te0.01 |  | Ti xMg3.2-xSb1.5Bi0.49Te0.01 | Mg3Sb2 | Mg3.2Sb1.5Bi0.49Te0.01 | Ti0.01 | FALSE |  | Stoichiometric Formula |  | 2024 | 523 | 367.24 | -246.04 | 22.5 | 1.34 | 0.879 | 0.579 | [7 empty] | Starting Materials reacted in ball-milling machine for 8 hours (SPED 8000M) |  | Spark Plasma Sintering at 825 °C under a pressure of 50 MPa for 5 min | Not mentioned | Not mentioned | Polycrystalline
1377 | 1 | https://doi.org/10.1016/j.actamat.2023.119636 | Ti0.01Mg3.19Sb1.5Bi0.49Te0.01 |  | Ti xMg3.2-xSb1.5Bi0.49Te0.01 | Mg3Sb2 | Mg3.2Sb1.5Bi0.49Te0.01 | Ti0.01 | FALSE |  | Stoichiometric Formula |  | 2024 | 573 | 322.79 | -256.98 | 21.43 | 1.43 | 0.857 | 0.571 | [7 empty] | Starting Materials reacted in ball-milling machine for 8 hours (SPED 8000M) |  | Spark Plasma Sintering at 825 °C under a pressure of 50 MPa for 5 min | Not mentioned | Not mentioned | Polycrystalline
1378 | 1 | https://doi.org/10.1016/j.actamat.2023.119636 | Ti0.01Mg3.19Sb1.5Bi0.49Te0.01 |  | Ti xMg3.2-xSb1.5Bi0.49Te0.01 | Mg3Sb2 | Mg3.2Sb1.5Bi0.49Te0.01 | Ti0.01 | FALSE |  | Stoichiometric Formula |  | 2024 | 623 | 282.09 | -267.34 | 20.29 | 1.5 | 0.837 | 0.67 | [7 empty] | Starting Materials reacted in ball-milling machine for 8 hours (SPED 8000M) |  | Spark Plasma Sintering at 825 °C under a pressure of 50 MPa for 5 min | Not mentioned | Not mentioned | Polycrystalline
1379 | 1 | https://doi.org/10.1016/j.actamat.2023.119636 | Ti0.01Mg3.19Sb1.5Bi0.49Te0.01 |  | Ti xMg3.2-xSb1.5Bi0.49Te0.01 | Mg3Sb2 | Mg3.2Sb1.5Bi0.49Te0.01 | Ti0.01 | FALSE |  | Stoichiometric Formula |  | 2024 | 673 | 248.88 | -275.97 | 19 | 1.57 | 0.818 | 0.559 | [7 empty] | Starting Materials reacted in ball-milling machine for 8 hours (SPED 8000M) |  | Spark Plasma Sintering at 825 °C under a pressure of 50 MPa for 5 min | Not mentioned | Not mentioned | Polycrystalline
1380 | 1 | https://doi.org/10.1016/j.actamat.2023.119636 | Ti0.01Mg3.19Sb1.5Bi0.49Te0.01 |  | Ti xMg3.2-xSb1.5Bi0.49Te0.01 | Mg3Sb2 | Mg3.2Sb1.5Bi0.49Te0.01 | Ti0.01 | FALSE |  | Stoichiometric Formula |  | 2024 | 723 | 214.13 | -286.04 | 17.64 | 1.61 | 0.791 | 0.555 | [7 empty] | Starting Materials reacted in ball-milling machine for 8 hours (SPED 8000M) |  | Spark Plasma Sintering at 825 °C under a pressure of 50 MPa for 5 min | Not mentioned | Not mentioned | Polycrystalline
1381 | 1 | https://doi.org/10.1016/j.actamat.2023.119636 | Ti0.01Mg3.19Sb1.5Bi0.49Te0.01 |  | Ti xMg3.2-xSb1.5Bi0.49Te0.01 | Mg3Sb2 | Mg3.2Sb1.5Bi0.49Te0.01 | Ti0.01 | FALSE |  | Stoichiometric Formula |  | 2024 | 773 | 187.93 | -296.98 | 16.57 | 1.68 | 0.766 | 0.545 | [7 empty] | Starting Materials reacted in ball-milling machine for 8 hours (SPED 8000M) |  | Spark Plasma Sintering at 825 °C under a pressure of 50 MPa for 5 min | Not mentioned | Not mentioned | Polycrystalline
1382 | 1 | https://doi.org/10.1016/j.actamat.2023.119636 | Ti0.03Mg3.17Sb1.5Bi0.49Te0.01 |  | Ti xMg3.2-xSb1.5Bi0.49Te0.01 | Mg3Sb2 | Mg3.2Sb1.5Bi0.49Te0.01 | Ti0.03 | FALSE |  | Stoichiometric Formula |  | 2024 | 302 | 695.41 | -199.42 | 27.93 | 0.794 | 1.07 | 0.721 | [7 empty] | Starting Materials reacted in ball-milling machine for 8 hours (SPED 8000M) |  | Spark Plasma Sintering at 825 °C under a pressure of 50 MPa for 5 min | Not mentioned | Not mentioned | Polycrystalline
1383 | 1 | https://doi.org/10.1016/j.actamat.2023.119636 | Ti0.03Mg3.17Sb1.5Bi0.49Te0.01 |  | Ti xMg3.2-xSb1.5Bi0.49Te0.01 | Mg3Sb2 | Mg3.2Sb1.5Bi0.49Te0.01 | Ti0.03 | FALSE |  | Stoichiometric Formula |  | 2024 | 323 | 670.69 | -204.89 | 28.29 | 0.877 | 1.04 | 0.693 | [7 empty] | Starting Materials reacted in ball-milling machine for 8 hours (SPED 8000M) |  | Spark Plasma Sintering at 825 °C under a pressure of 50 MPa for 5 min | Not mentioned | Not mentioned | Polycrystalline
1384 | 1 | https://doi.org/10.1016/j.actamat.2023.119636 | Ti0.03Mg3.17Sb1.5Bi0.49Te0.01 |  | Ti xMg3.2-xSb1.5Bi0.49Te0.01 | Mg3Sb2 | Mg3.2Sb1.5Bi0.49Te0.01 | Ti0.03 | FALSE |  | Stoichiometric Formula |  | 2024 | 373 | 583.43 | -217.55 | 27.86 | 1.06 | 0.98 | 0.632 | [7 empty] | Starting Materials reacted in ball-milling machine for 8 hours (SPED 8000M) |  | Spark Plasma Sintering at 825 °C under a pressure of 50 MPa for 5 min | Not mentioned | Not mentioned | Polycrystalline
1385 | 1 | https://doi.org/10.1016/j.actamat.2023.119636 | Ti0.03Mg3.17Sb1.5Bi0.49Te0.01 |  | Ti xMg3.2-xSb1.5Bi0.49Te0.01 | Mg3Sb2 | Mg3.2Sb1.5Bi0.49Te0.01 | Ti0.03 | FALSE |  | Stoichiometric Formula |  | 2024 | 423 | 502.26 | -228.78 | 26.14 | 1.16 | 0.954 | 0.616 | [7 empty] | Starting Materials reacted in ball-milling machine for 8 hours (SPED 8000M) |  | Spark Plasma Sintering at 825 °C under a pressure of 50 MPa for 5 min | Not mentioned | Not mentioned | Polycrystalline
1386 | 1 | https://doi.org/10.1016/j.actamat.2023.119636 | Ti0.03Mg3.17Sb1.5Bi0.49Te0.01 |  | Ti xMg3.2-xSb1.5Bi0.49Te0.01 | Mg3Sb2 | Mg3.2Sb1.5Bi0.49Te0.01 | Ti0.03 | FALSE |  | Stoichiometric Formula |  | 2024 | 473 | 439.17 | -237.41 | 24.79 | 1.27 | 0.923 | 0.593 | [7 empty] | Starting Materials reacted in ball-milling machine for 8 hours (SPED 8000M) |  | Spark Plasma Sintering at 825 °C under a pressure of 50 MPa for 5 min | Not mentioned | Not mentioned | Polycrystalline
1387 | 1 | https://doi.org/10.1016/j.actamat.2023.119636 | Ti0.03Mg3.17Sb1.5Bi0.49Te0.01 |  | Ti xMg3.2-xSb1.5Bi0.49Te0.01 | Mg3Sb2 | Mg3.2Sb1.5Bi0.49Te0.01 | Ti0.03 | FALSE |  | Stoichiometric Formula |  | 2024 | 523 | 374.91 | -248.35 | 23.79 | 1.38 | 0.898 | 0.58 | [7 empty] | Starting Materials reacted in ball-milling machine for 8 hours (SPED 8000M) |  | Spark Plasma Sintering at 825 °C under a pressure of 50 MPa for 5 min | Not mentioned | Not mentioned | Polycrystalline
1388 | 1 | https://doi.org/10.1016/j.actamat.2023.119636 | Ti0.03Mg3.17Sb1.5Bi0.49Te0.01 |  | Ti xMg3.2-xSb1.5Bi0.49Te0.01 | Mg3Sb2 | Mg3.2Sb1.5Bi0.49Te0.01 | Ti0.03 | FALSE |  | Stoichiometric Formula |  | 2024 | 573 | 336.36 | -256.98 | 22.29 | 1.46 | 0.87 | 0.57 | [7 empty] | Starting Materials reacted in ball-milling machine for 8 hours (SPED 8000M) |  | Spark Plasma Sintering at 825 °C under a pressure of 50 MPa for 5 min | Not mentioned | Not mentioned | Polycrystalline
1389 | 1 | https://doi.org/10.1016/j.actamat.2023.119636 | Ti0.03Mg3.17Sb1.5Bi0.49Te0.01 |  | Ti xMg3.2-xSb1.5Bi0.49Te0.01 | Mg3Sb2 | Mg3.2Sb1.5Bi0.49Te0.01 | Ti0.03 | FALSE |  | Stoichiometric Formula |  | 2024 | 623 | 292.4 | -265.04 | 20.64 | 1.51 | 0.845 | 0.559 | [7 empty] | Starting Materials reacted in ball-milling machine for 8 hours (SPED 8000M) |  | Spark Plasma Sintering at 825 °C under a pressure of 50 MPa for 5 min | Not mentioned | Not mentioned | Polycrystalline
1390 | 1 | https://doi.org/10.1016/j.actamat.2023.119636 | Ti0.03Mg3.17Sb1.5Bi0.49Te0.01 |  | Ti xMg3.2-xSb1.5Bi0.49Te0.01 | Mg3Sb2 | Mg3.2Sb1.5Bi0.49Te0.01 | Ti0.03 | FALSE |  | Stoichiometric Formula |  | 2024 | 673 | 253.97 | -275.4 | 19.14 | 1.57 | 0.818 | 0.55 | [7 empty] | Starting Materials reacted in ball-milling machine for 8 hours (SPED 8000M) |  | Spark Plasma Sintering at 825 °C under a pressure of 50 MPa for 5 min | Not mentioned | Not mentioned | Polycrystalline
1391 | 1 | https://doi.org/10.1016/j.actamat.2023.119636 | Ti0.03Mg3.17Sb1.5Bi0.49Te0.01 |  | Ti xMg3.2-xSb1.5Bi0.49Te0.01 | Mg3Sb2 | Mg3.2Sb1.5Bi0.49Te0.01 | Ti0.03 | FALSE |  | Stoichiometric Formula |  | 2024 | 723 | 220.46 | -284.89 | 17.79 | 1.63 | 0.787 | 0.541 | [7 empty] | Starting Materials reacted in ball-milling machine for 8 hours (SPED 8000M) |  | Spark Plasma Sintering at 825 °C under a pressure of 50 MPa for 5 min | Not mentioned | Not mentioned | Polycrystalline
1392 | 1 | https://doi.org/10.1016/j.actamat.2023.119636 | Ti0.03Mg3.17Sb1.5Bi0.49Te0.01 |  | Ti xMg3.2-xSb1.5Bi0.49Te0.01 | Mg3Sb2 | Mg3.2Sb1.5Bi0.49Te0.01 | Ti0.03 | FALSE |  | Stoichiometric Formula |  | 2024 | 773 | 193.09 | -293.81 | 16.57 | 1.68 | 0.759 | 0.529 | [7 empty] | Starting Materials reacted in ball-milling machine for 8 hours (SPED 8000M) |  | Spark Plasma Sintering at 825 °C under a pressure of 50 MPa for 5 min | Not mentioned | Not mentioned | Polycrystalline
1393 | 1 | https://doi.org/10.1016/j.actamat.2023.119636 | Ti0.05Mg3.15Sb1.5Bi0.49Te0.01 |  | Ti xMg3.2-xSb1.5Bi0.49Te0.01 | Mg3Sb2 | Mg3.2Sb1.5Bi0.49Te0.01 | Ti0.05 | FALSE |  | Stoichiometric Formula |  | 2024 | 302 | 751.88 | -198.27 | 29.64 | 0.814 | 1.09 | 0.721 | [7 empty] | Starting Materials reacted in ball-milling machine for 8 hours (SPED 8000M) |  | Spark Plasma Sintering at 825 °C under a pressure of 50 MPa for 5 min | Not mentioned | Not mentioned | Polycrystalline
1394 | 1 | https://doi.org/10.1016/j.actamat.2023.119636 | Ti0.05Mg3.15Sb1.5Bi0.49Te0.01 |  | Ti xMg3.2-xSb1.5Bi0.49Te0.01 | Mg3Sb2 | Mg3.2Sb1.5Bi0.49Te0.01 | Ti0.05 | FALSE |  | Stoichiometric Formula |  | 2024 | 323 | 708.72 | -204.32 | 29.79 | 0.897 | 1.06 | 0.691 | [7 empty] | Starting Materials reacted in ball-milling machine for 8 hours (SPED 8000M) |  | Spark Plasma Sintering at 825 °C under a pressure of 50 MPa for 5 min | Not mentioned | Not mentioned | Polycrystalline
1395 | 1 | https://doi.org/10.1016/j.actamat.2023.119636 | Ti0.05Mg3.15Sb1.5Bi0.49Te0.01 |  | Ti xMg3.2-xSb1.5Bi0.49Te0.01 | Mg3Sb2 | Mg3.2Sb1.5Bi0.49Te0.01 | Ti0.05 | FALSE |  | Stoichiometric Formula |  | 2024 | 373 | 612 | -216.7 | 29.21 | 1.07 | 0.998 | 0.629 | [7 empty] | Starting Materials reacted in ball-milling machine for 8 hours (SPED 8000M) |  | Spark Plasma Sintering at 825 °C under a pressure of 50 MPa for 5 min | Not mentioned | Not mentioned | Polycrystalline
1396 | 1 | https://doi.org/10.1016/j.actamat.2023.119636 | Ti0.05Mg3.15Sb1.5Bi0.49Te0.01 |  | Ti xMg3.2-xSb1.5Bi0.49Te0.01 | Mg3Sb2 | Mg3.2Sb1.5Bi0.49Te0.01 | Ti0.05 | FALSE |  | Stoichiometric Formula |  | 2024 | 423 | 535.91 | -226.47 | 27.64 | 1.21 | 0.968 | 0.605 | [7 empty] | Starting Materials reacted in ball-milling machine for 8 hours (SPED 8000M) |  | Spark Plasma Sintering at 825 °C under a pressure of 50 MPa for 5 min | Not mentioned | Not mentioned | Polycrystalline
1397 | 1 | https://doi.org/10.1016/j.actamat.2023.119636 | Ti0.05Mg3.15Sb1.5Bi0.49Te0.01 |  | Ti xMg3.2-xSb1.5Bi0.49Te0.01 | Mg3Sb2 | Mg3.2Sb1.5Bi0.49Te0.01 | Ti0.05 | FALSE |  | Stoichiometric Formula |  | 2024 | 473 | 472.59 | -235.68 | 26.43 | 1.33 | 0.939 | 0.586 | [7 empty] | Starting Materials reacted in ball-milling machine for 8 hours (SPED 8000M) |  | Spark Plasma Sintering at 825 °C under a pressure of 50 MPa for 5 min | Not mentioned | Not mentioned | Polycrystalline
1398 | 1 | https://doi.org/10.1016/j.actamat.2023.119636 | Ti0.05Mg3.15Sb1.5Bi0.49Te0.01 |  | Ti xMg3.2-xSb1.5Bi0.49Te0.01 | Mg3Sb2 | Mg3.2Sb1.5Bi0.49Te0.01 | Ti0.05 | FALSE |  | Stoichiometric Formula |  | 2024 | 523 | 404.37 | -246.04 | 24.57 | 1.4 | 0.914 | 0.579 | [7 empty] | Starting Materials reacted in ball-milling machine for 8 hours (SPED 8000M) |  | Spark Plasma Sintering at 825 °C under a pressure of 50 MPa for 5 min | Not mentioned | Not mentioned | Polycrystalline
1399 | 1 | https://doi.org/10.1016/j.actamat.2023.119636 | Ti0.05Mg3.15Sb1.5Bi0.49Te0.01 |  | Ti xMg3.2-xSb1.5Bi0.49Te0.01 | Mg3Sb2 | Mg3.2Sb1.5Bi0.49Te0.01 | Ti0.05 | FALSE |  | Stoichiometric Formula |  | 2024 | 573 | 351.12 | -254.39 | 22.71 | 1.47 | 0.882 | 0.568 | [7 empty] | Starting Materials reacted in ball-milling machine for 8 hours (SPED 8000M) |  | Spark Plasma Sintering at 825 °C under a pressure of 50 MPa for 5 min | Not mentioned | Not mentioned | Polycrystalline
1400 | 1 | https://doi.org/10.1016/j.actamat.2023.119636 | Ti0.05Mg3.15Sb1.5Bi0.49Te0.01 |  | Ti xMg3.2-xSb1.5Bi0.49Te0.01 | Mg3Sb2 | Mg3.2Sb1.5Bi0.49Te0.01 | Ti0.05 | FALSE |  | Stoichiometric Formula |  | 2024 | 623 | 306 | -263.02 | 21.14 | 1.54 | 0.854 | 0.557 | [7 empty] | Starting Materials reacted in ball-milling machine for 8 hours (SPED 8000M) |  | Spark Plasma Sintering at 825 °C under a pressure of 50 MPa for 5 min | Not mentioned | Not mentioned | Polycrystalline
1401 | 1 | https://doi.org/10.1016/j.actamat.2023.119636 | Ti0.05Mg3.15Sb1.5Bi0.49Te0.01 |  | Ti xMg3.2-xSb1.5Bi0.49Te0.01 | Mg3Sb2 | Mg3.2Sb1.5Bi0.49Te0.01 | Ti0.05 | FALSE |  | Stoichiometric Formula |  | 2024 | 673 | 261.71 | -271.65 | 19.36 | 1.58 | 0.821 | 0.55 | [7 empty] | Starting Materials reacted in ball-milling machine for 8 hours (SPED 8000M) |  | Spark Plasma Sintering at 825 °C under a pressure of 50 MPa for 5 min | Not mentioned | Not mentioned | Polycrystalline
1402 | 1 | https://doi.org/10.1016/j.actamat.2023.119636 | Ti0.05Mg3.15Sb1.5Bi0.49Te0.01 |  | Ti xMg3.2-xSb1.5Bi0.49Te0.01 | Mg3Sb2 | Mg3.2Sb1.5Bi0.49Te0.01 | Ti0.05 | FALSE |  | Stoichiometric Formula |  | 2024 | 723 | 227.17 | -280.86 | 17.86 | 1.63 | 0.793 | 0.539 | [7 empty] | Starting Materials reacted in ball-milling machine for 8 hours (SPED 8000M) |  | Spark Plasma Sintering at 825 °C under a pressure of 50 MPa for 5 min | Not mentioned | Not mentioned | Polycrystalline
1403 | 1 | https://doi.org/10.1016/j.actamat.2023.119636 | Ti0.05Mg3.15Sb1.5Bi0.49Te0.01 |  | Ti xMg3.2-xSb1.5Bi0.49Te0.01 | Mg3Sb2 | Mg3.2Sb1.5Bi0.49Te0.01 | Ti0.05 | FALSE |  | Stoichiometric Formula |  | 2024 | 773 | 198.57 | -289.5 | 16.43 | 1.68 | 0.766 | 0.53 | [7 empty] | Starting Materials reacted in ball-milling machine for 8 hours (SPED 8000M) |  | Spark Plasma Sintering at 825 °C under a pressure of 50 MPa for 5 min | Not mentioned | Not mentioned | Polycrystalline
1404 | 1 | https://doi.org/10.1016/j.actamat.2023.119636 | Ti0.07Mg3.15Sb1.3Bi0.49Te0.01 |  | Ti xMg3.2-xSb1.5Bi0.49Te0.01 | Mg3Sb2 | Mg3.2Sb1.5Bi0.49Te0.01 | Ti0.07 | FALSE |  | Stoichiometric Formula |  | 2024 | 302 | 757 | -190.5 | 27.5 | 0.74 | 1.13 | 0.752 | [7 empty] | Starting Materials reacted in ball-milling machine for 8 hours (SPED 8000M) |  | Spark Plasma Sintering at 825 °C under a pressure of 50 MPa for 5 min | Not mentioned | Not mentioned | Polycrystalline
1405 | 1 | https://doi.org/10.1016/j.actamat.2023.119636 | Ti0.07Mg3.15Sb1.3Bi0.49Te0.01 |  | Ti xMg3.2-xSb1.5Bi0.49Te0.01 | Mg3Sb2 | Mg3.2Sb1.5Bi0.49Te0.01 | Ti0.07 | FALSE |  | Stoichiometric Formula |  | 2024 | 323 | 717.88 | -193.96 | 27.07 | 0.797 | 1.1 | 0.72 | [7 empty] | Starting Materials reacted in ball-milling machine for 8 hours (SPED 8000M) |  | Spark Plasma Sintering at 825 °C under a pressure of 50 MPa for 5 min | Not mentioned | Not mentioned | Polycrystalline
1406 | 1 | https://doi.org/10.1016/j.actamat.2023.119636 | Ti0.07Mg3.15Sb1.3Bi0.49Te0.01 |  | Ti xMg3.2-xSb1.5Bi0.49Te0.01 | Mg3Sb2 | Mg3.2Sb1.5Bi0.49Te0.01 | Ti0.07 | FALSE |  | Stoichiometric Formula |  | 2024 | 373 | 622.28 | -207.48 | 26.86 | 0.96 | 1.04 | 0.67 | [7 empty] | Starting Materials reacted in ball-milling machine for 8 hours (SPED 8000M) |  | Spark Plasma Sintering at 825 °C under a pressure of 50 MPa for 5 min | Not mentioned | Not mentioned | Polycrystalline
1407 | 1 | https://doi.org/10.1016/j.actamat.2023.119636 | Ti0.07Mg3.15Sb1.3Bi0.49Te0.01 |  | Ti xMg3.2-xSb1.5Bi0.49Te0.01 | Mg3Sb2 | Mg3.2Sb1.5Bi0.49Te0.01 | Ti0.07 | FALSE |  | Stoichiometric Formula |  | 2024 | 423 | 546.45 | -218.42 | 26.07 | 1.1 | 1 | 0.632 | [7 empty] | Starting Materials reacted in ball-milling machine for 8 hours (SPED 8000M) |  | Spark Plasma Sintering at 825 °C under a pressure of 50 MPa for 5 min | Not mentioned | Not mentioned | Polycrystalline
1408 | 1 | https://doi.org/10.1016/j.actamat.2023.119636 | Ti0.07Mg3.15Sb1.3Bi0.49Te0.01 |  | Ti xMg3.2-xSb1.5Bi0.49Te0.01 | Mg3Sb2 | Mg3.2Sb1.5Bi0.49Te0.01 | Ti0.07 | FALSE |  | Stoichiometric Formula |  | 2024 | 473 | 474.61 | -229.06 | 24.93 | 1.22 | 0.968 | 0.612 | [7 empty] | Starting Materials reacted in ball-milling machine for 8 hours (SPED 8000M) |  | Spark Plasma Sintering at 825 °C under a pressure of 50 MPa for 5 min | Not mentioned | Not mentioned | Polycrystalline
1409 | 1 | https://doi.org/10.1016/j.actamat.2023.119636 | Ti0.07Mg3.15Sb1.3Bi0.49Te0.01 |  | Ti xMg3.2-xSb1.5Bi0.49Te0.01 | Mg3Sb2 | Mg3.2Sb1.5Bi0.49Te0.01 | Ti0.07 | FALSE |  | Stoichiometric Formula |  | 2024 | 523 | 411.69 | -237.99 | 23.29 | 1.31 | 0.936 | 0.596 | [7 empty] | Starting Materials reacted in ball-milling machine for 8 hours (SPED 8000M) |  | Spark Plasma Sintering at 825 °C under a pressure of 50 MPa for 5 min | Not mentioned | Not mentioned | Polycrystalline
1410 | 1 | https://doi.org/10.1016/j.actamat.2023.119636 | Ti0.07Mg3.15Sb1.3Bi0.49Te0.01 |  | Ti xMg3.2-xSb1.5Bi0.49Te0.01 | Mg3Sb2 | Mg3.2Sb1.5Bi0.49Te0.01 | Ti0.07 | FALSE |  | Stoichiometric Formula |  | 2024 | 573 | 362.45 | -247.48 | 22.14 | 1.4 | 0.907 | 0.584 | [7 empty] | Starting Materials reacted in ball-milling machine for 8 hours (SPED 8000M) |  | Spark Plasma Sintering at 825 °C under a pressure of 50 MPa for 5 min | Not mentioned | Not mentioned | Polycrystalline
1411 | 1 | https://doi.org/10.1016/j.actamat.2023.119636 | Ti0.07Mg3.15Sb1.3Bi0.49Te0.01 |  | Ti xMg3.2-xSb1.5Bi0.49Te0.01 | Mg3Sb2 | Mg3.2Sb1.5Bi0.49Te0.01 | Ti0.07 | FALSE |  | Stoichiometric Formula |  | 2024 | 623 | 312.89 | -255.83 | 20.5 | 1.45 | 0.877 | 0.573 | [7 empty] | Starting Materials reacted in ball-milling machine for 8 hours (SPED 8000M) |  | Spark Plasma Sintering at 825 °C under a pressure of 50 MPa for 5 min | Not mentioned | Not mentioned | Polycrystalline
1412 | 1 | https://doi.org/10.1016/j.actamat.2023.119636 | Ti0.07Mg3.15Sb1.3Bi0.49Te0.01 |  | Ti xMg3.2-xSb1.5Bi0.49Te0.01 | Mg3Sb2 | Mg3.2Sb1.5Bi0.49Te0.01 | Ti0.07 | FALSE |  | Stoichiometric Formula |  | 2024 | 673 | 272.48 | -265.9 | 19.14 | 1.53 | 0.846 | 0.564 | [7 empty] | Starting Materials reacted in ball-milling machine for 8 hours (SPED 8000M) |  | Spark Plasma Sintering at 825 °C under a pressure of 50 MPa for 5 min | Not mentioned | Not mentioned | Polycrystalline
1413 | 1 | https://doi.org/10.1016/j.actamat.2023.119636 | Ti0.07Mg3.15Sb1.3Bi0.49Te0.01 |  | Ti xMg3.2-xSb1.5Bi0.49Te0.01 | Mg3Sb2 | Mg3.2Sb1.5Bi0.49Te0.01 | Ti0.07 | FALSE |  | Stoichiometric Formula |  | 2024 | 723 | 237.81 | -275.11 | 17.93 | 1.58 | 0.821 | 0.557 | [9 empty] | Spark Plasma Sintering at 825 °C under a pressure of 50 MPa for 5 min | Not mentioned | Not mentioned | Polycrystalline
1414 | 1 | https://doi.org/10.1016/j.actamat.2023.119636 | Ti0.07Mg3.15Sb1.3Bi0.49Te0.01 |  | Ti xMg3.2-xSb1.5Bi0.49Te0.01 | Mg3Sb2 | Mg3.2Sb1.5Bi0.49Te0.01 | Ti0.07 | FALSE |  | Stoichiometric Formula |  | 2024 | 773 | 208.16 | -283.45 | 16.71 | 1.62 | 0.795 | 0.548 | [9 empty] | Spark Plasma Sintering at 825 °C under a pressure of 50 MPa for 5 min | Not mentioned | Not mentioned | Polycrystalline
1415 | 1 | https://doi.org/10.1016/j.jmst.2024.02.030 | Bi2S3 |  | PbmBi2S3+m | Bi2S3 | Bi2S3 | None | TRUE |  | Stoichiometric Formula |  | 2024 | 310 | 0 | -576.64 | 0 | 0.012 | [11 empty] | flame-sealed in silica tubes, heated to 1373 K over 20 h, held at 1373 K for 12 h, ground to powder, densified using a hot-pressing furnace | Not mentioned | Not mentioned | Polycrystalline
1416 | 1 | https://doi.org/10.1016/j.jmst.2024.02.030 | Bi2S3 |  | PbmBi2S3+m | Bi2S3 | Bi2S3 | None | TRUE |  | Stoichiometric Formula |  | 2024 | 373 | 0.926 | -680.29 | 0.0233 | 0.015 | [11 empty] | flame-sealed in silica tubes, heated to 1373 K over 20 h, held at 1373 K for 12 h, ground to powder, densified using a hot-pressing furnace | Not mentioned | Not mentioned | Polycrystalline
1417 | 1 | https://doi.org/10.1016/j.jmst.2024.02.030 | Bi2S3 |  | PbmBi2S3+m | Bi2S3 | Bi2S3 | None | TRUE |  | Stoichiometric Formula |  | 2024 | 473 | 0.926 | -624.82 | 0.191 | 0.026 | [11 empty] | flame-sealed in silica tubes, heated to 1373 K over 20 h, held at 1373 K for 12 h, ground to powder, densified using a hot-pressing furnace | Not mentioned | Not mentioned | Polycrystalline
1418 | 1 | https://doi.org/10.1016/j.jmst.2024.02.030 | Bi2S3 |  | PbmBi2S3+m | Bi2S3 | Bi2S3 | None | TRUE |  | Stoichiometric Formula |  | 2024 | 573 | 1.85 | -551.82 | 0.386 | 0.047 | [11 empty] | flame-sealed in silica tubes, heated to 1373 K over 20 h, held at 1373 K for 12 h, ground to powder, densified using a hot-pressing furnace | Not mentioned | Not mentioned | Polycrystalline
1419 | 1 | https://doi.org/10.1016/j.jmst.2024.02.030 | Bi2S3 |  | PbmBi2S3+m | Bi2S3 | Bi2S3 | None | TRUE |  | Stoichiometric Formula |  | 2024 | 673 | 2.78 | -503.65 | 0.656 | 0.093 | [11 empty] | flame-sealed in silica tubes, heated to 1373 K over 20 h, held at 1373 K for 12 h, ground to powder, densified using a hot-pressing furnace | Not mentioned | Not mentioned | Polycrystalline
1420 | 1 | https://doi.org/10.1016/j.jmst.2024.02.030 | Bi2S3 |  | PbmBi2S3+m | Bi2S3 | Bi2S3 | None | TRUE |  | Stoichiometric Formula |  | 2024 | 773 | 6.48 | -381.02 | 0.888 | 0.149 | [11 empty] | flame-sealed in silica tubes, heated to 1373 K over 20 h, held at 1373 K for 12 h, ground to powder, densified using a hot-pressing furnace | Not mentioned | Not mentioned | Polycrystalline
1421 | 1 | https://doi.org/10.1016/j.jmst.2024.02.030 | PbBi2S4 |  | PbmBi2S3+m | Bi2S3 | PbBi2S4 | None | TRUE |  | Stoichiometric Formula |  | 2024 | 310 | 125 | -99.27 | 1.21 | 0.067 | [11 empty] | flame-sealed in silica tubes, heated to 1373 K over 20 h, held at 1373 K for 12 h, ground to powder, densified using a hot-pressing furnace | Not mentioned | Not mentioned | Polycrystalline
1422 | 1 | https://doi.org/10.1016/j.jmst.2024.02.030 | PbBi2S4 |  | PbmBi2S3+m | Bi2S3 | PbBi2S4 | None | TRUE |  | Stoichiometric Formula |  | 2024 | 373 | 124.07 | -115.33 | 1.65 | 0.101 | [11 empty] | flame-sealed in silica tubes, heated to 1373 K over 20 h, held at 1373 K for 12 h, ground to powder, densified using a hot-pressing furnace | Not mentioned | Not mentioned | Polycrystalline
1423 | 1 | https://doi.org/10.1016/j.jmst.2024.02.030 | PbBi2S4 |  | PbmBi2S3+m | Bi2S3 | PbBi2S4 | None | TRUE |  | Stoichiometric Formula |  | 2024 | 473 | 100.93 | -143.07 | 2.11 | 0.159 | [11 empty] | flame-sealed in silica tubes, heated to 1373 K over 20 h, held at 1373 K for 12 h, ground to powder, densified using a hot-pressing furnace | Not mentioned | Not mentioned | Polycrystalline
1424 | 1 | https://doi.org/10.1016/j.jmst.2024.02.030 | PbBi2S4 |  | PbmBi2S3+m | Bi2S3 | PbBi2S4 | None | TRUE |  | Stoichiometric Formula |  | 2024 | 573 | 75 | -176.64 | 2.39 | 0.23 | [11 empty] | flame-sealed in silica tubes, heated to 1373 K over 20 h, held at 1373 K for 12 h, ground to powder, densified using a hot-pressing furnace | Not mentioned | Not mentioned | Polycrystalline
1425 | 1 | https://doi.org/10.1016/j.jmst.2024.02.030 | PbBi2S4 |  | PbmBi2S3+m | Bi2S3 | PbBi2S4 | None | TRUE |  | Stoichiometric Formula |  | 2024 | 673 | 59.26 | -211.68 | 2.65 | 0.322 | [11 empty] | flame-sealed in silica tubes, heated to 1373 K over 20 h, held at 1373 K for 12 h, ground to powder, densified using a hot-pressing furnace | Not mentioned | Not mentioned | Polycrystalline
1426 | 1 | https://doi.org/10.1016/j.jmst.2024.02.030 | PbBi2S4 |  | PbmBi2S3+m | Bi2S3 | PbBi2S4 | None | TRUE |  | Stoichiometric Formula |  | 2024 | 773 | 52.78 | -232.12 | 2.86 | 0.422 | [11 empty] | flame-sealed in silica tubes, heated to 1373 K over 20 h, held at 1373 K for 12 h, ground to powder, densified using a hot-pressing furnace | Not mentioned | Not mentioned | Polycrystalline
1427 | 1 | https://doi.org/10.1016/j.jmst.2024.02.030 | Pb2Bi2S5 |  | PbmBi2S3+m | Bi2S3 | Pb2Bi2S5 | None | TRUE |  | Stoichiometric Formula |  | 2024 | 310 | 203.7 | -59.85 | 0.758 | 0.048 | [11 empty] | flame-sealed in silica tubes, heated to 1373 K over 20 h, held at 1373 K for 12 h, ground to powder, densified using a hot-pressing furnace | Not mentioned | Not mentioned | Polycrystalline
1428 | 1 | https://doi.org/10.1016/j.jmst.2024.02.030 | Pb2Bi2S5 |  | PbmBi2S3+m | Bi2S3 | Pb2Bi2S5 | None | TRUE |  | Stoichiometric Formula |  | 2024 | 373 | 187.96 | -72.99 | 1.06 | 0.071 | [11 empty] | flame-sealed in silica tubes, heated to 1373 K over 20 h, held at 1373 K for 12 h, ground to powder, densified using a hot-pressing furnace | Not mentioned | Not mentioned | Polycrystalline
1429 | 1 | https://doi.org/10.1016/j.jmst.2024.02.030 | Pb2Bi2S5 |  | PbmBi2S3+m | Bi2S3 | Pb2Bi2S5 | None | TRUE |  | Stoichiometric Formula |  | 2024 | 473 | 153.7 | -99.27 | 1.53 | 0.115 | [11 empty] | flame-sealed in silica tubes, heated to 1373 K over 20 h, held at 1373 K for 12 h, ground to powder, densified using a hot-pressing furnace | Not mentioned | Not mentioned | Polycrystalline
1430 | 1 | https://doi.org/10.1016/j.jmst.2024.02.030 | Pb2Bi2S5 |  | PbmBi2S3+m | Bi2S3 | Pb2Bi2S5 | None | TRUE |  | Stoichiometric Formula |  | 2024 | 573 | 119.44 | -127.01 | 1.97 | 0.176 | [11 empty] | flame-sealed in silica tubes, heated to 1373 K over 20 h, held at 1373 K for 12 h, ground to powder, densified using a hot-pressing furnace | Not mentioned | Not mentioned | Polycrystalline
1431 | 1 | https://doi.org/10.1016/j.jmst.2024.02.030 | Pb2Bi2S5 |  | PbmBi2S3+m | Bi2S3 | Pb2Bi2S5 | None | TRUE |  | Stoichiometric Formula |  | 2024 | 673 | 93.52 | -157.66 | 2.4 | 0.256 | [11 empty] | flame-sealed in silica tubes, heated to 1373 K over 20 h, held at 1373 K for 12 h, ground to powder, densified using a hot-pressing furnace | Not mentioned | Not mentioned | Polycrystalline
1432 | 1 | https://doi.org/10.1016/j.jmst.2024.02.030 | Pb2Bi2S5 |  | PbmBi2S3+m | Bi2S3 | Pb2Bi2S5 | None | TRUE |  | Stoichiometric Formula |  | 2024 | 773 | 78.7 | -182.48 | 2.67 | 0.35 | [11 empty] | flame-sealed in silica tubes, heated to 1373 K over 20 h, held at 1373 K for 12 h, ground to powder, densified using a hot-pressing furnace | Not mentioned | Not mentioned | Polycrystalline
1433 | 1 | https://doi.org/10.1016/j.jmst.2024.02.030 | Pb3Bi2S6 |  | PbmBi2S3+m | Bi2S3 | Pb3Bi2S6 | None | TRUE |  | Stoichiometric Formula |  | 2024 | 310 | 300 | -46.72 | 0.674 | 0.037 | [11 empty] | flame-sealed in silica tubes, heated to 1373 K over 20 h, held at 1373 K for 12 h, ground to powder, densified using a hot-pressing furnace | Not mentioned | Not mentioned | Polycrystalline
1434 | 1 | https://doi.org/10.1016/j.jmst.2024.02.030 | Pb3Bi2S6 |  | PbmBi2S3+m | Bi2S3 | Pb3Bi2S6 | None | TRUE |  | Stoichiometric Formula |  | 2024 | 373 | 263.89 | -55.47 | 0.805 | 0.051 | [11 empty] | flame-sealed in silica tubes, heated to 1373 K over 20 h, held at 1373 K for 12 h, ground to powder, densified using a hot-pressing furnace | Not mentioned | Not mentioned | Polycrystalline
1435 | 1 | https://doi.org/10.1016/j.jmst.2024.02.030 | Pb3Bi2S6 |  | PbmBi2S3+m | Bi2S3 | Pb3Bi2S6 | None | TRUE |  | Stoichiometric Formula |  | 2024 | 473 | 211.11 | -78.83 | 1.33 | 0.093 | [11 empty] | flame-sealed in silica tubes, heated to 1373 K over 20 h, held at 1373 K for 12 h, ground to powder, densified using a hot-pressing furnace | Not mentioned | Not mentioned | Polycrystalline
1436 | 1 | https://doi.org/10.1016/j.jmst.2024.02.030 | Pb3Bi2S6 |  | PbmBi2S3+m | Bi2S3 | Pb3Bi2S6 | None | TRUE |  | Stoichiometric Formula |  | 2024 | 573 | 162.96 | -108.03 | 1.93 | 0.158 | [11 empty] | flame-sealed in silica tubes, heated to 1373 K over 20 h, held at 1373 K for 12 h, ground to powder, densified using a hot-pressing furnace | Not mentioned | Not mentioned | Polycrystalline
1437 | 1 | https://doi.org/10.1016/j.jmst.2024.02.030 | Pb3Bi2S6 |  | PbmBi2S3+m | Bi2S3 | Pb3Bi2S6 | None | TRUE |  | Stoichiometric Formula |  | 2024 | 673 | 130.56 | -140.15 | 2.53 | 0.249 | [11 empty] | flame-sealed in silica tubes, heated to 1373 K over 20 h, held at 1373 K for 12 h, ground to powder, densified using a hot-pressing furnace | Not mentioned | Not mentioned | Polycrystalline
1438 | 1 | https://doi.org/10.1016/j.jmst.2024.02.030 | Pb3Bi2S6 |  | PbmBi2S3+m | Bi2S3 | Pb3Bi2S6 | None | TRUE |  | Stoichiometric Formula |  | 2024 | 773 | 101.85 | -167.88 | 2.93 | 0.346 | [11 empty] | flame-sealed in silica tubes, heated to 1373 K over 20 h, held at 1373 K for 12 h, ground to powder, densified using a hot-pressing furnace | Not mentioned | Not mentioned | Polycrystalline
1439 | 1 | https://doi.org/10.1016/j.jmst.2024.02.030 | Pb4Bi2S7 |  | PbmBi2S3+m | Bi2S3 | Pb4Bi2S7 | None | TRUE |  | Stoichiometric Formula |  | 2024 | 310 | 2244.07 | -62.77 | 0.87 | 0.04 | [11 empty] | flame-sealed in silica tubes, heated to 1373 K over 20 h, held at 1373 K for 12 h, ground to powder, densified using a hot-pressing furnace | Not mentioned | Not mentioned | Polycrystalline
1440 | 1 | https://doi.org/10.1016/j.jmst.2024.02.030 | Pb4Bi2S7 |  | PbmBi2S3+m | Bi2S3 | Pb4Bi2S7 | None | TRUE |  | Stoichiometric Formula |  | 2024 | 373 | 190.74 | -74.45 | 1.13 | 0.056 | [11 empty] | flame-sealed in silica tubes, heated to 1373 K over 20 h, held at 1373 K for 12 h, ground to powder, densified using a hot-pressing furnace | Not mentioned | Not mentioned | Polycrystalline
1441 | 1 | https://doi.org/10.1016/j.jmst.2024.02.030 | Pb4Bi2S7 |  | PbmBi2S3+m | Bi2S3 | Pb4Bi2S7 | None | TRUE |  | Stoichiometric Formula |  | 2024 | 473 | 140.74 | -109.49 | 1.73 | 0.103 | [11 empty] | flame-sealed in silica tubes, heated to 1373 K over 20 h, held at 1373 K for 12 h, ground to powder, densified using a hot-pressing furnace | Not mentioned | Not mentioned | Polycrystalline
1442 | 1 | https://doi.org/10.1016/j.jmst.2024.02.030 | Pb4Bi2S7 |  | PbmBi2S3+m | Bi2S3 | Pb4Bi2S7 | None | TRUE |  | Stoichiometric Formula |  | 2024 | 573 | 99.07 | -145.99 | 2.18 | 0.165 | [11 empty] | flame-sealed in silica tubes, heated to 1373 K over 20 h, held at 1373 K for 12 h, ground to powder, densified using a hot-pressing furnace | Not mentioned | Not mentioned | Polycrystalline
1443 | 1 | https://doi.org/10.1016/j.jmst.2024.02.030 | Pb4Bi2S7 |  | PbmBi2S3+m | Bi2S3 | Pb4Bi2S7 | None | TRUE |  | Stoichiometric Formula |  | 2024 | 673 | 72.22 | -188.32 | 2.6 | 0.247 | [11 empty] | flame-sealed in silica tubes, heated to 1373 K over 20 h, held at 1373 K for 12 h, ground to powder, densified using a hot-pressing furnace | Not mentioned | Not mentioned | Polycrystalline
1444 | 1 | https://doi.org/10.1016/j.jmst.2024.02.030 | Pb4Bi2S7 |  | PbmBi2S3+m | Bi2S3 | Pb4Bi2S7 | None | TRUE |  | Stoichiometric Formula |  | 2024 | 773 | 57.41 | -221.9 | 2.77 | 0.319 | [11 empty] | flame-sealed in silica tubes, heated to 1373 K over 20 h, held at 1373 K for 12 h, ground to powder, densified using a hot-pressing furnace | Not mentioned | Not mentioned | Polycrystalline
1445 | 1 | https://doi.org/10.1016/j.jmst.2024.02.030 | Pb5Bi2S8 |  | PbmBi2S3+m | Bi2S3 | Pb5Bi2S8 | None | TRUE |  | Stoichiometric Formula |  | 2024 | 310 | 299.07 | -65.69 | 1.29 | 0.054 | [11 empty] | flame-sealed in silica tubes, heated to 1373 K over 20 h, held at 1373 K for 12 h, ground to powder, densified using a hot-pressing furnace | Not mentioned | Not mentioned | Polycrystalline
1446 | 1 | https://doi.org/10.1016/j.jmst.2024.02.030 | Pb5Bi2S8 |  | PbmBi2S3+m | Bi2S3 | Pb5Bi2S8 | None | TRUE |  | Stoichiometric Formula |  | 2024 | 373 | 265.74 | -78.83 | 1.61 | 0.078 | [11 empty] | flame-sealed in silica tubes, heated to 1373 K over 20 h, held at 1373 K for 12 h, ground to powder, densified using a hot-pressing furnace | Not mentioned | Not mentioned | Polycrystalline
1447 | 1 | https://doi.org/10.1016/j.jmst.2024.02.030 | Pb5Bi2S8 |  | PbmBi2S3+m | Bi2S3 | Pb5Bi2S8 | None | TRUE |  | Stoichiometric Formula |  | 2024 | 473 | 211.11 | -102.19 | 2.27 | 0.135 | [11 empty] | flame-sealed in silica tubes, heated to 1373 K over 20 h, held at 1373 K for 12 h, ground to powder, densified using a hot-pressing furnace | Not mentioned | Not mentioned | Polycrystalline
1448 | 1 | https://doi.org/10.1016/j.jmst.2024.02.030 | Pb5Bi2S8 |  | PbmBi2S3+m | Bi2S3 | Pb5Bi2S8 | None | TRUE |  | Stoichiometric Formula |  | 2024 | 573 | 161.11 | -131.39 | 2.8 | 0.213 | [11 empty] | flame-sealed in silica tubes, heated to 1373 K over 20 h, held at 1373 K for 12 h, ground to powder, densified using a hot-pressing furnace | Not mentioned | Not mentioned | Polycrystalline
1449 | 1 | https://doi.org/10.1016/j.jmst.2024.02.030 | Pb5Bi2S8 |  | PbmBi2S3+m | Bi2S3 | Pb5Bi2S8 | None | TRUE |  | Stoichiometric Formula |  | 2024 | 673 | 128.7 | -159.12 | 3.28 | 0.312 | [11 empty] | flame-sealed in silica tubes, heated to 1373 K over 20 h, held at 1373 K for 12 h, ground to powder, densified using a hot-pressing furnace | Not mentioned | Not mentioned | Polycrystalline
1450 | 1 | https://doi.org/10.1016/j.jmst.2024.02.030 | Pb5Bi2S8 |  | PbmBi2S3+m | Bi2S3 | Pb5Bi2S8 | None | TRUE |  | Stoichiometric Formula |  | 2024 | 773 | 103.7 | -185.4 | 3.6 | 0.398 | [11 empty] | flame-sealed in silica tubes, heated to 1373 K over 20 h, held at 1373 K for 12 h, ground to powder, densified using a hot-pressing furnace | Not mentioned | Not mentioned | Polycrystalline
1451 | 1 | https://doi.org/10.1016/j.jmst.2024.02.030 | Pb6Bi2S9 |  | PbmBi2S3+m | Bi2S3 | Pb6Bi2S9 | None | TRUE |  | Stoichiometric Formula |  | 2024 | 310 | 362.96 | -71.53 | 1.88 | 0.064 | [11 empty] | flame-sealed in silica tubes, heated to 1373 K over 20 h, held at 1373 K for 12 h, ground to powder, densified using a hot-pressing furnace | Not mentioned | Not mentioned | Polycrystalline
1452 | 1 | https://doi.org/10.1016/j.jmst.2024.02.030 | Pb6Bi2S9 |  | PbmBi2S3+m | Bi2S3 | Pb6Bi2S9 | None | TRUE |  | Stoichiometric Formula |  | 2024 | 373 | 314.81 | -84.67 | 2.31 | 0.088 | [11 empty] | flame-sealed in silica tubes, heated to 1373 K over 20 h, held at 1373 K for 12 h, ground to powder, densified using a hot-pressing furnace | Not mentioned | Not mentioned | Polycrystalline
1453 | 1 | https://doi.org/10.1016/j.jmst.2024.02.030 | Pb6Bi2S9 |  | PbmBi2S3+m | Bi2S3 | Pb6Bi2S9 | None | TRUE |  | Stoichiometric Formula |  | 2024 | 473 | 239.81 | -110.95 | 3.11 | 0.153 | [11 empty] | flame-sealed in silica tubes, heated to 1373 K over 20 h, held at 1373 K for 12 h, ground to powder, densified using a hot-pressing furnace | Not mentioned | Not mentioned | Polycrystalline
1454 | 1 | https://doi.org/10.1016/j.jmst.2024.02.030 | Pb6Bi2S9 |  | PbmBi2S3+m | Bi2S3 | Pb6Bi2S9 | None | TRUE |  | Stoichiometric Formula |  | 2024 | 573 | 175.93 | -141.61 | 3.64 | 0.231 | [11 empty] | flame-sealed in silica tubes, heated to 1373 K over 20 h, held at 1373 K for 12 h, ground to powder, densified using a hot-pressing furnace | Not mentioned | Not mentioned | Polycrystalline
1455 | 1 | https://doi.org/10.1016/j.jmst.2024.02.030 | Pb6Bi2S9 |  | PbmBi2S3+m | Bi2S3 | Pb6Bi2S9 | None | TRUE |  | Stoichiometric Formula |  | 2024 | 673 | 131.48 | -173.72 | 3.99 | 0.321 | [11 empty] | flame-sealed in silica tubes, heated to 1373 K over 20 h, held at 1373 K for 12 h, ground to powder, densified using a hot-pressing furnace | Not mentioned | Not mentioned | Polycrystalline
1456 | 1 | https://doi.org/10.1016/j.jmst.2024.02.030 | Pb6Bi2S9 |  | PbmBi2S3+m | Bi2S3 | Pb6Bi2S9 | None | TRUE |  | Stoichiometric Formula |  | 2024 | 773 | 100.93 | -200 | 4.1 | 0.405 | [11 empty] | flame-sealed in silica tubes, heated to 1373 K over 20 h, held at 1373 K for 12 h, ground to powder, densified using a hot-pressing furnace | Not mentioned | Not mentioned | Polycrystalline
1457 | 1 | https://doi.org/10.1016/j.jmst.2024.02.030 | Pb8Bi2S11 |  | PbmBi2S3+m | Bi2S3 | Pb8Bi2S11 | None | TRUE |  | Stoichiometric Formula |  | 2024 | 310 | 370.37 | -74.45 | 2.1 | 0.064 | [11 empty] | flame-sealed in silica tubes, heated to 1373 K over 20 h, held at 1373 K for 12 h, ground to powder, densified using a hot-pressing furnace | Not mentioned | Not mentioned | Polycrystalline
1458 | 1 | https://doi.org/10.1016/j.jmst.2024.02.030 | Pb8Bi2S11 |  | PbmBi2S3+m | Bi2S3 | Pb8Bi2S11 | None | TRUE |  | Stoichiometric Formula |  | 2024 | 373 | 325 | -89.05 | 2.57 | 0.09 | [11 empty] | flame-sealed in silica tubes, heated to 1373 K over 20 h, held at 1373 K for 12 h, ground to powder, densified using a hot-pressing furnace | Not mentioned | Not mentioned | Polycrystalline
1459 | 1 | https://doi.org/10.1016/j.jmst.2024.02.030 | Pb8Bi2S11 |  | PbmBi2S3+m | Bi2S3 | Pb8Bi2S11 | None | TRUE |  | Stoichiometric Formula |  | 2024 | 473 | 248.15 | -118.25 | 3.47 | 0.158 | [11 empty] | flame-sealed in silica tubes, heated to 1373 K over 20 h, held at 1373 K for 12 h, ground to powder, densified using a hot-pressing furnace | Not mentioned | Not mentioned | Polycrystalline
1460 | 1 | https://doi.org/10.1016/j.jmst.2024.02.030 | Pb8Bi2S11 |  | PbmBi2S3+m | Bi2S3 | Pb8Bi2S11 | None | TRUE |  | Stoichiometric Formula |  | 2024 | 573 | 183.33 | -151.82 | 4.16 | 0.247 | [11 empty] | flame-sealed in silica tubes, heated to 1373 K over 20 h, held at 1373 K for 12 h, ground to powder, densified using a hot-pressing furnace | Not mentioned | Not mentioned | Polycrystalline
1461 | 1 | https://doi.org/10.1016/j.jmst.2024.02.030 | Pb8Bi2S11 |  | PbmBi2S3+m | Bi2S3 | Pb8Bi2S11 | None | TRUE |  | Stoichiometric Formula |  | 2024 | 673 | 140.74 | -178.1 | 4.57 | 0.342 | [11 empty] | flame-sealed in silica tubes, heated to 1373 K over 20 h, held at 1373 K for 12 h, ground to powder, densified using a hot-pressing furnace | Not mentioned | Not mentioned | Polycrystalline
1462 | 1 | https://doi.org/10.1016/j.jmst.2024.02.030 | Pb8Bi2S11 |  | PbmBi2S3+m | Bi2S3 | Pb8Bi2S11 | None | TRUE |  | Stoichiometric Formula |  | 2024 | 773 | 106.48 | -208.76 | 4.69 | 0.438 | [11 empty] | flame-sealed in silica tubes, heated to 1373 K over 20 h, held at 1373 K for 12 h, ground to powder, densified using a hot-pressing furnace | Not mentioned | Not mentioned | Polycrystalline
1463 | 1 | https://doi.org/10.1016/j.jmst.2024.02.030 | Pb10Bi2S13 |  | PbmBi2S3+m | Bi2S3 | Pb10Bi2S13 | None | TRUE |  | Stoichiometric Formula |  | 2024 | 310 | 419.44 | -70.07 | 2.06 | 0.054 | [11 empty] | flame-sealed in silica tubes, heated to 1373 K over 20 h, held at 1373 K for 12 h, ground to powder, densified using a hot-pressing furnace | Not mentioned | Not mentioned | Polycrystalline
1464 | 1 | https://doi.org/10.1016/j.jmst.2024.02.030 | Pb10Bi2S13 |  | PbmBi2S3+m | Bi2S3 | Pb10Bi2S13 | None | TRUE |  | Stoichiometric Formula |  | 2024 | 373 | 348.15 | -83.21 | 2.48 | 0.078 | [11 empty] | flame-sealed in silica tubes, heated to 1373 K over 20 h, held at 1373 K for 12 h, ground to powder, densified using a hot-pressing furnace | Not mentioned | Not mentioned | Polycrystalline
1465 | 1 | https://doi.org/10.1016/j.jmst.2024.02.030 | Pb10Bi2S13 |  | PbmBi2S3+m | Bi2S3 | Pb10Bi2S13 | None | TRUE |  | Stoichiometric Formula |  | 2024 | 473 | 250.93 | -112.41 | 3.2 | 0.133 | [11 empty] | flame-sealed in silica tubes, heated to 1373 K over 20 h, held at 1373 K for 12 h, ground to powder, densified using a hot-pressing furnace | Not mentioned | Not mentioned | Polycrystalline
1466 | 1 | https://doi.org/10.1016/j.jmst.2024.02.030 | Pb10Bi2S13 |  | PbmBi2S3+m | Bi2S3 | Pb10Bi2S13 | None | TRUE |  | Stoichiometric Formula |  | 2024 | 573 | 183.33 | -141.61 | 3.69 | 0.198 | [11 empty] | flame-sealed in silica tubes, heated to 1373 K over 20 h, held at 1373 K for 12 h, ground to powder, densified using a hot-pressing furnace | Not mentioned | Not mentioned | Polycrystalline
1467 | 1 | https://doi.org/10.1016/j.jmst.2024.02.030 | Pb10Bi2S13 |  | PbmBi2S3+m | Bi2S3 | Pb10Bi2S13 | None | TRUE |  | Stoichiometric Formula |  | 2024 | 673 | 146.3 | -167.88 | 4.05 | 0.278 | [11 empty] | flame-sealed in silica tubes, heated to 1373 K over 20 h, held at 1373 K for 12 h, ground to powder, densified using a hot-pressing furnace | Not mentioned | Not mentioned | Polycrystalline
1468 | 1 | https://doi.org/10.1016/j.jmst.2024.02.030 | Pb10Bi2S13 |  | PbmBi2S3+m | Bi2S3 | Pb10Bi2S13 | None | TRUE |  | Stoichiometric Formula |  | 2024 | 773 | 114.81 | -189.78 | 4.22 | 0.355 | [11 empty] | flame-sealed in silica tubes, heated to 1373 K over 20 h, held at 1373 K for 12 h, ground to powder, densified using a hot-pressing furnace | Not mentioned | Not mentioned | Polycrystalline
1469 | 1 | https://doi.org/10.1016/j.ceramint.2024.01.252 | Cu1.8S |  | Cu1.8-xZnxS | Cu1.8S | Cu1.8S | None | TRUE |  | Stoichiometric Formula |  | 2024 | 323 | 2955 | 10.62 | 0.329 | 0.0019 | 4.79 | 2.68 | 2.11 | [8 empty] | hydrothermal method, cold pressing, and sintering | Not mentioned | Not mentioned | Polycrystalline
1470 | 1 | https://doi.org/10.1016/j.ceramint.2024.01.252 | Cu1.8S |  | Cu1.8-xZnxS | Cu1.8S | Cu1.8S | None | TRUE |  | Stoichiometric Formula |  | 2024 | 373 | 3145 | 15.69 | 0.812 | 0.00526 | 5.48 | 2.66 | 2.82 | [8 empty] | hydrothermal method, cold pressing, and sintering | Not mentioned | Not mentioned | Polycrystalline
1471 | 1 | https://doi.org/10.1016/j.ceramint.2024.01.252 | Cu1.8S |  | Cu1.8-xZnxS | Cu1.8S | Cu1.8S | None | TRUE |  | Stoichiometric Formula |  | 2024 | 423 | 2975 | 20 | 1.25 | 0.00832 | 5.9 | 2.87 | 3.02 | [8 empty] | hydrothermal method, cold pressing, and sintering | Not mentioned | Not mentioned | Polycrystalline
1472 | 1 | https://doi.org/10.1016/j.ceramint.2024.01.252 | Cu1.8S |  | Cu1.8-xZnxS | Cu1.8S | Cu1.8S | None | TRUE |  | Stoichiometric Formula |  | 2024 | 473 | 2670 | 25.08 | 1.71 | 0.0133 | 5.96 | 2.95 | 3.01 | [8 empty] | hydrothermal method, cold pressing, and sintering | Not mentioned | Not mentioned | Polycrystalline
1473 | 1 | https://doi.org/10.1016/j.ceramint.2024.01.252 | Cu1.8S |  | Cu1.8-xZnxS | Cu1.8S | Cu1.8S | None | TRUE |  | Stoichiometric Formula |  | 2024 | 523 | 2340 | 29.38 | 2.07 | 0.0184 | 5.83 | 2.93 | 2.9 | [8 empty] | hydrothermal method, cold pressing, and sintering | Not mentioned | Not mentioned | Polycrystalline
1474 | 1 | https://doi.org/10.1016/j.ceramint.2024.01.252 | Cu1.8S |  | Cu1.8-xZnxS | Cu1.8S | Cu1.8S | None | TRUE |  | Stoichiometric Formula |  | 2024 | 573 | 2210 | 33.85 | 2.59 | 0.026 | 5.71 | 2.75 | 2.96 | [8 empty] | hydrothermal method, cold pressing, and sintering | Not mentioned | Not mentioned | Polycrystalline
1475 | 1 | https://doi.org/10.1016/j.ceramint.2024.01.252 | Cu1.79Zn0.01S |  | Cu1.8-xZnxS | Cu1.8S | Cu1.79S | Zn0.01 | FALSE |  | Stoichiometric Formula |  | 2024 | 323 | 2740 | 12.46 | 0.424 | 0.00336 | 4.05 | 2.02 | 2.02 | [8 empty] | hydrothermal method, cold pressing, and sintering | Not mentioned | Not mentioned | Polycrystalline
1476 | 1 | https://doi.org/10.1016/j.ceramint.2024.01.252 | Cu1.79Zn0.01S |  | Cu1.8-xZnxS | Cu1.8S | Cu1.79S | Zn0.01 | FALSE |  | Stoichiometric Formula |  | 2024 | 373 | 2910 | 17.08 | 0.871 | 0.00686 | 4.6 | 1.98 | 2.61 | [8 empty] | hydrothermal method, cold pressing, and sintering | Not mentioned | Not mentioned | Polycrystalline
1477 | 1 | https://doi.org/10.1016/j.ceramint.2024.01.252 | Cu1.79Zn0.01S |  | Cu1.8-xZnxS | Cu1.8S | Cu1.79S | Zn0.01 | FALSE |  | Stoichiometric Formula |  | 2024 | 423 | 2785 | 21.54 | 1.29 | 0.0114 | 5.05 | 2.21 | 2.83 | [8 empty] | hydrothermal method, cold pressing, and sintering | Not mentioned | Not mentioned | Polycrystalline
1478 | 1 | https://doi.org/10.1016/j.ceramint.2024.01.252 | Cu1.79Zn0.01S |  | Cu1.8-xZnxS | Cu1.8S | Cu1.79S | Zn0.01 | FALSE |  | Stoichiometric Formula |  | 2024 | 473 | 2425 | 28.15 | 1.95 | 0.0178 | 5.2 | 2.48 | 2.71 | [8 empty] | hydrothermal method, cold pressing, and sintering | Not mentioned | Not mentioned | Polycrystalline
1479 | 1 | https://doi.org/10.1016/j.ceramint.2024.01.252 | Cu1.79Zn0.01S |  | Cu1.8-xZnxS | Cu1.8S | Cu1.79S | Zn0.01 | FALSE |  | Stoichiometric Formula |  | 2024 | 523 | 1950 | 38.31 | 2.88 | 0.0291 | 5.18 | 2.83 | 2.36 | [8 empty] | hydrothermal method, cold pressing, and sintering | Not mentioned | Not mentioned | Polycrystalline
1480 | 1 | https://doi.org/10.1016/j.ceramint.2024.01.252 | Cu1.79Zn0.01S |  | Cu1.8-xZnxS | Cu1.8S | Cu1.79S | Zn0.01 | FALSE |  | Stoichiometric Formula |  | 2024 | 573 | 1445 | 51.23 | 3.8 | 0.0435 | 5.03 | 3.2 | 1.83 | [8 empty] | hydrothermal method, cold pressing, and sintering | Not mentioned | Not mentioned | Polycrystalline
1481 | 1 | https://doi.org/10.1016/j.ceramint.2024.01.252 | Cu1.77Zn0.03S |  | Cu1.8-xZnxS | Cu1.8S | Cu1.77S | Zn0.03 | FALSE |  | Stoichiometric Formula |  | 2024 | 323 | 2090 | 13.69 | 0.376 | 0.00321 | 3.71 | 2.12 | 1.59 | [8 empty] | hydrothermal method, cold pressing, and sintering | Not mentioned | Not mentioned | Polycrystalline
1482 | 1 | https://doi.org/10.1016/j.ceramint.2024.01.252 | Cu1.77Zn0.03S |  | Cu1.8-xZnxS | Cu1.8S | Cu1.77S | Zn0.03 | FALSE |  | Stoichiometric Formula |  | 2024 | 373 | 2270 | 18.62 | 0.788 | 0.00686 | 4.24 | 2.2 | 2.03 | [8 empty] | hydrothermal method, cold pressing, and sintering | Not mentioned | Not mentioned | Polycrystalline
1483 | 1 | https://doi.org/10.1016/j.ceramint.2024.01.252 | Cu1.77Zn0.03S |  | Cu1.8-xZnxS | Cu1.8S | Cu1.77S | Zn0.03 | FALSE |  | Stoichiometric Formula |  | 2024 | 423 | 2205 | 22.92 | 1.15 | 0.0104 | 4.67 | 2.43 | 2.23 | [8 empty] | hydrothermal method, cold pressing, and sintering | Not mentioned | Not mentioned | Polycrystalline
1484 | 1 | https://doi.org/10.1016/j.ceramint.2024.01.252 | Cu1.77Zn0.03S |  | Cu1.8-xZnxS | Cu1.8S | Cu1.77S | Zn0.03 | FALSE |  | Stoichiometric Formula |  | 2024 | 473 | 1975 | 28.92 | 1.68 | 0.0168 | 4.82 | 2.6 | 2.21 | [8 empty] | hydrothermal method, cold pressing, and sintering | Not mentioned | Not mentioned | Polycrystalline
1485 | 1 | https://doi.org/10.1016/j.ceramint.2024.01.252 | Cu1.77Zn0.03S |  | Cu1.8-xZnxS | Cu1.8S | Cu1.77S | Zn0.03 | FALSE |  | Stoichiometric Formula |  | 2024 | 523 | 1605 | 41.69 | 2.78 | 0.0302 | 4.85 | 2.93 | 1.92 | [8 empty] | hydrothermal method, cold pressing, and sintering | Not mentioned | Not mentioned | Polycrystalline
1486 | 1 | https://doi.org/10.1016/j.ceramint.2024.01.252 | Cu1.77Zn0.03S |  | Cu1.8-xZnxS | Cu1.8S | Cu1.77S | Zn0.03 | FALSE |  | Stoichiometric Formula |  | 2024 | 573 | 935 | 80.46 | 5.82 | 0.0699 | 4.85 | 3.76 | 1.08 | [8 empty] | hydrothermal method, cold pressing, and sintering | Not mentioned | Not mentioned | Polycrystalline
1487 | 1 | https://doi.org/10.1016/j.ceramint.2024.01.252 | Cu1.71Zn0.09S |  | Cu1.8-xZnxS | Cu1.8S | Cu1.71S | Zn0.09 | FALSE |  | Stoichiometric Formula |  | 2024 | 323 | 3085 | 11.54 | 0.412 | 0.0035 | 3.66 | 1.4 | 2.25 | [8 empty] | hydrothermal method, cold pressing, and sintering | Not mentioned | Not mentioned | Polycrystalline
1488 | 1 | https://doi.org/10.1016/j.ceramint.2024.01.252 | Cu1.71Zn0.09S |  | Cu1.8-xZnxS | Cu1.8S | Cu1.71S | Zn0.09 | FALSE |  | Stoichiometric Formula |  | 2024 | 373 | 3270 | 15.69 | 0.812 | 0.00686 | 4.26 | 1.33 | 2.93 | [8 empty] | hydrothermal method, cold pressing, and sintering | Not mentioned | Not mentioned | Polycrystalline
1489 | 1 | https://doi.org/10.1016/j.ceramint.2024.01.252 | Cu1.71Zn0.09S |  | Cu1.8-xZnxS | Cu1.8S | Cu1.71S | Zn0.09 | FALSE |  | Stoichiometric Formula |  | 2024 | 423 | 2990 | 20.46 | 1.26 | 0.0114 | 4.69 | 1.65 | 3.04 | [8 empty] | hydrothermal method, cold pressing, and sintering | Not mentioned | Not mentioned | Polycrystalline
1490 | 1 | https://doi.org/10.1016/j.ceramint.2024.01.252 | Cu1.71Zn0.09S |  | Cu1.8-xZnxS | Cu1.8S | Cu1.71S | Zn0.09 | FALSE |  | Stoichiometric Formula |  | 2024 | 473 | 2700 | 25.08 | 1.72 | 0.0171 | 4.77 | 1.72 | 3.05 | [8 empty] | hydrothermal method, cold pressing, and sintering | Not mentioned | Not mentioned | Polycrystalline
1491 | 1 | https://doi.org/10.1016/j.ceramint.2024.01.252 | Cu1.71Zn0.09S |  | Cu1.8-xZnxS | Cu1.8S | Cu1.71S | Zn0.09 | FALSE |  | Stoichiometric Formula |  | 2024 | 523 | 2345 | 31.08 | 2.28 | 0.0248 | 4.81 | 1.92 | 2.88 | [8 empty] | hydrothermal method, cold pressing, and sintering | Not mentioned | Not mentioned | Polycrystalline
1492 | 1 | https://doi.org/10.1016/j.ceramint.2024.01.252 | Cu1.71Zn0.09S |  | Cu1.8-xZnxS | Cu1.8S | Cu1.71S | Zn0.09 | FALSE |  | Stoichiometric Formula |  | 2024 | 573 | 2130 | 36.62 | 2.88 | 0.0347 | 4.79 | 1.95 | 2.83 | [8 empty] | hydrothermal method, cold pressing, and sintering | Not mentioned | Not mentioned | Polycrystalline
1493 | 1 | https://doi.org/10.1016/j.jmat.2023.04.008 | (AgBiSes)0.8(PbS)0.2 |  | (Ag1-yNbyBiSe2)0.8(PbS)0.2 | AgBiSe2 | (AgBiSes)0.8(PbS)0.2 | None | TRUE |  | Stoichiometric Formula |  | 2024 | 323 | 1373 | -323.21 | 1.41 | 0.0755 | 0.582 | 0.576 | [9 empty] | mechanical alloying | Not mentioned | Not mentioned | Polycrystalline
1494 | 1 | https://doi.org/10.1016/j.jmat.2023.04.008 | (AgBiSes)0.8(PbS)0.2 |  | (Ag1-yNbyBiSe2)0.8(PbS)0.2 | AgBiSe2 | (AgBiSes)0.8(PbS)0.2 | None | TRUE |  | Stoichiometric Formula |  | 2024 | 373 | 1707 | -316.67 | 1.69 | 0.113 | 0.55 | 0.54 | [9 empty] | mechanical alloying | Not mentioned | Not mentioned | Polycrystalline
1495 | 1 | https://doi.org/10.1016/j.jmat.2023.04.008 | (AgBiSes)0.8(PbS)0.2 |  | (Ag1-yNbyBiSe2)0.8(PbS)0.2 | AgBiSe2 | (AgBiSes)0.8(PbS)0.2 | None | TRUE |  | Stoichiometric Formula |  | 2024 | 423 | 2207 | -301.79 | 1.99 | 0.161 | 0.527 | 0.511 | [9 empty] | mechanical alloying | Not mentioned | Not mentioned | Polycrystalline
1496 | 1 | https://doi.org/10.1016/j.jmat.2023.04.008 | (AgBiSes)0.8(PbS)0.2 |  | (Ag1-yNbyBiSe2)0.8(PbS)0.2 | AgBiSe2 | (AgBiSes)0.8(PbS)0.2 | None | TRUE |  | Stoichiometric Formula |  | 2024 | 473 | 3459 | -258.93 | 2.31 | 0.215 | 0.51 | 0.483 | [9 empty] | mechanical alloying | Not mentioned | Not mentioned | Polycrystalline
1497 | 1 | https://doi.org/10.1016/j.jmat.2023.04.008 | (AgBiSes)0.8(PbS)0.2 |  | (Ag1-yNbyBiSe2)0.8(PbS)0.2 | AgBiSe2 | (AgBiSes)0.8(PbS)0.2 | None | TRUE |  | Stoichiometric Formula |  | 2024 | 523 | 4129 | -262.5 | 2.82 | 0.322 | 0.46 | 0.425 | [9 empty] | mechanical alloying | Not mentioned | Not mentioned | Polycrystalline
1498 | 1 | https://doi.org/10.1016/j.jmat.2023.04.008 | (AgBiSes)0.8(PbS)0.2 |  | (Ag1-yNbyBiSe2)0.8(PbS)0.2 | AgBiSe2 | (AgBiSes)0.8(PbS)0.2 | None | TRUE |  | Stoichiometric Formula |  | 2024 | 573 | 4239 | -264.88 | 2.94 | 0.352 | 0.479 | 0.441 | [9 empty] | mechanical alloying | Not mentioned | Not mentioned | Polycrystalline
1499 | 1 | https://doi.org/10.1016/j.jmat.2023.04.008 | (AgBiSes)0.8(PbS)0.2 |  | (Ag1-yNbyBiSe2)0.8(PbS)0.2 | AgBiSe2 | (AgBiSes)0.8(PbS)0.2 | None | TRUE |  | Stoichiometric Formula |  | 2024 | 623 | 4325 | -269.64 | 3.09 | 0.435 | 0.443 | 0.398 | [9 empty] | mechanical alloying | Not mentioned | Not mentioned | Polycrystalline
1500 | 1 | https://doi.org/10.1016/j.jmat.2023.04.008 | (AgBiSes)0.8(PbS)0.2 |  | (Ag1-yNbyBiSe2)0.8(PbS)0.2 | AgBiSe2 | (AgBiSes)0.8(PbS)0.2 | None | TRUE |  | Stoichiometric Formula |  | 2024 | 673 | 4296 | -270.83 | 3.11 | 0.474 | 0.443 | 0.396 | [9 empty] | mechanical alloying | Not mentioned | Not mentioned | Polycrystalline
1501 | 1 | https://doi.org/10.1016/j.jmat.2023.04.008 | (AgBiSes)0.8(PbS)0.2 |  | (Ag1-yNbyBiSe2)0.8(PbS)0.2 | AgBiSe2 | (AgBiSes)0.8(PbS)0.2 | None | TRUE |  | Stoichiometric Formula |  | 2024 | 723 | 4706 | -258.93 | 3.14 | 0.531 | 0.429 | 0.373 | [9 empty] | mechanical alloying | Not mentioned | Not mentioned | Polycrystalline
1502 | 1 | https://doi.org/10.1016/j.jmat.2023.04.008 | (AgBiSes)0.8(PbS)0.2 |  | (Ag1-yNbyBiSe2)0.8(PbS)0.2 | AgBiSe2 | (AgBiSes)0.8(PbS)0.2 | None | TRUE |  | Stoichiometric Formula |  | 2024 | 773 | 6667 | -230.95 | 3.54 | 0.642 | 0.428 | 0.343 | [9 empty] | mechanical alloying | Not mentioned | Not mentioned | Polycrystalline
1503 | 1 | https://doi.org/10.1016/j.jmat.2023.04.008 | (Nb0.01Ag0.99BiSe2)0.8(PbS)0.2 |  | (Ag1-yNbyBiSe2)0.8(PbS)0.2 | AgBiSe2 | (Ag0.99BiSe2)0.8(PbS)0.2 | Nb0.008 | FALSE |  | Stoichiometric Formula |  | 2024 | 323 | 2746 | -239.29 | 1.56 | 0.0755 | 0.672 | 0.658 | [9 empty] | mechanical alloying | Not mentioned | Not mentioned | Polycrystalline
1504 | 1 | https://doi.org/10.1016/j.jmat.2023.04.008 | (Nb0.01Ag0.99BiSe2)0.8(PbS)0.2 |  | (Ag1-yNbyBiSe2)0.8(PbS)0.2 | AgBiSe2 | (Ag0.99BiSe2)0.8(PbS)0.2 | Nb0.008 | FALSE |  | Stoichiometric Formula |  | 2024 | 373 | 3153 | -247.02 | 1.92 | 0.112 | 0.646 | 0.627 | [9 empty] | mechanical alloying | Not mentioned | Not mentioned | Polycrystalline
1505 | 1 | https://doi.org/10.1016/j.jmat.2023.04.008 | (Nb0.01Ag0.99BiSe2)0.8(PbS)0.2 |  | (Ag1-yNbyBiSe2)0.8(PbS)0.2 | AgBiSe2 | (Ag0.99BiSe2)0.8(PbS)0.2 | Nb0.008 | FALSE |  | Stoichiometric Formula |  | 2024 | 423 | 3422 | -249.4 | 2.13 | 0.148 | 0.615 | 0.591 | [9 empty] | mechanical alloying | Not mentioned | Not mentioned | Polycrystalline
1506 | 1 | https://doi.org/10.1016/j.jmat.2023.04.008 | (Nb0.01Ag0.99BiSe2)0.8(PbS)0.2 |  | (Ag1-yNbyBiSe2)0.8(PbS)0.2 | AgBiSe2 | (Ag0.99BiSe2)0.8(PbS)0.2 | Nb0.008 | FALSE |  | Stoichiometric Formula |  | 2024 | 473 | 4706 | -223.21 | 2.37 | 0.196 | 0.574 | 0.537 | [9 empty] | mechanical alloying | Not mentioned | Not mentioned | Polycrystalline
1507 | 1 | https://doi.org/10.1016/j.jmat.2023.04.008 | (Nb0.01Ag0.99BiSe2)0.8(PbS)0.2 |  | (Ag1-yNbyBiSe2)0.8(PbS)0.2 | AgBiSe2 | (Ag0.99BiSe2)0.8(PbS)0.2 | Nb0.008 | FALSE |  | Stoichiometric Formula |  | 2024 | 523 | 8313 | -195.83 | 3.26 | 0.324 | 0.524 | 0.448 | [9 empty] | mechanical alloying | Not mentioned | Not mentioned | Polycrystalline
1508 | 1 | https://doi.org/10.1016/j.jmat.2023.04.008 | (Nb0.01Ag0.99BiSe2)0.8(PbS)0.2 |  | (Ag1-yNbyBiSe2)0.8(PbS)0.2 | AgBiSe2 | (Ag0.99BiSe2)0.8(PbS)0.2 | Nb0.008 | FALSE |  | Stoichiometric Formula |  | 2024 | 573 | 8889 | -197.62 | 3.51 | 0.387 | 0.52 | 0.434 | [9 empty] | mechanical alloying | Not mentioned | Not mentioned | Polycrystalline
1509 | 1 | https://doi.org/10.1016/j.jmat.2023.04.008 | (Nb0.01Ag0.99BiSe2)0.8(PbS)0.2 |  | (Ag1-yNbyBiSe2)0.8(PbS)0.2 | AgBiSe2 | (Ag0.99BiSe2)0.8(PbS)0.2 | Nb0.008 | FALSE |  | Stoichiometric Formula |  | 2024 | 623 | 8889 | -205.36 | 3.76 | 0.463 | 0.508 | 0.417 | [9 empty] | mechanical alloying | Not mentioned | Not mentioned | Polycrystalline
1510 | 1 | https://doi.org/10.1016/j.jmat.2023.04.008 | (Nb0.01Ag0.99BiSe2)0.8(PbS)0.2 |  | (Ag1-yNbyBiSe2)0.8(PbS)0.2 | AgBiSe2 | (Ag0.99BiSe2)0.8(PbS)0.2 | Nb0.008 | FALSE |  | Stoichiometric Formula |  | 2024 | 673 | 8651 | -211.9 | 3.91 | 0.533 | 0.497 | 0.398 | [9 empty] | mechanical alloying | Not mentioned | Not mentioned | Polycrystalline
1511 | 1 | https://doi.org/10.1016/j.jmat.2023.04.008 | (Nb0.01Ag0.99BiSe2)0.8(PbS)0.2 |  | (Ag1-yNbyBiSe2)0.8(PbS)0.2 | AgBiSe2 | (Ag0.99BiSe2)0.8(PbS)0.2 | Nb0.008 | FALSE |  | Stoichiometric Formula |  | 2024 | 723 | 8532 | -214.88 | 3.99 | 0.594 | 0.488 | 0.384 | [9 empty] | mechanical alloying | Not mentioned | Not mentioned | Polycrystalline
1512 | 1 | https://doi.org/10.1016/j.jmat.2023.04.008 | (Nb0.01Ag0.99BiSe2)0.8(PbS)0.2 |  | (Ag1-yNbyBiSe2)0.8(PbS)0.2 | AgBiSe2 | (Ag0.99BiSe2)0.8(PbS)0.2 | Nb0.008 | FALSE |  | Stoichiometric Formula |  | 2024 | 773 | 9551 | -206.55 | 4.08 | 0.652 | 0.484 | 0.362 | [9 empty] | mechanical alloying | Not mentioned | Not mentioned | Polycrystalline
1513 | 1 | https://doi.org/10.1016/j.jmat.2023.04.008 | (Nb0.03Ag0.97BiSe2)0.8(PbS)0.2 |  | (Ag1-yNbyBiSe2)0.8(PbS)0.2 | AgBiSe2 | (Ag0.97BiSe2)0.8(PbS)0.2 | Nb0.024 | FALSE |  | Stoichiometric Formula |  | 2024 | 323 | 4776 | -189.88 | 1.7 | 0.0839 | 0.661 | 0.635 | [9 empty] | mechanical alloying | Not mentioned | Not mentioned | Polycrystalline
1514 | 1 | https://doi.org/10.1016/j.jmat.2023.04.008 | (Nb0.03Ag0.97BiSe2)0.8(PbS)0.2 |  | (Ag1-yNbyBiSe2)0.8(PbS)0.2 | AgBiSe2 | (Ag0.97BiSe2)0.8(PbS)0.2 | Nb0.024 | FALSE |  | Stoichiometric Formula |  | 2024 | 373 | 5519 | -189.88 | 1.97 | 0.115 | 0.643 | 0.608 | [9 empty] | mechanical alloying | Not mentioned | Not mentioned | Polycrystalline
1515 | 1 | https://doi.org/10.1016/j.jmat.2023.04.008 | (Nb0.03Ag0.97BiSe2)0.8(PbS)0.2 |  | (Ag1-yNbyBiSe2)0.8(PbS)0.2 | AgBiSe2 | (Ag0.97BiSe2)0.8(PbS)0.2 | Nb0.024 | FALSE |  | Stoichiometric Formula |  | 2024 | 423 | 6039 | -198.21 | 2.38 | 0.162 | 0.629 | 0.586 | [9 empty] | mechanical alloying | Not mentioned | Not mentioned | Polycrystalline
1516 | 1 | https://doi.org/10.1016/j.jmat.2023.04.008 | (Nb0.03Ag0.97BiSe2)0.8(PbS)0.2 |  | (Ag1-yNbyBiSe2)0.8(PbS)0.2 | AgBiSe2 | (Ag0.97BiSe2)0.8(PbS)0.2 | Nb0.024 | FALSE |  | Stoichiometric Formula |  | 2024 | 473 | 6596 | -201.19 | 2.65 | 0.208 | 0.601 | 0.55 | [9 empty] | mechanical alloying | Not mentioned | Not mentioned | Polycrystalline
1517 | 1 | https://doi.org/10.1016/j.jmat.2023.04.008 | (Nb0.03Ag0.97BiSe2)0.8(PbS)0.2 |  | (Ag1-yNbyBiSe2)0.8(PbS)0.2 | AgBiSe2 | (Ag0.97BiSe2)0.8(PbS)0.2 | Nb0.024 | FALSE |  | Stoichiometric Formula |  | 2024 | 523 | 12800 | -162.5 | 3.43 | 0.316 | 0.571 | 0.435 | [9 empty] | mechanical alloying | Not mentioned | Not mentioned | Polycrystalline
1518 | 1 | https://doi.org/10.1016/j.jmat.2023.04.008 | (Nb0.03Ag0.97BiSe2)0.8(PbS)0.2 |  | (Ag1-yNbyBiSe2)0.8(PbS)0.2 | AgBiSe2 | (Ag0.97BiSe2)0.8(PbS)0.2 | Nb0.024 | FALSE |  | Stoichiometric Formula |  | 2024 | 573 | 15240 | -155.95 | 3.81 | 0.369 | 0.591 | 0.435 | [9 empty] | mechanical alloying | Not mentioned | Not mentioned | Polycrystalline
1519 | 1 | https://doi.org/10.1016/j.jmat.2023.04.008 | (Nb0.03Ag0.97BiSe2)0.8(PbS)0.2 |  | (Ag1-yNbyBiSe2)0.8(PbS)0.2 | AgBiSe2 | (Ag0.97BiSe2)0.8(PbS)0.2 | Nb0.024 | FALSE |  | Stoichiometric Formula |  | 2024 | 623 | 16000 | -161.31 | 4.18 | 0.443 | 0.587 | 0.412 | [9 empty] | mechanical alloying | Not mentioned | Not mentioned | Polycrystalline
1520 | 1 | https://doi.org/10.1016/j.jmat.2023.04.008 | (Nb0.03Ag0.97BiSe2)0.8(PbS)0.2 |  | (Ag1-yNbyBiSe2)0.8(PbS)0.2 | AgBiSe2 | (Ag0.97BiSe2)0.8(PbS)0.2 | Nb0.024 | FALSE |  | Stoichiometric Formula |  | 2024 | 673 | 16000 | -166.67 | 4.43 | 0.517 | 0.578 | 0.391 | [9 empty] | mechanical alloying | Not mentioned | Not mentioned | Polycrystalline
1521 | 1 | https://doi.org/10.1016/j.jmat.2023.04.008 | (Nb0.03Ag0.97BiSe2)0.8(PbS)0.2 |  | (Ag1-yNbyBiSe2)0.8(PbS)0.2 | AgBiSe2 | (Ag0.97BiSe2)0.8(PbS)0.2 | Nb0.024 | FALSE |  | Stoichiometric Formula |  | 2024 | 723 | 15240 | -172.62 | 4.56 | 0.583 | 0.568 | 0.377 | [9 empty] | mechanical alloying | Not mentioned | Not mentioned | Polycrystalline
1522 | 1 | https://doi.org/10.1016/j.jmat.2023.04.008 | (Nb0.03Ag0.97BiSe2)0.8(PbS)0.2 |  | (Ag1-yNbyBiSe2)0.8(PbS)0.2 | AgBiSe2 | (Ag0.97BiSe2)0.8(PbS)0.2 | Nb0.024 | FALSE |  | Stoichiometric Formula |  | 2024 | 773 | 15240 | -174.4 | 4.63 | 0.639 | 0.563 | 0.359 | [9 empty] | mechanical alloying | Not mentioned | Not mentioned | Polycrystalline
1523 | 1 | https://doi.org/10.1016/j.jmat.2023.04.008 | (Nb0.05Ag0.95BiSe2)0.8(PbS)0.2 |  | (Ag1-yNbyBiSe2)0.8(PbS)0.2 | AgBiSe2 | (Ag0.95BiSe2)0.8(PbS)0.2 | Nb0.04 | FALSE |  | Stoichiometric Formula |  | 2024 | 323 | 6274 | -177.98 | 1.98 | 0.0895 | 0.716 | 0.681 | [9 empty] | mechanical alloying | Not mentioned | Not mentioned | Polycrystalline
1524 | 1 | https://doi.org/10.1016/j.jmat.2023.04.008 | (Nb0.05Ag0.95BiSe2)0.8(PbS)0.2 |  | (Ag1-yNbyBiSe2)0.8(PbS)0.2 | AgBiSe2 | (Ag0.95BiSe2)0.8(PbS)0.2 | Nb0.04 | FALSE |  | Stoichiometric Formula |  | 2024 | 373 | 6532 | -185.12 | 2.22 | 0.119 | 0.694 | 0.652 | [9 empty] | mechanical alloying | Not mentioned | Not mentioned | Polycrystalline
1525 | 1 | https://doi.org/10.1016/j.jmat.2023.04.008 | (Nb0.05Ag0.95BiSe2)0.8(PbS)0.2 |  | (Ag1-yNbyBiSe2)0.8(PbS)0.2 | AgBiSe2 | (Ag0.95BiSe2)0.8(PbS)0.2 | Nb0.04 | FALSE |  | Stoichiometric Formula |  | 2024 | 423 | 6400 | -194.64 | 2.4 | 0.157 | 0.654 | 0.609 | [9 empty] | mechanical alloying | Not mentioned | Not mentioned | Polycrystalline
1526 | 1 | https://doi.org/10.1016/j.jmat.2023.04.008 | (Nb0.05Ag0.95BiSe2)0.8(PbS)0.2 |  | (Ag1-yNbyBiSe2)0.8(PbS)0.2 | AgBiSe2 | (Ag0.95BiSe2)0.8(PbS)0.2 | Nb0.04 | FALSE |  | Stoichiometric Formula |  | 2024 | 473 | 7032 | -191.67 | 2.56 | 0.2 | 0.608 | 0.551 | [9 empty] | mechanical alloying | Not mentioned | Not mentioned | Polycrystalline
1527 | 1 | https://doi.org/10.1016/j.jmat.2023.04.008 | (Nb0.05Ag0.95BiSe2)0.8(PbS)0.2 |  | (Ag1-yNbyBiSe2)0.8(PbS)0.2 | AgBiSe2 | (Ag0.95BiSe2)0.8(PbS)0.2 | Nb0.04 | FALSE |  | Stoichiometric Formula |  | 2024 | 523 | 14545 | -150.59 | 3.34 | 0.305 | 0.575 | 0.439 | [9 empty] | mechanical alloying | Not mentioned | Not mentioned | Polycrystalline
1528 | 1 | https://doi.org/10.1016/j.jmat.2023.04.008 | (Nb0.05Ag0.95BiSe2)0.8(PbS)0.2 |  | (Ag1-yNbyBiSe2)0.8(PbS)0.2 | AgBiSe2 | (Ag0.95BiSe2)0.8(PbS)0.2 | Nb0.04 | FALSE |  | Stoichiometric Formula |  | 2024 | 573 | 21340 | -129.17 | 3.57 | 0.317 | 0.647 | 0.424 | [9 empty] | mechanical alloying | Not mentioned | Not mentioned | Polycrystalline
1529 | 1 | https://doi.org/10.1016/j.jmat.2023.04.008 | (Nb0.05Ag0.95BiSe2)0.8(PbS)0.2 |  | (Ag1-yNbyBiSe2)0.8(PbS)0.2 | AgBiSe2 | (Ag0.95BiSe2)0.8(PbS)0.2 | Nb0.04 | FALSE |  | Stoichiometric Formula |  | 2024 | 623 | 22860 | -131.55 | 3.98 | 0.373 | 0.663 | 0.407 | [9 empty] | mechanical alloying | Not mentioned | Not mentioned | Polycrystalline
1530 | 1 | https://doi.org/10.1016/j.jmat.2023.04.008 | (Nb0.05Ag0.95BiSe2)0.8(PbS)0.2 |  | (Ag1-yNbyBiSe2)0.8(PbS)0.2 | AgBiSe2 | (Ag0.95BiSe2)0.8(PbS)0.2 | Nb0.04 | FALSE |  | Stoichiometric Formula |  | 2024 | 673 | 22860 | -136.9 | 4.24 | 0.425 | 0.674 | 0.401 | [9 empty] | mechanical alloying | Not mentioned | Not mentioned | Polycrystalline
1531 | 1 | https://doi.org/10.1016/j.jmat.2023.04.008 | (Nb0.05Ag0.95BiSe2)0.8(PbS)0.2 |  | (Ag1-yNbyBiSe2)0.8(PbS)0.2 | AgBiSe2 | (Ag0.95BiSe2)0.8(PbS)0.2 | Nb0.04 | FALSE |  | Stoichiometric Formula |  | 2024 | 723 | 22070 | -142.86 | 4.5 | 0.49 | 0.668 | 0.383 | [9 empty] | mechanical alloying | Not mentioned | Not mentioned | Polycrystalline
1532 | 1 | https://doi.org/10.1016/j.jmat.2023.04.008 | (Nb0.05Ag0.95BiSe2)0.8(PbS)0.2 |  | (Ag1-yNbyBiSe2)0.8(PbS)0.2 | AgBiSe2 | (Ag0.95BiSe2)0.8(PbS)0.2 | Nb0.04 | FALSE |  | Stoichiometric Formula |  | 2024 | 773 | 21340 | -145.83 | 4.67 | 0.537 | 0.674 | 0.373 | [9 empty] | mechanical alloying | Not mentioned | Not mentioned | Polycrystalline
1533 | 1 | https://doi.org/10.1016/j.jallcom.2022.166598 | Mg3.5SbBi0.96Te0.04 |  | Mg 3.5−xNixSbBi0.96Te0.04 | Mg 3Sb2 | Mg3.5SbBi0.96 | Te0.04 | FALSE |  | Stoichiometric Formula |  | 2022 | 323 | 733.78 | -151.26 | 16.7 | 0.456 | 1.184 | 0.759 | [9 empty] | fast induction melting | Not mentioned | Not mentioned | Polycrystalline
1534 | 1 | https://doi.org/10.1016/j.jallcom.2022.166598 | Mg3.5SbBi0.96Te0.04 |  | Mg 3.5−xNixSbBi0.96Te0.04 | Mg 3Sb2 | Mg3.5SbBi0.96 | Te0.04 | FALSE |  | Stoichiometric Formula |  | 2022 | 360 | 681.08 | -164.14 | 18.05 | 0.582 | 1.104 | 0.675 | [9 empty] | fast induction melting | Not mentioned | Not mentioned | Polycrystalline
1535 | 1 | https://doi.org/10.1016/j.jallcom.2022.166598 | Mg3.5SbBi0.96Te0.04 |  | Mg 3.5−xNixSbBi0.96Te0.04 | Mg 3Sb2 | Mg3.5SbBi0.96 | Te0.04 | FALSE |  | Stoichiometric Formula |  | 2022 | 393 | 625.68 | -176.09 | 19.7 | 0.744 | 1.035 | 0.611 | [9 empty] | fast induction melting | Not mentioned | Not mentioned | Polycrystalline
1536 | 1 | https://doi.org/10.1016/j.jallcom.2022.166598 | Mg3.5SbBi0.96Te0.04 |  | Mg 3.5−xNixSbBi0.96Te0.04 | Mg 3Sb2 | Mg3.5SbBi0.96 | Te0.04 | FALSE |  | Stoichiometric Formula |  | 2022 | 429 | 564.86 | -187.13 | 20.27 | 0.873 | 0.991 | 0.581 | [9 empty] | fast induction melting | Not mentioned | Not mentioned | Polycrystalline
1537 | 1 | https://doi.org/10.1016/j.jallcom.2022.166598 | Mg3.5SbBi0.96Te0.04 |  | Mg 3.5−xNixSbBi0.96Te0.04 | Mg 3Sb2 | Mg3.5SbBi0.96 | Te0.04 | FALSE |  | Stoichiometric Formula |  | 2022 | 464 | 506.76 | -198.39 | 20.1 | 0.985 | 0.951 | 0.555 | [9 empty] | fast induction melting | Not mentioned | Not mentioned | Polycrystalline
1538 | 1 | https://doi.org/10.1016/j.jallcom.2022.166598 | Mg3.5SbBi0.96Te0.04 |  | Mg 3.5−xNixSbBi0.96Te0.04 | Mg 3Sb2 | Mg3.5SbBi0.96 | Te0.04 | FALSE |  | Stoichiometric Formula |  | 2022 | 499 | 456.76 | -209.89 | 20.47 | 1.109 | 0.926 | 0.544 | [9 empty] | fast induction melting | Not mentioned | Not mentioned | Polycrystalline
1539 | 1 | https://doi.org/10.1016/j.jallcom.2022.166598 | Mg3.5SbBi0.96Te0.04 |  | Mg 3.5−xNixSbBi0.96Te0.04 | Mg 3Sb2 | Mg3.5SbBi0.96 | Te0.04 | FALSE |  | Stoichiometric Formula |  | 2022 | 435 | 417.57 | -214.48 | 19.4 | 1.149 | 0.904 | 0.532 | [9 empty] | fast induction melting | Not mentioned | Not mentioned | Polycrystalline
1540 | 1 | https://doi.org/10.1016/j.jallcom.2022.166598 | Mg3.5SbBi0.96Te0.04 |  | Mg 3.5−xNixSbBi0.96Te0.04 | Mg 3Sb2 | Mg3.5SbBi0.96 | Te0.04 | FALSE |  | Stoichiometric Formula |  | 2022 | 570 | 391.89 | -219.08 | 18.85 | 1.205 | 0.896 | 0.529 | [9 empty] | fast induction melting | Not mentioned | Not mentioned | Polycrystalline
1541 | 1 | https://doi.org/10.1016/j.jallcom.2022.166598 | Mg3.5SbBi0.96Te0.04 |  | Mg 3.5−xNixSbBi0.96Te0.04 | Mg 3Sb2 | Mg3.5SbBi0.96 | Te0.04 | FALSE |  | Stoichiometric Formula |  | 2022 | 606 | 366.22 | -226.21 | 18.9 | 1.291 | 0.889 | 0.525 | [9 empty] | fast induction melting | Not mentioned | Not mentioned | Polycrystalline
1542 | 1 | https://doi.org/10.1016/j.jallcom.2022.166598 | Mg3.5SbBi0.96Te0.04 |  | Mg 3.5−xNixSbBi0.96Te0.04 | Mg 3Sb2 | Mg3.5SbBi0.96 | Te0.04 | FALSE |  | Stoichiometric Formula |  | 2022 | 642 | 340.54 | -225.52 | 17.45 | 1.268 | 0.883 | 0.526 | [9 empty] | fast induction melting | Not mentioned | Not mentioned | Polycrystalline
1543 | 1 | https://doi.org/10.1016/j.jallcom.2022.166598 | Mg3.5SbBi0.96Te0.04 |  | Mg 3.5−xNixSbBi0.96Te0.04 | Mg 3Sb2 | Mg3.5SbBi0.96 | Te0.04 | FALSE |  | Stoichiometric Formula |  | 2022 | 677 | 314.86 | -237.7 | 17.9 | 1.375 | 0.881 | 0.534 | [9 empty] | fast induction melting | Not mentioned | Not mentioned | Polycrystalline
1544 | 1 | https://doi.org/10.1016/j.jallcom.2022.166598 | Mg3.5SbBi0.96Te0.04 |  | Mg 3.5−xNixSbBi0.96Te0.04 | Mg 3Sb2 | Mg3.5SbBi0.96 | Te0.04 | FALSE |  | Stoichiometric Formula |  | 2022 | 713 | 291.89 | -233.79 | 15.92 | 1.329 | 0.854 | 0.516 | [9 empty] | fast induction melting | Not mentioned | Not mentioned | Polycrystalline
1545 | 1 | https://doi.org/10.1016/j.jallcom.2022.166598 | Mg3.5SbBi0.96Te0.04 |  | Mg 3.5−xNixSbBi0.96Te0.04 | Mg 3Sb2 | Mg3.5SbBi0.96 | Te0.04 | FALSE |  | Stoichiometric Formula |  | 2022 | 747 | 272.97 | -246.9 | 16.57 | 1.448 | 0.857 | 0.527 | [9 empty] | fast induction melting | Not mentioned | Not mentioned | Polycrystalline
1546 | 1 | https://doi.org/10.1016/j.jallcom.2022.166598 | Mg3.485Ni0.015SbBi0.96Te0.04 |  | Mg 3.5−xNixSbBi0.96Te0.04 | Mg 3Sb2 | Mg3.485SbBi0.96 | Te0.04, Ni0.015 | FALSE |  | Stoichiometric Formula |  | 2022 | 323 | 926.45 | -148.97 | 20.7 | 0.59 | 1.13 | 0.597 | [9 empty] | fast induction melting | Not mentioned | Not mentioned | Polycrystalline
1547 | 1 | https://doi.org/10.1016/j.jallcom.2022.166598 | Mg3.485Ni0.015SbBi0.96Te0.04 |  | Mg 3.5−xNixSbBi0.96Te0.04 | Mg 3Sb2 | Mg3.485SbBi0.96 | Te0.04, Ni0.015 | FALSE |  | Stoichiometric Formula |  | 2022 | 360 | 800.35 | -165.29 | 22.1 | 0.759 | 1.044 | 0.542 | [9 empty] | fast induction melting | Not mentioned | Not mentioned | Polycrystalline
1548 | 1 | https://doi.org/10.1016/j.jallcom.2022.166598 | Mg3.485Ni0.015SbBi0.96Te0.04 |  | Mg 3.5−xNixSbBi0.96Te0.04 | Mg 3Sb2 | Mg3.485SbBi0.96 | Te0.04, Ni0.015 | FALSE |  | Stoichiometric Formula |  | 2022 | 393 | 702.27 | -180.46 | 22.77 | 0.922 | 0.973 | 0.499 | [9 empty] | fast induction melting | Not mentioned | Not mentioned | Polycrystalline
1549 | 1 | https://doi.org/10.1016/j.jallcom.2022.166598 | Mg3.485Ni0.015SbBi0.96Te0.04 |  | Mg 3.5−xNixSbBi0.96Te0.04 | Mg 3Sb2 | Mg3.485SbBi0.96 | Te0.04, Ni0.015 | FALSE |  | Stoichiometric Formula |  | 2022 | 429 | 626.62 | -187.82 | 22.27 | 1.038 | 0.924 | 0.467 | [9 empty] | fast induction melting | Not mentioned | Not mentioned | Polycrystalline
1550 | 1 | https://doi.org/10.1016/j.jallcom.2022.166598 | Mg3.485Ni0.015SbBi0.96Te0.04 |  | Mg 3.5−xNixSbBi0.96Te0.04 | Mg 3Sb2 | Mg3.485SbBi0.96 | Te0.04, Ni0.015 | FALSE |  | Stoichiometric Formula |  | 2022 | 464 | 556.56 | -198.62 | 22.07 | 1.152 | 0.89 | 0.456 | [9 empty] | fast induction melting | Not mentioned | Not mentioned | Polycrystalline
1551 | 1 | https://doi.org/10.1016/j.jallcom.2022.166598 | Mg3.485Ni0.015SbBi0.96Te0.04 |  | Mg 3.5−xNixSbBi0.96Te0.04 | Mg 3Sb2 | Mg3.485SbBi0.96 | Te0.04, Ni0.015 | FALSE |  | Stoichiometric Formula |  | 2022 | 499 | 500.52 | -207.59 | 21.65 | 1.253 | 0.864 | 0.447 | [9 empty] | fast induction melting | Not mentioned | Not mentioned | Polycrystalline
1552 | 1 | https://doi.org/10.1016/j.jallcom.2022.166598 | Mg3.485Ni0.015SbBi0.96Te0.04 |  | Mg 3.5−xNixSbBi0.96Te0.04 | Mg 3Sb2 | Mg3.485SbBi0.96 | Te0.04, Ni0.015 | FALSE |  | Stoichiometric Formula |  | 2022 | 435 | 452.88 | -211.95 | 20.5 | 1.294 | 0.85 | 0.448 | [9 empty] | fast induction melting | Not mentioned | Not mentioned | Polycrystalline
1553 | 1 | https://doi.org/10.1016/j.jallcom.2022.166598 | Mg3.485Ni0.015SbBi0.96Te0.04 |  | Mg 3.5−xNixSbBi0.96Te0.04 | Mg 3Sb2 | Mg3.485SbBi0.96 | Te0.04, Ni0.015 | FALSE |  | Stoichiometric Formula |  | 2022 | 570 | 410.85 | -219.77 | 20.02 | 1.359 | 0.84 | 0.453 | [9 empty] | fast induction melting | Not mentioned | Not mentioned | Polycrystalline
1554 | 1 | https://doi.org/10.1016/j.jallcom.2022.166598 | Mg3.485Ni0.015SbBi0.96Te0.04 |  | Mg 3.5−xNixSbBi0.96Te0.04 | Mg 3Sb2 | Mg3.485SbBi0.96 | Te0.04, Ni0.015 | FALSE |  | Stoichiometric Formula |  | 2022 | 606 | 380.03 | -228.28 | 20 | 1.451 | 0.837 | 0.459 | [9 empty] | fast induction melting | Not mentioned | Not mentioned | Polycrystalline
1555 | 1 | https://doi.org/10.1016/j.jallcom.2022.166598 | Mg3.485Ni0.015SbBi0.96Te0.04 |  | Mg 3.5−xNixSbBi0.96Te0.04 | Mg 3Sb2 | Mg3.485SbBi0.96 | Te0.04, Ni0.015 | FALSE |  | Stoichiometric Formula |  | 2022 | 642 | 349.2 | -234.94 | 19.37 | 1.489 | 0.837 | 0.47 | [9 empty] | fast induction melting | Not mentioned | Not mentioned | Polycrystalline
1556 | 1 | https://doi.org/10.1016/j.jallcom.2022.166598 | Mg3.485Ni0.015SbBi0.96Te0.04 |  | Mg 3.5−xNixSbBi0.96Te0.04 | Mg 3Sb2 | Mg3.485SbBi0.96 | Te0.04, Ni0.015 | FALSE |  | Stoichiometric Formula |  | 2022 | 677 | 315.58 | -241.61 | 18.47 | 1.501 | 0.835 | 0.489 | [9 empty] | fast induction melting | Not mentioned | Not mentioned | Polycrystalline
1557 | 1 | https://doi.org/10.1016/j.jallcom.2022.166598 | Mg3.485Ni0.015SbBi0.96Te0.04 |  | Mg 3.5−xNixSbBi0.96Te0.04 | Mg 3Sb2 | Mg3.485SbBi0.96 | Te0.04, Ni0.015 | FALSE |  | Stoichiometric Formula |  | 2022 | 713 | 295.96 | -249.2 | 18.3 | 1.572 | 0.831 | 0.492 | [9 empty] | fast induction melting | Not mentioned | Not mentioned | Polycrystalline
1558 | 1 | https://doi.org/10.1016/j.jallcom.2022.166598 | Mg3.485Ni0.015SbBi0.96Te0.04 |  | Mg 3.5−xNixSbBi0.96Te0.04 | Mg 3Sb2 | Mg3.485SbBi0.96 | Te0.04, Ni0.015 | FALSE |  | Stoichiometric Formula |  | 2022 | 747 | 276.35 | -253.33 | 17.72 | 1.6 | 0.83 | 0.497 | [9 empty] | fast induction melting | Not mentioned | Not mentioned | Polycrystalline
1559 | 1 | https://doi.org/10.1016/j.jallcom.2022.166598 | Mg3.48Ni0.02SbBi0.96Te0.04 |  | Mg 3.5−xNixSbBi0.96Te0.04 | Mg 3Sb2 | Mg3.48SbBi0.96 | Te0.04, Ni0.02 | FALSE |  | Stoichiometric Formula |  | 2022 | 323 | 828.37 | -152.87 | 19.5 | 0.451 | 1.382 | 0.901 | [9 empty] | fast induction melting | Not mentioned | Not mentioned | Polycrystalline
1560 | 1 | https://doi.org/10.1016/j.jallcom.2022.166598 | Mg3.48Ni0.02SbBi0.96Te0.04 |  | Mg 3.5−xNixSbBi0.96Te0.04 | Mg 3Sb2 | Mg3.48SbBi0.96 | Te0.04, Ni0.02 | FALSE |  | Stoichiometric Formula |  | 2022 | 360 | 747.11 | -164.83 | 20.42 | 0.557 | 1.305 | 0.834 | [9 empty] | fast induction melting | Not mentioned | Not mentioned | Polycrystalline
1561 | 1 | https://doi.org/10.1016/j.jallcom.2022.166598 | Mg3.48Ni0.02SbBi0.96Te0.04 |  | Mg 3.5−xNixSbBi0.96Te0.04 | Mg 3Sb2 | Mg3.48SbBi0.96 | Te0.04, Ni0.02 | FALSE |  | Stoichiometric Formula |  | 2022 | 393 | 668.65 | -177.7 | 21.2 | 0.711 | 1.177 | 0.725 | [9 empty] | fast induction melting | Not mentioned | Not mentioned | Polycrystalline
1562 | 1 | https://doi.org/10.1016/j.jallcom.2022.166598 | Mg3.48Ni0.02SbBi0.96Te0.04 |  | Mg 3.5−xNixSbBi0.96Te0.04 | Mg 3Sb2 | Mg3.48SbBi0.96 | Te0.04, Ni0.02 | FALSE |  | Stoichiometric Formula |  | 2022 | 429 | 592.99 | -189.89 | 21.45 | 0.815 | 1.132 | 0.699 | [9 empty] | fast induction melting | Not mentioned | Not mentioned | Polycrystalline
1563 | 1 | https://doi.org/10.1016/j.jallcom.2022.166598 | Mg3.48Ni0.02SbBi0.96Te0.04 |  | Mg 3.5−xNixSbBi0.96Te0.04 | Mg 3Sb2 | Mg3.48SbBi0.96 | Te0.04, Ni0.02 | FALSE |  | Stoichiometric Formula |  | 2022 | 464 | 525.74 | -197.93 | 20.72 | 0.896 | 1.08 | 0.667 | [9 empty] | fast induction melting | Not mentioned | Not mentioned | Polycrystalline
1564 | 1 | https://doi.org/10.1016/j.jallcom.2022.166598 | Mg3.48Ni0.02SbBi0.96Te0.04 |  | Mg 3.5−xNixSbBi0.96Te0.04 | Mg 3Sb2 | Mg3.48SbBi0.96 | Te0.04, Ni0.02 | FALSE |  | Stoichiometric Formula |  | 2022 | 499 | 469.7 | -211.72 | 21.17 | 1.013 | 1.046 | 0.653 | [9 empty] | fast induction melting | Not mentioned | Not mentioned | Polycrystalline
1565 | 1 | https://doi.org/10.1016/j.jallcom.2022.166598 | Mg3.48Ni0.02SbBi0.96Te0.04 |  | Mg 3.5−xNixSbBi0.96Te0.04 | Mg 3Sb2 | Mg3.48SbBi0.96 | Te0.04, Ni0.02 | FALSE |  | Stoichiometric Formula |  | 2022 | 435 | 422.06 | -214.71 | 19.55 | 1.025 | 1.023 | 0.645 | [9 empty] | fast induction melting | Not mentioned | Not mentioned | Polycrystalline
1566 | 1 | https://doi.org/10.1016/j.jallcom.2022.166598 | Mg3.48Ni0.02SbBi0.96Te0.04 |  | Mg 3.5−xNixSbBi0.96Te0.04 | Mg 3Sb2 | Mg3.48SbBi0.96 | Te0.04, Ni0.02 | FALSE |  | Stoichiometric Formula |  | 2022 | 570 | 394.04 | -223.22 | 19.62 | 1.101 | 1.017 | 0.645 | [9 empty] | fast induction melting | Not mentioned | Not mentioned | Polycrystalline
1567 | 1 | https://doi.org/10.1016/j.jallcom.2022.166598 | Mg3.48Ni0.02SbBi0.96Te0.04 |  | Mg 3.5−xNixSbBi0.96Te0.04 | Mg 3Sb2 | Mg3.48SbBi0.96 | Te0.04, Ni0.02 | FALSE |  | Stoichiometric Formula |  | 2022 | 606 | 363.21 | -227.59 | 18.85 | 1.124 | 1.016 | 0.655 | [9 empty] | fast induction melting | Not mentioned | Not mentioned | Polycrystalline
1568 | 1 | https://doi.org/10.1016/j.jallcom.2022.166598 | Mg3.48Ni0.02SbBi0.96Te0.04 |  | Mg 3.5−xNixSbBi0.96Te0.04 | Mg 3Sb2 | Mg3.48SbBi0.96 | Te0.04, Ni0.02 | FALSE |  | Stoichiometric Formula |  | 2022 | 642 | 332.39 | -226.44 | 17.2 | 1.078 | 1.023 | 0.671 | [9 empty] | fast induction melting | Not mentioned | Not mentioned | Polycrystalline
1569 | 1 | https://doi.org/10.1016/j.jallcom.2022.166598 | Mg3.48Ni0.02SbBi0.96Te0.04 |  | Mg 3.5−xNixSbBi0.96Te0.04 | Mg 3Sb2 | Mg3.48SbBi0.96 | Te0.04, Ni0.02 | FALSE |  | Stoichiometric Formula |  | 2022 | 677 | 301.57 | -240.92 | 17.57 | 1.144 | 1.041 | 0.705 | [9 empty] | fast induction melting | Not mentioned | Not mentioned | Polycrystalline
1570 | 1 | https://doi.org/10.1016/j.jallcom.2022.166598 | Mg3.48Ni0.02SbBi0.96Te0.04 |  | Mg 3.5−xNixSbBi0.96Te0.04 | Mg 3Sb2 | Mg3.48SbBi0.96 | Te0.04, Ni0.02 | FALSE |  | Stoichiometric Formula |  | 2022 | 713 | 279.15 | -238.85 | 16 | 1.084 | 1.055 | 0.729 | [9 empty] | fast induction melting | Not mentioned | Not mentioned | Polycrystalline
1571 | 1 | https://doi.org/10.1016/j.jallcom.2022.166598 | Mg3.48Ni0.02SbBi0.96Te0.04 |  | Mg 3.5−xNixSbBi0.96Te0.04 | Mg 3Sb2 | Mg3.48SbBi0.96 | Te0.04, Ni0.02 | FALSE |  | Stoichiometric Formula |  | 2022 | 747 | 262.34 | -235.86 | 14.62 | 1.018 | 1.068 | 0.745 | [9 empty] | fast induction melting | Not mentioned | Not mentioned | Polycrystalline
1572 | 1 | https://doi.org/10.1016/j.jallcom.2022.166598 | Mg3.47Ni0.03SbBi0.96Te0.04 |  | Mg 3.5−xNixSbBi0.96Te0.04 | Mg 3Sb2 | Mg3.47SbBi0.96 | Te0.04, Ni0.03 | FALSE |  | Stoichiometric Formula |  | 2022 | 323 | 640.63 | -152.87 | 15.02 | 0.362 | 1.322 | 0.949 | [9 empty] | fast induction melting | Not mentioned | Not mentioned | Polycrystalline
1573 | 1 | https://doi.org/10.1016/j.jallcom.2022.166598 | Mg3.47Ni0.03SbBi0.96Te0.04 |  | Mg 3.5−xNixSbBi0.96Te0.04 | Mg 3Sb2 | Mg3.47SbBi0.96 | Te0.04, Ni0.03 | FALSE |  | Stoichiometric Formula |  | 2022 | 360 | 581.78 | -168.05 | 16.45 | 0.458 | 1.266 | 0.896 | [9 empty] | fast induction melting | Not mentioned | Not mentioned | Polycrystalline
1574 | 1 | https://doi.org/10.1016/j.jallcom.2022.166598 | Mg3.47Ni0.03SbBi0.96Te0.04 |  | Mg 3.5−xNixSbBi0.96Te0.04 | Mg 3Sb2 | Mg3.47SbBi0.96 | Te0.04, Ni0.03 | FALSE |  | Stoichiometric Formula |  | 2022 | 393 | 528.54 | -183.91 | 17.92 | 0.58 | 1.2 | 0.841 | [9 empty] | fast induction melting | Not mentioned | Not mentioned | Polycrystalline
1575 | 1 | https://doi.org/10.1016/j.jallcom.2022.166598 | Mg3.47Ni0.03SbBi0.96Te0.04 |  | Mg 3.5−xNixSbBi0.96Te0.04 | Mg 3Sb2 | Mg3.47SbBi0.96 | Te0.04, Ni0.03 | FALSE |  | Stoichiometric Formula |  | 2022 | 429 | 478.1 | -195.86 | 18.45 | 0.686 | 1.147 | 0.796 | [9 empty] | fast induction melting | Not mentioned | Not mentioned | Polycrystalline
1576 | 1 | https://doi.org/10.1016/j.jallcom.2022.166598 | Mg3.47Ni0.03SbBi0.96Te0.04 |  | Mg 3.5−xNixSbBi0.96Te0.04 | Mg 3Sb2 | Mg3.47SbBi0.96 | Te0.04, Ni0.03 | FALSE |  | Stoichiometric Formula |  | 2022 | 464 | 433.27 | -205.75 | 18.35 | 0.767 | 1.101 | 0.762 | [9 empty] | fast induction melting | Not mentioned | Not mentioned | Polycrystalline
1577 | 1 | https://doi.org/10.1016/j.jallcom.2022.166598 | Mg3.47Ni0.03SbBi0.96Te0.04 |  | Mg 3.5−xNixSbBi0.96Te0.04 | Mg 3Sb2 | Mg3.47SbBi0.96 | Te0.04, Ni0.03 | FALSE |  | Stoichiometric Formula |  | 2022 | 499 | 388.43 | -212.87 | 17.6 | 0.808 | 1.08 | 0.752 | [9 empty] | fast induction melting | Not mentioned | Not mentioned | Polycrystalline
1578 | 1 | https://doi.org/10.1016/j.jallcom.2022.166598 | Mg3.47Ni0.03SbBi0.96Te0.04 |  | Mg 3.5−xNixSbBi0.96Te0.04 | Mg 3Sb2 | Mg3.47SbBi0.96 | Te0.04, Ni0.03 | FALSE |  | Stoichiometric Formula |  | 2022 | 435 | 352 | -217.7 | 16.82 | 0.841 | 1.066 | 0.748 | [9 empty] | fast induction melting | Not mentioned | Not mentioned | Polycrystalline
1579 | 1 | https://doi.org/10.1016/j.jallcom.2022.166598 | Mg3.47Ni0.03SbBi0.96Te0.04 |  | Mg 3.5−xNixSbBi0.96Te0.04 | Mg 3Sb2 | Mg3.47SbBi0.96 | Te0.04, Ni0.03 | FALSE |  | Stoichiometric Formula |  | 2022 | 570 | 329.59 | -222.53 | 16.35 | 0.873 | 1.063 | 0.747 | [9 empty] | fast induction melting | Not mentioned | Not mentioned | Polycrystalline
1580 | 1 | https://doi.org/10.1016/j.jallcom.2022.166598 | Mg3.47Ni0.03SbBi0.96Te0.04 |  | Mg 3.5−xNixSbBi0.96Te0.04 | Mg 3Sb2 | Mg3.47SbBi0.96 | Te0.04, Ni0.03 | FALSE |  | Stoichiometric Formula |  | 2022 | 606 | 309.97 | -226.44 | 15.92 | 0.906 | 1.061 | 0.744 | [9 empty] | fast induction melting | Not mentioned | Not mentioned | Polycrystalline
1581 | 1 | https://doi.org/10.1016/j.jallcom.2022.166598 | Mg3.47Ni0.03SbBi0.96Te0.04 |  | Mg 3.5−xNixSbBi0.96Te0.04 | Mg 3Sb2 | Mg3.47SbBi0.96 | Te0.04, Ni0.03 | FALSE |  | Stoichiometric Formula |  | 2022 | 642 | 290.36 | -231.72 | 15.57 | 0.937 | 1.066 | 0.755 | [9 empty] | fast induction melting | Not mentioned | Not mentioned | Polycrystalline
1582 | 1 | https://doi.org/10.1016/j.jallcom.2022.166598 | Mg3.47Ni0.03SbBi0.96Te0.04 |  | Mg 3.5−xNixSbBi0.96Te0.04 | Mg 3Sb2 | Mg3.47SbBi0.96 | Te0.04, Ni0.03 | FALSE |  | Stoichiometric Formula |  | 2022 | 677 | 262.34 | -231.54 | 15.12 | 0.944 | 1.077 | 0.781 | [9 empty] | fast induction melting | Not mentioned | Not mentioned | Polycrystalline
1583 | 1 | https://doi.org/10.1016/j.jallcom.2022.166598 | Mg3.47Ni0.03SbBi0.96Te0.04 |  | Mg 3.5−xNixSbBi0.96Te0.04 | Mg 3Sb2 | Mg3.47SbBi0.96 | Te0.04, Ni0.03 | FALSE |  | Stoichiometric Formula |  | 2022 | 713 | 242.72 | -237.47 | 13.75 | 0.884 | 1.103 | 0.811 | [9 empty] | fast induction melting | Not mentioned | Not mentioned | Polycrystalline
1584 | 1 | https://doi.org/10.1016/j.jallcom.2022.166598 | Mg3.47Ni0.03SbBi0.96Te0.04 |  | Mg 3.5−xNixSbBi0.96Te0.04 | Mg 3Sb2 | Mg3.47SbBi0.96 | Te0.04, Ni0.03 | FALSE |  | Stoichiometric Formula |  | 2022 | 747 | 225.91 | -237.7 | 12.8 | 0.856 | 1.107 | 0.825 | [9 empty] | fast induction melting | Not mentioned | Not mentioned | Polycrystalline
1585 | 1 | https://doi.org/10.1016/j.jallcom.2022.166598 | Mg3.46Ni0.04SbBi0.96Te0.04 |  | Mg 3.5−xNixSbBi0.96Te0.04 | Mg 3Sb2 | Mg3.46SbBi0.96 | Te0.04, Ni0.04 | FALSE |  | Stoichiometric Formula |  | 2022 | 323 | 878.81 | -144.83 | 18.57 | 0.516 | 1.159 | 0.647 | [9 empty] | fast induction melting | Not mentioned | Not mentioned | Polycrystalline
1586 | 1 | https://doi.org/10.1016/j.jallcom.2022.166598 | Mg3.46Ni0.04SbBi0.96Te0.04 |  | Mg 3.5−xNixSbBi0.96Te0.04 | Mg 3Sb2 | Mg3.46SbBi0.96 | Te0.04, Ni0.04 | FALSE |  | Stoichiometric Formula |  | 2022 | 360 | 789.14 | -160.46 | 20.35 | 0.673 | 1.08 | 0.581 | [9 empty] | fast induction melting | Not mentioned | Not mentioned | Polycrystalline
1587 | 1 | https://doi.org/10.1016/j.jallcom.2022.166598 | Mg3.46Ni0.04SbBi0.96Te0.04 |  | Mg 3.5−xNixSbBi0.96Te0.04 | Mg 3Sb2 | Mg3.46SbBi0.96 | Te0.04, Ni0.04 | FALSE |  | Stoichiometric Formula |  | 2022 | 393 | 702.27 | -174.25 | 21.37 | 0.833 | 1.011 | 0.534 | [9 empty] | fast induction melting | Not mentioned | Not mentioned | Polycrystalline
1588 | 1 | https://doi.org/10.1016/j.jallcom.2022.166598 | Mg3.46Ni0.04SbBi0.96Te0.04 |  | Mg 3.5−xNixSbBi0.96Te0.04 | Mg 3Sb2 | Mg3.46SbBi0.96 | Te0.04, Ni0.04 | FALSE |  | Stoichiometric Formula |  | 2022 | 429 | 626.62 | -183.91 | 21.27 | 0.965 | 0.945 | 0.486 | [9 empty] | fast induction melting | Not mentioned | Not mentioned | Polycrystalline
1589 | 1 | https://doi.org/10.1016/j.jallcom.2022.166598 | Mg3.46Ni0.04SbBi0.96Te0.04 |  | Mg 3.5−xNixSbBi0.96Te0.04 | Mg 3Sb2 | Mg3.46SbBi0.96 | Te0.04, Ni0.04 | FALSE |  | Stoichiometric Formula |  | 2022 | 464 | 564.97 | -190.57 | 20.72 | 1.073 | 0.898 | 0.453 | [9 empty] | fast induction melting | Not mentioned | Not mentioned | Polycrystalline
1590 | 1 | https://doi.org/10.1016/j.jallcom.2022.166598 | Mg3.46Ni0.04SbBi0.96Te0.04 |  | Mg 3.5−xNixSbBi0.96Te0.04 | Mg 3Sb2 | Mg3.46SbBi0.96 | Te0.04, Ni0.04 | FALSE |  | Stoichiometric Formula |  | 2022 | 499 | 511.73 | -200.46 | 20.65 | 1.19 | 0.87 | 0.441 | [9 empty] | fast induction melting | Not mentioned | Not mentioned | Polycrystalline
1591 | 1 | https://doi.org/10.1016/j.jallcom.2022.166598 | Mg3.46Ni0.04SbBi0.96Te0.04 |  | Mg 3.5−xNixSbBi0.96Te0.04 | Mg 3Sb2 | Mg3.46SbBi0.96 | Te0.04, Ni0.04 | FALSE |  | Stoichiometric Formula |  | 2022 | 435 | 464.09 | -204.6 | 19.6 | 1.235 | 0.852 | 0.434 | [9 empty] | fast induction melting | Not mentioned | Not mentioned | Polycrystalline
1592 | 1 | https://doi.org/10.1016/j.jallcom.2022.166598 | Mg3.46Ni0.04SbBi0.96Te0.04 |  | Mg 3.5−xNixSbBi0.96Te0.04 | Mg 3Sb2 | Mg3.46SbBi0.96 | Te0.04, Ni0.04 | FALSE |  | Stoichiometric Formula |  | 2022 | 570 | 427.66 | -210.57 | 19.02 | 1.284 | 0.848 | 0.441 | [9 empty] | fast induction melting | Not mentioned | Not mentioned | Polycrystalline
1593 | 1 | https://doi.org/10.1016/j.jallcom.2022.166598 | Mg3.46Ni0.04SbBi0.96Te0.04 |  | Mg 3.5−xNixSbBi0.96Te0.04 | Mg 3Sb2 | Mg3.46SbBi0.96 | Te0.04, Ni0.04 | FALSE |  | Stoichiometric Formula |  | 2022 | 606 | 394.04 | -217.01 | 18.67 | 1.332 | 0.85 | 0.453 | [9 empty] | fast induction melting | Not mentioned | Not mentioned | Polycrystalline
1594 | 1 | https://doi.org/10.1016/j.jallcom.2022.166598 | Mg3.46Ni0.04SbBi0.96Te0.04 |  | Mg 3.5−xNixSbBi0.96Te0.04 | Mg 3Sb2 | Mg3.46SbBi0.96 | Te0.04, Ni0.04 | FALSE |  | Stoichiometric Formula |  | 2022 | 642 | 363.21 | -220.69 | 17.95 | 1.354 | 0.85 | 0.463 | [9 empty] | fast induction melting | Not mentioned | Not mentioned | Polycrystalline
1595 | 1 | https://doi.org/10.1016/j.jallcom.2022.166598 | Mg3.46Ni0.04SbBi0.96Te0.04 |  | Mg 3.5−xNixSbBi0.96Te0.04 | Mg 3Sb2 | Mg3.46SbBi0.96 | Te0.04, Ni0.04 | FALSE |  | Stoichiometric Formula |  | 2022 | 677 | 332.39 | -226.44 | 17.15 | 1.357 | 0.856 | 0.485 | [9 empty] | fast induction melting | Not mentioned | Not mentioned | Polycrystalline
1596 | 1 | https://doi.org/10.1016/j.jallcom.2022.166598 | Mg3.46Ni0.04SbBi0.96Te0.04 |  | Mg 3.5−xNixSbBi0.96Te0.04 | Mg 3Sb2 | Mg3.46SbBi0.96 | Te0.04, Ni0.04 | FALSE |  | Stoichiometric Formula |  | 2022 | 713 | 312.77 | -227.13 | 16.22 | 1.339 | 0.864 | 0.496 | [9 empty] | fast induction melting | Not mentioned | Not mentioned | Polycrystalline
1597 | 1 | https://doi.org/10.1016/j.jallcom.2022.166598 | Mg3.46Ni0.04SbBi0.96Te0.04 |  | Mg 3.5−xNixSbBi0.96Te0.04 | Mg 3Sb2 | Mg3.46SbBi0.96 | Te0.04, Ni0.04 | FALSE |  | Stoichiometric Formula |  | 2022 | 747 | 295.96 | -233.79 | 16.25 | 1.385 | 0.878 | 0.515 | [9 empty] | fast induction melting | Not mentioned | Not mentioned | Polycrystalline
1598 | 1 | https://doi.org/10.1016/j.jallcom.2022.166598 | Mg3.45Ni0.05SbBi0.96Te0.04 |  | Mg 3.5−xNixSbBi0.96Te0.04 | Mg 3Sb2 | Mg3.45SbBi0.96 | Te0.04, Ni0.05 | FALSE |  | Stoichiometric Formula |  | 2022 | 323 | 878.81 | -134.02 | 15.85 | 0.42 | 1.21 | 0.69 | [9 empty] | fast induction melting | Not mentioned | Not mentioned | Polycrystalline
1599 | 1 | https://doi.org/10.1016/j.jallcom.2022.166598 | Mg3.45Ni0.05SbBi0.96Te0.04 |  | Mg 3.5−xNixSbBi0.96Te0.04 | Mg 3Sb2 | Mg3.45SbBi0.96 | Te0.04, Ni0.05 | FALSE |  | Stoichiometric Formula |  | 2022 | 360 | 811.56 | -146.67 | 17.5 | 0.552 | 1.133 | 0.611 | [9 empty] | fast induction melting | Not mentioned | Not mentioned | Polycrystalline
1600 | 1 | https://doi.org/10.1016/j.jallcom.2022.166598 | Mg3.45Ni0.05SbBi0.96Te0.04 |  | Mg 3.5−xNixSbBi0.96Te0.04 | Mg 3Sb2 | Mg3.45SbBi0.96 | Te0.04, Ni0.05 | FALSE |  | Stoichiometric Formula |  | 2022 | 393 | 741.5 | -160 | 19.05 | 0.689 | 1.086 | 0.574 | [9 empty] | fast induction melting | Not mentioned | Not mentioned | Polycrystalline
1601 | 1 | https://doi.org/10.1016/j.jallcom.2022.166598 | Mg3.45Ni0.05SbBi0.96Te0.04 |  | Mg 3.5−xNixSbBi0.96Te0.04 | Mg 3Sb2 | Mg3.45SbBi0.96 | Te0.04, Ni0.05 | FALSE |  | Stoichiometric Formula |  | 2022 | 429 | 674.25 | -168.74 | 19.3 | 0.787 | 1.048 | 0.547 | [9 empty] | fast induction melting | Not mentioned | Not mentioned | Polycrystalline
1602 | 1 | https://doi.org/10.1016/j.jallcom.2022.166598 | Mg3.45Ni0.05SbBi0.96Te0.04 |  | Mg 3.5−xNixSbBi0.96Te0.04 | Mg 3Sb2 | Mg3.45SbBi0.96 | Te0.04, Ni0.05 | FALSE |  | Stoichiometric Formula |  | 2022 | 464 | 609.8 | -179.77 | 19.77 | 0.909 | 1.01 | 0.523 | [9 empty] | fast induction melting | Not mentioned | Not mentioned | Polycrystalline
1603 | 1 | https://doi.org/10.1016/j.jallcom.2022.166598 | Mg3.45Ni0.05SbBi0.96Te0.04 |  | Mg 3.5−xNixSbBi0.96Te0.04 | Mg 3Sb2 | Mg3.45SbBi0.96 | Te0.04, Ni0.05 | FALSE |  | Stoichiometric Formula |  | 2022 | 499 | 548.16 | -189.2 | 19.62 | 0.997 | 0.984 | 0.521 | [9 empty] | fast induction melting | Not mentioned | Not mentioned | Polycrystalline
1604 | 1 | https://doi.org/10.1016/j.jallcom.2022.166598 | Mg3.45Ni0.05SbBi0.96Te0.04 |  | Mg 3.5−xNixSbBi0.96Te0.04 | Mg 3Sb2 | Mg3.45SbBi0.96 | Te0.04, Ni0.05 | FALSE |  | Stoichiometric Formula |  | 2022 | 435 | 489.31 | -192.64 | 18.27 | 1.018 | 0.961 | 0.516 | [9 empty] | fast induction melting | Not mentioned | Not mentioned | Polycrystalline
1605 | 1 | https://doi.org/10.1016/j.jallcom.2022.166598 | Mg3.45Ni0.05SbBi0.96Te0.04 |  | Mg 3.5−xNixSbBi0.96Te0.04 | Mg 3Sb2 | Mg3.45SbBi0.96 | Te0.04, Ni0.05 | FALSE |  | Stoichiometric Formula |  | 2022 | 570 | 444.48 | -194.71 | 16.92 | 1.025 | 0.94 | 0.512 | [9 empty] | fast induction melting | Not mentioned | Not mentioned | Polycrystalline
1606 | 1 | https://doi.org/10.1016/j.jallcom.2022.166598 | Mg3.45Ni0.05SbBi0.96Te0.04 |  | Mg 3.5−xNixSbBi0.96Te0.04 | Mg 3Sb2 | Mg3.45SbBi0.96 | Te0.04, Ni0.05 | FALSE |  | Stoichiometric Formula |  | 2022 | 606 | 396.84 | -202.07 | 16.32 | 1.058 | 0.935 | 0.529 | [9 empty] | fast induction melting | Not mentioned | Not mentioned | Polycrystalline
1607 | 1 | https://doi.org/10.1016/j.jallcom.2022.166598 | Mg3.45Ni0.05SbBi0.96Te0.04 |  | Mg 3.5−xNixSbBi0.96Te0.04 | Mg 3Sb2 | Mg3.45SbBi0.96 | Te0.04, Ni0.05 | FALSE |  | Stoichiometric Formula |  | 2022 | 642 | 374.42 | -207.82 | 16.2 | 1.111 | 0.933 | 0.532 | [9 empty] | fast induction melting | Not mentioned | Not mentioned | Polycrystalline
1608 | 1 | https://doi.org/10.1016/j.jallcom.2022.166598 | Mg3.45Ni0.05SbBi0.96Te0.04 |  | Mg 3.5−xNixSbBi0.96Te0.04 | Mg 3Sb2 | Mg3.45SbBi0.96 | Te0.04, Ni0.05 | FALSE |  | Stoichiometric Formula |  | 2022 | 677 | 343.6 | -211.72 | 15.42 | 1.106 | 0.944 | 0.556 | [9 empty] | fast induction melting | Not mentioned | Not mentioned | Polycrystalline
1609 | 1 | https://doi.org/10.1016/j.jallcom.2022.166598 | Mg3.45Ni0.05SbBi0.96Te0.04 |  | Mg 3.5−xNixSbBi0.96Te0.04 | Mg 3Sb2 | Mg3.45SbBi0.96 | Te0.04, Ni0.05 | FALSE |  | Stoichiometric Formula |  | 2022 | 713 | 321.18 | -211.26 | 14.37 | 1.096 | 0.933 | 0.551 | [9 empty] | fast induction melting | Not mentioned | Not mentioned | Polycrystalline
1610 | 1 | https://doi.org/10.1016/j.jallcom.2022.166598 | Mg3.45Ni0.05SbBi0.96Te0.04 |  | Mg 3.5−xNixSbBi0.96Te0.04 | Mg 3Sb2 | Mg3.45SbBi0.96 | Te0.04, Ni0.05 | FALSE |  | Stoichiometric Formula |  | 2022 | 747 | 301.57 | -214.71 | 14 | 1.106 | 0.945 | 0.57 | [9 empty] | fast induction melting | Not mentioned | Not mentioned | Polycrystalline
1611 | 1 | https://doi.org/10.1016/j.jallcom.2022.166598 | Mg3.44Ni0.06SbBi0.96Te0.04 |  | Mg 3.5−xNixSbBi0.96Te0.04 | Mg 3Sb2 | Mg3.44SbBi0.96 | Te0.04, Ni0.06 | FALSE |  | Stoichiometric Formula |  | 2022 | 323 | 755.52 | -138.85 | 14.7 | 0.354 | 1.32 | 0.873 | [9 empty] | fast induction melting | Not mentioned | Not mentioned | Polycrystalline
1612 | 1 | https://doi.org/10.1016/j.jallcom.2022.166598 | Mg3.44Ni0.06SbBi0.96Te0.04 |  | Mg 3.5−xNixSbBi0.96Te0.04 | Mg 3Sb2 | Mg3.44SbBi0.96 | Te0.04, Ni0.06 | FALSE |  | Stoichiometric Formula |  | 2022 | 360 | 693.87 | -153.33 | 16.4 | 0.448 | 1.303 | 0.856 | [9 empty] | fast induction melting | Not mentioned | Not mentioned | Polycrystalline
1613 | 1 | https://doi.org/10.1016/j.jallcom.2022.166598 | Mg3.44Ni0.06SbBi0.96Te0.04 |  | Mg 3.5−xNixSbBi0.96Te0.04 | Mg 3Sb2 | Mg3.44SbBi0.96 | Te0.04, Ni0.06 | FALSE |  | Stoichiometric Formula |  | 2022 | 393 | 626.62 | -168.05 | 17.75 | 0.565 | 1.228 | 0.795 | [9 empty] | fast induction melting | Not mentioned | Not mentioned | Polycrystalline
1614 | 1 | https://doi.org/10.1016/j.jallcom.2022.166598 | Mg3.44Ni0.06SbBi0.96Te0.04 |  | Mg 3.5−xNixSbBi0.96Te0.04 | Mg 3Sb2 | Mg3.44SbBi0.96 | Te0.04, Ni0.06 | FALSE |  | Stoichiometric Formula |  | 2022 | 429 | 567.77 | -174.48 | 17.32 | 0.628 | 1.182 | 0.759 | [9 empty] | fast induction melting | Not mentioned | Not mentioned | Polycrystalline
1615 | 1 | https://doi.org/10.1016/j.jallcom.2022.166598 | Mg3.44Ni0.06SbBi0.96Te0.04 |  | Mg 3.5−xNixSbBi0.96Te0.04 | Mg 3Sb2 | Mg3.44SbBi0.96 | Te0.04, Ni0.06 | FALSE |  | Stoichiometric Formula |  | 2022 | 464 | 506.12 | -182.76 | 17.02 | 0.691 | 1.138 | 0.732 | [9 empty] | fast induction melting | Not mentioned | Not mentioned | Polycrystalline
1616 | 1 | https://doi.org/10.1016/j.jallcom.2022.166598 | Mg3.44Ni0.06SbBi0.96Te0.04 |  | Mg 3.5−xNixSbBi0.96Te0.04 | Mg 3Sb2 | Mg3.44SbBi0.96 | Te0.04, Ni0.06 | FALSE |  | Stoichiometric Formula |  | 2022 | 499 | 458.49 | -192.41 | 17.05 | 0.765 | 1.109 | 0.718 | [9 empty] | fast induction melting | Not mentioned | Not mentioned | Polycrystalline
1617 | 1 | https://doi.org/10.1016/j.jallcom.2022.166598 | Mg3.44Ni0.06SbBi0.96Te0.04 |  | Mg 3.5−xNixSbBi0.96Te0.04 | Mg 3Sb2 | Mg3.44SbBi0.96 | Te0.04, Ni0.06 | FALSE |  | Stoichiometric Formula |  | 2022 | 435 | 413.65 | -195.86 | 15.92 | 0.78 | 1.09 | 0.714 | [9 empty] | fast induction melting | Not mentioned | Not mentioned | Polycrystalline
1618 | 1 | https://doi.org/10.1016/j.jallcom.2022.166598 | Mg3.44Ni0.06SbBi0.96Te0.04 |  | Mg 3.5−xNixSbBi0.96Te0.04 | Mg 3Sb2 | Mg3.44SbBi0.96 | Te0.04, Ni0.06 | FALSE |  | Stoichiometric Formula |  | 2022 | 570 | 374.42 | -202.3 | 15.32 | 0.803 | 1.085 | 0.723 | [9 empty] | fast induction melting | Not mentioned | Not mentioned | Polycrystalline
1619 | 1 | https://doi.org/10.1016/j.jallcom.2022.166598 | Mg3.44Ni0.06SbBi0.96Te0.04 |  | Mg 3.5−xNixSbBi0.96Te0.04 | Mg 3Sb2 | Mg3.44SbBi0.96 | Te0.04, Ni0.06 | FALSE |  | Stoichiometric Formula |  | 2022 | 606 | 343.6 | -206.44 | 14.7 | 0.813 | 1.09 | 0.738 | [9 empty] | fast induction melting | Not mentioned | Not mentioned | Polycrystalline
1620 | 1 | https://doi.org/10.1016/j.jallcom.2022.166598 | Mg3.44Ni0.06SbBi0.96Te0.04 |  | Mg 3.5−xNixSbBi0.96Te0.04 | Mg 3Sb2 | Mg3.44SbBi0.96 | Te0.04, Ni0.06 | FALSE |  | Stoichiometric Formula |  | 2022 | 642 | 321.18 | -205.06 | 13.52 | 0.785 | 1.103 | 0.755 | [9 empty] | fast induction melting | Not mentioned | Not mentioned | Polycrystalline
1621 | 1 | https://doi.org/10.1016/j.jallcom.2022.166598 | Mg3.44Ni0.06SbBi0.96Te0.04 |  | Mg 3.5−xNixSbBi0.96Te0.04 | Mg 3Sb2 | Mg3.44SbBi0.96 | Te0.04, Ni0.06 | FALSE |  | Stoichiometric Formula |  | 2022 | 677 | 293.16 | -215.86 | 13.65 | 0.823 | 1.117 | 0.786 | [9 empty] | fast induction melting | Not mentioned | Not mentioned | Polycrystalline
1622 | 1 | https://doi.org/10.1016/j.jallcom.2022.166598 | Mg3.44Ni0.06SbBi0.96Te0.04 |  | Mg 3.5−xNixSbBi0.96Te0.04 | Mg 3Sb2 | Mg3.44SbBi0.96 | Te0.04, Ni0.06 | FALSE |  | Stoichiometric Formula |  | 2022 | 713 | 270.74 | -208.05 | 11.72 | 0.742 | 1.12 | 0.796 | [9 empty] | fast induction melting | Not mentioned | Not mentioned | Polycrystalline
1623 | 1 | https://doi.org/10.1016/j.jallcom.2022.166598 | Mg3.44Ni0.06SbBi0.96Te0.04 |  | Mg 3.5−xNixSbBi0.96Te0.04 | Mg 3Sb2 | Mg3.44SbBi0.96 | Te0.04, Ni0.06 | FALSE |  | Stoichiometric Formula |  | 2022 | 747 | 256.73 | -216.32 | 12.08 | 0.792 | 1.13 | 0.808 | [9 empty] | fast induction melting | Not mentioned | Not mentioned | Polycrystalline
1624 | 1 | https://doi.org/10.1016/j.mtener.2022.101029 | AgIn5S8 |  | Ag1-xCuxIn5S8 | AgIn5S8 | AgIn5S8 | None | TRUE |  | Stoichiometric Formula |  | 2022 | 300 | 173.51 | -69.87 | 0.839 | 0.0104 | 2.23 | 2.11 | [9 empty] | heated in quartz tubes for 5h up to 1100 C, held at this temp for 5 hours, cooled to 850 C in 80 min, held at this temp for 24 hr, cooled to room temp and ground to powder, then finally SPS | 1123 | Not mentioned | Polycrystalline
1625 | 1 | https://doi.org/10.1016/j.mtener.2022.101029 | AgIn5S8 |  | Ag1-xCuxIn5S8 | AgIn5S8 | AgIn5S8 | None | TRUE |  | Stoichiometric Formula |  | 2022 | 323 | 180 | -79.47 | 1.144 | 0.0168 | 2.11 | 2 | [9 empty] | heated in quartz tubes for 5h up to 1100 C, held at this temp for 5 hours, cooled to 850 C in 80 min, held at this temp for 24 hr, cooled to room temp and ground to powder, then finally SPS | 1123 | Not mentioned | Polycrystalline
1626 | 1 | https://doi.org/10.1016/j.mtener.2022.101029 | AgIn5S8 |  | Ag1-xCuxIn5S8 | AgIn5S8 | AgIn5S8 | None | TRUE |  | Stoichiometric Formula |  | 2022 | 373 | 201.89 | -78.93 | 1.254 | 0.0248 | 1.89 | 1.73 | [9 empty] | heated in quartz tubes for 5h up to 1100 C, held at this temp for 5 hours, cooled to 850 C in 80 min, held at this temp for 24 hr, cooled to room temp and ground to powder, then finally SPS | 1123 | Not mentioned | Polycrystalline
1627 | 1 | https://doi.org/10.1016/j.mtener.2022.101029 | AgIn5S8 |  | Ag1-xCuxIn5S8 | AgIn5S8 | AgIn5S8 | None | TRUE |  | Stoichiometric Formula |  | 2022 | 423 | 228.65 | -85.87 | 1.678 | 0.0416 | 1.69 | 1.5 | [9 empty] | heated in quartz tubes for 5h up to 1100 C, held at this temp for 5 hours, cooled to 850 C in 80 min, held at this temp for 24 hr, cooled to room temp and ground to powder, then finally SPS | 1123 | Not mentioned | Polycrystalline
1628 | 1 | https://doi.org/10.1016/j.mtener.2022.101029 | AgIn5S8 |  | Ag1-xCuxIn5S8 | AgIn5S8 | AgIn5S8 | None | TRUE |  | Stoichiometric Formula |  | 2022 | 473 | 233.51 | -92.8 | 1.992 | 0.0608 | 1.56 | 1.35 | [9 empty] | heated in quartz tubes for 5h up to 1100 C, held at this temp for 5 hours, cooled to 850 C in 80 min, held at this temp for 24 hr, cooled to room temp and ground to powder, then finally SPS | 1123 | Not mentioned | Polycrystalline
1629 | 1 | https://doi.org/10.1016/j.mtener.2022.101029 | AgIn5S8 |  | Ag1-xCuxIn5S8 | AgIn5S8 | AgIn5S8 | None | TRUE |  | Stoichiometric Formula |  | 2022 | 523 | 240 | -96.53 | 2.203 | 0.0792 | 1.46 | 1.22 | [9 empty] | heated in quartz tubes for 5h up to 1100 C, held at this temp for 5 hours, cooled to 850 C in 80 min, held at this temp for 24 hr, cooled to room temp and ground to powder, then finally SPS | 1123 | Not mentioned | Polycrystalline
1630 | 1 | https://doi.org/10.1016/j.mtener.2022.101029 | AgIn5S8 |  | Ag1-xCuxIn5S8 | AgIn5S8 | AgIn5S8 | None | TRUE |  | Stoichiometric Formula |  | 2022 | 573 | 248.11 | -99.2 | 2.449 | 0.102 | 1.38 | 1.1 | [9 empty] | heated in quartz tubes for 5h up to 1100 C, held at this temp for 5 hours, cooled to 850 C in 80 min, held at this temp for 24 hr, cooled to room temp and ground to powder, then finally SPS | 1123 | Not mentioned | Polycrystalline
1631 | 1 | https://doi.org/10.1016/j.mtener.2022.101029 | AgIn5S8 |  | Ag1-xCuxIn5S8 | AgIn5S8 | AgIn5S8 | None | TRUE |  | Stoichiometric Formula |  | 2022 | 623 | 259.46 | -100.27 | 2.619 | 0.125 | 1.31 | 0.986 | [9 empty] | heated in quartz tubes for 5h up to 1100 C, held at this temp for 5 hours, cooled to 850 C in 80 min, held at this temp for 24 hr, cooled to room temp and ground to powder, then finally SPS | 1123 | Not mentioned | Polycrystalline
1632 | 1 | https://doi.org/10.1016/j.mtener.2022.101029 | AgIn5S8 |  | Ag1-xCuxIn5S8 | AgIn5S8 | AgIn5S8 | None | TRUE |  | Stoichiometric Formula |  | 2022 | 673 | 261.08 | -104 | 2.831 | 0.154 | 1.24 | 0.901 | [9 empty] | heated in quartz tubes for 5h up to 1100 C, held at this temp for 5 hours, cooled to 850 C in 80 min, held at this temp for 24 hr, cooled to room temp and ground to powder, then finally SPS | 1123 | Not mentioned | Polycrystalline
1633 | 1 | https://doi.org/10.1016/j.mtener.2022.101029 | AgIn5S8 |  | Ag1-xCuxIn5S8 | AgIn5S8 | AgIn5S8 | None | TRUE |  | Stoichiometric Formula |  | 2022 | 723 | 251.35 | -107.73 | 2.864 | 0.176 | 1.18 | 0.838 | [9 empty] | heated in quartz tubes for 5h up to 1100 C, held at this temp for 5 hours, cooled to 850 C in 80 min, held at this temp for 24 hr, cooled to room temp and ground to powder, then finally SPS | 1123 | Not mentioned | Polycrystalline
1634 | 1 | https://doi.org/10.1016/j.mtener.2022.101029 | AgIn5S8 |  | Ag1-xCuxIn5S8 | AgIn5S8 | AgIn5S8 | None | TRUE |  | Stoichiometric Formula |  | 2022 | 773 | 242.43 | -109.33 | 2.907 | 0.197 | 1.14 | 0.782 | [9 empty] | heated in quartz tubes for 5h up to 1100 C, held at this temp for 5 hours, cooled to 850 C in 80 min, held at this temp for 24 hr, cooled to room temp and ground to powder, then finally SPS | 1123 | Not mentioned | Polycrystalline
1635 | 1 | https://doi.org/10.1016/j.mtener.2022.101029 | AgIn5S8 |  | Ag1-xCuxIn5S8 | AgIn5S8 | AgIn5S8 | None | TRUE |  | Stoichiometric Formula |  | 2022 | 823 | 236.76 | -109.33 | 2.797 | 0.21 | 1.12 | 0.739 | [9 empty] | heated in quartz tubes for 5h up to 1100 C, held at this temp for 5 hours, cooled to 850 C in 80 min, held at this temp for 24 hr, cooled to room temp and ground to powder, then finally SPS | 1123 | Not mentioned | Polycrystalline
1636 | 1 | https://doi.org/10.1016/j.mtener.2022.101029 | AgIn5S8 |  | Ag1-xCuxIn5S8 | AgIn5S8 | AgIn5S8 | None | TRUE |  | Stoichiometric Formula |  | 2022 | 873 | 215.68 | -114.13 | 2.797 | 0.23 | 1.07 | 0.718 | [9 empty] | heated in quartz tubes for 5h up to 1100 C, held at this temp for 5 hours, cooled to 850 C in 80 min, held at this temp for 24 hr, cooled to room temp and ground to powder, then finally SPS | 1123 | Not mentioned | Polycrystalline
1637 | 1 | https://doi.org/10.1016/j.mtener.2022.101029 | Ag0.9Cu0.1In5S8 |  | Ag1-xCuxIn5S8 | AgIn5S8 | Ag0.9In5S8 | Cu0.1 | FALSE |  | Stoichiometric Formula |  | 2022 | 300 | 164.59 | -73.07 | 0.873 | 0.0112 | 2.13 | 2.03 | [9 empty] | heated in quartz tubes for 5h up to 1100 C, held at this temp for 5 hours, cooled to 850 C in 80 min, held at this temp for 24 hr, cooled to room temp and ground to powder, then finally SPS | 1123 | Not mentioned | Polycrystalline
1638 | 1 | https://doi.org/10.1016/j.mtener.2022.101029 | Ag0.9Cu0.1In5S8 |  | Ag1-xCuxIn5S8 | AgIn5S8 | Ag0.9In5S8 | Cu0.1 | FALSE |  | Stoichiometric Formula |  | 2022 | 323 | 175.95 | -81.6 | 1.153 | 0.0192 | 1.96 | 1.85 | [9 empty] | heated in quartz tubes for 5h up to 1100 C, held at this temp for 5 hours, cooled to 850 C in 80 min, held at this temp for 24 hr, cooled to room temp and ground to powder, then finally SPS | 1123 | Not mentioned | Polycrystalline
1639 | 1 | https://doi.org/10.1016/j.mtener.2022.101029 | Ag0.9Cu0.1In5S8 |  | Ag1-xCuxIn5S8 | AgIn5S8 | Ag0.9In5S8 | Cu0.1 | FALSE |  | Stoichiometric Formula |  | 2022 | 373 | 205.14 | -85.87 | 1.5 | 0.0312 | 1.79 | 1.63 | [9 empty] | heated in quartz tubes for 5h up to 1100 C, held at this temp for 5 hours, cooled to 850 C in 80 min, held at this temp for 24 hr, cooled to room temp and ground to powder, then finally SPS | 1123 | Not mentioned | Polycrystalline
1640 | 1 | https://doi.org/10.1016/j.mtener.2022.101029 | Ag0.9Cu0.1In5S8 |  | Ag1-xCuxIn5S8 | AgIn5S8 | Ag0.9In5S8 | Cu0.1 | FALSE |  | Stoichiometric Formula |  | 2022 | 423 | 227.03 | -92.8 | 1.949 | 0.0512 | 1.61 | 1.42 | [9 empty] | heated in quartz tubes for 5h up to 1100 C, held at this temp for 5 hours, cooled to 850 C in 80 min, held at this temp for 24 hr, cooled to room temp and ground to powder, then finally SPS | 1123 | Not mentioned | Polycrystalline
1641 | 1 | https://doi.org/10.1016/j.mtener.2022.101029 | Ag0.9Cu0.1In5S8 |  | Ag1-xCuxIn5S8 | AgIn5S8 | Ag0.9In5S8 | Cu0.1 | FALSE |  | Stoichiometric Formula |  | 2022 | 473 | 232.7 | -93.87 | 2.042 | 0.0648 | 1.49 | 1.27 | [9 empty] | heated in quartz tubes for 5h up to 1100 C, held at this temp for 5 hours, cooled to 850 C in 80 min, held at this temp for 24 hr, cooled to room temp and ground to powder, then finally SPS | 1123 | Not mentioned | Polycrystalline
1642 | 1 | https://doi.org/10.1016/j.mtener.2022.101029 | Ag0.9Cu0.1In5S8 |  | Ag1-xCuxIn5S8 | AgIn5S8 | Ag0.9In5S8 | Cu0.1 | FALSE |  | Stoichiometric Formula |  | 2022 | 523 | 241.62 | -98.13 | 2.322 | 0.088 | 1.38 | 1.13 | [9 empty] | heated in quartz tubes for 5h up to 1100 C, held at this temp for 5 hours, cooled to 850 C in 80 min, held at this temp for 24 hr, cooled to room temp and ground to powder, then finally SPS | 1123 | Not mentioned | Polycrystalline
1643 | 1 | https://doi.org/10.1016/j.mtener.2022.101029 | Ag0.9Cu0.1In5S8 |  | Ag1-xCuxIn5S8 | AgIn5S8 | Ag0.9In5S8 | Cu0.1 | FALSE |  | Stoichiometric Formula |  | 2022 | 573 | 242.43 | -101.33 | 2.466 | 0.109 | 1.31 | 1.04 | [9 empty] | heated in quartz tubes for 5h up to 1100 C, held at this temp for 5 hours, cooled to 850 C in 80 min, held at this temp for 24 hr, cooled to room temp and ground to powder, then finally SPS | 1123 | Not mentioned | Polycrystalline
1644 | 1 | https://doi.org/10.1016/j.mtener.2022.101029 | Ag0.9Cu0.1In5S8 |  | Ag1-xCuxIn5S8 | AgIn5S8 | Ag0.9In5S8 | Cu0.1 | FALSE |  | Stoichiometric Formula |  | 2022 | 623 | 240.81 | -102.93 | 2.576 | 0.13 | 1.23 | 0.937 | [9 empty] | heated in quartz tubes for 5h up to 1100 C, held at this temp for 5 hours, cooled to 850 C in 80 min, held at this temp for 24 hr, cooled to room temp and ground to powder, then finally SPS | 1123 | Not mentioned | Polycrystalline
1645 | 1 | https://doi.org/10.1016/j.mtener.2022.101029 | Ag0.9Cu0.1In5S8 |  | Ag1-xCuxIn5S8 | AgIn5S8 | Ag0.9In5S8 | Cu0.1 | FALSE |  | Stoichiometric Formula |  | 2022 | 673 | 232.7 | -106.67 | 2.61 | 0.15 | 1.18 | 0.887 | [9 empty] | heated in quartz tubes for 5h up to 1100 C, held at this temp for 5 hours, cooled to 850 C in 80 min, held at this temp for 24 hr, cooled to room temp and ground to powder, then finally SPS | 1123 | Not mentioned | Polycrystalline
1646 | 1 | https://doi.org/10.1016/j.mtener.2022.101029 | Ag0.9Cu0.1In5S8 |  | Ag1-xCuxIn5S8 | AgIn5S8 | Ag0.9In5S8 | Cu0.1 | FALSE |  | Stoichiometric Formula |  | 2022 | 723 | 215.68 | -110.4 | 2.619 | 0.166 | 1.13 | 0.838 | [9 empty] | heated in quartz tubes for 5h up to 1100 C, held at this temp for 5 hours, cooled to 850 C in 80 min, held at this temp for 24 hr, cooled to room temp and ground to powder, then finally SPS | 1123 | Not mentioned | Polycrystalline
1647 | 1 | https://doi.org/10.1016/j.mtener.2022.101029 | Ag0.9Cu0.1In5S8 |  | Ag1-xCuxIn5S8 | AgIn5S8 | Ag0.9In5S8 | Cu0.1 | FALSE |  | Stoichiometric Formula |  | 2022 | 773 | 202.7 | -118.4 | 2.839 | 0.201 | 1.09 | 0.796 | [9 empty] | heated in quartz tubes for 5h up to 1100 C, held at this temp for 5 hours, cooled to 850 C in 80 min, held at this temp for 24 hr, cooled to room temp and ground to powder, then finally SPS | 1123 | Not mentioned | Polycrystalline
1648 | 1 | https://doi.org/10.1016/j.mtener.2022.101029 | Ag0.9Cu0.1In5S8 |  | Ag1-xCuxIn5S8 | AgIn5S8 | Ag0.9In5S8 | Cu0.1 | FALSE |  | Stoichiometric Formula |  | 2022 | 823 | 195.41 | -118.4 | 2.729 | 0.233 | 0.969 | 0.669 | [9 empty] | heated in quartz tubes for 5h up to 1100 C, held at this temp for 5 hours, cooled to 850 C in 80 min, held at this temp for 24 hr, cooled to room temp and ground to powder, then finally SPS | 1123 | Not mentioned | Polycrystalline
1649 | 1 | https://doi.org/10.1016/j.mtener.2022.101029 | Ag0.9Cu0.1In5S8 |  | Ag1-xCuxIn5S8 | AgIn5S8 | Ag0.9In5S8 | Cu0.1 | FALSE |  | Stoichiometric Formula |  | 2022 | 873 | 189.73 | -121.6 | 2.805 | 0.237 | 1.03 | 0.718 | [9 empty] | heated in quartz tubes for 5h up to 1100 C, held at this temp for 5 hours, cooled to 850 C in 80 min, held at this temp for 24 hr, cooled to room temp and ground to powder, then finally SPS | 1123 | Not mentioned | Polycrystalline
1650 | 1 | https://doi.org/10.1016/j.mtener.2022.101029 | Ag0.7Cu0.3In5S8 |  | Ag1-xCuxIn5S8 | AgIn5S8 | Ag0.7In5S8 | Cu0.3 | FALSE |  | Stoichiometric Formula |  | 2022 | 300 | 129.73 | -114.13 | 1.678 | 0.0272 | 1.86 | 1.77 | [9 empty] | heated in quartz tubes for 5h up to 1100 C, held at this temp for 5 hours, cooled to 850 C in 80 min, held at this temp for 24 hr, cooled to room temp and ground to powder, then finally SPS | 1123 | Not mentioned | Polycrystalline
1651 | 1 | https://doi.org/10.1016/j.mtener.2022.101029 | Ag0.7Cu0.3In5S8 |  | Ag1-xCuxIn5S8 | AgIn5S8 | Ag0.7In5S8 | Cu0.3 | FALSE |  | Stoichiometric Formula |  | 2022 | 323 | 131.35 | -115.2 | 1.746 | 0.0328 | 1.72 | 1.64 | [9 empty] | heated in quartz tubes for 5h up to 1100 C, held at this temp for 5 hours, cooled to 850 C in 80 min, held at this temp for 24 hr, cooled to room temp and ground to powder, then finally SPS | 1123 | Not mentioned | Polycrystalline
1652 | 1 | https://doi.org/10.1016/j.mtener.2022.101029 | Ag0.7Cu0.3In5S8 |  | Ag1-xCuxIn5S8 | AgIn5S8 | Ag0.7In5S8 | Cu0.3 | FALSE |  | Stoichiometric Formula |  | 2022 | 373 | 137.84 | -123.2 | 2.102 | 0.0496 | 1.59 | 1.49 | [9 empty] | heated in quartz tubes for 5h up to 1100 C, held at this temp for 5 hours, cooled to 850 C in 80 min, held at this temp for 24 hr, cooled to room temp and ground to powder, then finally SPS | 1123 | Not mentioned | Polycrystalline
1653 | 1 | https://doi.org/10.1016/j.mtener.2022.101029 | Ag0.7Cu0.3In5S8 |  | Ag1-xCuxIn5S8 | AgIn5S8 | Ag0.7In5S8 | Cu0.3 | FALSE |  | Stoichiometric Formula |  | 2022 | 423 | 145.95 | -130.13 | 2.441 | 0.0728 | 1.44 | 1.32 | [9 empty] | heated in quartz tubes for 5h up to 1100 C, held at this temp for 5 hours, cooled to 850 C in 80 min, held at this temp for 24 hr, cooled to room temp and ground to powder, then finally SPS | 1123 | Not mentioned | Polycrystalline
1654 | 1 | https://doi.org/10.1016/j.mtener.2022.101029 | Ag0.7Cu0.3In5S8 |  | Ag1-xCuxIn5S8 | AgIn5S8 | Ag0.7In5S8 | Cu0.3 | FALSE |  | Stoichiometric Formula |  | 2022 | 473 | 153.24 | -135.47 | 2.788 | 0.0992 | 1.35 | 1.22 | [9 empty] | heated in quartz tubes for 5h up to 1100 C, held at this temp for 5 hours, cooled to 850 C in 80 min, held at this temp for 24 hr, cooled to room temp and ground to powder, then finally SPS | 1123 | Not mentioned | Polycrystalline
1655 | 1 | https://doi.org/10.1016/j.mtener.2022.101029 | Ag0.7Cu0.3In5S8 |  | Ag1-xCuxIn5S8 | AgIn5S8 | Ag0.7In5S8 | Cu0.3 | FALSE |  | Stoichiometric Formula |  | 2022 | 523 | 162.97 | -139.2 | 3.144 | 0.13 | 1.27 | 1.12 | [9 empty] | heated in quartz tubes for 5h up to 1100 C, held at this temp for 5 hours, cooled to 850 C in 80 min, held at this temp for 24 hr, cooled to room temp and ground to powder, then finally SPS | 1123 | Not mentioned | Polycrystalline
1656 | 1 | https://doi.org/10.1016/j.mtener.2022.101029 | Ag0.7Cu0.3In5S8 |  | Ag1-xCuxIn5S8 | AgIn5S8 | Ag0.7In5S8 | Cu0.3 | FALSE |  | Stoichiometric Formula |  | 2022 | 573 | 170.27 | -137.6 | 3.22 | 0.155 | 1.19 | 1.01 | [9 empty] | heated in quartz tubes for 5h up to 1100 C, held at this temp for 5 hours, cooled to 850 C in 80 min, held at this temp for 24 hr, cooled to room temp and ground to powder, then finally SPS | 1123 | Not mentioned | Polycrystalline
1657 | 1 | https://doi.org/10.1016/j.mtener.2022.101029 | Ag0.7Cu0.3In5S8 |  | Ag1-xCuxIn5S8 | AgIn5S8 | Ag0.7In5S8 | Cu0.3 | FALSE |  | Stoichiometric Formula |  | 2022 | 623 | 173.51 | -139.2 | 3.347 | 0.182 | 1.15 | 0.951 | [9 empty] | heated in quartz tubes for 5h up to 1100 C, held at this temp for 5 hours, cooled to 850 C in 80 min, held at this temp for 24 hr, cooled to room temp and ground to powder, then finally SPS | 1123 | Not mentioned | Polycrystalline
1658 | 1 | https://doi.org/10.1016/j.mtener.2022.101029 | Ag0.7Cu0.3In5S8 |  | Ag1-xCuxIn5S8 | AgIn5S8 | Ag0.7In5S8 | Cu0.3 | FALSE |  | Stoichiometric Formula |  | 2022 | 673 | 178.38 | -141.33 | 3.533 | 0.218 | 1.1 | 0.88 | [9 empty] | heated in quartz tubes for 5h up to 1100 C, held at this temp for 5 hours, cooled to 850 C in 80 min, held at this temp for 24 hr, cooled to room temp and ground to powder, then finally SPS | 1123 | Not mentioned | Polycrystalline
1659 | 1 | https://doi.org/10.1016/j.mtener.2022.101029 | Ag0.7Cu0.3In5S8 |  | Ag1-xCuxIn5S8 | AgIn5S8 | Ag0.7In5S8 | Cu0.3 | FALSE |  | Stoichiometric Formula |  | 2022 | 723 | 173.51 | -141.33 | 3.441 | 0.238 | 1.06 | 0.824 | [9 empty] | heated in quartz tubes for 5h up to 1100 C, held at this temp for 5 hours, cooled to 850 C in 80 min, held at this temp for 24 hr, cooled to room temp and ground to powder, then finally SPS | 1123 | Not mentioned | Polycrystalline
1660 | 1 | https://doi.org/10.1016/j.mtener.2022.101029 | Ag0.7Cu0.3In5S8 |  | Ag1-xCuxIn5S8 | AgIn5S8 | Ag0.7In5S8 | Cu0.3 | FALSE |  | Stoichiometric Formula |  | 2022 | 773 | 171.08 | -137.6 | 3.195 | 0.243 | 1.03 | 0.782 | [9 empty] | heated in quartz tubes for 5h up to 1100 C, held at this temp for 5 hours, cooled to 850 C in 80 min, held at this temp for 24 hr, cooled to room temp and ground to powder, then finally SPS | 1123 | Not mentioned | Polycrystalline
1661 | 1 | https://doi.org/10.1016/j.mtener.2022.101029 | Ag0.7Cu0.3In5S8 |  | Ag1-xCuxIn5S8 | AgIn5S8 | Ag0.7In5S8 | Cu0.3 | FALSE |  | Stoichiometric Formula |  | 2022 | 823 | 192.97 | -133.33 | 3.441 | 0.279 | 1.02 | 0.718 | [9 empty] | heated in quartz tubes for 5h up to 1100 C, held at this temp for 5 hours, cooled to 850 C in 80 min, held at this temp for 24 hr, cooled to room temp and ground to powder, then finally SPS | 1123 | Not mentioned | Polycrystalline
1662 | 1 | https://doi.org/10.1016/j.mtener.2022.101029 | Ag0.7Cu0.3In5S8 |  | Ag1-xCuxIn5S8 | AgIn5S8 | Ag0.7In5S8 | Cu0.3 | FALSE |  | Stoichiometric Formula |  | 2022 | 873 | 190.54 | -133.33 | 3.381 | 0.281 | 1.05 | 0.746 | [9 empty] | heated in quartz tubes for 5h up to 1100 C, held at this temp for 5 hours, cooled to 850 C in 80 min, held at this temp for 24 hr, cooled to room temp and ground to powder, then finally SPS | 1123 | Not mentioned | Polycrystalline
1663 | 1 | https://doi.org/10.1016/j.mtener.2022.101029 | Ag0.5Cu0.5In5S8 |  | Ag1-xCuxIn5S8 | AgIn5S8 | Ag0.5In5S8 | Cu0.5 | FALSE |  | Stoichiometric Formula |  | 2022 | 300 | 102.97 | -113.6 | 1.322 | 0.0256 | 1.59 | 1.53 | [9 empty] | heated in quartz tubes for 5h up to 1100 C, held at this temp for 5 hours, cooled to 850 C in 80 min, held at this temp for 24 hr, cooled to room temp and ground to powder, then finally SPS | 1123 | Not mentioned | Polycrystalline
1664 | 1 | https://doi.org/10.1016/j.mtener.2022.101029 | Ag0.5Cu0.5In5S8 |  | Ag1-xCuxIn5S8 | AgIn5S8 | Ag0.5In5S8 | Cu0.5 | FALSE |  | Stoichiometric Formula |  | 2022 | 323 | 108.65 | -122.13 | 1.619 | 0.0352 | 1.47 | 1.4 | [9 empty] | heated in quartz tubes for 5h up to 1100 C, held at this temp for 5 hours, cooled to 850 C in 80 min, held at this temp for 24 hr, cooled to room temp and ground to powder, then finally SPS | 1123 | Not mentioned | Polycrystalline
1665 | 1 | https://doi.org/10.1016/j.mtener.2022.101029 | Ag0.5Cu0.5In5S8 |  | Ag1-xCuxIn5S8 | AgIn5S8 | Ag0.5In5S8 | Cu0.5 | FALSE |  | Stoichiometric Formula |  | 2022 | 373 | 118.38 | -129.07 | 1.958 | 0.0544 | 1.36 | 1.27 | [9 empty] | heated in quartz tubes for 5h up to 1100 C, held at this temp for 5 hours, cooled to 850 C in 80 min, held at this temp for 24 hr, cooled to room temp and ground to powder, then finally SPS | 1123 | Not mentioned | Polycrystalline
1666 | 1 | https://doi.org/10.1016/j.mtener.2022.101029 | Ag0.5Cu0.5In5S8 |  | Ag1-xCuxIn5S8 | AgIn5S8 | Ag0.5In5S8 | Cu0.5 | FALSE |  | Stoichiometric Formula |  | 2022 | 423 | 130.54 | -134.4 | 2.331 | 0.08 | 1.25 | 1.15 | [9 empty] | heated in quartz tubes for 5h up to 1100 C, held at this temp for 5 hours, cooled to 850 C in 80 min, held at this temp for 24 hr, cooled to room temp and ground to powder, then finally SPS | 1123 | Not mentioned | Polycrystalline
1667 | 1 | https://doi.org/10.1016/j.mtener.2022.101029 | Ag0.5Cu0.5In5S8 |  | Ag1-xCuxIn5S8 | AgIn5S8 | Ag0.5In5S8 | Cu0.5 | FALSE |  | Stoichiometric Formula |  | 2022 | 473 | 142.7 | -140.27 | 2.797 | 0.114 | 1.17 | 1.05 | [9 empty] | heated in quartz tubes for 5h up to 1100 C, held at this temp for 5 hours, cooled to 850 C in 80 min, held at this temp for 24 hr, cooled to room temp and ground to powder, then finally SPS | 1123 | Not mentioned | Polycrystalline
1668 | 1 | https://doi.org/10.1016/j.mtener.2022.101029 | Ag0.5Cu0.5In5S8 |  | Ag1-xCuxIn5S8 | AgIn5S8 | Ag0.5In5S8 | Cu0.5 | FALSE |  | Stoichiometric Formula |  | 2022 | 523 | 154.05 | -144.53 | 3.22 | 0.155 | 1.09 | 0.944 | [9 empty] | heated in quartz tubes for 5h up to 1100 C, held at this temp for 5 hours, cooled to 850 C in 80 min, held at this temp for 24 hr, cooled to room temp and ground to powder, then finally SPS | 1123 | Not mentioned | Polycrystalline
1669 | 1 | https://doi.org/10.1016/j.mtener.2022.101029 | Ag0.5Cu0.5In5S8 |  | Ag1-xCuxIn5S8 | AgIn5S8 | Ag0.5In5S8 | Cu0.5 | FALSE |  | Stoichiometric Formula |  | 2022 | 573 | 159.73 | -148.27 | 3.508 | 0.191 | 1.06 | 0.887 | [9 empty] | heated in quartz tubes for 5h up to 1100 C, held at this temp for 5 hours, cooled to 850 C in 80 min, held at this temp for 24 hr, cooled to room temp and ground to powder, then finally SPS | 1123 | Not mentioned | Polycrystalline
1670 | 1 | https://doi.org/10.1016/j.mtener.2022.101029 | Ag0.5Cu0.5In5S8 |  | Ag1-xCuxIn5S8 | AgIn5S8 | Ag0.5In5S8 | Cu0.5 | FALSE |  | Stoichiometric Formula |  | 2022 | 623 | 159.73 | -153.07 | 3.729 | 0.23 | 1.02 | 0.845 | [9 empty] | heated in quartz tubes for 5h up to 1100 C, held at this temp for 5 hours, cooled to 850 C in 80 min, held at this temp for 24 hr, cooled to room temp and ground to powder, then finally SPS | 1123 | Not mentioned | Polycrystalline
1671 | 1 | https://doi.org/10.1016/j.mtener.2022.101029 | Ag0.5Cu0.5In5S8 |  | Ag1-xCuxIn5S8 | AgIn5S8 | Ag0.5In5S8 | Cu0.5 | FALSE |  | Stoichiometric Formula |  | 2022 | 673 | 155.68 | -153.6 | 3.627 | 0.251 | 0.987 | 0.796 | [9 empty] | heated in quartz tubes for 5h up to 1100 C, held at this temp for 5 hours, cooled to 850 C in 80 min, held at this temp for 24 hr, cooled to room temp and ground to powder, then finally SPS | 1123 | Not mentioned | Polycrystalline
1672 | 1 | https://doi.org/10.1016/j.mtener.2022.101029 | Ag0.5Cu0.5In5S8 |  | Ag1-xCuxIn5S8 | AgIn5S8 | Ag0.5In5S8 | Cu0.5 | FALSE |  | Stoichiometric Formula |  | 2022 | 723 | 155.68 | -156.27 | 3.78 | 0.29 | 0.951 | 0.746 | [9 empty] | heated in quartz tubes for 5h up to 1100 C, held at this temp for 5 hours, cooled to 850 C in 80 min, held at this temp for 24 hr, cooled to room temp and ground to powder, then finally SPS | 1123 | Not mentioned | Polycrystalline
1673 | 1 | https://doi.org/10.1016/j.mtener.2022.101029 | Ag0.5Cu0.5In5S8 |  | Ag1-xCuxIn5S8 | AgIn5S8 | Ag0.5In5S8 | Cu0.5 | FALSE |  | Stoichiometric Formula |  | 2022 | 773 | 163.78 | -146.13 | 3.517 | 0.293 | 0.933 | 0.697 | [9 empty] | heated in quartz tubes for 5h up to 1100 C, held at this temp for 5 hours, cooled to 850 C in 80 min, held at this temp for 24 hr, cooled to room temp and ground to powder, then finally SPS | 1123 | Not mentioned | Polycrystalline
1674 | 1 | https://doi.org/10.1016/j.mtener.2022.101029 | Ag0.5Cu0.5In5S8 |  | Ag1-xCuxIn5S8 | AgIn5S8 | Ag0.5In5S8 | Cu0.5 | FALSE |  | Stoichiometric Formula |  | 2022 | 823 | 168.65 | -142.4 | 3.441 | 0.308 | 0.916 | 0.669 | [9 empty] | heated in quartz tubes for 5h up to 1100 C, held at this temp for 5 hours, cooled to 850 C in 80 min, held at this temp for 24 hr, cooled to room temp and ground to powder, then finally SPS | 1123 | Not mentioned | Polycrystalline
1675 | 1 | https://doi.org/10.1016/j.mtener.2022.101029 | Ag0.5Cu0.5In5S8 |  | Ag1-xCuxIn5S8 | AgIn5S8 | Ag0.5In5S8 | Cu0.5 | FALSE |  | Stoichiometric Formula |  | 2022 | 873 | 165.41 | -139.2 | 3.212 | 0.313 | 0.904 | 0.634 | [9 empty] | heated in quartz tubes for 5h up to 1100 C, held at this temp for 5 hours, cooled to 850 C in 80 min, held at this temp for 24 hr, cooled to room temp and ground to powder, then finally SPS | 1123 | Not mentioned | Polycrystalline
1676 | 1 | https://doi.org/10.1016/j.mtener.2022.101029 | CuIn5S8 |  | Ag1-xCuxIn5S8 | CuIn5S8 | CuIn5S8 | None | TRUE |  | Stoichiometric Formula |  | 2022 | 300 | 50.27 | -131.2 | 0.856 | 0.0136 | 1.82 | 1.79 | [9 empty] | heated in quartz tubes for 5h up to 1100 C, held at this temp for 5 hours, cooled to 850 C in 80 min, held at this temp for 24 hr, cooled to room temp and ground to powder, then finally SPS | 1123 | Not mentioned | Polycrystalline
1677 | 1 | https://doi.org/10.1016/j.mtener.2022.101029 | CuIn5S8 |  | Ag1-xCuxIn5S8 | CuIn5S8 | CuIn5S8 | None | TRUE |  | Stoichiometric Formula |  | 2022 | 323 | 53.52 | -140.8 | 1.042 | 0.02 | 1.68 | 1.65 | [9 empty] | heated in quartz tubes for 5h up to 1100 C, held at this temp for 5 hours, cooled to 850 C in 80 min, held at this temp for 24 hr, cooled to room temp and ground to powder, then finally SPS | 1123 | Not mentioned | Polycrystalline
1678 | 1 | https://doi.org/10.1016/j.mtener.2022.101029 | CuIn5S8 |  | Ag1-xCuxIn5S8 | CuIn5S8 | CuIn5S8 | None | TRUE |  | Stoichiometric Formula |  | 2022 | 373 | 64.05 | -145.07 | 1.331 | 0.032 | 1.54 | 1.5 | [9 empty] | heated in quartz tubes for 5h up to 1100 C, held at this temp for 5 hours, cooled to 850 C in 80 min, held at this temp for 24 hr, cooled to room temp and ground to powder, then finally SPS | 1123 | Not mentioned | Polycrystalline
1679 | 1 | https://doi.org/10.1016/j.mtener.2022.101029 | CuIn5S8 |  | Ag1-xCuxIn5S8 | CuIn5S8 | CuIn5S8 | None | TRUE |  | Stoichiometric Formula |  | 2022 | 423 | 86.76 | -146.67 | 1.847 | 0.0544 | 1.41 | 1.34 | [9 empty] | heated in quartz tubes for 5h up to 1100 C, held at this temp for 5 hours, cooled to 850 C in 80 min, held at this temp for 24 hr, cooled to room temp and ground to powder, then finally SPS | 1123 | Not mentioned | Polycrystalline
1680 | 1 | https://doi.org/10.1016/j.mtener.2022.101029 | CuIn5S8 |  | Ag1-xCuxIn5S8 | CuIn5S8 | CuIn5S8 | None | TRUE |  | Stoichiometric Formula |  | 2022 | 473 | 89.19 | -154.13 | 2.136 | 0.0752 | 1.32 | 1.25 | [9 empty] | heated in quartz tubes for 5h up to 1100 C, held at this temp for 5 hours, cooled to 850 C in 80 min, held at this temp for 24 hr, cooled to room temp and ground to powder, then finally SPS | 1123 | Not mentioned | Polycrystalline
1681 | 1 | https://doi.org/10.1016/j.mtener.2022.101029 | CuIn5S8 |  | Ag1-xCuxIn5S8 | CuIn5S8 | CuIn5S8 | None | TRUE |  | Stoichiometric Formula |  | 2022 | 523 | 78.65 | -158.4 | 1.983 | 0.0896 | 1.14 | 1.07 | [9 empty] | heated in quartz tubes for 5h up to 1100 C, held at this temp for 5 hours, cooled to 850 C in 80 min, held at this temp for 24 hr, cooled to room temp and ground to powder, then finally SPS | 1123 | Not mentioned | Polycrystalline
1682 | 1 | https://doi.org/10.1016/j.mtener.2022.101029 | CuIn5S8 |  | Ag1-xCuxIn5S8 | CuIn5S8 | CuIn5S8 | None | TRUE |  | Stoichiometric Formula |  | 2022 | 573 | 81.08 | -171.2 | 2.364 | 0.131 | 1.03 | 0.951 | [9 empty] | heated in quartz tubes for 5h up to 1100 C, held at this temp for 5 hours, cooled to 850 C in 80 min, held at this temp for 24 hr, cooled to room temp and ground to powder, then finally SPS | 1123 | Not mentioned | Polycrystalline
1683 | 1 | https://doi.org/10.1016/j.mtener.2022.101029 | CuIn5S8 |  | Ag1-xCuxIn5S8 | CuIn5S8 | CuIn5S8 | None | TRUE |  | Stoichiometric Formula |  | 2022 | 623 | 86.76 | -174.93 | 2.653 | 0.174 | 0.951 | 0.852 | [9 empty] | heated in quartz tubes for 5h up to 1100 C, held at this temp for 5 hours, cooled to 850 C in 80 min, held at this temp for 24 hr, cooled to room temp and ground to powder, then finally SPS | 1123 | Not mentioned | Polycrystalline
1684 | 1 | https://doi.org/10.1016/j.mtener.2022.101029 | CuIn5S8 |  | Ag1-xCuxIn5S8 | CuIn5S8 | CuIn5S8 | None | TRUE |  | Stoichiometric Formula |  | 2022 | 673 | 89.19 | -178.13 | 2.822 | 0.206 | 0.927 | 0.817 | [9 empty] | heated in quartz tubes for 5h up to 1100 C, held at this temp for 5 hours, cooled to 850 C in 80 min, held at this temp for 24 hr, cooled to room temp and ground to powder, then finally SPS | 1123 | Not mentioned | Polycrystalline
1685 | 1 | https://doi.org/10.1016/j.mtener.2022.101029 | CuIn5S8 |  | Ag1-xCuxIn5S8 | CuIn5S8 | CuIn5S8 | None | TRUE |  | Stoichiometric Formula |  | 2022 | 723 | 90 | -181.33 | 2.915 | 0.237 | 0.904 | 0.782 | [9 empty] | heated in quartz tubes for 5h up to 1100 C, held at this temp for 5 hours, cooled to 850 C in 80 min, held at this temp for 24 hr, cooled to room temp and ground to powder, then finally SPS | 1123 | Not mentioned | Polycrystalline
1686 | 1 | https://doi.org/10.1016/j.mtener.2022.101029 | CuIn5S8 |  | Ag1-xCuxIn5S8 | CuIn5S8 | CuIn5S8 | None | TRUE |  | Stoichiometric Formula |  | 2022 | 773 | 94.86 | -177.07 | 2.949 | 0.262 | 0.88 | 0.746 | [9 empty] | heated in quartz tubes for 5h up to 1100 C, held at this temp for 5 hours, cooled to 850 C in 80 min, held at this temp for 24 hr, cooled to room temp and ground to powder, then finally SPS | 1123 | Not mentioned | Polycrystalline
1687 | 1 | https://doi.org/10.1016/j.mtener.2022.101029 | CuIn5S8 |  | Ag1-xCuxIn5S8 | CuIn5S8 | CuIn5S8 | None | TRUE |  | Stoichiometric Formula |  | 2022 | 823 | 102.97 | -196.07 | 2.966 | 0.286 | 0.856 | 0.704 | [9 empty] | heated in quartz tubes for 5h up to 1100 C, held at this temp for 5 hours, cooled to 850 C in 80 min, held at this temp for 24 hr, cooled to room temp and ground to powder, then finally SPS | 1123 | Not mentioned | Polycrystalline
1688 | 1 | https://doi.org/10.1016/j.mtener.2022.101029 | CuIn5S8 |  | Ag1-xCuxIn5S8 | CuIn5S8 | CuIn5S8 | None | TRUE |  | Stoichiometric Formula |  | 2022 | 873 | 114.32 | -158.4 | 2.856 | 0.298 | 0.844 | 0.662 | [9 empty] | heated in quartz tubes for 5h up to 1100 C, held at this temp for 5 hours, cooled to 850 C in 80 min, held at this temp for 24 hr, cooled to room temp and ground to powder, then finally SPS | 1123 | Not mentioned | Polycrystalline
1689 | 1 | https://doi.org/10.1016/j.mtener.2022.101045 | Sb1.85In0.15Te2.98 |  | Sb1.85xMnxIn0.15Te2.98 | Sb2Te3 | Sb1.85In0.15Te2.98 | None | TRUE |  | Stoichiometric Formula |  | 2022 | 303 | 496.3 | 138.89 | 9.556 | 0.282 | 1.034 | 0.765 | 0.263 | [6 empty] | High-vacuum melting (1073K for 10h), High-energy ball milling for 2 hours |  | Spark plasma sintering at 673 K in a vacuum for 5 min with a uniaxial pressure of 80 Mpa | Not mentioned | Not mentioned | Polycrystalline
1690 | 1 | https://doi.org/10.1016/j.mtener.2022.101045 | Sb1.85In0.15Te2.98 |  | Sb1.85xMnxIn0.15Te2.98 | Sb2Te3 | Sb1.85In0.15Te2.98 | None | TRUE |  | Stoichiometric Formula |  | 2022 | 323 | 444.44 | 160 | 11.506 | 0.392 | 0.957 | 0.678 | 0.265 | [6 empty] | High-vacuum melting (1073K for 10h), High-energy ball milling for 2 hours |  | Spark plasma sintering at 673 K in a vacuum for 5 min with a uniaxial pressure of 80 Mpa | Not mentioned | Not mentioned | Polycrystalline
1691 | 1 | https://doi.org/10.1016/j.mtener.2022.101045 | Sb1.85In0.15Te2.98 |  | Sb1.85xMnxIn0.15Te2.98 | Sb2Te3 | Sb1.85In0.15Te2.98 | None | TRUE |  | Stoichiometric Formula |  | 2022 | 373 | 395.06 | 178.89 | 12.716 | 0.541 | 0.875 | 0.612 | 0.26 | [6 empty] | High-vacuum melting (1073K for 10h), High-energy ball milling for 2 hours |  | Spark plasma sintering at 673 K in a vacuum for 5 min with a uniaxial pressure of 80 Mpa | Not mentioned | Not mentioned | Polycrystalline
1692 | 1 | https://doi.org/10.1016/j.mtener.2022.101045 | Sb1.85In0.15Te2.98 |  | Sb1.85xMnxIn0.15Te2.98 | Sb2Te3 | Sb1.85In0.15Te2.98 | None | TRUE |  | Stoichiometric Formula |  | 2022 | 423 | 345.68 | 196.3 | 13.333 | 0.684 | 0.822 | 0.57 | 0.25 | [6 empty] | High-vacuum melting (1073K for 10h), High-energy ball milling for 2 hours |  | Spark plasma sintering at 673 K in a vacuum for 5 min with a uniaxial pressure of 80 Mpa | Not mentioned | Not mentioned | Polycrystalline
1693 | 1 | https://doi.org/10.1016/j.mtener.2022.101045 | Sb1.85In0.15Te2.98 |  | Sb1.85xMnxIn0.15Te2.98 | Sb2Te3 | Sb1.85In0.15Te2.98 | None | TRUE |  | Stoichiometric Formula |  | 2022 | 473 | 306.17 | 210.74 | 13.506 | 0.804 | 0.793 | 0.553 | 0.238 | [6 empty] | High-vacuum melting (1073K for 10h), High-energy ball milling for 2 hours |  | Spark plasma sintering at 673 K in a vacuum for 5 min with a uniaxial pressure of 80 Mpa | Not mentioned | Not mentioned | Polycrystalline
1694 | 1 | https://doi.org/10.1016/j.mtener.2022.101045 | Sb1.85In0.15Te2.98 |  | Sb1.85xMnxIn0.15Te2.98 | Sb2Te3 | Sb1.85In0.15Te2.98 | None | TRUE |  | Stoichiometric Formula |  | 2022 | 523 | 271.6 | 220.74 | 13.235 | 0.874 | 0.792 | 0.559 | 0.233 | [6 empty] | High-vacuum melting (1073K for 10h), High-energy ball milling for 2 hours |  | Spark plasma sintering at 673 K in a vacuum for 5 min with a uniaxial pressure of 80 Mpa | Not mentioned | Not mentioned | Polycrystalline
1695 | 1 | https://doi.org/10.1016/j.mtener.2022.101045 | Sb1.85In0.15Te2.98 |  | Sb1.85xMnxIn0.15Te2.98 | Sb2Te3 | Sb1.85In0.15Te2.98 | None | TRUE |  | Stoichiometric Formula |  | 2022 | 573 | 246.91 | 225.19 | 12.667 | 0.882 | 0.822 | 0.59 | 0.23 | [6 empty] | High-vacuum melting (1073K for 10h), High-energy ball milling for 2 hours |  | Spark plasma sintering at 673 K in a vacuum for 5 min with a uniaxial pressure of 80 Mpa | Not mentioned | Not mentioned | Polycrystalline
1696 | 1 | https://doi.org/10.1016/j.mtener.2022.101045 | Sb1.85In0.15Te2.98 |  | Sb1.85xMnxIn0.15Te2.98 | Sb2Te3 | Sb1.85In0.15Te2.98 | None | TRUE |  | Stoichiometric Formula |  | 2022 | 623 | 237.04 | 222.59 | 11.827 | 0.829 | 0.888 | 0.648 | 0.238 | [6 empty] | High-vacuum melting (1073K for 10h), High-energy ball milling for 2 hours |  | Spark plasma sintering at 673 K in a vacuum for 5 min with a uniaxial pressure of 80 Mpa | Not mentioned | Not mentioned | Polycrystalline
1697 | 1 | https://doi.org/10.1016/j.mtener.2022.101045 | Sb1.85In0.15Te2.98 |  | Sb1.85xMnxIn0.15Te2.98 | Sb2Te3 | Sb1.85In0.15Te2.98 | None | TRUE |  | Stoichiometric Formula |  | 2022 | 673 | 239.51 | 212.22 | 10.79 | 0.731 | 0.997 | 0.73 | 0.26 | [6 empty] | High-vacuum melting (1073K for 10h), High-energy ball milling for 2 hours |  | Spark plasma sintering at 673 K in a vacuum for 5 min with a uniaxial pressure of 80 Mpa | Not mentioned | Not mentioned | Polycrystalline
1698 | 1 | https://doi.org/10.1016/j.mtener.2022.101045 | Sb1.84Mn0.01In0.15Te2.98 |  | Sb1.85xMnxIn0.15Te2.98 | Sb2Te3 | Sb1.84In0.15Te2.98 | Mn0.01 | FALSE |  | Stoichiometric Formula |  | 2022 | 303 | 649.38 | 120.74 | 9.383 | 0.242 | 1.153 | 0.785 | 0.358 | [6 empty] | High-vacuum melting (1073K for 10h), High-energy ball milling for 2 hours |  | Spark plasma sintering at 673 K in a vacuum for 5 min with a uniaxial pressure of 80 Mpa | Not mentioned | Not mentioned | Polycrystalline
1699 | 1 | https://doi.org/10.1016/j.mtener.2022.101045 | Sb1.84Mn0.01In0.15Te2.98 |  | Sb1.85xMnxIn0.15Te2.98 | Sb2Te3 | Sb1.84In0.15Te2.98 | Mn0.01 | FALSE |  | Stoichiometric Formula |  | 2022 | 323 | 600 | 134.07 | 10.889 | 0.335 | 1.068 | 0.691 | 0.37 | [6 empty] | High-vacuum melting (1073K for 10h), High-energy ball milling for 2 hours |  | Spark plasma sintering at 673 K in a vacuum for 5 min with a uniaxial pressure of 80 Mpa | Not mentioned | Not mentioned | Polycrystalline
1700 | 1 | https://doi.org/10.1016/j.mtener.2022.101045 | Sb1.84Mn0.01In0.15Te2.98 |  | Sb1.85xMnxIn0.15Te2.98 | Sb2Te3 | Sb1.84In0.15Te2.98 | Mn0.01 | FALSE |  | Stoichiometric Formula |  | 2022 | 373 | 545.68 | 149.63 | 12.321 | 0.463 | 0.993 | 0.615 | 0.372 | [6 empty] | High-vacuum melting (1073K for 10h), High-energy ball milling for 2 hours |  | Spark plasma sintering at 673 K in a vacuum for 5 min with a uniaxial pressure of 80 Mpa | Not mentioned | Not mentioned | Polycrystalline
1701 | 1 | https://doi.org/10.1016/j.mtener.2022.101045 | Sb1.84Mn0.01In0.15Te2.98 |  | Sb1.85xMnxIn0.15Te2.98 | Sb2Te3 | Sb1.84In0.15Te2.98 | Mn0.01 | FALSE |  | Stoichiometric Formula |  | 2022 | 423 | 491.36 | 165.19 | 13.383 | 0.606 | 0.931 | 0.561 | 0.367 | [6 empty] | High-vacuum melting (1073K for 10h), High-energy ball milling for 2 hours |  | Spark plasma sintering at 673 K in a vacuum for 5 min with a uniaxial pressure of 80 Mpa | Not mentioned | Not mentioned | Polycrystalline
1702 | 1 | https://doi.org/10.1016/j.mtener.2022.101045 | Sb1.84Mn0.01In0.15Te2.98 |  | Sb1.85xMnxIn0.15Te2.98 | Sb2Te3 | Sb1.84In0.15Te2.98 | Mn0.01 | FALSE |  | Stoichiometric Formula |  | 2022 | 473 | 439.51 | 179.63 | 14 | 0.747 | 0.886 | 0.531 | 0.355 | [6 empty] | High-vacuum melting (1073K for 10h), High-energy ball milling for 2 hours |  | Spark plasma sintering at 673 K in a vacuum for 5 min with a uniaxial pressure of 80 Mpa | Not mentioned | Not mentioned | Polycrystalline
1703 | 1 | https://doi.org/10.1016/j.mtener.2022.101045 | Sb1.84Mn0.01In0.15Te2.98 |  | Sb1.85xMnxIn0.15Te2.98 | Sb2Te3 | Sb1.84In0.15Te2.98 | Mn0.01 | FALSE |  | Stoichiometric Formula |  | 2022 | 523 | 387.65 | 191.48 | 14.272 | 0.859 | 0.866 | 0.522 | 0.34 | [6 empty] | High-vacuum melting (1073K for 10h), High-energy ball milling for 2 hours |  | Spark plasma sintering at 673 K in a vacuum for 5 min with a uniaxial pressure of 80 Mpa | Not mentioned | Not mentioned | Polycrystalline
1704 | 1 | https://doi.org/10.1016/j.mtener.2022.101045 | Sb1.84Mn0.01In0.15Te2.98 |  | Sb1.85xMnxIn0.15Te2.98 | Sb2Te3 | Sb1.84In0.15Te2.98 | Mn0.01 | FALSE |  | Stoichiometric Formula |  | 2022 | 573 | 348.15 | 200.74 | 14.099 | 0.926 | 0.873 | 0.54 | 0.328 | [6 empty] | High-vacuum melting (1073K for 10h), High-energy ball milling for 2 hours |  | Spark plasma sintering at 673 K in a vacuum for 5 min with a uniaxial pressure of 80 Mpa | Not mentioned | Not mentioned | Polycrystalline
1705 | 1 | https://doi.org/10.1016/j.mtener.2022.101045 | Sb1.84Mn0.01In0.15Te2.98 |  | Sb1.85xMnxIn0.15Te2.98 | Sb2Te3 | Sb1.84In0.15Te2.98 | Mn0.01 | FALSE |  | Stoichiometric Formula |  | 2022 | 623 | 318.52 | 205.19 | 13.556 | 0.926 | 0.914 | 0.585 | 0.322 | [6 empty] | High-vacuum melting (1073K for 10h), High-energy ball milling for 2 hours |  | Spark plasma sintering at 673 K in a vacuum for 5 min with a uniaxial pressure of 80 Mpa | Not mentioned | Not mentioned | Polycrystalline
1706 | 1 | https://doi.org/10.1016/j.mtener.2022.101045 | Sb1.84Mn0.01In0.15Te2.98 |  | Sb1.85xMnxIn0.15Te2.98 | Sb2Te3 | Sb1.84In0.15Te2.98 | Mn0.01 | FALSE |  | Stoichiometric Formula |  | 2022 | 673 | 301.23 | 204.44 | 12.593 | 0.857 | 0.988 | 0.655 | 0.33 | [6 empty] | High-vacuum melting (1073K for 10h), High-energy ball milling for 2 hours |  | Spark plasma sintering at 673 K in a vacuum for 5 min with a uniaxial pressure of 80 Mpa | Not mentioned | Not mentioned | Polycrystalline
1707 | 1 | https://doi.org/10.1016/j.mtener.2022.101045 | Sb1.83Mn0.02In0.15Te2.98 |  | Sb1.85xMnxIn0.15Te2.98 | Sb2Te3 | Sb1.83In0.15Te2.98 | Mn0.02 | FALSE |  | Stoichiometric Formula |  | 2022 | 303 | 930.86 | 105.56 | 10.395 | 0.248 | 1.251 | 0.71 | 0.532 | [6 empty] | High-vacuum melting (1073K for 10h), High-energy ball milling for 2 hours |  | Spark plasma sintering at 673 K in a vacuum for 5 min with a uniaxial pressure of 80 Mpa | Not mentioned | Not mentioned | Polycrystalline
1708 | 1 | https://doi.org/10.1016/j.mtener.2022.101045 | Sb1.83Mn0.02In0.15Te2.98 |  | Sb1.85xMnxIn0.15Te2.98 | Sb2Te3 | Sb1.83In0.15Te2.98 | Mn0.02 | FALSE |  | Stoichiometric Formula |  | 2022 | 323 | 864.2 | 115.93 | 11.704 | 0.322 | 1.195 | 0.634 | 0.553 | [6 empty] | High-vacuum melting (1073K for 10h), High-energy ball milling for 2 hours |  | Spark plasma sintering at 673 K in a vacuum for 5 min with a uniaxial pressure of 80 Mpa | Not mentioned | Not mentioned | Polycrystalline
1709 | 1 | https://doi.org/10.1016/j.mtener.2022.101045 | Sb1.83Mn0.02In0.15Te2.98 |  | Sb1.85xMnxIn0.15Te2.98 | Sb2Te3 | Sb1.83In0.15Te2.98 | Mn0.02 | FALSE |  | Stoichiometric Formula |  | 2022 | 373 | 792.59 | 128.52 | 13.21 | 0.436 | 1.136 | 0.566 | 0.563 | [6 empty] | High-vacuum melting (1073K for 10h), High-energy ball milling for 2 hours |  | Spark plasma sintering at 673 K in a vacuum for 5 min with a uniaxial pressure of 80 Mpa | Not mentioned | Not mentioned | Polycrystalline
1710 | 1 | https://doi.org/10.1016/j.mtener.2022.101045 | Sb1.83Mn0.02In0.15Te2.98 |  | Sb1.85xMnxIn0.15Te2.98 | Sb2Te3 | Sb1.83In0.15Te2.98 | Mn0.02 | FALSE |  | Stoichiometric Formula |  | 2022 | 423 | 725.93 | 141.11 | 14.42 | 0.564 | 1.078 | 0.51 | 0.56 | [6 empty] | High-vacuum melting (1073K for 10h), High-energy ball milling for 2 hours |  | Spark plasma sintering at 673 K in a vacuum for 5 min with a uniaxial pressure of 80 Mpa | Not mentioned | Not mentioned | Polycrystalline
1711 | 1 | https://doi.org/10.1016/j.mtener.2022.101045 | Sb1.83Mn0.02In0.15Te2.98 |  | Sb1.85xMnxIn0.15Te2.98 | Sb2Te3 | Sb1.83In0.15Te2.98 | Mn0.02 | FALSE |  | Stoichiometric Formula |  | 2022 | 473 | 659.26 | 153.33 | 15.309 | 0.705 | 1.027 | 0.471 | 0.552 | [6 empty] | High-vacuum melting (1073K for 10h), High-energy ball milling for 2 hours |  | Spark plasma sintering at 673 K in a vacuum for 5 min with a uniaxial pressure of 80 Mpa | Not mentioned | Not mentioned | Polycrystalline
1712 | 1 | https://doi.org/10.1016/j.mtener.2022.101045 | Sb1.83Mn0.02In0.15Te2.98 |  | Sb1.85xMnxIn0.15Te2.98 | Sb2Te3 | Sb1.83In0.15Te2.98 | Mn0.02 | FALSE |  | Stoichiometric Formula |  | 2022 | 523 | 595.06 | 164.07 | 15.926 | 0.842 | 0.986 | 0.447 | 0.537 | [6 empty] | High-vacuum melting (1073K for 10h), High-energy ball milling for 2 hours |  | Spark plasma sintering at 673 K in a vacuum for 5 min with a uniaxial pressure of 80 Mpa | Not mentioned | Not mentioned | Polycrystalline
1713 | 1 | https://doi.org/10.1016/j.mtener.2022.101045 | Sb1.83Mn0.02In0.15Te2.98 |  | Sb1.85xMnxIn0.15Te2.98 | Sb2Te3 | Sb1.83In0.15Te2.98 | Mn0.02 | FALSE |  | Stoichiometric Formula |  | 2022 | 573 | 538.27 | 174.07 | 16.272 | 0.966 | 0.964 | 0.442 | 0.518 | [6 empty] | High-vacuum melting (1073K for 10h), High-energy ball milling for 2 hours |  | Spark plasma sintering at 673 K in a vacuum for 5 min with a uniaxial pressure of 80 Mpa | Not mentioned | Not mentioned | Polycrystalline
1714 | 1 | https://doi.org/10.1016/j.mtener.2022.101045 | Sb1.83Mn0.02In0.15Te2.98 |  | Sb1.85xMnxIn0.15Te2.98 | Sb2Te3 | Sb1.83In0.15Te2.98 | Mn0.02 | FALSE |  | Stoichiometric Formula |  | 2022 | 623 | 486.42 | 182.96 | 16.395 | 1.057 | 0.964 | 0.458 | 0.503 | [6 empty] | High-vacuum melting (1073K for 10h), High-energy ball milling for 2 hours |  | Spark plasma sintering at 673 K in a vacuum for 5 min with a uniaxial pressure of 80 Mpa | Not mentioned | Not mentioned | Polycrystalline
1715 | 1 | https://doi.org/10.1016/j.mtener.2022.101045 | Sb1.83Mn0.02In0.15Te2.98 |  | Sb1.85xMnxIn0.15Te2.98 | Sb2Te3 | Sb1.83In0.15Te2.98 | Mn0.02 | FALSE |  | Stoichiometric Formula |  | 2022 | 673 | 446.91 | 190.74 | 16.272 | 1.101 | 0.995 | 0.496 | 0.493 | [6 empty] | High-vacuum melting (1073K for 10h), High-energy ball milling for 2 hours |  | Spark plasma sintering at 673 K in a vacuum for 5 min with a uniaxial pressure of 80 Mpa | Not mentioned | Not mentioned | Polycrystalline
1716 | 1 | https://doi.org/10.1016/j.mtener.2022.101045 | Sb1.82Mn0.03In0.15Te2.98 |  | Sb1.85xMnxIn0.15Te2.98 | Sb2Te3 | Sb1.82In0.15Te2.98 | Mn0.03 | FALSE |  | Stoichiometric Formula |  | 2022 | 303 | 1071.6 | 88.15 | 8.321 | 0.187 | 1.358 | 0.712 | 0.637 | [6 empty] | High-vacuum melting (1073K for 10h), High-energy ball milling for 2 hours |  | Spark plasma sintering at 673 K in a vacuum for 5 min with a uniaxial pressure of 80 Mpa | Not mentioned | Not mentioned | Polycrystalline
1717 | 1 | https://doi.org/10.1016/j.mtener.2022.101045 | Sb1.82Mn0.03In0.15Te2.98 |  | Sb1.85xMnxIn0.15Te2.98 | Sb2Te3 | Sb1.82In0.15Te2.98 | Mn0.03 | FALSE |  | Stoichiometric Formula |  | 2022 | 323 | 1002.47 | 100.74 | 10.222 | 0.255 | 1.302 | 0.628 | 0.665 | [6 empty] | High-vacuum melting (1073K for 10h), High-energy ball milling for 2 hours |  | Spark plasma sintering at 673 K in a vacuum for 5 min with a uniaxial pressure of 80 Mpa | Not mentioned | Not mentioned | Polycrystalline
1718 | 1 | https://doi.org/10.1016/j.mtener.2022.101045 | Sb1.82Mn0.03In0.15Te2.98 |  | Sb1.85xMnxIn0.15Te2.98 | Sb2Te3 | Sb1.82In0.15Te2.98 | Mn0.03 | FALSE |  | Stoichiometric Formula |  | 2022 | 373 | 933.33 | 112.59 | 11.852 | 0.356 | 1.244 | 0.554 | 0.683 | [6 empty] | High-vacuum melting (1073K for 10h), High-energy ball milling for 2 hours |  | Spark plasma sintering at 673 K in a vacuum for 5 min with a uniaxial pressure of 80 Mpa | Not mentioned | Not mentioned | Polycrystalline
1719 | 1 | https://doi.org/10.1016/j.mtener.2022.101045 | Sb1.82Mn0.03In0.15Te2.98 |  | Sb1.85xMnxIn0.15Te2.98 | Sb2Te3 | Sb1.82In0.15Te2.98 | Mn0.03 | FALSE |  | Stoichiometric Formula |  | 2022 | 423 | 861.73 | 123.33 | 13.136 | 0.467 | 1.19 | 0.494 | 0.687 | [6 empty] | High-vacuum melting (1073K for 10h), High-energy ball milling for 2 hours |  | Spark plasma sintering at 673 K in a vacuum for 5 min with a uniaxial pressure of 80 Mpa | Not mentioned | Not mentioned | Polycrystalline
1720 | 1 | https://doi.org/10.1016/j.mtener.2022.101045 | Sb1.82Mn0.03In0.15Te2.98 |  | Sb1.85xMnxIn0.15Te2.98 | Sb2Te3 | Sb1.82In0.15Te2.98 | Mn0.03 | FALSE |  | Stoichiometric Formula |  | 2022 | 473 | 790.12 | 134.44 | 14.148 | 0.589 | 1.137 | 0.449 | 0.683 | [6 empty] | High-vacuum melting (1073K for 10h), High-energy ball milling for 2 hours |  | Spark plasma sintering at 673 K in a vacuum for 5 min with a uniaxial pressure of 80 Mpa | Not mentioned | Not mentioned | Polycrystalline
1721 | 1 | https://doi.org/10.1016/j.mtener.2022.101045 | Sb1.82Mn0.03In0.15Te2.98 |  | Sb1.85xMnxIn0.15Te2.98 | Sb2Te3 | Sb1.82In0.15Te2.98 | Mn0.03 | FALSE |  | Stoichiometric Formula |  | 2022 | 523 | 720.99 | 144.44 | 14.963 | 0.716 | 1.092 | 0.418 | 0.668 | [6 empty] | High-vacuum melting (1073K for 10h), High-energy ball milling for 2 hours |  | Spark plasma sintering at 673 K in a vacuum for 5 min with a uniaxial pressure of 80 Mpa | Not mentioned | Not mentioned | Polycrystalline
1722 | 1 | https://doi.org/10.1016/j.mtener.2022.101045 | Sb1.82Mn0.03In0.15Te2.98 |  | Sb1.85xMnxIn0.15Te2.98 | Sb2Te3 | Sb1.82In0.15Te2.98 | Mn0.03 | FALSE |  | Stoichiometric Formula |  | 2022 | 573 | 654.32 | 154.44 | 15.58 | 0.844 | 1.059 | 0.404 | 0.65 | [6 empty] | High-vacuum melting (1073K for 10h), High-energy ball milling for 2 hours |  | Spark plasma sintering at 673 K in a vacuum for 5 min with a uniaxial pressure of 80 Mpa | Not mentioned | Not mentioned | Polycrystalline
1723 | 1 | https://doi.org/10.1016/j.mtener.2022.101045 | Sb1.82Mn0.03In0.15Te2.98 |  | Sb1.85xMnxIn0.15Te2.98 | Sb2Te3 | Sb1.82In0.15Te2.98 | Mn0.03 | FALSE |  | Stoichiometric Formula |  | 2022 | 623 | 595.06 | 164.07 | 16.074 | 0.962 | 1.042 | 0.407 | 0.63 | [6 empty] | High-vacuum melting (1073K for 10h), High-energy ball milling for 2 hours |  | Spark plasma sintering at 673 K in a vacuum for 5 min with a uniaxial pressure of 80 Mpa | Not mentioned | Not mentioned | Polycrystalline
1724 | 1 | https://doi.org/10.1016/j.mtener.2022.101045 | Sb1.82Mn0.03In0.15Te2.98 |  | Sb1.85xMnxIn0.15Te2.98 | Sb2Te3 | Sb1.82In0.15Te2.98 | Mn0.03 | FALSE |  | Stoichiometric Formula |  | 2022 | 673 | 543.21 | 174.07 | 16.469 | 1.061 | 1.044 | 0.427 | 0.613 | [6 empty] | High-vacuum melting (1073K for 10h), High-energy ball milling for 2 hours |  | Spark plasma sintering at 673 K in a vacuum for 5 min with a uniaxial pressure of 80 Mpa | Not mentioned | Not mentioned | Polycrystalline
1725 | 1 | https://doi.org/10.1016/j.mtener.2022.101045 | Sb1.81Mn0.04In0.15Te2.98 |  | Sb1.85xMnxIn0.15Te2.98 | Sb2Te3 | Sb1.81In0.15Te2.98 | Mn0.04 | FALSE |  | Stoichiometric Formula |  | 2022 | 303 | 1313.58 | 73.33 | 7.086 | 0.143 | 1.498 | 0.672 | 0.813 | [6 empty] | High-vacuum melting (1073K for 10h), High-energy ball milling for 2 hours |  | Spark plasma sintering at 673 K in a vacuum for 5 min with a uniaxial pressure of 80 Mpa | Not mentioned | Not mentioned | Polycrystalline
1726 | 1 | https://doi.org/10.1016/j.mtener.2022.101045 | Sb1.81Mn0.04In0.15Te2.98 |  | Sb1.85xMnxIn0.15Te2.98 | Sb2Te3 | Sb1.81In0.15Te2.98 | Mn0.04 | FALSE |  | Stoichiometric Formula |  | 2022 | 323 | 1227.16 | 82.96 | 8.395 | 0.187 | 1.451 | 0.585 | 0.852 | [6 empty] | High-vacuum melting (1073K for 10h), High-energy ball milling for 2 hours |  | Spark plasma sintering at 673 K in a vacuum for 5 min with a uniaxial pressure of 80 Mpa | Not mentioned | Not mentioned | Polycrystalline
1727 | 1 | https://doi.org/10.1016/j.mtener.2022.101045 | Sb1.81Mn0.04In0.15Te2.98 |  | Sb1.85xMnxIn0.15Te2.98 | Sb2Te3 | Sb1.81In0.15Te2.98 | Mn0.04 | FALSE |  | Stoichiometric Formula |  | 2022 | 373 | 1140.74 | 92.59 | 9.728 | 0.261 | 1.4 | 0.511 | 0.875 | [6 empty] | High-vacuum melting (1073K for 10h), High-energy ball milling for 2 hours |  | Spark plasma sintering at 673 K in a vacuum for 5 min with a uniaxial pressure of 80 Mpa | Not mentioned | Not mentioned | Polycrystalline
1728 | 1 | https://doi.org/10.1016/j.mtener.2022.101045 | Sb1.81Mn0.04In0.15Te2.98 |  | Sb1.85xMnxIn0.15Te2.98 | Sb2Te3 | Sb1.81In0.15Te2.98 | Mn0.04 | FALSE |  | Stoichiometric Formula |  | 2022 | 423 | 1051.85 | 101.85 | 10.963 | 0.347 | 1.344 | 0.453 | 0.882 | [6 empty] | High-vacuum melting (1073K for 10h), High-energy ball milling for 2 hours |  | Spark plasma sintering at 673 K in a vacuum for 5 min with a uniaxial pressure of 80 Mpa | Not mentioned | Not mentioned | Polycrystalline
1729 | 1 | https://doi.org/10.1016/j.mtener.2022.101045 | Sb1.81Mn0.04In0.15Te2.98 |  | Sb1.85xMnxIn0.15Te2.98 | Sb2Te3 | Sb1.81In0.15Te2.98 | Mn0.04 | FALSE |  | Stoichiometric Formula |  | 2022 | 473 | 962.96 | 111.85 | 12.099 | 0.444 | 1.288 | 0.411 | 0.87 | [6 empty] | High-vacuum melting (1073K for 10h), High-energy ball milling for 2 hours |  | Spark plasma sintering at 673 K in a vacuum for 5 min with a uniaxial pressure of 80 Mpa | Not mentioned | Not mentioned | Polycrystalline
1730 | 1 | https://doi.org/10.1016/j.mtener.2022.101045 | Sb1.81Mn0.04In0.15Te2.98 |  | Sb1.85xMnxIn0.15Te2.98 | Sb2Te3 | Sb1.81In0.15Te2.98 | Mn0.04 | FALSE |  | Stoichiometric Formula |  | 2022 | 523 | 876.54 | 122.22 | 13.062 | 0.554 | 1.237 | 0.383 | 0.848 | [6 empty] | High-vacuum melting (1073K for 10h), High-energy ball milling for 2 hours |  | Spark plasma sintering at 673 K in a vacuum for 5 min with a uniaxial pressure of 80 Mpa | Not mentioned | Not mentioned | Polycrystalline
1731 | 1 | https://doi.org/10.1016/j.mtener.2022.101045 | Sb1.81Mn0.04In0.15Te2.98 |  | Sb1.85xMnxIn0.15Te2.98 | Sb2Te3 | Sb1.81In0.15Te2.98 | Mn0.04 | FALSE |  | Stoichiometric Formula |  | 2022 | 573 | 795.06 | 132.59 | 13.852 | 0.667 | 1.195 | 0.369 | 0.817 | [6 empty] | High-vacuum melting (1073K for 10h), High-energy ball milling for 2 hours |  | Spark plasma sintering at 673 K in a vacuum for 5 min with a uniaxial pressure of 80 Mpa | Not mentioned | Not mentioned | Polycrystalline
1732 | 1 | https://doi.org/10.1016/j.mtener.2022.101045 | Sb1.81Mn0.04In0.15Te2.98 |  | Sb1.85xMnxIn0.15Te2.98 | Sb2Te3 | Sb1.81In0.15Te2.98 | Mn0.04 | FALSE |  | Stoichiometric Formula |  | 2022 | 623 | 723.46 | 142.22 | 14.494 | 0.777 | 1.163 | 0.369 | 0.785 | [6 empty] | High-vacuum melting (1073K for 10h), High-energy ball milling for 2 hours |  | Spark plasma sintering at 673 K in a vacuum for 5 min with a uniaxial pressure of 80 Mpa | Not mentioned | Not mentioned | Polycrystalline
1733 | 1 | https://doi.org/10.1016/j.mtener.2022.101045 | Sb1.81Mn0.04In0.15Te2.98 |  | Sb1.85xMnxIn0.15Te2.98 | Sb2Te3 | Sb1.81In0.15Te2.98 | Mn0.04 | FALSE |  | Stoichiometric Formula |  | 2022 | 673 | 654.32 | 150.74 | 14.914 | 0.876 | 1.147 | 0.38 | 0.76 | [6 empty] | High-vacuum melting (1073K for 10h), High-energy ball milling for 2 hours |  | Spark plasma sintering at 673 K in a vacuum for 5 min with a uniaxial pressure of 80 Mpa | Not mentioned | Not mentioned | Single Crystal
1734 | 1 | https://doi.org/10.1016/j.apmt.2024.102075 | YbMg2Sb2 |  | YbMg2-xZnxSb2 | YbMg2Sb2 | YbMg2Sb2 | None | TRUE |  | Stoichiometric Formula |  | 2024 | 305 | 5.753 | 211.34 | 0.165 | [13 empty] | Not mentioned | Not mentioned | Single Crystal
1735 | 1 | https://doi.org/10.1016/j.apmt.2024.102075 | YbMg2Sb2 |  | YbMg2-xZnxSb2 | YbMg2Sb2 | YbMg2Sb2 | None | TRUE |  | Stoichiometric Formula |  | 2024 | 345 | 6.73 | 229.04 | 0.309 | [13 empty] | Not mentioned | Not mentioned | Single Crystal
1736 | 1 | https://doi.org/10.1016/j.apmt.2024.102075 | YbMg2Sb2 |  | YbMg2-xZnxSb2 | YbMg2Sb2 | YbMg2Sb2 | None | TRUE |  | Stoichiometric Formula |  | 2024 | 390 | 7.658 | 242.9 | 0.555 | [13 empty] | Not mentioned | Not mentioned | Single Crystal
1737 | 1 | https://doi.org/10.1016/j.apmt.2024.102075 | YbMg2Sb2 |  | YbMg2-xZnxSb2 | YbMg2Sb2 | YbMg2Sb2 | None | TRUE |  | Stoichiometric Formula |  | 2024 | 430 | 10.302 | 260.6 | 0.821 | [13 empty] | Not mentioned | Not mentioned | Single Crystal
1738 | 1 | https://doi.org/10.1016/j.apmt.2024.102075 | YbMg2Sb2 |  | YbMg2-xZnxSb2 | YbMg2Sb2 | YbMg2Sb2 | None | TRUE |  | Stoichiometric Formula |  | 2024 | 478 | 11.18 | 281.74 | 1.087 | [13 empty] | Not mentioned | Not mentioned | Single Crystal
1739 | 1 | https://doi.org/10.1016/j.apmt.2024.102075 | YbMg2Sb2 |  | YbMg2-xZnxSb2 | YbMg2Sb2 | YbMg2Sb2 | None | TRUE |  | Stoichiometric Formula |  | 2024 | 529 | 13.66 | 301.62 | 1.454 | [13 empty] | Not mentioned | Not mentioned | Single Crystal
1740 | 1 | https://doi.org/10.1016/j.apmt.2024.102075 | YbMg2Sb2 |  | YbMg2-xZnxSb2 | YbMg2Sb2 | YbMg2Sb2 | None | TRUE |  | Stoichiometric Formula |  | 2024 | 573 | 16.27 | 306.5 | 1.903 | [13 empty] | Not mentioned | Not mentioned | Single Crystal
1741 | 1 | https://doi.org/10.1016/j.apmt.2024.102075 | YbMg2Sb2 |  | YbMg2-xZnxSb2 | YbMg2Sb2 | YbMg2Sb2 | None | TRUE |  | Stoichiometric Formula |  | 2024 | 623 | 22.1 | 302.02 | 2.372 | [13 empty] | Not mentioned | Not mentioned | Single Crystal
1742 | 1 | https://doi.org/10.1016/j.apmt.2024.102075 | YbMg2Sb2 |  | YbMg2-xZnxSb2 | YbMg2Sb2 | YbMg2Sb2 | None | TRUE |  | Stoichiometric Formula |  | 2024 | 671 | 24.63 | 301.37 | 2.76 | [13 empty] | Not mentioned | Not mentioned | Single Crystal
1743 | 1 | https://doi.org/10.1016/j.apmt.2024.102075 | YbMg2Sb2 |  | YbMg2-xZnxSb2 | YbMg2Sb2 | YbMg2Sb2 | None | TRUE |  | Stoichiometric Formula |  | 2024 | 719 | 27.17 | 301.14 | 3.026 | [13 empty] | Not mentioned | Not mentioned | Single Crystal
1744 | 1 | https://doi.org/10.1016/j.apmt.2024.102075 | YbMgZnSb2 |  | YbMg2-xZnxSb2 | YbMg2Sb2 | YbMgSb2 | Zn | FALSE |  | Stoichiometric Formula |  | 2024 | 305 | 459.19 | 105.34 | 5.134 | [13 empty] | Not mentioned | Not mentioned | Single Crystal
1745 | 1 | https://doi.org/10.1016/j.apmt.2024.102075 | YbMgZnSb2 |  | YbMg2-xZnxSb2 | YbMg2Sb2 | YbMgSb2 | Zn | FALSE |  | Stoichiometric Formula |  | 2024 | 345 | 416.77 | 116.65 | 5.705 | [13 empty] | Not mentioned | Not mentioned | Single Crystal
1746 | 1 | https://doi.org/10.1016/j.apmt.2024.102075 | YbMgZnSb2 |  | YbMg2-xZnxSb2 | YbMg2Sb2 | YbMgSb2 | Zn | FALSE |  | Stoichiometric Formula |  | 2024 | 390 | 384.47 | 126.21 | 6.173 | [13 empty] | Not mentioned | Not mentioned | Single Crystal
1747 | 1 | https://doi.org/10.1016/j.apmt.2024.102075 | YbMgZnSb2 |  | YbMg2-xZnxSb2 | YbMg2Sb2 | YbMgSb2 | Zn | FALSE |  | Stoichiometric Formula |  | 2024 | 430 | 353.79 | 137.92 | 6.723 | [13 empty] | Not mentioned | Not mentioned | Single Crystal
1748 | 1 | https://doi.org/10.1016/j.apmt.2024.102075 | YbMgZnSb2 |  | YbMg2-xZnxSb2 | YbMg2Sb2 | YbMgSb2 | Zn | FALSE |  | Stoichiometric Formula |  | 2024 | 478 | 324.69 | 151.36 | 7.496 | [13 empty] | Not mentioned | Not mentioned | Single Crystal
1749 | 1 | https://doi.org/10.1016/j.apmt.2024.102075 | YbMgZnSb2 |  | YbMg2-xZnxSb2 | YbMg2Sb2 | YbMgSb2 | Zn | FALSE |  | Stoichiometric Formula |  | 2024 | 529 | 303.84 | 162.69 | 8.087 | [13 empty] | Not mentioned | Not mentioned | Single Crystal
1750 | 1 | https://doi.org/10.1016/j.apmt.2024.102075 | YbMgZnSb2 |  | YbMg2-xZnxSb2 | YbMg2Sb2 | YbMgSb2 | Zn | FALSE |  | Stoichiometric Formula |  | 2024 | 573 | 282.98 | 173.17 | 8.556 | [13 empty] | Not mentioned | Not mentioned | Single Crystal
1751 | 1 | https://doi.org/10.1016/j.apmt.2024.102075 | YbMgZnSb2 |  | YbMg2-xZnxSb2 | YbMg2Sb2 | YbMgSb2 | Zn | FALSE |  | Stoichiometric Formula |  | 2024 | 623 | 262.24 | 179.77 | 8.599 | [13 empty] | Not mentioned | Not mentioned | Single Crystal
1752 | 1 | https://doi.org/10.1016/j.apmt.2024.102075 | YbMgZnSb2 |  | YbMg2-xZnxSb2 | YbMg2Sb2 | YbMgSb2 | Zn | FALSE |  | Stoichiometric Formula |  | 2024 | 671 | 244.75 | 185.53 | 8.561 | [13 empty] | Not mentioned | Not mentioned | Single Crystal
1753 | 1 | https://doi.org/10.1016/j.apmt.2024.102075 | YbMgZnSb2 |  | YbMg2-xZnxSb2 | YbMg2Sb2 | YbMgSb2 | Zn | FALSE |  | Stoichiometric Formula |  | 2024 | 719 | 227.3 | 191.71 | 8.502 | [13 empty] | Not mentioned | Not mentioned | Single Crystal
1754 | 1 | https://doi.org/10.1016/j.apmt.2024.102075 | YbMg0.9Zn1.1Sb2 |  | YbMg2-xZnxSb2 | YbMg2Sb2 | YbMg0.9Sb2 | Zn1.1 | FALSE |  | Stoichiometric Formula |  | 2024 | 305 | 585.66 | 96.85 | 5.5 | [13 empty] | Not mentioned | Not mentioned | Single Crystal
1755 | 1 | https://doi.org/10.1016/j.apmt.2024.102075 | YbMg0.9Zn1.1Sb2 |  | YbMg2-xZnxSb2 | YbMg2Sb2 | YbMg0.9Sb2 | Zn1.1 | FALSE |  | Stoichiometric Formula |  | 2024 | 345 | 543.45 | 105.11 | 6.049 | [13 empty] | Not mentioned | Not mentioned | Single Crystal
1756 | 1 | https://doi.org/10.1016/j.apmt.2024.102075 | YbMg0.9Zn1.1Sb2 |  | YbMg2-xZnxSb2 | YbMg2Sb2 | YbMg0.9Sb2 | Zn1.1 | FALSE |  | Stoichiometric Formula |  | 2024 | 390 | 496.08 | 114.69 | 6.538 | [13 empty] | Not mentioned | Not mentioned | Single Crystal
1757 | 1 | https://doi.org/10.1016/j.apmt.2024.102075 | YbMg0.9Zn1.1Sb2 |  | YbMg2-xZnxSb2 | YbMg2Sb2 | YbMg0.9Sb2 | Zn1.1 | FALSE |  | Stoichiometric Formula |  | 2024 | 430 | 453.73 | 127.25 | 7.372 | [13 empty] | Not mentioned | Not mentioned | Single Crystal
1758 | 1 | https://doi.org/10.1016/j.apmt.2024.102075 | YbMg0.9Zn1.1Sb2 |  | YbMg2-xZnxSb2 | YbMg2Sb2 | YbMg0.9Sb2 | Zn1.1 | FALSE |  | Stoichiometric Formula |  | 2024 | 478 | 411.28 | 139.42 | 7.983 | [13 empty] | Not mentioned | Not mentioned | Single Crystal
1759 | 1 | https://doi.org/10.1016/j.apmt.2024.102075 | YbMg0.9Zn1.1Sb2 |  | YbMg2-xZnxSb2 | YbMg2Sb2 | YbMg0.9Sb2 | Zn1.1 | FALSE |  | Stoichiometric Formula |  | 2024 | 529 | 373.78 | 149.46 | 8.371 | [13 empty] | Not mentioned | Not mentioned | Single Crystal
1760 | 1 | https://doi.org/10.1016/j.apmt.2024.102075 | YbMg0.9Zn1.1Sb2 |  | YbMg2-xZnxSb2 | YbMg2Sb2 | YbMg0.9Sb2 | Zn1.1 | FALSE |  | Stoichiometric Formula |  | 2024 | 573 | 337.94 | 159.08 | 8.576 | [13 empty] | Not mentioned | Not mentioned | Single Crystal
1761 | 1 | https://doi.org/10.1016/j.apmt.2024.102075 | YbMg0.9Zn1.1Sb2 |  | YbMg2-xZnxSb2 | YbMg2Sb2 | YbMg0.9Sb2 | Zn1.1 | FALSE |  | Stoichiometric Formula |  | 2024 | 623 | 308.86 | 166.96 | 8.68 | [13 empty] | Not mentioned | Not mentioned | Single Crystal
1762 | 1 | https://doi.org/10.1016/j.apmt.2024.102075 | YbMg0.9Zn1.1Sb2 |  | YbMg2-xZnxSb2 | YbMg2Sb2 | YbMg0.9Sb2 | Zn1.1 | FALSE |  | Stoichiometric Formula |  | 2024 | 671 | 289.71 | 173.15 | 8.784 | [13 empty] | Not mentioned | Not mentioned | Single Crystal
1763 | 1 | https://doi.org/10.1016/j.apmt.2024.102075 | YbMg0.9Zn1.1Sb2 |  | YbMg2-xZnxSb2 | YbMg2Sb2 | YbMg0.9Sb2 | Zn1.1 | FALSE |  | Stoichiometric Formula |  | 2024 | 719 | 277.25 | 177.2 | 8.807 | [13 empty] | Not mentioned | Not mentioned | Single Crystal
1764 | 1 | https://doi.org/10.1016/j.apmt.2024.102075 | YbMg0.8Zn1.2Sb2 |  | YbMg2-xZnxSb2 | YbMg2Sb2 | YbMg0.8Sb2 | Zn1.2 | FALSE |  | Stoichiometric Formula |  | 2024 | 305 | 699.24 | 89.1 | 5.581 | [13 empty] | Not mentioned | Not mentioned | Single Crystal
1765 | 1 | https://doi.org/10.1016/j.apmt.2024.102075 | YbMg0.8Zn1.2Sb2 |  | YbMg2-xZnxSb2 | YbMg2Sb2 | YbMg0.8Sb2 | Zn1.2 | FALSE |  | Stoichiometric Formula |  | 2024 | 345 | 646.79 | 100.41 | 6.536 | [13 empty] | Not mentioned | Not mentioned | Single Crystal
1766 | 1 | https://doi.org/10.1016/j.apmt.2024.102075 | YbMg0.8Zn1.2Sb2 |  | YbMg2-xZnxSb2 | YbMg2Sb2 | YbMg0.8Sb2 | Zn1.2 | FALSE |  | Stoichiometric Formula |  | 2024 | 390 | 602.87 | 108.68 | 7.106 | [13 empty] | Not mentioned | Not mentioned | Single Crystal
1767 | 1 | https://doi.org/10.1016/j.apmt.2024.102075 | YbMg0.8Zn1.2Sb2 |  | YbMg2-xZnxSb2 | YbMg2Sb2 | YbMg0.8Sb2 | Zn1.2 | FALSE |  | Stoichiometric Formula |  | 2024 | 430 | 547.14 | 121.68 | 8.122 | [13 empty] | Not mentioned | Not mentioned | Single Crystal
1768 | 1 | https://doi.org/10.1016/j.apmt.2024.102075 | YbMg0.8Zn1.2Sb2 |  | YbMg2-xZnxSb2 | YbMg2Sb2 | YbMg0.8Sb2 | Zn1.2 | FALSE |  | Stoichiometric Formula |  | 2024 | 478 | 488.02 | 134.7 | 8.896 | [13 empty] | Not mentioned | Not mentioned | Single Crystal
1769 | 1 | https://doi.org/10.1016/j.apmt.2024.102075 | YbMg0.8Zn1.2Sb2 |  | YbMg2-xZnxSb2 | YbMg2Sb2 | YbMg0.8Sb2 | Zn1.2 | FALSE |  | Stoichiometric Formula |  | 2024 | 529 | 457.15 | 144.75 | 9.588 | [13 empty] | Not mentioned | Not mentioned | Single Crystal
1770 | 1 | https://doi.org/10.1016/j.apmt.2024.102075 | YbMg0.8Zn1.2Sb2 |  | YbMg2-xZnxSb2 | YbMg2Sb2 | YbMg0.8Sb2 | Zn1.2 | FALSE |  | Stoichiometric Formula |  | 2024 | 573 | 423.1 | 154.34 | 10.097 | [13 empty] | Not mentioned | Not mentioned | Single Crystal
1771 | 1 | https://doi.org/10.1016/j.apmt.2024.102075 | YbMg0.8Zn1.2Sb2 |  | YbMg2-xZnxSb2 | YbMg2Sb2 | YbMg0.8Sb2 | Zn1.2 | FALSE |  | Stoichiometric Formula |  | 2024 | 623 | 382.24 | 161.39 | 10.019 | [13 empty] | Not mentioned | Not mentioned | Single Crystal
1772 | 1 | https://doi.org/10.1016/j.apmt.2024.102075 | YbMg0.8Zn1.2Sb2 |  | YbMg2-xZnxSb2 | YbMg2Sb2 | YbMg0.8Sb2 | Zn1.2 | FALSE |  | Stoichiometric Formula |  | 2024 | 671 | 356.47 | 167.57 | 10.102 | [13 empty] | Not mentioned | Not mentioned | Single Crystal
1773 | 1 | https://doi.org/10.1016/j.apmt.2024.102075 | YbMg0.8Zn1.2Sb2 |  | YbMg2-xZnxSb2 | YbMg2Sb2 | YbMg0.8Sb2 | Zn1.2 | FALSE |  | Stoichiometric Formula |  | 2024 | 719 | 333.96 | 172.06 | 9.963 | [13 empty] | Not mentioned | Not mentioned | Single Crystal
1774 | 1 | https://doi.org/10.1016/j.apmt.2024.102075 | YbMg0.7Zn1.3Sb2 |  | YbMg2-xZnxSb2 | YbMg2Sb2 | YbMg0.7Sb2 | Zn1.3 | FALSE |  | Stoichiometric Formula |  | 2024 | 305 | 814.24 | 84.4 | 5.824 | [13 empty] | Not mentioned | Not mentioned | Single Crystal
1775 | 1 | https://doi.org/10.1016/j.apmt.2024.102075 | YbMg0.7Zn1.3Sb2 |  | YbMg2-xZnxSb2 | YbMg2Sb2 | YbMg0.7Sb2 | Zn1.3 | FALSE |  | Stoichiometric Formula |  | 2024 | 345 | 740.14 | 95.28 | 6.719 | [13 empty] | Not mentioned | Not mentioned | Single Crystal
1776 | 1 | https://doi.org/10.1016/j.apmt.2024.102075 | YbMg0.7Zn1.3Sb2 |  | YbMg2-xZnxSb2 | YbMg2Sb2 | YbMg0.7Sb2 | Zn1.3 | FALSE |  | Stoichiometric Formula |  | 2024 | 390 | 681.16 | 104.85 | 7.471 | [13 empty] | Not mentioned | Not mentioned | Single Crystal
1777 | 1 | https://doi.org/10.1016/j.apmt.2024.102075 | YbMg0.7Zn1.3Sb2 |  | YbMg2-xZnxSb2 | YbMg2Sb2 | YbMg0.7Sb2 | Zn1.3 | FALSE |  | Stoichiometric Formula |  | 2024 | 430 | 622.12 | 115.28 | 8.346 | [13 empty] | Not mentioned | Not mentioned | Single Crystal
1778 | 1 | https://doi.org/10.1016/j.apmt.2024.102075 | YbMg0.7Zn1.3Sb2 |  | YbMg2-xZnxSb2 | YbMg2Sb2 | YbMg0.7Sb2 | Zn1.3 | FALSE |  | Stoichiometric Formula |  | 2024 | 478 | 559.59 | 129.6 | 9.403 | [13 empty] | Not mentioned | Not mentioned | Single Crystal
1779 | 1 | https://doi.org/10.1016/j.apmt.2024.102075 | YbMg0.7Zn1.3Sb2 |  | YbMg2-xZnxSb2 | YbMg2Sb2 | YbMg0.7Sb2 | Zn1.3 | FALSE |  | Stoichiometric Formula |  | 2024 | 529 | 510.45 | 140.06 | 9.973 | [13 empty] | Not mentioned | Not mentioned | Single Crystal
1780 | 1 | https://doi.org/10.1016/j.apmt.2024.102075 | YbMg0.7Zn1.3Sb2 |  | YbMg2-xZnxSb2 | YbMg2Sb2 | YbMg0.7Sb2 | Zn1.3 | FALSE |  | Stoichiometric Formula |  | 2024 | 573 | 461.3 | 148.82 | 10.219 | [13 empty] | Not mentioned | Not mentioned | Single Crystal
1781 | 1 | https://doi.org/10.1016/j.apmt.2024.102075 | YbMg0.7Zn1.3Sb2 |  | YbMg2-xZnxSb2 | YbMg2Sb2 | YbMg0.7Sb2 | Zn1.3 | FALSE |  | Stoichiometric Formula |  | 2024 | 623 | 420.55 | 155.85 | 10.181 | [13 empty] | Not mentioned | Not mentioned | Single Crystal
1782 | 1 | https://doi.org/10.1016/j.apmt.2024.102075 | YbMg0.7Zn1.3Sb2 |  | YbMg2-xZnxSb2 | YbMg2Sb2 | YbMg0.7Sb2 | Zn1.3 | FALSE |  | Stoichiometric Formula |  | 2024 | 671 | 389.74 | 160.33 | 10 | [13 empty] | Not mentioned | Not mentioned | Single Crystal
1783 | 1 | https://doi.org/10.1016/j.apmt.2024.102075 | YbMg0.7Zn1.3Sb2 |  | YbMg2-xZnxSb2 | YbMg2Sb2 | YbMg0.7Sb2 | Zn1.3 | FALSE |  | Stoichiometric Formula |  | 2024 | 719 | 362.28 | 164.8 | 9.902 | [13 empty] | Not mentioned | Not mentioned | Single Crystal
1784 | 1 | https://doi.org/10.1016/j.apmt.2024.102075 | YbMg0.6Zn1.4Sb2 |  | YbMg2-xZnxSb2 | YbMg2Sb2 | YbMg0.6Sb2 | Zn1.4 | FALSE |  | Stoichiometric Formula |  | 2024 | 305 | 850.73 | 84.02 | 6.048 | [13 empty] | Not mentioned | Not mentioned | Single Crystal
1785 | 1 | https://doi.org/10.1016/j.apmt.2024.102075 | YbMg0.6Zn1.4Sb2 |  | YbMg2-xZnxSb2 | YbMg2Sb2 | YbMg0.6Sb2 | Zn1.4 | FALSE |  | Stoichiometric Formula |  | 2024 | 345 | 773.41 | 93.59 | 6.76 | [13 empty] | Not mentioned | Not mentioned | Single Crystal
1786 | 1 | https://doi.org/10.1016/j.apmt.2024.102075 | YbMg0.6Zn1.4Sb2 |  | YbMg2-xZnxSb2 | YbMg2Sb2 | YbMg0.6Sb2 | Zn1.4 | FALSE |  | Stoichiometric Formula |  | 2024 | 390 | 707.81 | 102.71 | 7.451 | [13 empty] | Not mentioned | Not mentioned | Single Crystal
1787 | 1 | https://doi.org/10.1016/j.apmt.2024.102075 | YbMg0.6Zn1.4Sb2 |  | YbMg2-xZnxSb2 | YbMg2Sb2 | YbMg0.6Sb2 | Zn1.4 | FALSE |  | Stoichiometric Formula |  | 2024 | 430 | 648.78 | 110.58 | 7.94 | [13 empty] | Not mentioned | Not mentioned | Single Crystal
1788 | 1 | https://doi.org/10.1016/j.apmt.2024.102075 | YbMg0.6Zn1.4Sb2 |  | YbMg2-xZnxSb2 | YbMg2Sb2 | YbMg0.6Sb2 | Zn1.4 | FALSE |  | Stoichiometric Formula |  | 2024 | 478 | 586.34 | 121.89 | 8.693 | [13 empty] | Not mentioned | Not mentioned | Single Crystal
1789 | 1 | https://doi.org/10.1016/j.apmt.2024.102075 | YbMg0.6Zn1.4Sb2 |  | YbMg2-xZnxSb2 | YbMg2Sb2 | YbMg0.6Sb2 | Zn1.4 | FALSE |  | Stoichiometric Formula |  | 2024 | 529 | 523.79 | 133.22 | 9.284 | [13 empty] | Not mentioned | Not mentioned | Single Crystal
1790 | 1 | https://doi.org/10.1016/j.apmt.2024.102075 | YbMg0.6Zn1.4Sb2 |  | YbMg2-xZnxSb2 | YbMg2Sb2 | YbMg0.6Sb2 | Zn1.4 | FALSE |  | Stoichiometric Formula |  | 2024 | 573 | 474.73 | 143.24 | 9.753 | [13 empty] | Not mentioned | Not mentioned | Single Crystal
1791 | 1 | https://doi.org/10.1016/j.apmt.2024.102075 | YbMg0.6Zn1.4Sb2 |  | YbMg2-xZnxSb2 | YbMg2Sb2 | YbMg0.6Sb2 | Zn1.4 | FALSE |  | Stoichiometric Formula |  | 2024 | 623 | 430.54 | 151.57 | 9.857 | [13 empty] | Not mentioned | Not mentioned | Single Crystal
1792 | 1 | https://doi.org/10.1016/j.apmt.2024.102075 | YbMg0.6Zn1.4Sb2 |  | YbMg2-xZnxSb2 | YbMg2Sb2 | YbMg0.6Sb2 | Zn1.4 | FALSE |  | Stoichiometric Formula |  | 2024 | 671 | 398.06 | 155.63 | 9.676 | [13 empty] | Not mentioned | Not mentioned | Single Crystal
1793 | 1 | https://doi.org/10.1016/j.apmt.2024.102075 | YbMg0.6Zn1.4Sb2 |  | YbMg2-xZnxSb2 | YbMg2Sb2 | YbMg0.6Sb2 | Zn1.4 | FALSE |  | Stoichiometric Formula |  | 2024 | 719 | 380.6 | 161.81 | 9.983 | [13 empty] | Not mentioned | Not mentioned | Single Crystal
1794 | 1 | https://doi.org/10.1002/aenm.202302551 | Ag2S0.5Se0.5 |  | Ag2S0.5Se0.5 + x mol.% Ag2Te | Ag2S0.5Se0.5 | Ag2S0.5Se0.5 | None | TRUE |  | Stoichiometric Formula |  | 2023 | 299 | 230.75 | -146.56 | 4.92 | 0.276 | 0.536 | 0.419 |  | 0.255 | [7 empty] | Spark plasma sintering | Not mentioned | Not mentioned | Polycrystalline | Lattice imperfections (edge-like dislocations and lattice distortions) from anion vacancies and substitution of Se on S suppresses phonon transportion. |  | P2(1)/n |  | Monoclinic
1795 | 1 | https://doi.org/10.1002/aenm.202302551 | Ag2S0.5Se0.5 |  | Ag2S0.5Se0.5 + x mol.% Ag2Te | Ag2S0.5Se0.5 | Ag2S0.5Se0.5 | None | TRUE |  | Stoichiometric Formula |  | 2023 | 303 | 226.41 | -147.87 | 5 | 0.281 | 0.536 | 0.418 |  | 0.256 | [7 empty] | Spark plasma sintering | Not mentioned | Not mentioned | Polycrystalline | Lattice imperfections (edge-like dislocations and lattice distortions) from anion vacancies and substitution of Se on S suppresses phonon transportion. |  | P2(1)/n |  | Monoclinic
1796 | 1 | https://doi.org/10.1002/aenm.202302551 | Ag2S0.5Se0.5 |  | Ag2S0.5Se0.5 + x mol.% Ag2Te | Ag2S0.5Se0.5 | Ag2S0.5Se0.5 | None | TRUE |  | Stoichiometric Formula |  | 2023 | 308 | 229.85 | -147.12 | 4.93 | 0.286 | 0.536 | 0.413 |  | 0.255 | [7 empty] | Spark plasma sintering | Not mentioned | Not mentioned | Polycrystalline | Lattice imperfections (edge-like dislocations and lattice distortions) from anion vacancies and substitution of Se on S suppresses phonon transportion. |  | P2(1)/n |  | Monoclinic
1797 | 1 | https://doi.org/10.1002/aenm.202302551 | Ag2S0.5Se0.5 |  | Ag2S0.5Se0.5 + x mol.% Ag2Te | Ag2S0.5Se0.5 | Ag2S0.5Se0.5 | None | TRUE |  | Stoichiometric Formula |  | 2023 | 313 | 243.68 | -143.64 | 5.04 | 0.288 | 0.544 | 0.413 |  | 0.26 | [7 empty] | Spark plasma sintering | Not mentioned | Not mentioned | Polycrystalline | Lattice imperfections (edge-like dislocations and lattice distortions) from anion vacancies and substitution of Se on S suppresses phonon transportion. |  | P2(1)/n |  | Monoclinic
1798 | 1 | https://doi.org/10.1002/aenm.202302551 | Ag2S0.5Se0.5 |  | Ag2S0.5Se0.5 + x mol.% Ag2Te | Ag2S0.5Se0.5 | Ag2S0.5Se0.5 | None | TRUE |  | Stoichiometric Formula |  | 2023 | 318 | 262.53 | -138.8 | 5.13 | 0.293 | 0.556 | 0.409 |  | 0.265 | [7 empty] | Spark plasma sintering | Not mentioned | Not mentioned | Polycrystalline | Lattice imperfections (edge-like dislocations and lattice distortions) from anion vacancies and substitution of Se on S suppresses phonon transportion. |  | P2(1)/n |  | Monoclinic
1799 | 1 | https://doi.org/10.1002/aenm.202302551 | Ag2S0.5Se0.5 |  | Ag2S0.5Se0.5 + x mol.% Ag2Te | Ag2S0.5Se0.5 | Ag2S0.5Se0.5 | None | TRUE |  | Stoichiometric Formula |  | 2023 | 322 | 284.41 | -135.34 | 5.26 | 0.303 | 0.564 | 0.399 |  | 0.267 | [7 empty] | Spark plasma sintering | Not mentioned | Not mentioned | Polycrystalline | Lattice imperfections (edge-like dislocations and lattice distortions) from anion vacancies and substitution of Se on S suppresses phonon transportion. |  | P2(1)/n |  | Monoclinic
1800 | 1 | https://doi.org/10.1002/aenm.202302551 | (Ag2S0.5Se0.5)(Ag2Te)0.5% |  | Ag2S0.5Se0.5 + x mol.% Ag2Te | Ag2S0.5Se0.5 | Ag2S0.5Se0.5 | (Ag2Te)0.5% | FALSE |  | Stoichiometric Formula |  | 2023 | 299 | 269.3 | -146.9 | 5.83 | 0.389 | 0.446 | 0.31 |  | 0.213 | [7 empty] | Spark plasma sintering | Not mentioned | Not mentioned | Polycrystalline | Ag2S0.5Se0.5 matrix with Ag2Te secondary phase, separated by amorphous phase boundary. Nanograins in the amorphous phase boundary. No doping of Te into the matrix, with tiny amounts of Te detected in the amorphous phase boundary, indicating some diffusion of Te. Ag2Te introduce multi-scale lattice imperfections, scattering phonons. Ag2Te also increases the electron donor effect, while electron mobility first increases then decreases, peaking at 0.5% Ag2Te. |  | P2(1)/n |  | Monoclinic
1801 | 1 | https://doi.org/10.1002/aenm.202302551 | (Ag2S0.5Se0.5)(Ag2Te)0.5% |  | Ag2S0.5Se0.5 + x mol.% Ag2Te | Ag2S0.5Se0.5 | Ag2S0.5Se0.5 | (Ag2Te)0.5% | FALSE |  | Stoichiometric Formula |  | 2023 | 303 | 256.11 | -148.89 | 5.68 | 0.384 | 0.446 | 0.315 |  | 0.213 | [7 empty] | Spark plasma sintering | Not mentioned | Not mentioned | Polycrystalline | Ag2S0.5Se0.5 matrix with Ag2Te secondary phase, separated by amorphous phase boundary. Nanograins in the amorphous phase boundary. No doping of Te into the matrix, with tiny amounts of Te detected in the amorphous phase boundary, indicating some diffusion of Te. Ag2Te introduce multi-scale lattice imperfections, scattering phonons. Ag2Te also increases the electron donor effect, while electron mobility first increases then decreases, peaking at 0.5% Ag2Te. |  | P2(1)/n |  | Monoclinic
1802 | 1 | https://doi.org/10.1002/aenm.202302551 | (Ag2S0.5Se0.5)(Ag2Te)0.5% |  | Ag2S0.5Se0.5 + x mol.% Ag2Te | Ag2S0.5Se0.5 | Ag2S0.5Se0.5 | (Ag2Te)0.5% | FALSE |  | Stoichiometric Formula |  | 2023 | 308 | 279.96 | -142.01 | 5.7 | 0.396 | 0.445 | 0.293 |  | 0.212 | [7 empty] | Spark plasma sintering | Not mentioned | Not mentioned | Polycrystalline | Ag2S0.5Se0.5 matrix with Ag2Te secondary phase, separated by amorphous phase boundary. Nanograins in the amorphous phase boundary. No doping of Te into the matrix, with tiny amounts of Te detected in the amorphous phase boundary, indicating some diffusion of Te. Ag2Te introduce multi-scale lattice imperfections, scattering phonons. Ag2Te also increases the electron donor effect, while electron mobility first increases then decreases, peaking at 0.5% Ag2Te. |  | P2(1)/n |  | Monoclinic
1803 | 1 | https://doi.org/10.1002/aenm.202302551 | (Ag2S0.5Se0.5)(Ag2Te)0.5% |  | Ag2S0.5Se0.5 + x mol.% Ag2Te | Ag2S0.5Se0.5 | Ag2S0.5Se0.5 | (Ag2Te)0.5% | FALSE |  | Stoichiometric Formula |  | 2023 | 313 | 292.79 | -139.9 | 5.75 | 0.407 | 0.445 | 0.281 |  | 0.211 | [7 empty] | Spark plasma sintering | Not mentioned | Not mentioned | Polycrystalline | Ag2S0.5Se0.5 matrix with Ag2Te secondary phase, separated by amorphous phase boundary. Nanograins in the amorphous phase boundary. No doping of Te into the matrix, with tiny amounts of Te detected in the amorphous phase boundary, indicating some diffusion of Te. Ag2Te introduce multi-scale lattice imperfections, scattering phonons. Ag2Te also increases the electron donor effect, while electron mobility first increases then decreases, peaking at 0.5% Ag2Te. |  | P2(1)/n |  | Monoclinic
1804 | 1 | https://doi.org/10.1002/aenm.202302551 | (Ag2S0.5Se0.5)(Ag2Te)0.5% |  | Ag2S0.5Se0.5 + x mol.% Ag2Te | Ag2S0.5Se0.5 | Ag2S0.5Se0.5 | (Ag2Te)0.5% | FALSE |  | Stoichiometric Formula |  | 2023 | 318 | 309.63 | -135.39 | 5.74 | 0.414 | 0.445 | 0.269 |  | 0.21 | [7 empty] | Spark plasma sintering | Not mentioned | Not mentioned | Polycrystalline | Ag2S0.5Se0.5 matrix with Ag2Te secondary phase, separated by amorphous phase boundary. Nanograins in the amorphous phase boundary. No doping of Te into the matrix, with tiny amounts of Te detected in the amorphous phase boundary, indicating some diffusion of Te. Ag2Te introduce multi-scale lattice imperfections, scattering phonons. Ag2Te also increases the electron donor effect, while electron mobility first increases then decreases, peaking at 0.5% Ag2Te. |  | P2(1)/n |  | Monoclinic
1805 | 1 | https://doi.org/10.1002/aenm.202302551 | (Ag2S0.5Se0.5)(Ag2Te)0.5% |  | Ag2S0.5Se0.5 + x mol.% Ag2Te | Ag2S0.5Se0.5 | Ag2S0.5Se0.5 | (Ag2Te)0.5% | FALSE |  | Stoichiometric Formula |  | 2023 | 322 | 331.52 | -132.61 | 5.91 | 0.431 | 0.445 | 0.256 |  | 0.21 | [7 empty] | Spark plasma sintering | Not mentioned | Not mentioned | Polycrystalline | Ag2S0.5Se0.5 matrix with Ag2Te secondary phase, separated by amorphous phase boundary. Nanograins in the amorphous phase boundary. No doping of Te into the matrix, with tiny amounts of Te detected in the amorphous phase boundary, indicating some diffusion of Te. Ag2Te introduce multi-scale lattice imperfections, scattering phonons. Ag2Te also increases the electron donor effect, while electron mobility first increases then decreases, peaking at 0.5% Ag2Te. |  | P2(1)/n |  | Monoclinic
1806 | 1 | https://doi.org/10.1002/aenm.202302551 | (Ag2S0.5Se0.5)(Ag2Te)1.0% |  | Ag2S0.5Se0.5 + x mol.% Ag2Te | Ag2S0.5Se0.5 | Ag2S0.5Se0.5 | (Ag2Te)1.0% | FALSE |  | Stoichiometric Formula |  | 2023 | 299 | 284.33 | -133.61 | 5.13 | 0.307 | 0.501 | 0.354 |  | 0.239 | [7 empty] | Spark plasma sintering | Not mentioned | Not mentioned | Polycrystalline | Ag2S0.5Se0.5 matrix with Ag2Te secondary phase, separated by amorphous phase boundary. Nanograins in the amorphous phase boundary. No doping of Te into the matrix, with tiny amounts of Te detected in the amorphous phase boundary, indicating some diffusion of Te. Ag2Te introduce multi-scale lattice imperfections, scattering phonons. Ag2Te also increases the electron donor effect, while electron mobility first increases then decreases, peaking at 0.5% Ag2Te. |  | P2(1)/n |  | Monoclinic
1807 | 1 | https://doi.org/10.1002/aenm.202302551 | (Ag2S0.5Se0.5)(Ag2Te)1.0% |  | Ag2S0.5Se0.5 + x mol.% Ag2Te | Ag2S0.5Se0.5 | Ag2S0.5Se0.5 | (Ag2Te)1.0% | FALSE |  | Stoichiometric Formula |  | 2023 | 303 | 281.16 | -133.89 | 5.05 | 0.307 | 0.501 | 0.35 |  | 0.239 | [7 empty] | Spark plasma sintering | Not mentioned | Not mentioned | Polycrystalline | Ag2S0.5Se0.5 matrix with Ag2Te secondary phase, separated by amorphous phase boundary. Nanograins in the amorphous phase boundary. No doping of Te into the matrix, with tiny amounts of Te detected in the amorphous phase boundary, indicating some diffusion of Te. Ag2Te introduce multi-scale lattice imperfections, scattering phonons. Ag2Te also increases the electron donor effect, while electron mobility first increases then decreases, peaking at 0.5% Ag2Te. |  | P2(1)/n |  | Monoclinic
1808 | 1 | https://doi.org/10.1002/aenm.202302551 | (Ag2S0.5Se0.5)(Ag2Te)1.0% |  | Ag2S0.5Se0.5 + x mol.% Ag2Te | Ag2S0.5Se0.5 | Ag2S0.5Se0.5 | (Ag2Te)1.0% | FALSE |  | Stoichiometric Formula |  | 2023 | 308 | 295 | -131.1 | 5.11 | 0.306 | 0.519 | 0.358 |  | 0.247 | [7 empty] | Spark plasma sintering | Not mentioned | Not mentioned | Polycrystalline | Ag2S0.5Se0.5 matrix with Ag2Te secondary phase, separated by amorphous phase boundary. Nanograins in the amorphous phase boundary. No doping of Te into the matrix, with tiny amounts of Te detected in the amorphous phase boundary, indicating some diffusion of Te. Ag2Te introduce multi-scale lattice imperfections, scattering phonons. Ag2Te also increases the electron donor effect, while electron mobility first increases then decreases, peaking at 0.5% Ag2Te. |  | P2(1)/n |  | Monoclinic
1809 | 1 | https://doi.org/10.1002/aenm.202302551 | (Ag2S0.5Se0.5)(Ag2Te)1.0% |  | Ag2S0.5Se0.5 + x mol.% Ag2Te | Ag2S0.5Se0.5 | Ag2S0.5Se0.5 | (Ag2Te)1.0% | FALSE |  | Stoichiometric Formula |  | 2023 | 313 | 312.83 | -127.28 | 5.06 | 0.309 | 0.515 | 0.339 |  | 0.244 | [7 empty] | Spark plasma sintering | Not mentioned | Not mentioned | Polycrystalline | Ag2S0.5Se0.5 matrix with Ag2Te secondary phase, separated by amorphous phase boundary. Nanograins in the amorphous phase boundary. No doping of Te into the matrix, with tiny amounts of Te detected in the amorphous phase boundary, indicating some diffusion of Te. Ag2Te introduce multi-scale lattice imperfections, scattering phonons. Ag2Te also increases the electron donor effect, while electron mobility first increases then decreases, peaking at 0.5% Ag2Te. |  | P2(1)/n |  | Monoclinic
1810 | 1 | https://doi.org/10.1002/aenm.202302551 | (Ag2S0.5Se0.5)(Ag2Te)1.0% |  | Ag2S0.5Se0.5 + x mol.% Ag2Te | Ag2S0.5Se0.5 | Ag2S0.5Se0.5 | (Ag2Te)1.0% | FALSE |  | Stoichiometric Formula |  | 2023 | 318 | 334.68 | -123.12 | 5.14 | 0.306 | 0.535 | 0.343 |  | 0.254 | [7 empty] | Spark plasma sintering | Not mentioned | Not mentioned | Polycrystalline | Ag2S0.5Se0.5 matrix with Ag2Te secondary phase, separated by amorphous phase boundary. Nanograins in the amorphous phase boundary. No doping of Te into the matrix, with tiny amounts of Te detected in the amorphous phase boundary, indicating some diffusion of Te. Ag2Te introduce multi-scale lattice imperfections, scattering phonons. Ag2Te also increases the electron donor effect, while electron mobility first increases then decreases, peaking at 0.5% Ag2Te. |  | P2(1)/n |  | Monoclinic
1811 | 1 | https://doi.org/10.1002/aenm.202302551 | (Ag2S0.5Se0.5)(Ag2Te)1.0% |  | Ag2S0.5Se0.5 + x mol.% Ag2Te | Ag2S0.5Se0.5 | Ag2S0.5Se0.5 | (Ag2Te)1.0% | FALSE |  | Stoichiometric Formula |  | 2023 | 322 | 359.58 | -118.29 | 5.1 | 0.306 | 0.54 | 0.328 |  | 0.257 | [7 empty] | Spark plasma sintering | Not mentioned | Not mentioned | Polycrystalline | Ag2S0.5Se0.5 matrix with Ag2Te secondary phase, separated by amorphous phase boundary. Nanograins in the amorphous phase boundary. No doping of Te into the matrix, with tiny amounts of Te detected in the amorphous phase boundary, indicating some diffusion of Te. Ag2Te introduce multi-scale lattice imperfections, scattering phonons. Ag2Te also increases the electron donor effect, while electron mobility first increases then decreases, peaking at 0.5% Ag2Te. |  | P2(1)/n |  | Monoclinic
1812 | 1 | https://doi.org/10.1002/aenm.202302551 | (Ag2S0.5Se0.5)(Ag2Te)3.0% |  | Ag2S0.5Se0.5 + x mol.% Ag2Te | Ag2S0.5Se0.5 | Ag2S0.5Se0.5 | (Ag2Te)1.0% | FALSE |  | Stoichiometric Formula |  | 2023 | 299 | 407.6 | -102.24 | 4.26 | 0.239 | 0.501 | 0.306 |  | 0.257 | [7 empty] | Spark plasma sintering | Not mentioned | Not mentioned | Polycrystalline | Ag2S0.5Se0.5 matrix with Ag2Te secondary phase, separated by amorphous phase boundary. Nanograins in the amorphous phase boundary. No doping of Te into the matrix, with tiny amounts of Te detected in the amorphous phase boundary, indicating some diffusion of Te. Ag2Te introduce multi-scale lattice imperfections, scattering phonons. Ag2Te also increases the electron donor effect, while electron mobility first increases then decreases, peaking at 0.5% Ag2Te. |  | P2(1)/n |  | Monoclinic
1813 | 1 | https://doi.org/10.1002/aenm.202302551 | (Ag2S0.5Se0.5)(Ag2Te)3.0% |  | Ag2S0.5Se0.5 + x mol.% Ag2Te | Ag2S0.5Se0.5 | Ag2S0.5Se0.5 | (Ag2Te)1.0% | FALSE |  | Stoichiometric Formula |  | 2023 | 303 | 408.44 | -101.51 | 4.24 | 0.239 | 0.501 | 0.301 |  | 0.257 | [7 empty] | Spark plasma sintering | Not mentioned | Not mentioned | Polycrystalline | Ag2S0.5Se0.5 matrix with Ag2Te secondary phase, separated by amorphous phase boundary. Nanograins in the amorphous phase boundary. No doping of Te into the matrix, with tiny amounts of Te detected in the amorphous phase boundary, indicating some diffusion of Te. Ag2Te introduce multi-scale lattice imperfections, scattering phonons. Ag2Te also increases the electron donor effect, while electron mobility first increases then decreases, peaking at 0.5% Ag2Te. |  | P2(1)/n |  | Monoclinic
1814 | 1 | https://doi.org/10.1002/aenm.202302551 | (Ag2S0.5Se0.5)(Ag2Te)3.0% |  | Ag2S0.5Se0.5 + x mol.% Ag2Te | Ag2S0.5Se0.5 | Ag2S0.5Se0.5 | (Ag2Te)1.0% | FALSE |  | Stoichiometric Formula |  | 2023 | 308 | 421.27 | -100.42 | 4.28 | 0.238 | 0.519 | 0.313 |  | 0.268 | [7 empty] | Spark plasma sintering | Not mentioned | Not mentioned | Polycrystalline | Ag2S0.5Se0.5 matrix with Ag2Te secondary phase, separated by amorphous phase boundary. Nanograins in the amorphous phase boundary. No doping of Te into the matrix, with tiny amounts of Te detected in the amorphous phase boundary, indicating some diffusion of Te. Ag2Te introduce multi-scale lattice imperfections, scattering phonons. Ag2Te also increases the electron donor effect, while electron mobility first increases then decreases, peaking at 0.5% Ag2Te. |  | P2(1)/n |  | Monoclinic
1815 | 1 | https://doi.org/10.1002/aenm.202302551 | (Ag2S0.5Se0.5)(Ag2Te)3.0% |  | Ag2S0.5Se0.5 + x mol.% Ag2Te | Ag2S0.5Se0.5 | Ag2S0.5Se0.5 | (Ag2Te)1.0% | FALSE |  | Stoichiometric Formula |  | 2023 | 313 | 444.13 | -98.644 | 4.34 | 0.248 | 0.515 | 0.291 |  | 0.267 | [7 empty] | Spark plasma sintering | Not mentioned | Not mentioned | Polycrystalline | Ag2S0.5Se0.5 matrix with Ag2Te secondary phase, separated by amorphous phase boundary. Nanograins in the amorphous phase boundary. No doping of Te into the matrix, with tiny amounts of Te detected in the amorphous phase boundary, indicating some diffusion of Te. Ag2Te introduce multi-scale lattice imperfections, scattering phonons. Ag2Te also increases the electron donor effect, while electron mobility first increases then decreases, peaking at 0.5% Ag2Te. |  | P2(1)/n |  | Monoclinic
1816 | 1 | https://doi.org/10.1002/aenm.202302551 | (Ag2S0.5Se0.5)(Ag2Te)3.0% |  | Ag2S0.5Se0.5 + x mol.% Ag2Te | Ag2S0.5Se0.5 | Ag2S0.5Se0.5 | (Ag2Te)1.0% | FALSE |  | Stoichiometric Formula |  | 2023 | 318 | 467.98 | -96.531 | 4.39 | 0.243 | 0.535 | 0.292 |  | 0.278 | [7 empty] | Spark plasma sintering | Not mentioned | Not mentioned | Polycrystalline | Ag2S0.5Se0.5 matrix with Ag2Te secondary phase, separated by amorphous phase boundary. Nanograins in the amorphous phase boundary. No doping of Te into the matrix, with tiny amounts of Te detected in the amorphous phase boundary, indicating some diffusion of Te. Ag2Te introduce multi-scale lattice imperfections, scattering phonons. Ag2Te also increases the electron donor effect, while electron mobility first increases then decreases, peaking at 0.5% Ag2Te. |  | P2(1)/n |  | Monoclinic
1817 | 1 | https://doi.org/10.1002/aenm.202302551 | (Ag2S0.5Se0.5)(Ag2Te)3.0% |  | Ag2S0.5Se0.5 + x mol.% Ag2Te | Ag2S0.5Se0.5 | Ag2S0.5Se0.5 | (Ag2Te)1.0% | FALSE |  | Stoichiometric Formula |  | 2023 | 322 | 494.88 | -94.089 | 4.48 | 0.247 | 0.54 | 0.282 |  | 0.283 | [7 empty] | Spark plasma sintering | Not mentioned | Not mentioned | Polycrystalline | Ag2S0.5Se0.5 matrix with Ag2Te secondary phase, separated by amorphous phase boundary. Nanograins in the amorphous phase boundary. No doping of Te into the matrix, with tiny amounts of Te detected in the amorphous phase boundary, indicating some diffusion of Te. Ag2Te introduce multi-scale lattice imperfections, scattering phonons. Ag2Te also increases the electron donor effect, while electron mobility first increases then decreases, peaking at 0.5% Ag2Te. |  | P2(1)/n |  | Monoclinic
1818 | 2 | http://www.jmst.org/EN/Y2009/V25/I04/0535 | CaMnO3 | CaMnO3 | Ca1-xLaxMnO3 | CaMnO3 | CaMnO3 | None | TRUE | 0 | Stoichiometric Formula | Lan2009JMST | 2009 | 300 | 0.02 | -462.97 | 0.0042868 | [7 empty] | No Data |  | Solid state reaction | Ball milled for 24 hours | Pre-calcined at 1373 K for 6 hours | Sintering at 1473 K for 10 hours |  |  | Polycrystalline |  |  | 62 | 8 |  | http://dx.doi.org/10.1016/0022-4596(82)90292-4 | Poeppelmeier | 206.97 | 4 | 5 | 20 | 10.3485 | 35218 | 300
1819 | 2 | http://www.jmst.org/EN/Y2009/V25/I04/0535 | CaMnO3 | CaMnO3 | Ca1-xLaxMnO3 | CaMnO3 | CaMnO3 | None | TRUE | 0 | Stoichiometric Formula | Lan2009JMST | 2009 | 400 | 0.02 | -462.97 | 0.0042868 | [7 empty] | No Data |  | Solid state reaction | Ball milled for 24 hours | Pre-calcined at 1373 K for 6 hours | Sintering at 1473 K for 10 hours |  |  | Polycrystalline |  |  | 62 | 8 |  | http://dx.doi.org/10.1016/0022-4596(82)90292-4 | Poeppelmeier | 206.97 | 4 | 5 | 20 | 10.3485 | 35218 | 300
1820 | 2 | http://www.jmst.org/EN/Y2009/V25/I04/0535 | CaMnO3 | CaMnO3 | Ca1-xLaxMnO3 | CaMnO3 | CaMnO3 | None | TRUE | 0 | Stoichiometric Formula | Lan2009JMST | 2009 | 700 | 0.41365 | -470.65 | 0.091629 | [7 empty] | No Data |  | Solid state reaction | Ball milled for 24 hours | Pre-calcined at 1373 K for 6 hours | Sintering at 1473 K for 10 hours |  |  | Polycrystalline |  |  | 62 | 8 |  | http://dx.doi.org/10.1016/0022-4596(82)90292-4 | Poeppelmeier | 206.97 | 4 | 5 | 20 | 10.3485 | 35218 | 300
1821 | 2 | http://www.jmst.org/EN/Y2009/V25/I04/0535 | CaMnO3 | CaMnO3 | Ca1-xLaxMnO3 | CaMnO3 | CaMnO3 | None | TRUE | 0 | Stoichiometric Formula | Lan2009JMST | 2009 | 1000 | 5.6341 | -279.83 | 0.44118 | [7 empty] | No Data |  | Solid state reaction | Ball milled for 24 hours | Pre-calcined at 1373 K for 6 hours | Sintering at 1473 K for 10 hours |  |  | Polycrystalline |  |  | 62 | 8 |  | http://dx.doi.org/10.1016/0022-4596(82)90292-4 | Poeppelmeier | 206.97 | 4 | 5 | 20 | 10.3485 | 35218 | 300
1822 | 2 | http://www.jmst.org/EN/Y2009/V25/I04/0535 | Ca0.98La0.02MnO3 | Ca0.98La0.02MnO3 | Ca1-xLaxMnO3 | CaMnO3 | Ca0.98MnO3 | La0.02 | FALSE | 0.02 | Stoichiometric Formula | Lan2009JMST | 2009 | 300 | 21.685 | -201.71 | 0.88228 | [7 empty] | No Data |  | Solid state reaction | Ball milled for 24 hours | Pre-calcined at 1373 K for 6 hours | Sintering at 1473 K for 10 hours |  |  | Polycrystalline |  |  | 62 | 8 |  | http://dx.doi.org/10.1006/jssc.1996.0250 | Taguchi | 207.74 | 4 | 5 | 20 | 10.387 | 82210 | 300
1823 | 2 | http://www.jmst.org/EN/Y2009/V25/I04/0535 | Ca0.98La0.02MnO3 | Ca0.98La0.02MnO3 | Ca1-xLaxMnO3 | CaMnO3 | Ca0.98MnO3 | La0.02 | FALSE | 0.02 | Stoichiometric Formula | Lan2009JMST | 2009 | 400 | 21.685 | -201.71 | 0.88228 | [7 empty] | No Data |  | Solid state reaction | Ball milled for 24 hours | Pre-calcined at 1373 K for 6 hours | Sintering at 1473 K for 10 hours |  |  | Polycrystalline |  |  | 62 | 8 |  | http://dx.doi.org/10.1006/jssc.1996.0250 | Taguchi | 207.74 | 4 | 5 | 20 | 10.387 | 82210 | 300
1824 | 2 | http://www.jmst.org/EN/Y2009/V25/I04/0535 | Ca0.98La0.02MnO3 | Ca0.98La0.02MnO3 | Ca1-xLaxMnO3 | CaMnO3 | Ca0.98MnO3 | La0.02 | FALSE | 0.02 | Stoichiometric Formula | Lan2009JMST | 2009 | 700 | 15.373 | -224.12 | 0.77218 | [7 empty] | No Data |  | Solid state reaction | Ball milled for 24 hours | Pre-calcined at 1373 K for 6 hours | Sintering at 1473 K for 10 hours |  |  | Polycrystalline |  |  | 62 | 8 |  | http://dx.doi.org/10.1006/jssc.1996.0250 | Taguchi | 207.74 | 4 | 5 | 20 | 10.387 | 82210 | 300
1825 | 2 | http://www.jmst.org/EN/Y2009/V25/I04/0535 | Ca0.98La0.02MnO3 | Ca0.98La0.02MnO3 | Ca1-xLaxMnO3 | CaMnO3 | Ca0.98MnO3 | La0.02 | FALSE | 0.02 | Stoichiometric Formula | Lan2009JMST | 2009 | 1000 | 24.34 | -190.18 | 0.88035 | [7 empty] | No Data |  | Solid state reaction | Ball milled for 24 hours | Pre-calcined at 1373 K for 6 hours | Sintering at 1473 K for 10 hours |  |  | Polycrystalline |  |  | 62 | 8 |  | http://dx.doi.org/10.1006/jssc.1996.0250 | Taguchi | 207.74 | 4 | 5 | 20 | 10.387 | 82210 | 300
1826 | 2 | http://www.jmst.org/EN/Y2009/V25/I04/0535 | Ca0.96La0.04MnO3 | Ca0.96La0.04MnO3 | Ca1-xLaxMnO3 | CaMnO3 | Ca0.98MnO3 | La0.02 | FALSE | 0.04 | Stoichiometric Formula | Lan2009JMST | 2009 | 300 | 65.55 | -123.59 | 1.0012 | [7 empty] | No Data |  | Solid state reaction | Ball milled for 24 hours | Pre-calcined at 1373 K for 6 hours | Sintering at 1473 K for 10 hours |  |  | Polycrystalline |  |  | 62 | 8 |  | http://dx.doi.org/10.1006/jssc.1996.0250 | Taguchi | 208.49 | 4 | 5 | 20 | 10.4245 | 82209 | 300
1827 | 2 | http://www.jmst.org/EN/Y2009/V25/I04/0535 | Ca0.96La0.04MnO3 | Ca0.96La0.04MnO3 | Ca1-xLaxMnO3 | CaMnO3 | Ca0.98MnO3 | La0.02 | FALSE | 0.04 | Stoichiometric Formula | Lan2009JMST | 2009 | 400 | 65.55 | -123.59 | 1.0012 | [7 empty] | No Data |  | Solid state reaction | Ball milled for 24 hours | Pre-calcined at 1373 K for 6 hours | Sintering at 1473 K for 10 hours |  |  | Polycrystalline |  |  | 62 | 8 |  | http://dx.doi.org/10.1006/jssc.1996.0250 | Taguchi | 208.49 | 4 | 5 | 20 | 10.4245 | 82209 | 300
1828 | 2 | http://www.jmst.org/EN/Y2009/V25/I04/0535 | Ca0.96La0.04MnO3 | Ca0.96La0.04MnO3 | Ca1-xLaxMnO3 | CaMnO3 | Ca0.98MnO3 | La0.02 | FALSE | 0.04 | Stoichiometric Formula | Lan2009JMST | 2009 | 700 | 46.129 | -173.53 | 1.3891 | [7 empty] | No Data |  | Solid state reaction | Ball milled for 24 hours | Pre-calcined at 1373 K for 6 hours | Sintering at 1473 K for 10 hours |  |  | Polycrystalline |  |  | 62 | 8 |  | http://dx.doi.org/10.1006/jssc.1996.0250 | Taguchi | 208.49 | 4 | 5 | 20 | 10.4245 | 82209 | 300
1829 | 2 | http://www.jmst.org/EN/Y2009/V25/I04/0535 | Ca0.96La0.04MnO3 | Ca0.96La0.04MnO3 | Ca1-xLaxMnO3 | CaMnO3 | Ca0.98MnO3 | La0.02 | FALSE | 0.04 | Stoichiometric Formula | Lan2009JMST | 2009 | 1000 | 45.012 | -160.09 | 1.1535 | [7 empty] | No Data |  | Solid state reaction | Ball milled for 24 hours | Pre-calcined at 1373 K for 6 hours | Sintering at 1473 K for 10 hours |  |  | Polycrystalline |  |  | 62 | 8 |  | http://dx.doi.org/10.1006/jssc.1996.0250 | Taguchi | 208.49 | 4 | 5 | 20 | 10.4245 | 82209 | 300
1830 | 2 | http://www.jmst.org/EN/Y2009/V25/I04/0535 | Ca0.94La0.06MnO3 | Ca0.94La0.06MnO3 | Ca1-xLaxMnO3 | CaMnO3 | Ca0.98MnO3 | La0.02 | FALSE | 0.06 | Stoichiometric Formula | Lan2009JMST | 2009 | 300 | 82.189 | -103.74 | 0.88443 | [7 empty] | No Data |  | Solid state reaction | Ball milled for 24 hours | Pre-calcined at 1373 K for 6 hours | Sintering at 1473 K for 10 hours |  |  | Polycrystalline |  |  | 62 | 8 |  | http://dx.doi.org/10.1006/jssc.1996.0250 | Taguchi | 209.24 | 4 | 5 | 20 | 10.462 | 82208 | 300
1831 | 2 | http://www.jmst.org/EN/Y2009/V25/I04/0535 | Ca0.94La0.06MnO3 | Ca0.94La0.06MnO3 | Ca1-xLaxMnO3 | CaMnO3 | Ca0.98MnO3 | La0.02 | FALSE | 0.06 | Stoichiometric Formula | Lan2009JMST | 2009 | 400 | 82.189 | -103.74 | 0.88443 | [7 empty] | No Data |  | Solid state reaction | Ball milled for 24 hours | Pre-calcined at 1373 K for 6 hours | Sintering at 1473 K for 10 hours |  |  | Polycrystalline |  |  | 62 | 8 |  | http://dx.doi.org/10.1006/jssc.1996.0250 | Taguchi | 209.24 | 4 | 5 | 20 | 10.462 | 82208 | 300
1832 | 2 | http://www.jmst.org/EN/Y2009/V25/I04/0535 | Ca0.94La0.06MnO3 | Ca0.94La0.06MnO3 | Ca1-xLaxMnO3 | CaMnO3 | Ca0.98MnO3 | La0.02 | FALSE | 0.06 | Stoichiometric Formula | Lan2009JMST | 2009 | 700 | 58.734 | -127.43 | 0.95371 | [7 empty] | No Data |  | Solid state reaction | Ball milled for 24 hours | Pre-calcined at 1373 K for 6 hours | Sintering at 1473 K for 10 hours |  |  | Polycrystalline |  |  | 62 | 8 |  | http://dx.doi.org/10.1006/jssc.1996.0250 | Taguchi | 209.24 | 4 | 5 | 20 | 10.462 | 82208 | 300
1833 | 2 | http://www.jmst.org/EN/Y2009/V25/I04/0535 | Ca0.94La0.06MnO3 | Ca0.94La0.06MnO3 | Ca1-xLaxMnO3 | CaMnO3 | Ca0.98MnO3 | La0.02 | FALSE | 0.06 | Stoichiometric Formula | Lan2009JMST | 2009 | 1000 | 53.079 | -135.75 | 0.97818 | [7 empty] | No Data |  | Solid state reaction | Ball milled for 24 hours | Pre-calcined at 1373 K for 6 hours | Sintering at 1473 K for 10 hours |  |  | Polycrystalline |  |  | 62 | 8 |  | http://dx.doi.org/10.1006/jssc.1996.0250 | Taguchi | 209.24 | 4 | 5 | 20 | 10.462 | 82208 | 300
1834 | 2 | http://www.jmst.org/EN/Y2009/V25/I04/0535 | Ca0.92La0.08MnO3 | Ca0.92La0.08MnO3 | Ca1-xLaxMnO3 | CaMnO3 | Ca0.98MnO3 | La0.02 | FALSE | 0.08 | Stoichiometric Formula | Lan2009JMST | 2009 | 300 | 100.34 | -83.24 | 0.69532 | [7 empty] | No Data |  | Solid state reaction | Ball milled for 24 hours | Pre-calcined at 1373 K for 6 hours | Sintering at 1473 K for 10 hours |  |  | Polycrystalline |  |  | 62 | 8 |  | http://dx.doi.org/10.1006/jssc.1996.0250 | Taguchi | 209.93 | 4 | 5 | 20 | 10.4965 | 82207 | 300
1835 | 2 | http://www.jmst.org/EN/Y2009/V25/I04/0535 | Ca0.92La0.08MnO3 | Ca0.92La0.08MnO3 | Ca1-xLaxMnO3 | CaMnO3 | Ca0.98MnO3 | La0.02 | FALSE | 0.08 | Stoichiometric Formula | Lan2009JMST | 2009 | 400 | 100.34 | -83.24 | 0.69532 | [7 empty] | No Data |  | Solid state reaction | Ball milled for 24 hours | Pre-calcined at 1373 K for 6 hours | Sintering at 1473 K for 10 hours |  |  | Polycrystalline |  |  | 62 | 8 |  | http://dx.doi.org/10.1006/jssc.1996.0250 | Taguchi | 209.93 | 4 | 5 | 20 | 10.4965 | 82207 | 300
1836 | 2 | http://www.jmst.org/EN/Y2009/V25/I04/0535 | Ca0.92La0.08MnO3 | Ca0.92La0.08MnO3 | Ca1-xLaxMnO3 | CaMnO3 | Ca0.98MnO3 | La0.02 | FALSE | 0.08 | Stoichiometric Formula | Lan2009JMST | 2009 | 700 | 73.356 | -118.46 | 1.0294 | [7 empty] | No Data |  | Solid state reaction | Ball milled for 24 hours | Pre-calcined at 1373 K for 6 hours | Sintering at 1473 K for 10 hours |  |  | Polycrystalline |  |  | 62 | 8 |  | http://dx.doi.org/10.1006/jssc.1996.0250 | Taguchi | 209.93 | 4 | 5 | 20 | 10.4965 | 82207 | 300
1837 | 2 | http://www.jmst.org/EN/Y2009/V25/I04/0535 | Ca0.92La0.08MnO3 | Ca0.92La0.08MnO3 | Ca1-xLaxMnO3 | CaMnO3 | Ca0.98MnO3 | La0.02 | FALSE | 0.08 | Stoichiometric Formula | Lan2009JMST | 2009 | 1000 | 63.667 | -140.88 | 1.2635 | [7 empty] | No Data |  | Solid state reaction | Ball milled for 24 hours | Pre-calcined at 1373 K for 6 hours | Sintering at 1473 K for 10 hours |  |  | Polycrystalline |  |  | 62 | 8 |  | http://dx.doi.org/10.1006/jssc.1996.0250 | Taguchi | 209.93 | 4 | 5 | 20 | 10.4965 | 82207 | 300
1838 | 2 | http://dx.doi.org/10.1143/JJAP.38.L1336 | NiO | NiO | LixNi1-xO | NiO | NiO | None | TRUE | 0 | Stoichiometric Formula | Shin1999JJAPP2 | 1999 | 700 | 0.006539 | 483.47 | 0.0015285 | [7 empty] | No Data |  | Solid state reaction |  | Calcined at 1023 K for 6 hour | Sintered at 1523 K for 6 hours |  |  | Polycrystalline |  |  | 225 | 192 |  | http://dx.doi.org/10.2183/pjab.55.43 | Sasaki | 72.93 | 4 | 2 | 8 | 9.11625 | 9866 | 300
1839 | 2 | http://dx.doi.org/10.1143/JJAP.38.L1336 | NiO | NiO | LixNi1-xO | NiO | NiO | None | TRUE | 0 | Stoichiometric Formula | Shin1999JJAPP2 | 1999 | 1000 | 0.068271 | 642.62 | 0.028193 | [7 empty] | No Data |  | Solid state reaction |  | Calcined at 1023 K for 6 hour | Sintered at 1523 K for 6 hours |  |  | Polycrystalline |  |  | 225 | 192 |  | http://dx.doi.org/10.2183/pjab.55.43 | Sasaki | 72.93 | 4 | 2 | 8 | 9.11625 | 9866 | 300
1840 | 2 | http://dx.doi.org/10.1143/JJAP.38.L1336 | Li0.0024Ni0.9976O | Li0.0024Ni0.9976O | LixNi1-xO | NiO | Ni0.9976O | Li0.0024 | FALSE | 0.0024 | Stoichiometric Formula | Shin1999JJAPP2 | 1999 | 400 | 0.034641 | 294.97 | 0.003014 | 7.4551e-06 | 16.1715 |  | 3.380943162e-05 |  |  |  | No Data |  | Solid state reaction |  | Calcined at 1023 K for 6 hour | Sintered at 1523 K for 6 hours |  |  | Polycrystalline |  |  | 225 | 192 |  | http://dx.doi.org/10.2183/pjab.55.43 | Sasaki | 72.93 | 4 | 2 | 8 | 9.11625 | 9866 | 300 |  | Data at 460 K
1841 | 2 | http://dx.doi.org/10.1143/JJAP.38.L1336 | Li0.0024Ni0.9976O | Li0.0024Ni0.9976O | LixNi1-xO | NiO | Ni0.9976O | Li0.0024 | FALSE | 0.0024 | Stoichiometric Formula | Shin1999JJAPP2 | 1999 | 700 | 3.8039 | 249.75 | 0.23727 | 0.001458067 | 11.391 |  | 0.006497073279 |  |  |  | No Data |  | Solid state reaction |  | Calcined at 1023 K for 6 hour | Sintered at 1523 K for 6 hours |  |  | Polycrystalline |  |  | 225 | 192 |  | http://dx.doi.org/10.2183/pjab.55.43 | Sasaki | 72.93 | 4 | 2 | 8 | 9.11625 | 9866 | 300
1842 | 2 | http://dx.doi.org/10.1143/JJAP.38.L1336 | Li0.0024Ni0.9976O | Li0.0024Ni0.9976O | LixNi1-xO | NiO | Ni0.9976O | Li0.0024 | FALSE | 0.0024 | Stoichiometric Formula | Shin1999JJAPP2 | 1999 | 1000 | 21.457 | 262.41 | 1.4775 | 0.017497599 | 8.44401 |  | 0.05235556 |  |  |  | No Data |  | Solid state reaction |  | Calcined at 1023 K for 6 hour | Sintered at 1523 K for 6 hours |  |  | Polycrystalline |  |  | 225 | 192 |  | http://dx.doi.org/10.2183/pjab.55.43 | Sasaki | 72.93 | 4 | 2 | 8 | 9.11625 | 9866 | 300
1843 | 2 | http://dx.doi.org/10.1143/JJAP.38.L1336 | Li0.0066Ni0.9944O | Li0.0066Ni0.9944O | LixNi1-xO | NiO | Ni0.9944O | Li0.0066 | FALSE | 0.0066 | Stoichiometric Formula | Shin1999JJAPP2 | 1999 | 400 | 0.1966 | 249.37 | 0.012226 | 5.87234e-05 | 8.32761 |  | 0.0001918815 |  |  |  | No Data |  | Solid state reaction |  | Calcined at 1023 K for 6 hour | Sintered at 1523 K for 6 hours |  |  | Polycrystalline |  |  | 225 | 192 |  | http://dx.doi.org/10.2183/pjab.55.43 | Sasaki | 72.93 | 4 | 2 | 8 | 9.11625 | 9866 | 300 |  | Data at 460 K
1844 | 2 | http://dx.doi.org/10.1143/JJAP.38.L1336 | Li0.0066Ni0.9944O | Li0.0066Ni0.9944O | LixNi1-xO | NiO | Ni0.9944O | Li0.0066 | FALSE | 0.0066 | Stoichiometric Formula | Shin1999JJAPP2 | 1999 | 700 | 31.625 | 200.39 | 1.2699 | 0.014790072 | 6.0105 |  | 0.05401499 |  |  |  | No Data |  | Solid state reaction |  | Calcined at 1023 K for 6 hour | Sintered at 1523 K for 6 hours |  |  | Polycrystalline |  |  | 225 | 192 |  | http://dx.doi.org/10.2183/pjab.55.43 | Sasaki | 72.93 | 4 | 2 | 8 | 9.11625 | 9866 | 300
1845 | 2 | http://dx.doi.org/10.1143/JJAP.38.L1336 | Li0.0066Ni0.9944O | Li0.0066Ni0.9944O | LixNi1-xO | NiO | Ni0.9944O | Li0.0066 | FALSE | 0.0066 | Stoichiometric Formula | Shin1999JJAPP2 | 1999 | 1000 | 35.114 | 206.66 | 1.4996 | 0.02826674 | 5.30518 |  | 0.08567889 |  |  |  | No Data |  | Solid state reaction |  | Calcined at 1023 K for 6 hour | Sintered at 1523 K for 6 hours |  |  | Polycrystalline |  |  | 225 | 192 |  | http://dx.doi.org/10.2183/pjab.55.43 | Sasaki | 72.93 | 4 | 2 | 8 | 9.11625 | 9866 | 300
1846 | 2 | http://dx.doi.org/10.1143/JJAP.38.L1336 | Li0.0184Ni0.9816O | Li0.0184Ni0.9816O | LixNi1-xO | NiO | Ni0.9816O | Li0.0184 | FALSE | 0.0184 | Stoichiometric Formula | Shin1999JJAPP2 | 1999 | 400 | 15.559 | 116.91 | 0.21265 | [7 empty] | No Data |  | Solid state reaction |  | Calcined at 1023 K for 6 hour | Sintered at 1523 K for 6 hours |  |  | Polycrystalline |  |  | 225 | 192 |  | http://dx.doi.org/10.2183/pjab.55.43 | Sasaki | 72.93 | 4 | 2 | 8 | 9.11625 | 9866 | 300 |  | Data at 460 K
1847 | 2 | http://dx.doi.org/10.1143/JJAP.38.L1336 | Li0.0184Ni0.9816O | Li0.0184Ni0.9816O | LixNi1-xO | NiO | Ni0.9816O | Li0.0184 | FALSE | 0.0184 | Stoichiometric Formula | Shin1999JJAPP2 | 1999 | 700 | 50.493 | 97.88 | 0.48375 | [7 empty] | No Data |  | Solid state reaction |  | Calcined at 1023 K for 6 hour | Sintered at 1523 K for 6 hours |  |  | Polycrystalline |  |  | 225 | 192 |  | http://dx.doi.org/10.2183/pjab.55.43 | Sasaki | 72.93 | 4 | 2 | 8 | 9.11625 | 9866 | 300
1848 | 2 | http://dx.doi.org/10.1143/JJAP.38.L1336 | Li0.0184Ni0.9816O | Li0.0184Ni0.9816O | LixNi1-xO | NiO | Ni0.9816O | Li0.0184 | FALSE | 0.0184 | Stoichiometric Formula | Shin1999JJAPP2 | 1999 | 1000 | 150.13 | 105.17 | 1.6606 | [7 empty] | No Data |  | Solid state reaction |  | Calcined at 1023 K for 6 hour | Sintered at 1523 K for 6 hours |  |  | Polycrystalline |  |  | 225 | 192 |  | http://dx.doi.org/10.2183/pjab.55.43 | Sasaki | 72.93 | 4 | 2 | 8 | 9.11625 | 9866 | 300
1849 | 2 | http://dx.doi.org/10.1143/JJAP.38.L1336 | Li0.0242Ni0.9758O | Li0.0242Ni0.9758O | LixNi1-xO | NiO | Ni0.9758O | Li0.0242 | FALSE | 0.0242 | Stoichiometric Formula | Shin1999JJAPP2 | 1999 | 400 | 81.016 | 102.59 | 0.85269 | 0.009093419 | 3.75078 |  | 0.07907152 |  |  |  | No Data |  | Solid state reaction |  | Calcined at 1023 K for 6 hour | Sintered at 1523 K for 6 hours |  |  | Polycrystalline |  |  | 225 | 192 |  | http://dx.doi.org/10.2183/pjab.55.43 | Sasaki | 72.93 | 4 | 2 | 8 | 9.11625 | 9866 | 300 |  | Data at 460 K
1850 | 2 | http://dx.doi.org/10.1143/JJAP.38.L1336 | Li0.0242Ni0.9758O | Li0.0242Ni0.9758O | LixNi1-xO | NiO | Ni0.9758O | Li0.0242 | FALSE | 0.0242 | Stoichiometric Formula | Shin1999JJAPP2 | 1999 | 700 | 205.53 | 77.37 | 1.2304 | 0.024636562 | 3.49599 |  | 0.3510401 |  |  |  | No Data |  | Solid state reaction |  | Calcined at 1023 K for 6 hour | Sintered at 1523 K for 6 hours |  |  | Polycrystalline |  |  | 225 | 192 |  | http://dx.doi.org/10.2183/pjab.55.43 | Sasaki | 72.93 | 4 | 2 | 8 | 9.11625 | 9866 | 300
1851 | 2 | http://dx.doi.org/10.1143/JJAP.38.L1336 | Li0.0242Ni0.9758O | Li0.0242Ni0.9758O | LixNi1-xO | NiO | Ni0.9758O | Li0.0242 | FALSE | 0.0242 | Stoichiometric Formula | Shin1999JJAPP2 | 1999 | 1000 | 258.11 | 79.49 | 1.6311 | 0.063968983 | 2.54979 |  | 0.6297762 |  |  |  | No Data |  | Solid state reaction |  | Calcined at 1023 K for 6 hour | Sintered at 1523 K for 6 hours |  |  | Polycrystalline |  |  | 225 | 192 |  | http://dx.doi.org/10.2183/pjab.55.43 | Sasaki | 72.93 | 4 | 2 | 8 | 9.11625 | 9866 | 300
1852 | 2 | http://dx.doi.org/10.1016/j.jallcom.2009.08.012 | CaMnO3 | CaMnO3 | Ca1-xBixMn1-yNbyO3 | CaMnO3 | CaMnO3 | None | TRUE | 0 | Stoichiometric Formula | Park2009JAC | 2009 | 300 | 0.1997 | -572.04 | 0.065346 | [7 empty] | No Data |  | Solid state reaction |  | Pre-synthesized at 1373 K , crushed and calcined at 1373 K | Sintered at 1573 K for 12 hours |  |  | Polycrystalline |  |  | 62 | 8 |  | http://dx.doi.org/10.1016/0022-4596(82)90292-4 | Poeppelmeier | 206.97 | 4 | 5 | 20 | 10.3485 | 35218 | 300 | x=y | Extrapolated from 325 K
1853 | 2 | http://dx.doi.org/10.1016/j.jallcom.2009.08.012 | CaMnO3 | CaMnO3 | Ca1-xBixMn1-yNbyO3 | CaMnO3 | CaMnO3 | None | TRUE | 0 | Stoichiometric Formula | Park2009JAC | 2009 | 400 | 0.34187 | -549.12 | 0.10309 | 0.001247231 | 3.30607 |  | 0.0003336651 |  |  |  | No Data |  | Solid state reaction |  | Pre-synthesized at 1373 K , crushed and calcined at 1373 K | Sintered at 1573 K for 12 hours |  |  | Polycrystalline |  |  | 62 | 8 |  | http://dx.doi.org/10.1016/0022-4596(82)90292-4 | Poeppelmeier | 206.97 | 4 | 5 | 20 | 10.3485 | 35218 | 300 | x=y
1854 | 2 | http://dx.doi.org/10.1016/j.jallcom.2009.08.012 | CaMnO3 | CaMnO3 | Ca1-xBixMn1-yNbyO3 | CaMnO3 | CaMnO3 | None | TRUE | 0 | Stoichiometric Formula | Park2009JAC | 2009 | 700 | 1.5546 | -477.48 | 0.35444 | 0.012122034 | 2.04673 |  | 0.00265529 |  |  |  | No Data |  | Solid state reaction |  | Pre-synthesized at 1373 K , crushed and calcined at 1373 K | Sintered at 1573 K for 12 hours |  |  | Polycrystalline |  |  | 62 | 8 |  | http://dx.doi.org/10.1016/0022-4596(82)90292-4 | Poeppelmeier | 206.97 | 4 | 5 | 20 | 10.3485 | 35218 | 300 | x=y
1855 | 2 | http://dx.doi.org/10.1016/j.jallcom.2009.08.012 | CaMnO3 | CaMnO3 | Ca1-xBixMn1-yNbyO3 | CaMnO3 | CaMnO3 | None | TRUE | 0 | Stoichiometric Formula | Park2009JAC | 2009 | 1000 | 9.0439 | -406.81 | 1.4967 | 0.089158798 | 1.67874 |  | 0.02206723 |  |  |  | No Data |  | Solid state reaction |  | Pre-synthesized at 1373 K , crushed and calcined at 1373 K | Sintered at 1573 K for 12 hours |  |  | Polycrystalline |  |  | 62 | 8 |  | http://dx.doi.org/10.1016/0022-4596(82)90292-4 | Poeppelmeier | 206.97 | 4 | 5 | 20 | 10.3485 | 35218 | 300 | x=y | Extrapolated from 972 K
1856 | 2 | http://dx.doi.org/10.1016/j.jallcom.2009.08.012 | Ca0.98Bi0.02Mn0.98Nb0.02O3 | Ca0.98Bi0.02Mn0.98Nb0.02O3 | Ca1-xBixMn1-yNbyO3 | CaMnO3 | Ca0.98Mn0.98O3 | Bi0.02, Nb0.02 | FALSE | 0.02 | Stoichiometric Formula | Park2009JAC | 2009 | 300 | 49.198 | -100.04 | 0.49234 | 0.005877928 | 2.51281 |  | 0.03601315 |  |  |  | No Data |  | Solid state reaction |  | Pre-synthesized at 1373 K , crushed and calcined at 1373 K | Sintered at 1573 K for 12 hours |  |  | Polycrystalline |  |  | 62 | 8 |  | http://dx.doi.org/10.1016/0022-4596(82)90292-4 | Poeppelmeier | 206.97 | 4 | 5 | 20 | 10.3485 | 35218 | 300 | x=y | Extrapolated from 325 K
1857 | 2 | http://dx.doi.org/10.1016/j.jallcom.2009.08.012 | Ca0.98Bi0.02Mn0.98Nb0.02O3 | Ca0.98Bi0.02Mn0.98Nb0.02O3 | Ca1-xBixMn1-yNbyO3 | CaMnO3 | Ca0.98Mn0.98O3 | Bi0.02, Nb0.02 | FALSE | 0.02 | Stoichiometric Formula | Park2009JAC | 2009 | 400 | 46.431 | -119.21 | 0.65979 | 0.011603063 | 2.27454 |  | 0.04531686 |  |  |  | No Data |  | Solid state reaction |  | Pre-synthesized at 1373 K , crushed and calcined at 1373 K | Sintered at 1573 K for 12 hours |  |  | Polycrystalline |  |  | 62 | 8 |  | http://dx.doi.org/10.1016/0022-4596(82)90292-4 | Poeppelmeier | 206.97 | 4 | 5 | 20 | 10.3485 | 35218 | 300 | x=y
1858 | 2 | http://dx.doi.org/10.1016/j.jallcom.2009.08.012 | Ca0.98Bi0.02Mn0.98Nb0.02O3 | Ca0.98Bi0.02Mn0.98Nb0.02O3 | Ca1-xBixMn1-yNbyO3 | CaMnO3 | Ca0.98Mn0.98O3 | Bi0.02, Nb0.02 | FALSE | 0.02 | Stoichiometric Formula | Park2009JAC | 2009 | 700 | 38.589 | -184.31 | 1.3108 | 0.048845628 | 1.87848 |  | 0.06590948 |  |  |  | No Data |  | Solid state reaction |  | Pre-synthesized at 1373 K , crushed and calcined at 1373 K | Sintered at 1573 K for 12 hours |  |  | Polycrystalline |  |  | 62 | 8 |  | http://dx.doi.org/10.1016/0022-4596(82)90292-4 | Poeppelmeier | 206.97 | 4 | 5 | 20 | 10.3485 | 35218 | 300 | x=y
1859 | 2 | http://dx.doi.org/10.1016/j.jallcom.2009.08.012 | Ca0.98Bi0.02Mn0.98Nb0.02O3 | Ca0.98Bi0.02Mn0.98Nb0.02O3 | Ca1-xBixMn1-yNbyO3 | CaMnO3 | Ca0.98Mn0.98O3 | Bi0.02, Nb0.02 | FALSE | 0.02 | Stoichiometric Formula | Park2009JAC | 2009 | 1000 | 37.54 | -205.16 | 1.5802 | 0.091024352 | 1.73598 |  | 0.09159881 |  |  |  | No Data |  | Solid state reaction |  | Pre-synthesized at 1373 K , crushed and calcined at 1373 K | Sintered at 1573 K for 12 hours |  |  | Polycrystalline |  |  | 62 | 8 |  | http://dx.doi.org/10.1016/0022-4596(82)90292-4 | Poeppelmeier | 206.97 | 4 | 5 | 20 | 10.3485 | 35218 | 300 | x=y | Extrapolated from 972 K
1860 | 2 | http://dx.doi.org/10.1016/j.jallcom.2009.08.012 | Ca0.96Bi0.04Mn0.96Nb0.04O3 | Ca0.96Bi0.04Mn0.96Nb0.04O3 | Ca1-xBixMn1-yNbyO3 | CaMnO3 | Ca0.98Mn0.98O3 | Bi0.02, Nb0.02 | FALSE | 0.04 | Stoichiometric Formula | Park2009JAC | 2009 | 300 | 112.81 | -91.19 | 0.93801 | 0.012410311 | 2.2675 |  | 0.08257928 |  |  |  | No Data |  | Solid state reaction |  | Pre-synthesized at 1373 K , crushed and calcined at 1373 K | Sintered at 1573 K for 12 hours |  |  | Polycrystalline |  |  | 62 | 8 |  | http://dx.doi.org/10.1016/0022-4596(82)90292-4 | Poeppelmeier | 206.97 | 4 | 5 | 20 | 10.3485 | 35218 | 300 | x=y | Extrapolated from 325 K
1861 | 2 | http://dx.doi.org/10.1016/j.jallcom.2009.08.012 | Ca0.96Bi0.04Mn0.96Nb0.04O3 | Ca0.96Bi0.04Mn0.96Nb0.04O3 | Ca1-xBixMn1-yNbyO3 | CaMnO3 | Ca0.98Mn0.98O3 | Bi0.02, Nb0.02 | FALSE | 0.04 | Stoichiometric Formula | Park2009JAC | 2009 | 400 | 101.8 | -114.15 | 1.3265 | 0.024563669 | 2.16005 |  | 0.09935273 |  |  |  | No Data |  | Solid state reaction |  | Pre-synthesized at 1373 K , crushed and calcined at 1373 K | Sintered at 1573 K for 12 hours |  |  | Polycrystalline |  |  | 62 | 8 |  | http://dx.doi.org/10.1016/0022-4596(82)90292-4 | Poeppelmeier | 206.97 | 4 | 5 | 20 | 10.3485 | 35218 | 300 | x=y
1862 | 2 | http://dx.doi.org/10.1016/j.jallcom.2009.08.012 | Ca0.96Bi0.04Mn0.96Nb0.04O3 | Ca0.96Bi0.04Mn0.96Nb0.04O3 | Ca1-xBixMn1-yNbyO3 | CaMnO3 | Ca0.98Mn0.98O3 | Bi0.02, Nb0.02 | FALSE | 0.04 | Stoichiometric Formula | Park2009JAC | 2009 | 700 | 79.987 | -164.08 | 2.1535 | 0.080246985 | 1.8785 |  | 0.136618 |  |  |  | No Data |  | Solid state reaction |  | Pre-synthesized at 1373 K , crushed and calcined at 1373 K | Sintered at 1573 K for 12 hours |  |  | Polycrystalline |  |  | 62 | 8 |  | http://dx.doi.org/10.1016/0022-4596(82)90292-4 | Poeppelmeier | 206.97 | 4 | 5 | 20 | 10.3485 | 35218 | 300 | x=y
1863 | 2 | http://dx.doi.org/10.1016/j.jallcom.2009.08.012 | Ca0.9Bi0.1Mn0.9Nb0.1O3 | Ca0.9Bi0.1Mn0.9Nb0.1O3 | Ca1-xBixMn1-yNbyO3 | CaMnO3 | Ca0.9Mn0.9O3 | Bi0.1, Nb0.1 | FALSE | 0.1 | Stoichiometric Formula | Park2009JAC | 2009 | 1000 | 68.75 | -172.3 | 2.041 | 0.120991889 | 1.6869 |  | 0.167749 |  |  |  | No Data |  | Solid state reaction |  | Pre-synthesized at 1373 K , crushed and calcined at 1373 K | Sintered at 1573 K for 12 hours |  |  | Polycrystalline |  |  | 62 | 8 |  | http://dx.doi.org/10.1016/0022-4596(82)90292-4 | Poeppelmeier | 206.97 | 4 | 5 | 20 | 10.3485 | 35218 | 300 | x=y | Extrapolated from 972 K
1864 | 2 | http://dx.doi.org/10.1016/j.jallcom.2009.08.012 | Ca0.9Bi0.1Mn0.9Nb0.1O3 | Ca0.9Bi0.1Mn0.9Nb0.1O3 | Ca1-xBixMn1-yNbyO3 | CaMnO3 | Ca0.9Mn0.9O3 | Bi0.1, Nb0.1 | FALSE | 0.1 | Stoichiometric Formula | Park2009JAC | 2009 | 300 | 136.51 | -72.23 | 0.71219 | [7 empty] | No Data |  | Solid state reaction |  | Pre-synthesized at 1373 K , crushed and calcined at 1373 K | Sintered at 1573 K for 12 hours |  |  | Polycrystalline |  |  | 62 | 8 |  | http://dx.doi.org/10.1016/0022-4596(82)90292-4 | Poeppelmeier | 206.97 | 4 | 5 | 20 | 10.3485 | 35218 | 300 | x=y | Extrapolated from 325 K
1865 | 2 | http://dx.doi.org/10.1016/j.jallcom.2009.08.012 | Ca0.9Bi0.1Mn0.9Nb0.1O3 | Ca0.9Bi0.1Mn0.9Nb0.1O3 | Ca1-xBixMn1-yNbyO3 | CaMnO3 | Ca0.9Mn0.9O3 | Bi0.1, Nb0.1 | FALSE | 0.1 | Stoichiometric Formula | Park2009JAC | 2009 | 400 | 137.78 | -72.44 | 0.72295 | [7 empty] | No Data |  | Solid state reaction |  | Pre-synthesized at 1373 K , crushed and calcined at 1373 K | Sintered at 1573 K for 12 hours |  |  | Polycrystalline |  |  | 62 | 8 |  | http://dx.doi.org/10.1016/0022-4596(82)90292-4 | Poeppelmeier | 206.97 | 4 | 5 | 20 | 10.3485 | 35218 | 300 | x=y
1866 | 2 | http://dx.doi.org/10.1016/j.jallcom.2009.08.012 | Ca0.9Bi0.1Mn0.9Nb0.1O3 | Ca0.9Bi0.1Mn0.9Nb0.1O3 | Ca1-xBixMn1-yNbyO3 | CaMnO3 | Ca0.9Mn0.9O3 | Bi0.1, Nb0.1 | FALSE | 0.1 | Stoichiometric Formula | Park2009JAC | 2009 | 700 | 131.01 | -80.65 | 0.85216 | [7 empty] | No Data |  | Solid state reaction |  | Pre-synthesized at 1373 K , crushed and calcined at 1373 K | Sintered at 1573 K for 12 hours |  |  | Polycrystalline |  |  | 62 | 8 |  | http://dx.doi.org/10.1016/0022-4596(82)90292-4 | Poeppelmeier | 206.97 | 4 | 5 | 20 | 10.3485 | 35218 | 300 | x=y
1867 | 2 | http://dx.doi.org/10.1016/j.jallcom.2009.08.012 | Ca0.9Bi0.1Mn0.9Nb0.1O3 | Ca0.9Bi0.1Mn0.9Nb0.1O3 | Ca1-xBixMn1-yNbyO3 | CaMnO3 | Ca0.9Mn0.9O3 | Bi0.1, Nb0.1 | FALSE | 0.1 | Stoichiometric Formula | Park2009JAC | 2009 | 1000 | 120.43 | -92.67 | 1.0342 | [7 empty] | No Data |  | Solid state reaction |  | Pre-synthesized at 1373 K , crushed and calcined at 1373 K | Sintered at 1573 K for 12 hours |  |  | Polycrystalline |  |  | 62 | 8 |  | http://dx.doi.org/10.1016/0022-4596(82)90292-4 | Poeppelmeier | 206.97 | 4 | 5 | 20 | 10.3485 | 35218 | 300 | x=y | Extrapolated from 972 K
1868 | 2 | http://dx.doi.org/10.1557/jmr.2011.140 | CaMn0.98Nb0.02O3 | CaMn0.98Nb0.02O3 | CaMn1-xNbxO3 | CaMnO3 | CaMn0.98O3 | Nb0.02 | FALSE | 0.02 | Stoichiometric Formula | Populoh2011JMR | 2011 | 300 | 50 | -180 | 1.62 | 0.01944 | 2.5 |  | 0.0366 |  |  |  | No Data |  | Ultrasonic Spray Pyrolysis | Ball milled for one hour with a planetary milled after calcined | Calcined at 1373 K for 8 hours | Sintered at 1523 K for 5 hours |  |  | Polycrystalline |  |  | 62 | 8 |  | http://dx.doi.org/10.1016/j.actamat.2009.07.062 | Bocher | 208.21 | 4 | 5 | 20 | 10.4105 | 166044 | 298 | <200 nm crystal size
1869 | 2 | http://dx.doi.org/10.1557/jmr.2011.140 | CaMn0.98Nb0.02O3 | CaMn0.98Nb0.02O3 | CaMn1-xNbxO3 | CaMnO3 | CaMn0.98O3 | Nb0.02 | FALSE | 0.02 | Stoichiometric Formula | Populoh2011JMR | 2011 | 400 | 46.423 | -203.88 | 1.9296 | 0.03719487 | 2.07513 |  | 0.04530916 |  |  |  | No Data |  | Ultrasonic Spray Pyrolysis | Ball milled for one hour with a planetary milled after calcined | Calcined at 1373 K for 8 hours | Sintered at 1523 K for 5 hours |  |  | Polycrystalline |  |  | 62 | 8 |  | http://dx.doi.org/10.1016/j.actamat.2009.07.062 | Bocher | 208.21 | 4 | 5 | 20 | 10.4105 | 166044 | 298 | <200 nm crystal size
1870 | 2 | http://dx.doi.org/10.1557/jmr.2011.140 | CaMn0.98Nb0.02O3 | CaMn0.98Nb0.02O3 | CaMn1-xNbxO3 | CaMnO3 | CaMn0.98O3 | Nb0.02 | FALSE | 0.02 | Stoichiometric Formula | Populoh2011JMR | 2011 | 700 | 35.263 | -234.57 | 1.9404 | 0.083293437 | 1.63069 |  | 0.06022992 |  |  |  | No Data |  | Ultrasonic Spray Pyrolysis | Ball milled for one hour with a planetary milled after calcined | Calcined at 1373 K for 8 hours | Sintered at 1523 K for 5 hours |  |  | Polycrystalline |  |  | 62 | 8 |  | http://dx.doi.org/10.1016/j.actamat.2009.07.062 | Bocher | 208.21 | 4 | 5 | 20 | 10.4105 | 166044 | 298 | <200 nm crystal size
1871 | 2 | http://dx.doi.org/10.1557/jmr.2011.140 | CaMn0.98Nb0.02O3 | CaMn0.98Nb0.02O3 | CaMn1-xNbxO3 | CaMnO3 | CaMn0.98O3 | Nb0.02 | FALSE | 0.02 | Stoichiometric Formula | Populoh2011JMR | 2011 | 1000 | 32.384 | -248.22 | 1.9952 | 0.144503757 | 1.38075 |  | 0.07901708 |  |  |  | No Data |  | Ultrasonic Spray Pyrolysis | Ball milled for one hour with a planetary milled after calcined | Calcined at 1373 K for 8 hours | Sintered at 1523 K for 5 hours |  |  | Polycrystalline |  |  | 62 | 8 |  | http://dx.doi.org/10.1016/j.actamat.2009.07.062 | Bocher | 208.21 | 4 | 5 | 20 | 10.4105 | 166044 | 298 | <200 nm crystal size
1872 | 2 | http://dx.doi.org/10.1016/S0025-5408(02)00997-2 | CaMn0.98Ru0.02O3 | CaMn0.98Ru0.02O3 | CaMn1-xRuxO3 | CaMnO3 | CaMn0.98O3 | Ru0.02 | FALSE | 0.02 | Stoichiometric Formula | Zhou2003MRB | 2003 | 400 | 54.449 | -153.66 | 1.2855 | [7 empty] | No Data |  | Solid state reaction | Stoichiometric ratio were mixed thoroughly, intermediate grinding and pelletizing during calcining | Calcined at 1173 K for 10 hours and 1473 K for 10 hours in air | Sintered at 1573 K for 20 hours |  |  | Polycrystalline |  |  | 62 | 8 |  | http://dx.doi.org/10.1016/j.actamat.2009.07.062 | Bocher | 208.21 | 4 | 5 | 20 | 10.4105 | 166044 | 298 | Ru content dampens Seebeck (bad), but increases conductivity (good) | Seebeck extrapolated from 500 K
1873 | 2 | http://dx.doi.org/10.1016/S0025-5408(02)00997-2 | CaMn0.98Ru0.02O3 | CaMn0.98Ru0.02O3 | CaMn1-xRuxO3 | CaMnO3 | CaMn0.98O3 | Ru0.02 | FALSE | 0.02 | Stoichiometric Formula | Zhou2003MRB | 2003 | 700 | 41.352 | -195.78 | 1.5851 | [7 empty] | No Data |  | Solid state reaction | Stoichiometric ratio were mixed thoroughly, intermediate grinding and pelletizing during calcining | Calcined at 1173 K for 10 hours and 1473 K for 10 hours in air | Sintered at 1573 K for 20 hours |  |  | Polycrystalline |  |  | 62 | 8 |  | http://dx.doi.org/10.1016/j.actamat.2009.07.062 | Bocher | 208.21 | 4 | 5 | 20 | 10.4105 | 166044 | 298 | Ru content dampens Seebeck (bad), but increases conductivity (good)
1874 | 2 | http://dx.doi.org/10.1016/S0025-5408(02)00997-2 | CaMn0.98Ru0.02O3 | CaMn0.98Ru0.02O3 | CaMn1-xRuxO3 | CaMnO3 | CaMn0.98O3 | Ru0.02 | FALSE | 0.02 | Stoichiometric Formula | Zhou2003MRB | 2003 | 1000 | 35.714 | -213.72 | 1.6313 | [7 empty] | No Data |  | Solid state reaction | Stoichiometric ratio were mixed thoroughly, intermediate grinding and pelletizing during calcining | Calcined at 1173 K for 10 hours and 1473 K for 10 hours in air | Sintered at 1573 K for 20 hours |  |  | Polycrystalline |  |  | 62 | 8 |  | http://dx.doi.org/10.1016/j.actamat.2009.07.062 | Bocher | 208.21 | 4 | 5 | 20 | 10.4105 | 166044 | 298 | Ru content dampens Seebeck (bad), but increases conductivity (good)
1875 | 2 | http://dx.doi.org/10.1016/S0025-5408(02)00997-2 | CaMn0.96Ru0.04O3 | CaMn0.96Ru0.04O3 | CaMn1-xRuxO3 | CaMnO3 | CaMn0.96O3 | Ru0.04 | FALSE | 0.04 | Stoichiometric Formula | Zhou2003MRB | 2003 | 400 | 132.96 | -119.99 | 1.9141 | 0.020374273 | 3.75786 |  | 0.1297653 |  |  |  | No Data |  | Solid state reaction | Stoichiometric ratio were mixed thoroughly, intermediate grinding and pelletizing during calcining | Calcined at 1173 K for 10 hours and 1473 K for 10 hours in air | Sintered at 1573 K for 20 hours |  |  | Polycrystalline |  |  | 62 | 8 |  | http://dx.doi.org/10.1016/j.actamat.2009.07.062 | Bocher | 208.21 | 4 | 5 | 20 | 10.4105 | 166044 | 298 | Ru content dampens Seebeck (bad), but increases conductivity (good)
1876 | 2 | http://dx.doi.org/10.1016/S0025-5408(02)00997-2 | CaMn0.96Ru0.04O3 | CaMn0.96Ru0.04O3 | CaMn1-xRuxO3 | CaMnO3 | CaMn0.96O3 | Ru0.04 | FALSE | 0.04 | Stoichiometric Formula | Zhou2003MRB | 2003 | 700 | 98.198 | -137.22 | 1.8489 | 0.039949192 | 3.23973 |  | 0.1677223 |  |  |  | No Data |  | Solid state reaction | Stoichiometric ratio were mixed thoroughly, intermediate grinding and pelletizing during calcining | Calcined at 1173 K for 10 hours and 1473 K for 10 hours in air | Sintered at 1573 K for 20 hours |  |  | Polycrystalline |  |  | 62 | 8 |  | http://dx.doi.org/10.1016/j.actamat.2009.07.062 | Bocher | 208.21 | 4 | 5 | 20 | 10.4105 | 166044 | 298 | Ru content dampens Seebeck (bad), but increases conductivity (good)
1877 | 2 | http://dx.doi.org/10.1016/S0025-5408(02)00997-2 | CaMn0.96Ru0.04O3 | CaMn0.96Ru0.04O3 | CaMn1-xRuxO3 | CaMnO3 | CaMn0.96O3 | Ru0.04 | FALSE | 0.04 | Stoichiometric Formula | Zhou2003MRB | 2003 | 1000 | 78.751 | -152.89 | 1.8409 | 0.063883122 | 2.88165 |  | 0.1921532 |  |  |  | No Data |  | Solid state reaction | Stoichiometric ratio were mixed thoroughly, intermediate grinding and pelletizing during calcining | Calcined at 1173 K for 10 hours and 1473 K for 10 hours in air | Sintered at 1573 K for 20 hours |  |  | Polycrystalline |  |  | 62 | 8 |  | http://dx.doi.org/10.1016/j.actamat.2009.07.062 | Bocher | 208.21 | 4 | 5 | 20 | 10.4105 | 166044 | 298 | Ru content dampens Seebeck (bad), but increases conductivity (good)
1878 | 2 | http://dx.doi.org/10.1016/S0025-5408(02)00997-2 | CaMn0.94Ru0.06O3 | CaMn0.94Ru0.06O3 | CaMn1-xRuxO3 | CaMnO3 | CaMn0.94O3 | Ru0.06 | FALSE | 0.06 | Stoichiometric Formula | Zhou2003MRB | 2003 | 400 | 151.48 | -101.6 | 1.5635 | [7 empty] | No Data |  | Solid state reaction | Stoichiometric ratio were mixed thoroughly, intermediate grinding and pelletizing during calcining | Calcined at 1173 K for 10 hours and 1473 K for 10 hours in air | Sintered at 1573 K for 20 hours |  |  | Polycrystalline |  |  | 62 | 8 |  | http://dx.doi.org/10.1016/j.actamat.2009.07.062 | Bocher | 208.21 | 4 | 5 | 20 | 10.4105 | 166044 | 298 | Ru content dampens Seebeck (bad), but increases conductivity (good)
1879 | 2 | http://dx.doi.org/10.1016/S0025-5408(02)00997-2 | CaMn0.94Ru0.06O3 | CaMn0.94Ru0.06O3 | CaMn1-xRuxO3 | CaMnO3 | CaMn0.94O3 | Ru0.06 | FALSE | 0.06 | Stoichiometric Formula | Zhou2003MRB | 2003 | 700 | 112.07 | -122.22 | 1.674 | [7 empty] | No Data |  | Solid state reaction | Stoichiometric ratio were mixed thoroughly, intermediate grinding and pelletizing during calcining | Calcined at 1173 K for 10 hours and 1473 K for 10 hours in air | Sintered at 1573 K for 20 hours |  |  | Polycrystalline |  |  | 62 | 8 |  | http://dx.doi.org/10.1016/j.actamat.2009.07.062 | Bocher | 208.21 | 4 | 5 | 20 | 10.4105 | 166044 | 298 | Ru content dampens Seebeck (bad), but increases conductivity (good)
1880 | 2 | http://dx.doi.org/10.1016/S0025-5408(02)00997-2 | CaMn0.94Ru0.06O3 | CaMn0.94Ru0.06O3 | CaMn1-xRuxO3 | CaMnO3 | CaMn0.94O3 | Ru0.06 | FALSE | 0.06 | Stoichiometric Formula | Zhou2003MRB | 2003 | 1000 | 87.776 | -144.55 | 1.8339 | [7 empty] | No Data |  | Solid state reaction | Stoichiometric ratio were mixed thoroughly, intermediate grinding and pelletizing during calcining | Calcined at 1173 K for 10 hours and 1473 K for 10 hours in air | Sintered at 1573 K for 20 hours |  |  | Polycrystalline |  |  | 62 | 8 |  | http://dx.doi.org/10.1016/j.actamat.2009.07.062 | Bocher | 208.21 | 4 | 5 | 20 | 10.4105 | 166044 | 298 | Ru content dampens Seebeck (bad), but increases conductivity (good)
1881 | 2 | http://dx.doi.org/10.1016/S0025-5408(02)00997-2 | CaMn0.9Ru0.1O3 | CaMn0.9Ru0.1O3 | CaMn1-xRuxO3 | CaMnO3 | CaMn0.9O3 | Ru0.1 | FALSE | 0.1 | Stoichiometric Formula | Zhou2003MRB | 2003 | 400 | 252.75 | -60.57 | 0.92725 | [7 empty] | No Data |  | Solid state reaction | Chemically dissolved in distilled water, suction filtrated and washed at 343 K for 2 hours. For solid state the powders were ball milled for 24 hours. | Chemical mixture was calcined at 1073 K for 6 hours. Solid state were heated at 1373 K for 12 hours and 1423 K for 12 hours | All were sintered at 1573 K for 12 hours |  |  | Polycrystalline |  |  | 62 | 8 |  | http://dx.doi.org/10.1021/cm9007238 | Zhou | 210.36 | 4 | 5 | 20 | 10.518 | 165698 | 293 | Ru content dampens Seebeck (bad), but increases conductivity (good)
1882 | 2 | http://dx.doi.org/10.1016/S0025-5408(02)00997-2 | CaMn0.9Ru0.1O3 | CaMn0.9Ru0.1O3 | CaMn1-xRuxO3 | CaMnO3 | CaMn0.9O3 | Ru0.1 | FALSE | 0.1 | Stoichiometric Formula | Zhou2003MRB | 2003 | 700 | 189.02 | -81.62 | 1.2592 | [7 empty] | No Data |  | Solid state reaction | Chemically dissolved in distilled water, suction filtrated and washed at 343 K for 2 hours. For solid state the powders were ball milled for 24 hours. | Chemical mixture was calcined at 1073 K for 6 hours. Solid state were heated at 1373 K for 12 hours and 1423 K for 12 hours | All were sintered at 1573 K for 12 hours |  |  | Polycrystalline |  |  | 62 | 8 |  | http://dx.doi.org/10.1021/cm9007238 | Zhou | 210.36 | 4 | 5 | 20 | 10.518 | 165698 | 293 | Ru content dampens Seebeck (bad), but increases conductivity (good)
1883 | 2 | http://dx.doi.org/10.1016/S0025-5408(02)00997-2 | CaMn0.9Ru0.1O3 | CaMn0.9Ru0.1O3 | CaMn1-xRuxO3 | CaMnO3 | CaMn0.9O3 | Ru0.1 | FALSE | 0.1 | Stoichiometric Formula | Zhou2003MRB | 2003 | 1000 | 148.41 | -101.82 | 1.5387 | [7 empty] | No Data |  | Solid state reaction | Chemically dissolved in distilled water, suction filtrated and washed at 343 K for 2 hours. For solid state the powders were ball milled for 24 hours. | Chemical mixture was calcined at 1073 K for 6 hours. Solid state were heated at 1373 K for 12 hours and 1423 K for 12 hours | All were sintered at 1573 K for 12 hours |  |  | Polycrystalline |  |  | 62 | 8 |  | http://dx.doi.org/10.1021/cm9007238 | Zhou | 210.36 | 4 | 5 | 20 | 10.518 | 165698 | 293 | Ru content dampens Seebeck (bad), but increases conductivity (good)
1884 | 2 | http://dx.doi.org/10.1016/S0025-5408(02)00997-2 | CaMn0.82Ru0.18O3 | CaMn0.82Ru0.18O3 | CaMn1-xRuxO3 | CaMnO3 | CaMn0.82O3 | Ru0.18 | FALSE | 0.18 | Stoichiometric Formula | Zhou2003MRB | 2003 | 400 | 322.06 | -35.67 | 0.40981 | [7 empty] | No Data |  | Solid state reaction | Chemically dissolved in distilled water, suction filtrated and washed at 343 K for 2 hours. For solid state the powders were ball milled for 24 hours. | Chemical mixture was calcined at 1073 K for 6 hours. Solid state were heated at 1373 K for 12 hours and 1423 K for 12 hours | All were sintered at 1573 K for 12 hours |  |  | Polycrystalline |  |  | 62 | 8 |  | http://dx.doi.org/10.1021/cm9007238 | Zhou | 210.36 | 4 | 5 | 20 | 10.518 | 165698 | 293 | Ru content dampens Seebeck (bad), but increases conductivity (good)
1885 | 2 | http://dx.doi.org/10.1016/S0025-5408(02)00997-2 | CaMn0.82Ru0.18O3 | CaMn0.82Ru0.18O3 | CaMn1-xRuxO3 | CaMnO3 | CaMn0.82O3 | Ru0.18 | FALSE | 0.18 | Stoichiometric Formula | Zhou2003MRB | 2003 | 700 | 248.12 | -55.87 | 0.77458 | [7 empty] | No Data |  | Solid state reaction | Chemically dissolved in distilled water, suction filtrated and washed at 343 K for 2 hours. For solid state the powders were ball milled for 24 hours. | Chemical mixture was calcined at 1073 K for 6 hours. Solid state were heated at 1373 K for 12 hours and 1423 K for 12 hours | All were sintered at 1573 K for 12 hours |  |  | Polycrystalline |  |  | 62 | 8 |  | http://dx.doi.org/10.1021/cm9007238 | Zhou | 210.36 | 4 | 5 | 20 | 10.518 | 165698 | 293 | Ru content dampens Seebeck (bad), but increases conductivity (good)
1886 | 2 | http://dx.doi.org/10.1016/S0025-5408(02)00997-2 | CaMn0.82Ru0.18O3 | CaMn0.82Ru0.18O3 | CaMn1-xRuxO3 | CaMnO3 | CaMn0.82O3 | Ru0.18 | FALSE | 0.18 | Stoichiometric Formula | Zhou2003MRB | 2003 | 1000 | 198.16 | -67.87 | 0.91278 | [7 empty] | No Data |  | Solid state reaction | Chemically dissolved in distilled water, suction filtrated and washed at 343 K for 2 hours. For solid state the powders were ball milled for 24 hours. | Chemical mixture was calcined at 1073 K for 6 hours. Solid state were heated at 1373 K for 12 hours and 1423 K for 12 hours | All were sintered at 1573 K for 12 hours |  |  | Polycrystalline |  |  | 62 | 8 |  | http://dx.doi.org/10.1021/cm9007238 | Zhou | 210.36 | 4 | 5 | 20 | 10.518 | 165698 | 293 | Ru content dampens Seebeck (bad), but increases conductivity (good)
1887 | 2 | http://dx.doi.org/10.1111/j.1551-2916.2010.03673.x | CaGd0.98Mn0.02O3 | CaGd0.98Mn0.02O3 | Ca1-xGdxMnO3 | CaMnO3 | CaGd0.98O3 | Mn0.02 | FALSE | 0.02 | Stoichiometric Formula | Lan2010JACS | 2010 | 300 | 32.738 | -211.97 | 1.4709 | [7 empty] | No Data |  | Co-precipitation | Chemically dissolved in distilled water, suction filtrated and washed at 343 K for 2 hours. For solid state the powders were ball milled for 24 hours. | Chemical mixture was calcined at 1073 K for 6 hours. Solid state were heated at 1373 K for 12 hours and 1423 K for 12 hours | All were sintered at 1573 K for 12 hours |  |  | Polycrystalline |  |  | 62 | 8 |  | http://dx.doi.org/10.1021/cm9007238 | Zhou | 210.36 | 4 | 5 | 20 | 10.518 | 165698 | 293 | 50-70nm crystal size | Extrapolated from 323 K
1888 | 2 | http://dx.doi.org/10.1111/j.1551-2916.2010.03673.x | CaGd0.98Mn0.02O3 | CaGd0.98Mn0.02O3 | Ca1-xGdxMnO3 | CaMnO3 | CaGd0.98O3 | Mn0.02 | FALSE | 0.02 | Stoichiometric Formula | Lan2010JACS | 2010 | 400 | 36.31 | -215.39 | 1.6844 | [7 empty] | No Data |  | Co-precipitation | Chemically dissolved in distilled water, suction filtrated and washed at 343 K for 2 hours. For solid state the powders were ball milled for 24 hours. | Chemical mixture was calcined at 1073 K for 6 hours. Solid state were heated at 1373 K for 12 hours and 1423 K for 12 hours | All were sintered at 1573 K for 12 hours |  |  | Polycrystalline |  |  | 62 | 8 |  | http://dx.doi.org/10.1021/cm9007238 | Zhou | 210.36 | 4 | 5 | 20 | 10.518 | 165698 | 293 | 50-70nm crystal size
1889 | 2 | http://dx.doi.org/10.1111/j.1551-2916.2010.03673.x | CaGd0.98Mn0.02O3 | CaGd0.98Mn0.02O3 | Ca1-xGdxMnO3 | CaMnO3 | CaGd0.98O3 | Mn0.02 | FALSE | 0.02 | Stoichiometric Formula | Lan2010JACS | 2010 | 700 | 45.238 | -227.92 | 2.35 | [7 empty] | No Data |  | Co-precipitation | Chemically dissolved in distilled water, suction filtrated and washed at 343 K for 2 hours. For solid state the powders were ball milled for 24 hours. | Chemical mixture was calcined at 1073 K for 6 hours. Solid state were heated at 1373 K for 12 hours and 1423 K for 12 hours | All were sintered at 1573 K for 12 hours |  |  | Polycrystalline |  |  | 62 | 8 |  | http://dx.doi.org/10.1021/cm9007238 | Zhou | 210.36 | 4 | 5 | 20 | 10.518 | 165698 | 293 | 50-70nm crystal size
1890 | 2 | http://dx.doi.org/10.1111/j.1551-2916.2010.03673.x | CaGd0.98Mn0.02O3 | CaGd0.98Mn0.02O3 | Ca1-xGdxMnO3 | CaMnO3 | CaGd0.98O3 | Mn0.02 | FALSE | 0.02 | Stoichiometric Formula | Lan2010JACS | 2010 | 1000 | 44.048 | -235.33 | 2.4393 | [7 empty] | No Data |  | Co-precipitation | Chemically dissolved in distilled water, suction filtrated and washed at 343 K for 2 hours. For solid state the powders were ball milled for 24 hours. | Chemical mixture was calcined at 1073 K for 6 hours. Solid state were heated at 1373 K for 12 hours and 1423 K for 12 hours | All were sintered at 1573 K for 12 hours |  |  | Polycrystalline |  |  | 62 | 8 |  | http://dx.doi.org/10.1021/cm9007238 | Zhou | 210.36 | 4 | 5 | 20 | 10.518 | 165698 | 293 | 50-70nm crystal size | Extrapolated from 926 K
1891 | 2 | http://dx.doi.org/10.1111/j.1551-2916.2010.03673.x | CaGd0.96Mn0.04O3 | CaGd0.96Mn0.04O3 | Ca1-xGdxMnO3 | CaMnO3 | CaGd0.96O3 | Mn0.04 | FALSE | 0.04 | Stoichiometric Formula | Lan2010JACS | 2010 | 300 | 67.262 | -162.39 | 1.7738 | 0.029786338 | 1.78652 |  | 0.04923571 |  |  |  | No Data |  | Co-precipitation | Chemically dissolved in distilled water, suction filtrated and washed at 343 K for 2 hours. For solid state the powders were ball milled for 24 hours. | Chemical mixture was calcined at 1073 K for 6 hours. Solid state were heated at 1373 K for 12 hours and 1423 K for 12 hours | All were sintered at 1573 K for 12 hours |  |  | Polycrystalline |  |  | 62 | 8 |  | http://dx.doi.org/10.1021/cm9007238 | Zhou | 210.36 | 4 | 5 | 20 | 10.518 | 165698 | 293 | 50-70nm crystal size | Extrapolated from 323 K
1892 | 2 | http://dx.doi.org/10.1111/j.1551-2916.2010.03673.x | CaGd0.96Mn0.04O3 | CaGd0.96Mn0.04O3 | Ca1-xGdxMnO3 | CaMnO3 | CaGd0.96O3 | Mn0.04 | FALSE | 0.04 | Stoichiometric Formula | Lan2010JACS | 2010 | 400 | 77.679 | -163.53 | 2.0774 | 0.051454878 | 1.6149 |  | 0.07581431 |  |  |  | No Data |  | Co-precipitation | Chemically dissolved in distilled water, suction filtrated and washed at 343 K for 2 hours. For solid state the powders were ball milled for 24 hours. | Chemical mixture was calcined at 1073 K for 6 hours. Solid state were heated at 1373 K for 12 hours and 1423 K for 12 hours | All were sintered at 1573 K for 12 hours |  |  | Polycrystalline |  |  | 62 | 8 |  | http://dx.doi.org/10.1021/cm9007238 | Zhou | 210.36 | 4 | 5 | 20 | 10.518 | 165698 | 293 | 50-70nm crystal size
1893 | 2 | http://dx.doi.org/10.1111/j.1551-2916.2010.03673.x | CaGd0.96Mn0.04O3 | CaGd0.96Mn0.04O3 | Ca1-xGdxMnO3 | CaMnO3 | CaGd0.96O3 | Mn0.04 | FALSE | 0.04 | Stoichiometric Formula | Lan2010JACS | 2010 | 700 | 85.714 | -172.65 | 2.555 | 0.13283632 | 1.34638 |  | 0.1464 |  |  |  | No Data |  | Co-precipitation | Chemically dissolved in distilled water, suction filtrated and washed at 343 K for 2 hours. For solid state the powders were ball milled for 24 hours. | Chemical mixture was calcined at 1073 K for 6 hours. Solid state were heated at 1373 K for 12 hours and 1423 K for 12 hours | All were sintered at 1573 K for 12 hours |  |  | Polycrystalline |  |  | 62 | 8 |  | http://dx.doi.org/10.1021/cm9007238 | Zhou | 210.36 | 4 | 5 | 20 | 10.518 | 165698 | 293 | 50-70nm crystal size
1894 | 2 | http://dx.doi.org/10.1111/j.1551-2916.2010.03673.x | CaGd0.96Mn0.04O3 | CaGd0.96Mn0.04O3 | Ca1-xGdxMnO3 | CaMnO3 | CaGd0.96O3 | Mn0.04 | FALSE | 0.04 | Stoichiometric Formula | Lan2010JACS | 2010 | 1000 | 94.643 | -172.65 | 2.8211 | 0.220343013 | 1.28033 |  | 0.2309287 |  |  |  | No Data |  | Co-precipitation | Chemically dissolved in distilled water, suction filtrated and washed at 343 K for 2 hours. For solid state the powders were ball milled for 24 hours. | Chemical mixture was calcined at 1073 K for 6 hours. Solid state were heated at 1373 K for 12 hours and 1423 K for 12 hours | All were sintered at 1573 K for 12 hours |  |  | Polycrystalline |  |  | 62 | 8 |  | http://dx.doi.org/10.1021/cm9007238 | Zhou | 210.36 | 4 | 5 | 20 | 10.518 | 165698 | 293 | 50-70nm crystal size | Extrapolated from 926 K
1895 | 2 | http://dx.doi.org/10.1111/j.1551-2916.2010.03673.x | CaGd0.94Mn0.06O3 | CaGd0.94Mn0.06O3 | Ca1-xGdxMnO3 | CaMnO3 | CaGd0.94O3 | Mn0.06 | FALSE | 0.06 | Stoichiometric Formula | Lan2010JACS | 2010 | 300 | 68.75 | -104.27 | 0.74752 | 0.00787002 | 2.84951 |  | 0.050325 |  |  |  | No Data |  | Co-precipitation | Chemically dissolved in distilled water, suction filtrated and washed at 343 K for 2 hours. For solid state the powders were ball milled for 24 hours. | Chemical mixture was calcined at 1073 K for 6 hours. Solid state were heated at 1373 K for 12 hours and 1423 K for 12 hours | All were sintered at 1573 K for 12 hours |  |  | Polycrystalline |  |  | 62 | 8 |  | http://dx.doi.org/10.1021/cm9007238 | Zhou | 210.36 | 4 | 5 | 20 | 10.518 | 165698 | 293 | 50-70nm crystal size | Extrapolated from 323 K
1896 | 2 | http://dx.doi.org/10.1111/j.1551-2916.2010.03673.x | CaGd0.94Mn0.06O3 | CaGd0.94Mn0.06O3 | Ca1-xGdxMnO3 | CaMnO3 | CaGd0.94O3 | Mn0.06 | FALSE | 0.06 | Stoichiometric Formula | Lan2010JACS | 2010 | 400 | 88.095 | -118.52 | 1.2375 | 0.019260696 | 2.5699 |  | 0.08598092 |  |  |  | No Data |  | Co-precipitation | Chemically dissolved in distilled water, suction filtrated and washed at 343 K for 2 hours. For solid state the powders were ball milled for 24 hours. | Chemical mixture was calcined at 1073 K for 6 hours. Solid state were heated at 1373 K for 12 hours and 1423 K for 12 hours | All were sintered at 1573 K for 12 hours |  |  | Polycrystalline |  |  | 62 | 8 |  | http://dx.doi.org/10.1021/cm9007238 | Zhou | 210.36 | 4 | 5 | 20 | 10.518 | 165698 | 293 | 50-70nm crystal size
1897 | 2 | http://dx.doi.org/10.1111/j.1551-2916.2010.03673.x | CaGd0.94Mn0.06O3 | CaGd0.94Mn0.06O3 | Ca1-xGdxMnO3 | CaMnO3 | CaGd0.94O3 | Mn0.06 | FALSE | 0.06 | Stoichiometric Formula | Lan2010JACS | 2010 | 700 | 115.48 | -144.73 | 2.4188 | 0.079142343 | 2.1394 |  | 0.197233 |  |  |  | No Data |  | Co-precipitation | Chemically dissolved in distilled water, suction filtrated and washed at 343 K for 2 hours. For solid state the powders were ball milled for 24 hours. | Chemical mixture was calcined at 1073 K for 6 hours. Solid state were heated at 1373 K for 12 hours and 1423 K for 12 hours | All were sintered at 1573 K for 12 hours |  |  | Polycrystalline |  |  | 62 | 8 |  | http://dx.doi.org/10.1021/cm9007238 | Zhou | 210.36 | 4 | 5 | 20 | 10.518 | 165698 | 293 | 50-70nm crystal size
1898 | 2 | http://dx.doi.org/10.1111/j.1551-2916.2010.03673.x | CaGd0.94Mn0.06O3 | CaGd0.94Mn0.06O3 | Ca1-xGdxMnO3 | CaMnO3 | CaGd0.94O3 | Mn0.06 | FALSE | 0.06 | Stoichiometric Formula | Lan2010JACS | 2010 | 1000 | 112.8 | -144.73 | 2.3627 | 0.121469186 | 1.94512 |  | 0.2752271 |  |  |  | No Data |  | Co-precipitation | Chemically dissolved in distilled water, suction filtrated and washed at 343 K for 2 hours. For solid state the powders were ball milled for 24 hours. | Chemical mixture was calcined at 1073 K for 6 hours. Solid state were heated at 1373 K for 12 hours and 1423 K for 12 hours | All were sintered at 1573 K for 12 hours |  |  | Polycrystalline |  |  | 62 | 8 |  | http://dx.doi.org/10.1021/cm9007238 | Zhou | 210.36 | 4 | 5 | 20 | 10.518 | 165698 | 293 | 50-70nm crystal size | Extrapolated from 926 K
1899 | 2 | http://dx.doi.org/10.1016/S0167-577X(01)00317-2 | Nd1.4Bi0.6Ru2O7 | Nd1.4Bi0.6Ru2O7 | Nd2-xBixRu2O7 | A2Ru2O7 | Nd1.4Ru2O7 | Bi0.6 | FALSE | 0.6 | Stoichiometric Formula | Zhou2001ML | 2001 | 400 | 568.78 | 23.09 | 0.30321 | [7 empty] | No Data |  | Solid state reaction | Mixed thoroughly | Calcined at 1173 K for 20 hours, reground and palletized | Sintered at 1353 K for Nd System and 1223 K for Yb system for 36 hours in air |  |  | Polycrystalline |  |  | 227 | 192 |  | http://dx.doi.org/10.1006/jssc.1994.1116 | Yamamoto | 1102.66 | 8 | 11 | 88 | 12.53022727 | 78129 | 300
1900 | 2 | http://dx.doi.org/10.1016/S0167-577X(01)00317-2 | Nd1.4Bi0.6Ru2O7 | Nd1.4Bi0.6Ru2O7 | Nd2-xBixRu2O7 | A2Ru2O7 | Nd1.4Ru2O7 | Bi0.6 | FALSE | 0.6 | Stoichiometric Formula | Zhou2001ML | 2001 | 700 | 518.67 | 32.45 | 0.54631 | [7 empty] | No Data |  | Solid state reaction | Mixed thoroughly | Calcined at 1173 K for 20 hours, reground and palletized | Sintered at 1353 K for Nd System and 1223 K for Yb system for 36 hours in air |  |  | Polycrystalline |  |  | 227 | 192 |  | http://dx.doi.org/10.1006/jssc.1994.1116 | Yamamoto | 1102.66 | 8 | 11 | 88 | 12.53022727 | 78129 | 300
1901 | 2 | http://dx.doi.org/10.1016/S0167-577X(01)00317-2 | Nd1.4Bi0.6Ru2O7 | Nd1.4Bi0.6Ru2O7 | Nd2-xBixRu2O7 | A2Ru2O7 | Nd1.4Ru2O7 | Bi0.6 | FALSE | 0.6 | Stoichiometric Formula | Zhou2001ML | 2001 | 1000 | 490.81 | 39.96 | 0.78364 | [7 empty] | No Data |  | Solid state reaction | Mixed thoroughly | Calcined at 1173 K for 20 hours, reground and palletized | Sintered at 1353 K for Nd System and 1223 K for Yb system for 36 hours in air |  |  | Polycrystalline |  |  | 227 | 192 |  | http://dx.doi.org/10.1006/jssc.1994.1116 | Yamamoto | 1102.66 | 8 | 11 | 88 | 12.53022727 | 78129 | 300
1902 | 2 | http://dx.doi.org/10.1016/S0167-577X(01)00317-2 | NdBiRu2O7 | NdBiRu2O7 | Nd2-xBixRu2O7 | A2Ru2O7 | NdRu2O7 | Bi | FALSE | 1 | Stoichiometric Formula | Zhou2001ML | 2001 | 400 | 854.09 | 21.17 | 0.38281 | [7 empty] | No Data |  | Solid state reaction | Mixed thoroughly | Calcined at 1173 K for 20 hours, reground and palletized | Sintered at 1353 K for Nd System and 1223 K for Yb system for 36 hours in air |  |  | Polycrystalline |  |  | 227 | 192 |  | http://dx.doi.org/10.1006/jssc.1994.1116 | Yamamoto | 1098.72 | 8 | 11 | 88 | 12.48545455 | 78127 | 300
1903 | 2 | http://dx.doi.org/10.1016/S0167-577X(01)00317-2 | NdBiRu2O7 | NdBiRu2O7 | Nd2-xBixRu2O7 | A2Ru2O7 | NdRu2O7 | Bi | FALSE | 1 | Stoichiometric Formula | Zhou2001ML | 2001 | 700 | 745.88 | 30.25 | 0.68271 | [7 empty] | No Data |  | Solid state reaction | Mixed thoroughly | Calcined at 1173 K for 20 hours, reground and palletized | Sintered at 1353 K for Nd System and 1223 K for Yb system for 36 hours in air |  |  | Polycrystalline |  |  | 227 | 192 |  | http://dx.doi.org/10.1006/jssc.1994.1116 | Yamamoto | 1098.72 | 8 | 11 | 88 | 12.48545455 | 78127 | 300
1904 | 2 | http://dx.doi.org/10.1016/S0167-577X(01)00317-2 | NdBiRu2O7 | NdBiRu2O7 | Nd2-xBixRu2O7 | A2Ru2O7 | NdRu2O7 | Bi | FALSE | 1 | Stoichiometric Formula | Zhou2001ML | 2001 | 1000 | 653.29 | 35.44 | 0.82074 | [7 empty] | No Data |  | Solid state reaction | Mixed thoroughly | Calcined at 1173 K for 20 hours, reground and palletized | Sintered at 1353 K for Nd System and 1223 K for Yb system for 36 hours in air |  |  | Polycrystalline |  |  | 227 | 192 |  | http://dx.doi.org/10.1006/jssc.1994.1116 | Yamamoto | 1098.72 | 8 | 11 | 88 | 12.48545455 | 78127 | 300
1905 | 2 | http://dx.doi.org/10.1016/S0167-577X(01)00317-2 | Yb1.4Bi0.6Ru2O7 | Yb1.4Bi0.6Ru2O7 | Yb2-xBixRu2O7 | A2Ru2O7 | Yb1.4Ru2O7 | Bi0.6 | FALSE | 0.6 | Stoichiometric Formula | Zhou2001ML | 2001 | 400 | 310.72 | 17.72 | 0.097548 | [7 empty] | No Data |  | Solid state reaction | Mixed thoroughly | Calcined at 1173 K for 20 hours, reground and palletized | Sintered at 1353 K for Nd System and 1223 K for Yb system for 36 hours in air |  |  | Polycrystalline |  |  | 227 | 192 |  | http://dx.doi.org/10.1006/jssc.1994.1116 | Yamamoto | 1098.72 | 8 | 11 | 88 | 12.48545455 | 78127 | 300
1906 | 2 | http://dx.doi.org/10.1016/S0167-577X(01)00317-2 | Yb1.4Bi0.6Ru2O7 | Yb1.4Bi0.6Ru2O7 | Yb2-xBixRu2O7 | A2Ru2O7 | Yb1.4Ru2O7 | Bi0.6 | FALSE | 0.6 | Stoichiometric Formula | Zhou2001ML | 2001 | 700 | 322.58 | 29.32 | 0.27739 | [7 empty] | No Data |  | Solid state reaction | Mixed thoroughly | Calcined at 1173 K for 20 hours, reground and palletized | Sintered at 1353 K for Nd System and 1223 K for Yb system for 36 hours in air |  |  | Polycrystalline |  |  | 227 | 192 |  | http://dx.doi.org/10.1006/jssc.1994.1116 | Yamamoto | 1098.72 | 8 | 11 | 88 | 12.48545455 | 78127 | 300
1907 | 2 | http://dx.doi.org/10.1016/S0167-577X(01)00317-2 | Yb1.4Bi0.6Ru2O7 | Yb1.4Bi0.6Ru2O7 | Yb2-xBixRu2O7 | A2Ru2O7 | Yb1.4Ru2O7 | Bi0.6 | FALSE | 0.6 | Stoichiometric Formula | Zhou2001ML | 2001 | 1000 | 335.86 | 38.96 | 0.50975 | [7 empty] | No Data |  | Solid state reaction | Mixed thoroughly | Calcined at 1173 K for 20 hours, reground and palletized | Sintered at 1353 K for Nd System and 1223 K for Yb system for 36 hours in air |  |  | Polycrystalline |  |  | 227 | 192 |  | http://dx.doi.org/10.1006/jssc.1994.1116 | Yamamoto | 1098.72 | 8 | 11 | 88 | 12.48545455 | 78127 | 300
1908 | 2 | http://dx.doi.org/10.1016/S0167-577X(01)00317-2 | YbBiRu2O7 | YbBiRu2O7 | Yb2-xBixRu2O7 | A2Ru2O7 | YbRu2O7 | Bi | FALSE | 1 | Stoichiometric Formula | Zhou2001ML | 2001 | 400 | 590.67 | 19.3 | 0.21993 | [7 empty] | No Data |  | Solid state reaction | Mixed thoroughly | Calcined at 1173 K for 20 hours, reground and palletized | Sintered at 1353 K for Nd System and 1223 K for Yb system for 36 hours in air |  |  | Polycrystalline |  |  | 227 | 192 |  | http://dx.doi.org/10.1006/jssc.1994.1116 | Yamamoto | 1098.72 | 8 | 11 | 88 | 12.48545455 | 78127 | 300
1909 | 2 | http://dx.doi.org/10.1016/S0167-577X(01)00317-2 | YbBiRu2O7 | YbBiRu2O7 | Yb2-xBixRu2O7 | A2Ru2O7 | YbRu2O7 | Bi | FALSE | 1 | Stoichiometric Formula | Zhou2001ML | 2001 | 700 | 565.29 | 29.32 | 0.48611 | [7 empty] | No Data |  | Solid state reaction | Mixed thoroughly | Calcined at 1173 K for 20 hours, reground and palletized | Sintered at 1353 K for Nd System and 1223 K for Yb system for 36 hours in air |  |  | Polycrystalline |  |  | 227 | 192 |  | http://dx.doi.org/10.1006/jssc.1994.1116 | Yamamoto | 1098.72 | 8 | 11 | 88 | 12.48545455 | 78127 | 300
1910 | 2 | http://dx.doi.org/10.1016/S0167-577X(01)00317-2 | YbBiRu2O7 | YbBiRu2O7 | Yb2-xBixRu2O7 | A2Ru2O7 | YbRu2O7 | Bi | FALSE | 1 | Stoichiometric Formula | Zhou2001ML | 2001 | 1000 | 552.1 | 35.86 | 0.70995 | [7 empty] | No Data |  | Solid state reaction | Mixed thoroughly | Calcined at 1173 K for 20 hours, reground and palletized | Sintered at 1353 K for Nd System and 1223 K for Yb system for 36 hours in air |  |  | Polycrystalline |  |  | 227 | 192 |  | http://dx.doi.org/10.1006/jssc.1994.1116 | Yamamoto | 1098.72 | 8 | 11 | 88 | 12.48545455 | 78127 | 300
1911 | 2 | http://dx.doi.org/10.1016/S0038-1098(03)00080-2 | Bi2Ru2O7 | Bi2Ru2O7 | Y2-xBixRu2O7 | A2Ru2O7 | Bi2Ru2O7 | None | TRUE | 2 | Stoichiometric Formula | Yasukawa2003SSC | 2003 | 400 | 1883 | -1.64 | 0.0054624 | [7 empty] | Hole Carriers, no specific numbers |  | Solid state reaction | Intermittent grinding | Calcined at 1173-1473 K for 22-50 hours in flowing air with intermittent grinding | Sintered for 3 hours in flowing air at 1173 K for x=0, 1323 K for x=.5 and 1, 1423 K for x = 1.5, and 1473 K for x=2 |  |  | Polycrystalline |  |  | 227 | 192 |  | http://dx.doi.org/10.1006/jssc.1993.1012 | Kanno | 1090.63 | 8 | 11 | 88 | 12.39352273 | 73787 | 300 |  | Extrapolated from 478 K
1912 | 2 | http://dx.doi.org/10.1016/S0038-1098(03)00080-2 | Bi2Ru2O7 | Bi2Ru2O7 | Y2-xBixRu2O7 | A2Ru2O7 | Bi2Ru2O7 | None | TRUE | 2 | Stoichiometric Formula | Yasukawa2003SSC | 2003 | 700 | 1726.8 | 5.38 | 0.050344 | [7 empty] | Hole Carriers, no specific numbers |  | Solid state reaction | Intermittent grinding | Calcined at 1173-1473 K for 22-50 hours in flowing air with intermittent grinding | Sintered for 3 hours in flowing air at 1173 K for x=0, 1323 K for x=.5 and 1, 1423 K for x = 1.5, and 1473 K for x=3 |  |  | Polycrystalline |  |  | 227 | 192 |  | http://dx.doi.org/10.1006/jssc.1993.1012 | Kanno | 1090.63 | 8 | 11 | 88 | 12.39352273 | 73787 | 300
1913 | 2 | http://dx.doi.org/10.1016/S0038-1098(03)00080-2 | Bi2Ru2O7 | Bi2Ru2O7 | Y2-xBixRu2O7 | A2Ru2O7 | Bi2Ru2O7 | None | TRUE | 2 | Stoichiometric Formula | Yasukawa2003SSC | 2003 | 1000 | 1432.6 | 12.43 | 0.22512 | [7 empty] | Hole Carriers, no specific numbers |  | Solid state reaction | Intermittent grinding | Calcined at 1173-1473 K for 22-50 hours in flowing air with intermittent grinding | Sintered for 3 hours in flowing air at 1173 K for x=0, 1323 K for x=.5 and 1, 1423 K for x = 1.5, and 1473 K for x=4 |  |  | Polycrystalline |  |  | 227 | 192 |  | http://dx.doi.org/10.1006/jssc.1993.1012 | Kanno | 1090.63 | 8 | 11 | 88 | 12.39352273 | 73787 | 300
1914 | 2 | http://dx.doi.org/10.1016/S0038-1098(03)00080-2 | Y0.5Bi1.5Ru2O7 | Y0.5Bi1.5Ru2O7 | Y2-xBixRu2O7 | A2Ru2O7 | Y0.5Ru2O7 | Bi1.5 | FALSE | 1.5 | Stoichiometric Formula | Yasukawa2003SSC | 2003 | 400 | 968.79 | 21.46 | 0.45545 | [7 empty] | Hole Carriers, no specific numbers |  | Solid state reaction | Intermittent grinding | Calcined at 1173-1473 K for 22-50 hours in flowing air with intermittent grinding | Sintered for 3 hours in flowing air at 1173 K for x=0, 1323 K for x=.5 and 1, 1423 K for x = 1.5, and 1473 K for x=5 |  |  | Polycrystalline |  |  | 227 | 192 |  | http://dx.doi.org/10.1006/jssc.1993.1012 | Kanno | 1079.79 | 8 | 11 | 88 | 12.27034091 | 73790 | 300 |  | Extrapolated from 478 K
1915 | 2 | http://dx.doi.org/10.1016/S0038-1098(03)00080-2 | Y0.5Bi1.5Ru2O7 | Y0.5Bi1.5Ru2O7 | Y2-xBixRu2O7 | A2Ru2O7 | Y0.5Ru2O7 | Bi1.5 | FALSE | 1.5 | Stoichiometric Formula | Yasukawa2003SSC | 2003 | 700 | 946.41 | 15.29 | 0.22248 | [7 empty] | Hole Carriers, no specific numbers |  | Solid state reaction | Intermittent grinding | Calcined at 1173-1473 K for 22-50 hours in flowing air with intermittent grinding | Sintered for 3 hours in flowing air at 1173 K for x=0, 1323 K for x=.5 and 1, 1423 K for x = 1.5, and 1473 K for x=6 |  |  | Polycrystalline |  |  | 227 | 192 |  | http://dx.doi.org/10.1006/jssc.1993.1012 | Kanno | 1079.79 | 8 | 11 | 88 | 12.27034091 | 73790 | 300
1916 | 2 | http://dx.doi.org/10.1016/S0038-1098(03)00080-2 | Y0.5Bi1.5Ru2O7 | Y0.5Bi1.5Ru2O7 | Y2-xBixRu2O7 | A2Ru2O7 | Y0.5Ru2O7 | Bi1.5 | FALSE | 1.5 | Stoichiometric Formula | Yasukawa2003SSC | 2003 | 1000 | 829.85 | 17.26 | 0.25011 | [7 empty] | Hole Carriers, no specific numbers |  | Solid state reaction | Intermittent grinding | Calcined at 1173-1473 K for 22-50 hours in flowing air with intermittent grinding | Sintered for 3 hours in flowing air at 1173 K for x=0, 1323 K for x=.5 and 1, 1423 K for x = 1.5, and 1473 K for x=7 |  |  | Polycrystalline |  |  | 227 | 192 |  | http://dx.doi.org/10.1006/jssc.1993.1012 | Kanno | 1079.79 | 8 | 11 | 88 | 12.27034091 | 73790 | 300
1917 | 2 | http://dx.doi.org/10.1016/S0038-1098(03)00080-2 | YBiRu2O7 | YBiRu2O7 | Y2-xBixRu2O7 | A2Ru2O7 | YBiRu2O7 | Bi | FALSE | 1 | Stoichiometric Formula | Yasukawa2003SSC | 2003 | 400 | 502.28 | 15.44 | 0.11951 | [7 empty] | Hole Carriers, no specific numbers |  | Solid state reaction | Intermittent grinding | Calcined at 1173-1473 K for 22-50 hours in flowing air with intermittent grinding | Sintered for 3 hours in flowing air at 1173 K for x=0, 1323 K for x=.5 and 1, 1423 K for x = 1.5, and 1473 K for x=8 |  |  | Polycrystalline |  |  | 227 | 192 |  | http://dx.doi.org/10.1006/jssc.1993.1012 | Kanno | 1069.75 | 8 | 11 | 88 | 12.15625 | 73793 | 300 |  | Extrapolated from 478 K
1918 | 2 | http://dx.doi.org/10.1016/S0038-1098(03)00080-2 | YBiRu2O7 | YBiRu2O7 | Y2-xBixRu2O7 | A2Ru2O7 | YBiRu2O7 | Bi | FALSE | 1 | Stoichiometric Formula | Yasukawa2003SSC | 2003 | 700 | 514.61 | 17.15 | 0.1546 | [7 empty] | Hole Carriers, no specific numbers |  | Solid state reaction | Intermittent grinding | Calcined at 1173-1473 K for 22-50 hours in flowing air with intermittent grinding | Sintered for 3 hours in flowing air at 1173 K for x=0, 1323 K for x=.5 and 1, 1423 K for x = 1.5, and 1473 K for x=9 |  |  | Polycrystalline |  |  | 227 | 192 |  | http://dx.doi.org/10.1006/jssc.1993.1012 | Kanno | 1069.75 | 8 | 11 | 88 | 12.15625 | 73793 | 300
1919 | 2 | http://dx.doi.org/10.1016/S0038-1098(03)00080-2 | YBiRu2O7 | YBiRu2O7 | Y2-xBixRu2O7 | A2Ru2O7 | YBiRu2O7 | Bi | FALSE | 1 | Stoichiometric Formula | Yasukawa2003SSC | 2003 | 1000 | 492.25 | 17.21 | 0.14823 | [7 empty] | Hole Carriers, no specific numbers |  | Solid state reaction | Intermittent grinding | Calcined at 1173-1473 K for 22-50 hours in flowing air with intermittent grinding | Sintered for 3 hours in flowing air at 1173 K for x=0, 1323 K for x=.5 and 1, 1423 K for x = 1.5, and 1473 K for x=10 |  |  | Polycrystalline |  |  | 227 | 192 |  | http://dx.doi.org/10.1006/jssc.1993.1012 | Kanno | 1069.75 | 8 | 11 | 88 | 12.15625 | 73793 | 300
1920 | 2 | http://dx.doi.org/10.1016/S0038-1098(03)00080-2 | Y2Ru2O7 | Y2Ru2O7 | Y2-xBixRu2O7 | A2Ru2O7 | YBiRu2O7 | Bi | FALSE | 2 | Stoichiometric Formula | Yasukawa2003SSC | 2003 | 400 | 0.17335 | 270 | 0.012717 | [7 empty] | Hole Carriers, no specific numbers |  | Solid state reaction | Intermittent grinding | Calcined at 1173-1473 K for 22-50 hours in flowing air with intermittent grinding | Sintered for 3 hours in flowing air at 1173 K for x=0, 1323 K for x=.5 and 1, 1423 K for x = 1.5, and 1473 K for x=11 |  |  | Polycrystalline |  |  | 227 | 192 |  | http://dx.doi.org/10.1006/jssc.1993.1012 | Kanno | 1040.8 | 8 | 11 | 88 | 11.82727273 | 73799 | 300 |  | Extrapolated from 478 K
1921 | 2 | http://dx.doi.org/10.1016/S0038-1098(03)00080-2 | Y2Ru2O7 | Y2Ru2O7 | Y2-xBixRu2O7 | A2Ru2O7 | YBiRu2O7 | Bi | FALSE | 2 | Stoichiometric Formula | Yasukawa2003SSC | 2003 | 700 | 3.4646 | 21.92 | 0.0016908 | [7 empty] | Hole Carriers, no specific numbers |  | Solid state reaction | Intermittent grinding | Calcined at 1173-1473 K for 22-50 hours in flowing air with intermittent grinding | Sintered for 3 hours in flowing air at 1173 K for x=0, 1323 K for x=.5 and 1, 1423 K for x = 1.5, and 1473 K for x=12 |  |  | Polycrystalline |  |  | 227 | 192 |  | http://dx.doi.org/10.1006/jssc.1993.1012 | Kanno | 1040.8 | 8 | 11 | 88 | 11.82727273 | 73799 | 300
1922 | 2 | http://dx.doi.org/10.1016/S0038-1098(03)00080-2 | Y2Ru2O7 | Y2Ru2O7 | Y2-xBixRu2O7 | A2Ru2O7 | YBiRu2O7 | Bi | FALSE | 2 | Stoichiometric Formula | Yasukawa2003SSC | 2003 | 1000 | 11.57 | 17.26 | 0.0035248 | [7 empty] | Hole Carriers, no specific numbers |  | Solid state reaction | Intermittent grinding | Calcined at 1173-1473 K for 22-50 hours in flowing air with intermittent grinding | Sintered for 3 hours in flowing air at 1173 K for x=0, 1323 K for x=.5 and 1, 1423 K for x = 1.5, and 1473 K for x=13 |  |  | Polycrystalline |  |  | 227 | 192 |  | http://dx.doi.org/10.1006/jssc.1993.1012 | Kanno | 1040.8 | 8 | 11 | 88 | 11.82727273 | 73799 | 300
1923 | 2 |  | Nd2Ru2O7 | Nd2Ru2O7 | Nd2Ru2O7 | A2Ru2O7 | Nd2Ru2O7 | None | TRUE | 0 | Stoichiometric Formula | Gaultois2013JPCM |  | 300 | 0.5 | 210 | 0.02205 | [9 empty] | solid state reaction | [5 empty] | Polycrystalline |  |  | 227 | 192 |  | http://dx.doi.org/10.1006/jssc.1994.1116 | Yamamoto | 1104.29 | 8 | 11 | 88 | 12.54875 | 78133 | 300 | mg103 | 58.4% density
1924 | 2 |  | Nd2Ru2O7 | Nd2Ru2O7 | Nd2Ru2O7 | A2Ru2O7 | Nd2Ru2O7 | None | TRUE | 0 | Stoichiometric Formula | Gaultois2013JPCM |  | 400 | 4 | 40 | 0.0064 | [9 empty] | solid state reaction | [5 empty] | Polycrystalline |  |  | 227 | 192 |  | http://dx.doi.org/10.1006/jssc.1994.1116 | Yamamoto | 1104.29 | 8 | 11 | 88 | 12.54875 | 78133 | 300 | mg103 | 58.4% density
1925 | 2 |  | Nd2Ru2O7 | Nd2Ru2O7 | Nd2Ru2O7 | A2Ru2O7 | Nd2Ru2O7 | None | TRUE | 0 | Stoichiometric Formula | Gaultois2013JPCM |  | 700 | 58.824 | 22.7 | 0.030311 | [9 empty] | solid state reaction | [5 empty] | Polycrystalline |  |  | 227 | 192 |  | http://dx.doi.org/10.1006/jssc.1994.1116 | Yamamoto | 1104.29 | 8 | 11 | 88 | 12.54875 | 78133 | 300 | mg103 | 58.4% density
1926 | 2 |  | Nd2Ru2O7 | Nd2Ru2O7 | Nd2Ru2O7 | A2Ru2O7 | Nd2Ru2O7 | None | TRUE | 0 | Stoichiometric Formula | Gaultois2013JPCM |  | 1000 | 99.01 | 26.5 | 0.06953 | [9 empty] | solid state reaction | [5 empty] | Polycrystalline |  |  | 227 | 192 |  | http://dx.doi.org/10.1006/jssc.1994.1116 | Yamamoto | 1104.29 | 8 | 11 | 88 | 12.54875 | 78133 | 300 | mg103 | 58.4% density, extrapolated 860 K
1927 | 2 |  | Nd2Ru2O7 | Nd2Ru2O7 | Nd2Ru2O7 | A2Ru2O7 | Nd2Ru2O7 | None | TRUE | 0 | Stoichiometric Formula | Gaultois2013JPCM |  | 300 | 0.65104 | 173.9 | 0.019688 | [9 empty] | Ultrasonic spray pyrolysis | [5 empty] | Polycrystalline |  |  | 227 | 192 |  | http://dx.doi.org/10.1006/jssc.1994.1116 | Yamamoto | 1104.29 | 8 | 11 | 88 | 12.54875 | 78133 | 300 | mg070 | 38.8% density
1928 | 2 |  | Nd2Ru2O7 | Nd2Ru2O7 | Nd2Ru2O7 | A2Ru2O7 | Nd2Ru2O7 | None | TRUE | 0 | Stoichiometric Formula | Gaultois2013JPCM |  | 400 | 2.6316 | 59.3 | 0.0092539 | [9 empty] | Ultrasonic spray pyrolysis | [5 empty] | Polycrystalline |  |  | 227 | 192 |  | http://dx.doi.org/10.1006/jssc.1994.1116 | Yamamoto | 1104.29 | 8 | 11 | 88 | 12.54875 | 78133 | 300 | mg070 | 38.8% density
1929 | 2 |  | Nd2Ru2O7 | Nd2Ru2O7 | Nd2Ru2O7 | A2Ru2O7 | Nd2Ru2O7 | None | TRUE | 0 | Stoichiometric Formula | Gaultois2013JPCM |  | 700 | 32.258 | 22 | 0.015613 | [9 empty] | Ultrasonic spray pyrolysis | [5 empty] | Polycrystalline |  |  | 227 | 192 |  | http://dx.doi.org/10.1006/jssc.1994.1116 | Yamamoto | 1104.29 | 8 | 11 | 88 | 12.54875 | 78133 | 300 | mg070 | 38.8% density, extrapolated 560 K
1930 | 2 | http://dx.doi.org/10.1063/1.2362922 | Ca0.9Nd0.1MnO3 | Ca0.9Nd0.1MnO3 | Ca1-xNdxMnO3 | CaMnO3 | Ca0.9MnO3 | Nd0.1 | FALSE | 0.1 | Stoichiometric Formula | Flahaut2006JAP | 2006 | 400 | 83.794 | -90.28 | 0.68295 | 0.01132081 | 2.41307 |  | 0.08178314 |  |  |  | No Data |  | Solid state reaction | intermittent grinding | Calcinated at 1073 K in air. Then at 1273 K for 10 hours and 1475 K for 12 hours in air | Sintered in air at 1573 K for 15 hours |  |  | Polycrystalline |  |  | 62 | 8 |  | http://dx.doi.org/10.1021/jp809049s | Wang | 210.93 | 4 | 5 | 20 | 10.5465 | 164747 | 293 | Seebeck enhanced w/ Temp
1931 | 2 | http://dx.doi.org/10.1063/1.2362922 | Ca0.9Nd0.1MnO3 | Ca0.9Nd0.1MnO3 | Ca1-xNdxMnO3 | CaMnO3 | Ca0.9MnO3 | Nd0.1 | FALSE | 0.1 | Stoichiometric Formula | Flahaut2006JAP | 2006 | 700 | 57.452 | -123.85 | 0.88121 | 0.02553619 | 2.41558 |  | 0.09812877 |  |  |  | No Data |  | Solid state reaction | intermittent grinding | Calcinated at 1073 K in air. Then at 1273 K for 10 hours and 1475 K for 12 hours in air | Sintered in air at 1573 K for 15 hours |  |  | Polycrystalline |  |  | 62 | 8 |  | http://dx.doi.org/10.1021/jp809049s | Wang | 210.93 | 4 | 5 | 20 | 10.5465 | 164747 | 293 | Seebeck enhanced w/ Temp
1932 | 2 | http://dx.doi.org/10.1063/1.2362922 | Ca0.9Nd0.1MnO3 | Ca0.9Nd0.1MnO3 | Ca1-xNdxMnO3 | CaMnO3 | Ca0.9MnO3 | Nd0.1 | FALSE | 0.1 | Stoichiometric Formula | Flahaut2006JAP | 2006 | 1000 | 46.903 | -130.04 | 0.79308 | 0.03329024 | 2.38232 |  | 0.1144422 |  |  |  | No Data |  | Solid state reaction | intermittent grinding | Calcinated at 1073 K in air. Then at 1273 K for 10 hours and 1475 K for 12 hours in air | Sintered in air at 1573 K for 15 hours |  |  | Polycrystalline |  |  | 62 | 8 |  | http://dx.doi.org/10.1021/jp809049s | Wang | 210.93 | 4 | 5 | 20 | 10.5465 | 164747 | 293 | Seebeck enhanced w/ Temp
1933 | 2 | http://dx.doi.org/10.1063/1.2362922 | Ca0.9Tb0.1MnO3 | Ca0.9Tb0.1MnO3 | Ca1-xTbxMnO3 | CaMnO3 | Ca0.9MnO3 | Nd0.1 | FALSE | 0.1 | Stoichiometric Formula | Flahaut2006JAP | 2006 | 400 | 92.983 | -90.28 | 0.75784 | 0.019099891 | 1.5871 |  | 0.09075102 |  |  |  | No Data |  | Solid state reaction | intermittent grinding | Calcinated at 1073 K in air. Then at 1273 K for 10 hours and 1475 K for 12 hours in air | Sintered in air at 1573 K for 15 hours |  |  | Polycrystalline |  |  | 62 | 8 |  | http://dx.doi.org/10.1021/jp809049s | Wang | 209.02 | 4 | 5 | 20 | 10.451 | 164751 | 293 | Seebeck enhanced w/ Temp
1934 | 2 | http://dx.doi.org/10.1063/1.2362922 | Ca0.9Tb0.1MnO3 | Ca0.9Tb0.1MnO3 | Ca1-xTbxMnO3 | CaMnO3 | Ca0.9MnO3 | Nd0.1 | FALSE | 0.1 | Stoichiometric Formula | Flahaut2006JAP | 2006 | 700 | 65.231 | -123.85 | 1.0005 | 0.039875867 | 1.75635 |  | 0.1114141 |  |  |  | No Data |  | Solid state reaction | intermittent grinding | Calcinated at 1073 K in air. Then at 1273 K for 10 hours and 1475 K for 12 hours in air | Sintered in air at 1573 K for 15 hours |  |  | Polycrystalline |  |  | 62 | 8 |  | http://dx.doi.org/10.1021/jp809049s | Wang | 209.02 | 4 | 5 | 20 | 10.451 | 164751 | 293 | Seebeck enhanced w/ Temp
1935 | 2 | http://dx.doi.org/10.1063/1.2362922 | Ca0.9Tb0.1MnO3 | Ca0.9Tb0.1MnO3 | Ca1-xTbxMnO3 | CaMnO3 | Ca0.9MnO3 | Nd0.1 | FALSE | 0.1 | Stoichiometric Formula | Flahaut2006JAP | 2006 | 1000 | 54.359 | -130.04 | 0.91916 | 0.049893485 | 1.84225 |  | 0.1326361 |  |  |  | No Data |  | Solid state reaction | intermittent grinding | Calcinated at 1073 K in air. Then at 1273 K for 10 hours and 1475 K for 12 hours in air | Sintered in air at 1573 K for 15 hours |  |  | Polycrystalline |  |  | 62 | 8 |  | http://dx.doi.org/10.1021/jp809049s | Wang | 209.02 | 4 | 5 | 20 | 10.451 | 164751 | 293 | Seebeck enhanced w/ Temp
1936 | 2 | http://dx.doi.org/10.1063/1.2362922 | Ca0.9Ho0.1MnO3 | Ca0.9Ho0.1MnO3 | Ca1-xHoxMnO3 | CaMnO3 | Ca0.9MnO3 | Nd0.1 | FALSE | 0.1 | Stoichiometric Formula | Flahaut2006JAP | 2006 | 400 | 143.24 | -90.28 | 1.1675 | 0.022586208 | 2.06759 |  | 0.1398054 |  |  |  | No Data |  | Solid state reaction | intermittent grinding | Calcinated at 1073 K in air. Then at 1273 K for 10 hours and 1475 K for 12 hours in air | Sintered in air at 1573 K for 15 hours |  |  | Polycrystalline |  |  | 62 | 8 |  | http://dx.doi.org/10.1021/jp809049s | Wang | 208.44 | 4 | 5 | 20 | 10.422 | 164753 | 293 | Seebeck enhanced w/ Temp
1937 | 2 | http://dx.doi.org/10.1063/1.2362922 | Ca0.9Ho0.1MnO3 | Ca0.9Ho0.1MnO3 | Ca1-xHoxMnO3 | CaMnO3 | Ca0.9MnO3 | Nd0.1 | FALSE | 0.1 | Stoichiometric Formula | Flahaut2006JAP | 2006 | 700 | 101.92 | -123.85 | 1.5633 | 0.050077248 | 2.18525 |  | 0.1740846 |  |  |  | No Data |  | Solid state reaction | intermittent grinding | Calcinated at 1073 K in air. Then at 1273 K for 10 hours and 1475 K for 12 hours in air | Sintered in air at 1573 K for 15 hours |  |  | Polycrystalline |  |  | 62 | 8 |  | http://dx.doi.org/10.1021/jp809049s | Wang | 208.44 | 4 | 5 | 20 | 10.422 | 164753 | 293 | Seebeck enhanced w/ Temp
1938 | 2 | http://dx.doi.org/10.1063/1.2362922 | Ca0.9Ho0.1MnO3 | Ca0.9Ho0.1MnO3 | Ca1-xHoxMnO3 | CaMnO3 | Ca0.9MnO3 | Nd0.1 | FALSE | 0.1 | Stoichiometric Formula | Flahaut2006JAP | 2006 | 1000 | 80 | -130.04 | 1.3527 | 0.060406906 | 2.23936 |  | 0.1952 |  |  |  | No Data |  | Solid state reaction | intermittent grinding | Calcinated at 1073 K in air. Then at 1273 K for 10 hours and 1475 K for 12 hours in air | Sintered in air at 1573 K for 15 hours |  |  | Polycrystalline |  |  | 62 | 8 |  | http://dx.doi.org/10.1021/jp809049s | Wang | 208.44 | 4 | 5 | 20 | 10.422 | 164753 | 293 | Seebeck enhanced w/ Temp
1939 | 2 | http://dx.doi.org/10.1063/1.2362922 | Ca0.9Yb0.1MnO3 | Ca0.9Yb0.1MnO3 | Ca1-xYbxMnO3 | CaMnO3 | Ca0.9MnO3 | Nd0.1 | FALSE | 0.1 | Stoichiometric Formula | Flahaut2006JAP | 2006 | 400 | 246.51 | -90.28 | 2.0091 | 0.049042114 | 1.63871 |  | 0.2405956 |  |  |  | No Data |  | Solid state reaction | intermittent grinding | Calcinated at 1073 K in air. Then at 1273 K for 10 hours and 1475 K for 12 hours in air | Sintered in air at 1573 K for 15 hours |  |  | Polycrystalline |  |  | 62 | 8 |  | http://dx.doi.org/10.1021/jp809049s | Wang | 207.52 | 4 | 5 | 20 | 10.376 | 164755 | 293 | Seebeck enhanced w/ Temp
1940 | 2 | http://dx.doi.org/10.1063/1.2362922 | Ca0.9Yb0.1MnO3 | Ca0.9Yb0.1MnO3 | Ca1-xYbxMnO3 | CaMnO3 | Ca0.9MnO3 | Nd0.1 | FALSE | 0.1 | Stoichiometric Formula | Flahaut2006JAP | 2006 | 700 | 166.93 | -123.85 | 2.5604 | 0.111359887 | 1.60943 |  | 0.2851148 |  |  |  | No Data |  | Solid state reaction | intermittent grinding | Calcinated at 1073 K in air. Then at 1273 K for 10 hours and 1475 K for 12 hours in air | Sintered in air at 1573 K for 15 hours |  |  | Polycrystalline |  |  | 62 | 8 |  | http://dx.doi.org/10.1021/jp809049s | Wang | 207.52 | 4 | 5 | 20 | 10.376 | 164755 | 293 | Seebeck enhanced w/ Temp
1941 | 2 | http://dx.doi.org/10.1063/1.2362922 | Ca0.9Yb0.1MnO3 | Ca0.9Yb0.1MnO3 | Ca1-xYbxMnO3 | CaMnO3 | Ca0.9MnO3 | Nd0.1 | FALSE | 0.1 | Stoichiometric Formula | Flahaut2006JAP | 2006 | 1000 | 121.14 | -130.04 | 2.0484 | 0.128986958 | 1.58808 |  | 0.2955885 |  |  |  | No Data |  | Solid state reaction | intermittent grinding | Calcinated at 1073 K in air. Then at 1273 K for 10 hours and 1475 K for 12 hours in air | Sintered in air at 1573 K for 15 hours |  |  | Polycrystalline |  |  | 62 | 8 |  | http://dx.doi.org/10.1021/jp809049s | Wang | 207.52 | 4 | 5 | 20 | 10.376 | 164755 | 293 | Seebeck enhanced w/ Temp
1942 | 2 | http://dx.doi.org/10.1063/1.2362922 | CaMnO3 | CaMnO3 | CaMnO3 | CaMnO3 | CaMnO3 | None | TRUE | 0 | Stoichiometric Formula | Flahaut2006JAP | 2006 | 400 | 2.1695 | -600.16 | 0.78144 | 0.010513925 | 2.97299 |  | 0.002117426 | [5 empty] | Solid state reaction | [5 empty] | Polycrystalline |  |  | 62 | 8 |  | http://dx.doi.org/10.1016/0022-4596(82)90292-4 | Poeppelmeier | 206.97 | 4 | 5 | 20 | 10.3485 | 35218 | 300 | Seebeck enhanced w/ Temp
1943 | 2 | http://dx.doi.org/10.1063/1.2362922 | CaMnO3 | CaMnO3 | CaMnO3 | CaMnO3 | CaMnO3 | None | TRUE | 0 | Stoichiometric Formula | Flahaut2006JAP | 2006 | 700 | 4.2899 | -374.8 | 0.60262 | 0.019480754 | 2.16539 |  | 0.007327108 | [5 empty] | Solid state reaction | [5 empty] | Polycrystalline |  |  | 62 | 8 |  | http://dx.doi.org/10.1016/0022-4596(82)90292-4 | Poeppelmeier | 206.97 | 4 | 5 | 20 | 10.3485 | 35218 | 300 | Seebeck enhanced w/ Temp
1944 | 2 | http://dx.doi.org/10.1063/1.2362922 | CaMnO3 | CaMnO3 | CaMnO3 | CaMnO3 | CaMnO3 | None | TRUE | 0 | Stoichiometric Formula | Flahaut2006JAP | 2006 | 1000 | 11.989 | -320.53 | 1.2318 | 0.058867739 | 2.09242 |  | 0.02925411 | [5 empty] | Solid state reaction | [5 empty] | Polycrystalline |  |  | 62 | 8 |  | http://dx.doi.org/10.1016/0022-4596(82)90292-4 | Poeppelmeier | 206.97 | 4 | 5 | 20 | 10.3485 | 35218 | 300 | Seebeck enhanced w/ Temp
1945 | 2 | http://dx.doi.org/10.1016/0022-4596(91)90248-G | Ca0.9Tb0.1MnO3 | Ca0.9Tb0.1MnO3 | Ca1-xTbxMnO3 | CaMnO3 | Ca0.9MnO3 | Tb0.1 | FALSE | 0.1 | Stoichiometric Formula | Kobayashi1991JSSC | 1991 | 300 | 173.52 | -74.98 | 0.97565 | 0.01972878 | 1.48358962 |  | 0.1270181 | [5 empty] | Solid state reaction | [5 empty] | Polycrystalline |  |  | 62 | 8 |  | http://dx.doi.org/10.1016/0022-4596(91)90248-G | Kobayashi | 209.58 | 4 | 5 | 20 | 10.479 | 69824 | 300
1946 | 2 | http://dx.doi.org/10.1016/0022-4596(91)90248-G | Ca0.9Tb0.1MnO3 | Ca0.9Tb0.1MnO3 | Ca1-xTbxMnO3 | CaMnO3 | Ca0.9MnO3 | Tb0.1 | FALSE | 0.1 | Stoichiometric Formula | Kobayashi1991JSSC | 1991 | 400 | 156.51 | -93.82 | 1.3776 | 0.03507392 | 1.571097028 |  | 0.1527528 | [5 empty] | Solid state reaction | [5 empty] | Polycrystalline |  |  | 62 | 8 |  | http://dx.doi.org/10.1016/0022-4596(91)90248-G | Kobayashi | 209.58 | 4 | 5 | 20 | 10.479 | 69824 | 300
1947 | 2 | http://dx.doi.org/10.1016/0022-4596(91)90248-G | Ca0.9Tb0.1MnO3 | Ca0.9Tb0.1MnO3 | Ca1-xTbxMnO3 | CaMnO3 | Ca0.9MnO3 | Tb0.1 | FALSE | 0.1 | Stoichiometric Formula | Kobayashi1991JSSC | 1991 | 700 | 120.23 | -124.55 | 1.8652 | 0.0829136 | 1.574660559 |  | 0.2053563 | [5 empty] | Solid state reaction | [5 empty] | Polycrystalline |  |  | 62 | 8 |  | http://dx.doi.org/10.1016/0022-4596(91)90248-G | Kobayashi | 209.58 | 4 | 5 | 20 | 10.479 | 69824 | 300
1948 | 2 | http://dx.doi.org/10.1016/0022-4596(91)90248-G | Ca0.9Tb0.1MnO3 | Ca0.9Tb0.1MnO3 | Ca1-xTbxMnO3 | CaMnO3 | Ca0.9MnO3 | Tb0.1 | FALSE | 0.1 | Stoichiometric Formula | Kobayashi1991JSSC | 1991 | 1000 | 97.608 | -152.37 | 2.2662 | 0.141281 | 1.604043252 |  | 0.2381626 | [5 empty] | Solid state reaction | [5 empty] | Polycrystalline |  |  | 62 | 8 |  | http://dx.doi.org/10.1016/0022-4596(91)90248-G | Kobayashi | 209.58 | 4 | 5 | 20 | 10.479 | 69824 | 300
1949 | 2 | http://dx.doi.org/10.1016/0022-4596(91)90248-G | Ca0.7Tb0.3MnO3 | Ca0.7Tb0.3MnO3 | Ca1-xTbxMnO3 | CaMnO3 | Ca0.7MnO3 | Tb0.3 | FALSE | 0.3 | Stoichiometric Formula | Kobayashi1991JSSC | 1991 | 300 | 164.73 | -46.31 | 0.35322 | 0.00488322 | 2.170001556 |  | 0.1205859 | [5 empty] | Solid state reaction | [5 empty] | Polycrystalline |  |  | 62 | 8 |  | http://dx.doi.org/10.1016/0022-4596(91)90248-G | Kobayashi | 213.15 | 4 | 5 | 20 | 10.6575 | 69826 | 300
1950 | 2 | http://dx.doi.org/10.1016/0022-4596(91)90248-G | Ca0.7Tb0.3MnO3 | Ca0.7Tb0.3MnO3 | Ca1-xTbxMnO3 | CaMnO3 | Ca0.7MnO3 | Tb0.3 | FALSE | 0.3 | Stoichiometric Formula | Kobayashi1991JSSC | 1991 | 400 | 181.84 | -44.36 | 0.35775 | 0.00976228 | 1.465854004 |  | 0.1774733 | [5 empty] | Solid state reaction | [5 empty] | Polycrystalline |  |  | 62 | 8 |  | http://dx.doi.org/10.1016/0022-4596(91)90248-G | Kobayashi | 213.15 | 4 | 5 | 20 | 10.6575 | 69826 | 300
1951 | 2 | http://dx.doi.org/10.1016/0022-4596(91)90248-G | Ca0.7Tb0.3MnO3 | Ca0.7Tb0.3MnO3 | Ca1-xTbxMnO3 | CaMnO3 | Ca0.7MnO3 | Tb0.3 | FALSE | 0.3 | Stoichiometric Formula | Kobayashi1991JSSC | 1991 | 700 | 190.15 | -55.34 | 0.58243 | 0.0278775 | 1.462482104 |  | 0.3247735 | [5 empty] | Solid state reaction | [5 empty] | Polycrystalline |  |  | 62 | 8 |  | http://dx.doi.org/10.1016/0022-4596(91)90248-G | Kobayashi | 213.15 | 4 | 5 | 20 | 10.6575 | 69826 | 300
1952 | 2 | http://dx.doi.org/10.1016/0022-4596(91)90248-G | Ca0.7Tb0.3MnO3 | Ca0.7Tb0.3MnO3 | Ca1-xTbxMnO3 | CaMnO3 | Ca0.7MnO3 | Tb0.3 | FALSE | 0.3 | Stoichiometric Formula | Kobayashi1991JSSC | 1991 | 1000 | 179.05 | -68.2 | 0.83291 | 0.0495538 | 1.680820436 |  | 0.4368837 | [5 empty] | Solid state reaction | [5 empty] | Polycrystalline |  |  | 62 | 8 |  | http://dx.doi.org/10.1016/0022-4596(91)90248-G | Kobayashi | 213.15 | 4 | 5 | 20 | 10.6575 | 69826 | 300
1953 | 2 | http://dx.doi.org/10.1016/0022-4596(91)90248-G | Ca0.9Ho0.1MnO3 | Ca0.9Ho0.1MnO3 | Ca1-xHoxMnO3 | CaMnO3 | Ca0.9MnO3 | Ho0.1 | FALSE | 0.1 | Stoichiometric Formula | Kobayashi1991JSSC | 1991 | 300 | 149.4 | -72.01 | 0.7748 | 0.01419657 | 1.637290898 |  | 0.1093605 | [5 empty] | Solid state reaction | [5 empty] | Polycrystalline |  |  | 62 | 8 |  | http://dx.doi.org/10.1016/j.matchemphys.2007.11.032 | Sousa | 209.04 | 4 | 5 | 20 | 10.452 | 160306 | 300
1954 | 2 | http://dx.doi.org/10.1016/0022-4596(91)90248-G | Ca0.9Ho0.1MnO3 | Ca0.9Ho0.1MnO3 | Ca1-xHoxMnO3 | CaMnO3 | Ca0.9MnO3 | Ho0.1 | FALSE | 0.1 | Stoichiometric Formula | Kobayashi1991JSSC | 1991 | 400 | 135.16 | -81.79 | 0.9042 | 0.02340048 | 1.545616006 |  | 0.1319206 | [5 empty] | Solid state reaction | [5 empty] | Polycrystalline |  |  | 62 | 8 |  | http://dx.doi.org/10.1016/j.matchemphys.2007.11.032 | Sousa | 209.04 | 4 | 5 | 20 | 10.452 | 160306 | 300
1955 | 2 | http://dx.doi.org/10.1016/0022-4596(91)90248-G | Ca0.9Ho0.1MnO3 | Ca0.9Ho0.1MnO3 | Ca1-xHoxMnO3 | CaMnO3 | Ca0.9MnO3 | Ho0.1 | FALSE | 0.1 | Stoichiometric Formula | Kobayashi1991JSSC | 1991 | 700 | 105.29 | -101.47 | 1.0841 | 0.04998035 | 1.518351106 |  | 0.1798434 | [5 empty] | Solid state reaction | [5 empty] | Polycrystalline |  |  | 62 | 8 |  | http://dx.doi.org/10.1016/j.matchemphys.2007.11.032 | Sousa | 209.04 | 4 | 5 | 20 | 10.452 | 160306 | 300
1956 | 2 | http://dx.doi.org/10.1016/0022-4596(91)90248-G | Ca0.9Ho0.1MnO3 | Ca0.9Ho0.1MnO3 | Ca1-xHoxMnO3 | CaMnO3 | Ca0.9MnO3 | Ho0.1 | FALSE | 0.1 | Stoichiometric Formula | Kobayashi1991JSSC | 1991 | 1000 | 86.359 | -114.58 | 1.1337 | 0.0770762 | 1.470944215 |  | 0.2107154 | [5 empty] | Solid state reaction | [5 empty] | Polycrystalline |  |  | 62 | 8 |  | http://dx.doi.org/10.1016/j.matchemphys.2007.11.032 | Sousa | 209.04 | 4 | 5 | 20 | 10.452 | 160306 | 300
1957 | 2 | http://dx.doi.org/10.1016/0022-4596(91)90248-G | Ca0.7Ho0.3MnO3 | Ca0.7Ho0.3MnO3 | Ca1-xHoxMnO3 | CaMnO3 | Ca0.7MnO3 | Ho0.3 | FALSE | 0.3 | Stoichiometric Formula | Kobayashi1991JSSC | 1991 | 300 | 195.37 | -43.69 | 0.37294 | 0.00521868 | 2.143851851 |  | 0.143009 | [5 empty] | Solid state reaction | [5 empty] | Polycrystalline |  |  | 11 | 4 |  | http://dx.doi.org/10.1016/j.matchemphys.2007.11.032 | Sousa | 212.3 | 4 | 5 | 20 | 10.615 | 160308 | 300
1958 | 2 | http://dx.doi.org/10.1016/0022-4596(91)90248-G | Ca0.7Ho0.3MnO3 | Ca0.7Ho0.3MnO3 | Ca1-xHoxMnO3 | CaMnO3 | Ca0.7MnO3 | Ho0.3 | FALSE | 0.3 | Stoichiometric Formula | Kobayashi1991JSSC | 1991 | 400 | 227.52 | -45.05 | 0.46177 | 0.01211792 | 1.524264065 |  | 0.2220604 | [5 empty] | Solid state reaction | [5 empty] | Polycrystalline |  |  | 11 | 4 |  | http://dx.doi.org/10.1016/j.matchemphys.2007.11.032 | Sousa | 212.3 | 4 | 5 | 20 | 10.615 | 160308 | 300
1959 | 2 | http://dx.doi.org/10.1016/0022-4596(91)90248-G | Ca0.7Ho0.3MnO3 | Ca0.7Ho0.3MnO3 | Ca1-xHoxMnO3 | CaMnO3 | Ca0.7MnO3 | Ho0.3 | FALSE | 0.3 | Stoichiometric Formula | Kobayashi1991JSSC | 1991 | 700 | 265.48 | -50.98 | 0.68989 | 0.03408846 | 1.416678012 |  | 0.4534329 | [5 empty] | Solid state reaction | [5 empty] | Polycrystalline |  |  | 11 | 4 |  | http://dx.doi.org/10.1016/j.matchemphys.2007.11.032 | Sousa | 212.3 | 4 | 5 | 20 | 10.615 | 160308 | 300
1960 | 2 | http://dx.doi.org/10.1016/0022-4596(91)90248-G | Ca0.7Ho0.3MnO3 | Ca0.7Ho0.3MnO3 | Ca1-xHoxMnO3 | CaMnO3 | Ca0.7MnO3 | Ho0.3 | FALSE | 0.3 | Stoichiometric Formula | Kobayashi1991JSSC | 1991 | 1000 | 236.64 | -64.7 | 0.99069 | 0.061941 | 1.599402623 |  | 0.5773932 | [5 empty] | Solid state reaction | [5 empty] | Polycrystalline |  |  | 11 | 4 |  | http://dx.doi.org/10.1016/j.matchemphys.2007.11.032 | Sousa | 212.3 | 4 | 5 | 20 | 10.615 | 160308 | 300
1961 | 2 | http://dx.doi.org/10.1016/0022-4596(91)90248-G | Ca0.9Y0.1MnO3 | Ca0.9Y0.1MnO3 | Ca1-xYxMnO3 | CaMnO3 | Ca0.9MnO3 | Y0.1 | FALSE | 0.1 | Stoichiometric Formula | Kobayashi1991JSSC | 1991 | 300 | 228.57 | -70.53 | 1.1371 | 0.02291151 | 1.488878233 |  | 0.1673147 | [5 empty] | Solid state reaction | [5 empty] | Polycrystalline |  |  | 11 | 4 |  | http://dx.doi.org/10.1016/j.matchemphys.2007.11.032 | Sousa | 212.3 | 4 | 5 | 20 | 10.615 | 160308 | 300
1962 | 2 | http://dx.doi.org/10.1016/0022-4596(91)90248-G | Ca0.9Y0.1MnO3 | Ca0.9Y0.1MnO3 | Ca1-xYxMnO3 | CaMnO3 | Ca0.9MnO3 | Y0.1 | FALSE | 0.1 | Stoichiometric Formula | Kobayashi1991JSSC | 1991 | 400 | 209.36 | -81.71 | 1.398 | 0.03772212 | 1.482392228 |  | 0.2043393 | [5 empty] | Solid state reaction | [5 empty] | Polycrystalline |  |  | 11 | 4 |  | http://dx.doi.org/10.1016/j.matchemphys.2007.11.032 | Sousa | 212.3 | 4 | 5 | 20 | 10.615 | 160308 | 300
1963 | 2 | http://dx.doi.org/10.1016/0022-4596(91)90248-G | Ca0.9Y0.1MnO3 | Ca0.9Y0.1MnO3 | Ca1-xYxMnO3 | CaMnO3 | Ca0.9MnO3 | Y0.1 | FALSE | 0.1 | Stoichiometric Formula | Kobayashi1991JSSC | 1991 | 700 | 169.05 | -112.78 | 2.1503 | 0.094031 | 1.600767692 |  | 0.2887315 | [5 empty] | Solid state reaction | [5 empty] | Polycrystalline |  |  | 11 | 4 |  | http://dx.doi.org/10.1016/j.matchemphys.2007.11.032 | Sousa | 212.3 | 4 | 5 | 20 | 10.615 | 160308 | 300
1964 | 2 | http://dx.doi.org/10.1016/0022-4596(91)90248-G | Ca0.9Y0.1MnO3 | Ca0.9Y0.1MnO3 | Ca1-xYxMnO3 | CaMnO3 | Ca0.9MnO3 | Y0.1 | FALSE | 0.1 | Stoichiometric Formula | Kobayashi1991JSSC | 1991 | 1000 | 140.77 | -135.59 | 2.588 | 0.158857 | 1.629157717 |  | 0.343482 | [5 empty] | Solid state reaction | [5 empty] | Polycrystalline |  |  | 11 | 4 |  | http://dx.doi.org/10.1016/j.matchemphys.2007.11.032 | Sousa | 212.3 | 4 | 5 | 20 | 10.615 | 160308 | 300
1965 | 2 | http://dx.doi.org/10.1016/0022-4596(91)90248-G | Ca0.7Y0.3MnO3 | Ca0.7Y0.3MnO3 | Ca1-xYxMnO3 | CaMnO3 | Ca0.7MnO3 | Y0.3 | FALSE | 0.3 | Stoichiometric Formula | Kobayashi1991JSSC | 1991 | 300 | 131.12 | -41.61 | 0.22698 | 0.00379719 | 1.793253904 |  | 0.09598074 | [5 empty] | Solid state reaction | [5 empty] | Polycrystalline |  |  | 62 | 8 |  | http://dx.doi.org/10.1007/s003390101141 | Dlouha | 219.83 | 4 | 5 | 20 | 10.9915 | 97601 | 300
1966 | 2 | http://dx.doi.org/10.1016/0022-4596(91)90248-G | Ca0.7Y0.3MnO3 | Ca0.7Y0.3MnO3 | Ca1-xYxMnO3 | CaMnO3 | Ca0.7MnO3 | Y0.3 | FALSE | 0.3 | Stoichiometric Formula | Kobayashi1991JSSC | 1991 | 400 | 154.03 | -41.63 | 0.26697 | 0.00727684 | 1.46749541 |  | 0.1503368 | [5 empty] | Solid state reaction | [5 empty] | Polycrystalline |  |  | 62 | 8 |  | http://dx.doi.org/10.1007/s003390101141 | Dlouha | 219.83 | 4 | 5 | 20 | 10.9915 | 97601 | 300
1967 | 2 | http://dx.doi.org/10.1016/0022-4596(91)90248-G | Ca0.7Y0.3MnO3 | Ca0.7Y0.3MnO3 | Ca1-xYxMnO3 | CaMnO3 | Ca0.7MnO3 | Y0.3 | FALSE | 0.3 | Stoichiometric Formula | Kobayashi1991JSSC | 1991 | 700 | 159.36 | -52.45 | 0.43845 | 0.02025961 | 1.514920146 |  | 0.2721886 | [5 empty] | Solid state reaction | [5 empty] | Polycrystalline |  |  | 62 | 8 |  | http://dx.doi.org/10.1007/s003390101141 | Dlouha | 219.83 | 4 | 5 | 20 | 10.9915 | 97601 | 300
1968 | 2 | http://dx.doi.org/10.1016/0022-4596(91)90248-G | Ca0.7Y0.3MnO3 | Ca0.7Y0.3MnO3 | Ca1-xYxMnO3 | CaMnO3 | Ca0.7MnO3 | Y0.3 | FALSE | 0.3 | Stoichiometric Formula | Kobayashi1991JSSC | 1991 | 1000 | 141.42 | -60.8 | 0.52271 | 0.0340102 | 1.536920596 |  | 0.3450748 | [5 empty] | Solid state reaction | [5 empty] | Polycrystalline |  |  | 62 | 8 |  | http://dx.doi.org/10.1007/s003390101141 | Dlouha | 219.83 | 4 | 5 | 20 | 10.9915 | 97601 | 300
1969 | 2 | http://dx.doi.org/10.1023/A:1018515223271 | BaPbO3 | BaPbO3 | Ba1-xSrxPbO3 | BaPbO3 | BaPbO3 | None | TRUE | 0 |  | Yasukawa1997JMSL | 1997 | 300 | 2305.5 | -26 | 1.5585 | 0.012368285 | 3.78035 |  | 1.687659 |  |  |  | Electron Carriers, no specific numbers |  | Solid state reaction (under oxygen) | Mixed with ethanol | Calcined at 1023 K for 12 hours in O2 gas flow | Hot-forged at 1173 K under 9.6 Mpa for 3 hours in air and anneal at 1073 K for 12 houlrs in O2 gas flow |  |  | Polycrystalline |  |  | 74 | 16 |  | http://dx.doi.org/10.1016/S0038-1098(01)00265-4 | Moussa | 311.43 | 4 | 5 | 20 | 15.5715 | 94312 | 300 |  | Extrapolated from 320 K |  | 367
1970 | 2 | http://dx.doi.org/10.1023/A:1018515223271 | BaPbO3 | BaPbO3 | Ba1-xSrxPbO3 | BaPbO3 | BaPbO3 | None | TRUE | 0 |  | Yasukawa1997JMSL | 1997 | 400 | 1963.1 | -31.98 | 2.0077 | 0.019323409 | 4.15607 |  | 1.915946 |  |  |  | Electron Carriers, no specific numbers |  | Solid state reaction (under oxygen) | Mixed with ethanol | Calcined at 1023 K for 12 hours in O2 gas flow | Hot-forged at 1173 K under 9.6 Mpa for 3 hours in air and anneal at 1073 K for 12 houlrs in O2 gas flow |  |  | Polycrystalline |  |  | 74 | 16 |  | http://dx.doi.org/10.1016/S0038-1098(01)00265-4 | Moussa | 311.43 | 4 | 5 | 20 | 15.5715 | 94312 | 300 |  |  |  | 367
1971 | 2 | http://dx.doi.org/10.1023/A:1018515223271 | BaPbO3 | BaPbO3 | Ba1-xSrxPbO3 | BaPbO3 | BaPbO3 | None | TRUE | 0 |  | Yasukawa1997JMSL | 1997 | 700 | 1898.7 | -33.62 | 2.1455 | 0.029357635 | 5.11561 |  | 3.242925 |  |  |  | Electron Carriers, no specific numbers |  | Solid state reaction (under oxygen) | Mixed with ethanol | Calcined at 1023 K for 12 hours in O2 gas flow | Hot-forged at 1173 K under 9.6 Mpa for 3 hours in air and anneal at 1073 K for 12 houlrs in O2 gas flow |  |  | Polycrystalline |  |  | 74 | 16 |  | http://dx.doi.org/10.1016/S0038-1098(01)00265-4 | Moussa | 311.43 | 4 | 5 | 20 | 15.5715 | 94312 | 300 |  |  |  | 367
1972 | 2 | http://dx.doi.org/10.1023/A:1018515223271 | BaPbO3 | BaPbO3 | Ba1-xSrxPbO3 | BaPbO3 | BaPbO3 | None | TRUE | 0 |  | Yasukawa1997JMSL | 1997 | 1000 | 1164.8 | -30.17 | 1.0604 | [7 empty] | Electron Carriers, no specific numbers |  | Solid state reaction (under oxygen) | Mixed with ethanol | Calcined at 1023 K for 12 hours in O2 gas flow | Hot-forged at 1173 K under 9.6 Mpa for 3 hours in air and anneal at 1073 K for 12 houlrs in O2 gas flow |  |  | Polycrystalline |  |  | 74 | 16 |  | http://dx.doi.org/10.1016/S0038-1098(01)00265-4 | Moussa | 311.43 | 4 | 5 | 20 | 15.5715 | 94312 | 300 |  |  |  | 367
1973 | 2 | http://dx.doi.org/10.1023/A:1018515223271 | Ba0.8Sr0.2PbO3 | Ba0.8Sr0.2PbO3 | Ba1-xSrxPbO3 | BaPbO3 | Ba0.8PbO3 | Sr0.2 | FALSE | 0.2 |  | Yasukawa1997JMSL | 1997 | 300 | 2162.9 | -24.46 | 1.2942 | 0.014141215 | 2.74566 |  | 1.583278 |  |  |  | Electron Carriers, no specific numbers |  | Solid state reaction (under oxygen) | Mixed with ethanol | Calcined at 1023 K for 12 hours in O2 gas flow | Hot-forged at 1173 K under 9.6 Mpa for 3 hours in air and anneal at 1073 K for 12 houlrs in O2 gas flow |  |  | Polycrystalline |  |  | 74 | 16 |  | http://dx.doi.org/10.1016/S0038-1098(01)00265-4 | Moussa | 311.43 | 4 | 5 | 20 | 15.5715 | 94312 | 300 |  | Extrapolated from 320 K |  | 367
1974 | 2 | http://dx.doi.org/10.1023/A:1018515223271 | Ba0.8Sr0.2PbO3 | Ba0.8Sr0.2PbO3 | Ba1-xSrxPbO3 | BaPbO3 | Ba0.8PbO3 | Sr0.2 | FALSE | 0.2 |  | Yasukawa1997JMSL | 1997 | 400 | 2100.6 | -30.29 | 1.9271 | 0.023313772 | 3.30636 |  | 2.050231 |  |  |  | Electron Carriers, no specific numbers |  | Solid state reaction (under oxygen) | Mixed with ethanol | Calcined at 1023 K for 12 hours in O2 gas flow | Hot-forged at 1173 K under 9.6 Mpa for 3 hours in air and anneal at 1073 K for 12 houlrs in O2 gas flow |  |  | Polycrystalline |  |  | 74 | 16 |  | http://dx.doi.org/10.1016/S0038-1098(01)00265-4 | Moussa | 311.43 | 4 | 5 | 20 | 15.5715 | 94312 | 300 |  |  |  | 367
1975 | 2 | http://dx.doi.org/10.1023/A:1018515223271 | Ba0.8Sr0.2PbO3 | Ba0.8Sr0.2PbO3 | Ba1-xSrxPbO3 | BaPbO3 | Ba0.8PbO3 | Sr0.2 | FALSE | 0.2 |  | Yasukawa1997JMSL | 1997 | 700 | 1816.5 | -41.77 | 3.1691 | 0.055061518 | 4.0289 |  | 3.102533 |  |  |  | Electron Carriers, no specific numbers |  | Solid state reaction (under oxygen) | Mixed with ethanol | Calcined at 1023 K for 12 hours in O2 gas flow | Hot-forged at 1173 K under 9.6 Mpa for 3 hours in air and anneal at 1073 K for 12 houlrs in O2 gas flow |  |  | Polycrystalline |  |  | 74 | 16 |  | http://dx.doi.org/10.1016/S0038-1098(01)00265-4 | Moussa | 311.43 | 4 | 5 | 20 | 15.5715 | 94312 | 300 |  |  |  | 367
1976 | 2 | http://dx.doi.org/10.1023/A:1018515223271 | Ba0.8Sr0.2PbO3 | Ba0.8Sr0.2PbO3 | Ba1-xSrxPbO3 | BaPbO3 | Ba0.8PbO3 | Sr0.2 | FALSE | 0.2 |  | Yasukawa1997JMSL | 1997 | 1000 | 1663.5 | -33.71 | 1.8904 | [7 empty] | Electron Carriers, no specific numbers |  | Solid state reaction (under oxygen) | Mixed with ethanol | Calcined at 1023 K for 12 hours in O2 gas flow | Hot-forged at 1173 K under 9.6 Mpa for 3 hours in air and anneal at 1073 K for 12 houlrs in O2 gas flow |  |  | Polycrystalline |  |  | 74 | 16 |  | http://dx.doi.org/10.1016/S0038-1098(01)00265-4 | Moussa | 311.43 | 4 | 5 | 20 | 15.5715 | 94312 | 300 |  |  |  | 367
1977 | 2 | http://dx.doi.org/10.1023/A:1018515223271 | Ba0.6Sr0.4PbO3 | Ba0.6Sr0.4PbO3 | Ba1-xSrxPbO3 | BaPbO3 | Ba0.6PbO3 | Sr0.4 | FALSE | 0.4 | Stoichiometric Formula | Yasukawa1997JMSL | 1997 | 300 | 765.69 | -42 | 1.3507 | 0.017568967 | 2.30636 |  | 0.5604858 | [5 empty] | Solid state reaction (under oxygen) | [5 empty] | Polycrystalline |  |  | 62 | 8 |  | http://dx.doi.org/10.1080/01411590410001667635 | Ksepko | 301.96 | 4 | 5 | 20 | 15.098 | 151609 | 300 |  | Extrapolated from 320 K
1978 | 2 | http://dx.doi.org/10.1023/A:1018515223271 | Ba0.6Sr0.4PbO3 | Ba0.6Sr0.4PbO3 | Ba1-xSrxPbO3 | BaPbO3 | Ba0.6PbO3 | Sr0.4 | FALSE | 0.4 | Stoichiometric Formula | Yasukawa1997JMSL | 1997 | 400 | 786.14 | -51.37 | 2.0742 | 0.035093259 | 2.36416 |  | 0.7672715 | [5 empty] | Solid state reaction (under oxygen) | [5 empty] | Polycrystalline |  |  | 62 | 8 |  | http://dx.doi.org/10.1080/01411590410001667635 | Ksepko | 301.96 | 4 | 5 | 20 | 15.098 | 151609 | 300
1979 | 2 | http://dx.doi.org/10.1023/A:1018515223271 | Ba0.6Sr0.4PbO3 | Ba0.6Sr0.4PbO3 | Ba1-xSrxPbO3 | BaPbO3 | Ba0.6PbO3 | Sr0.4 | FALSE | 0.4 | Stoichiometric Formula | Yasukawa1997JMSL | 1997 | 700 | 851.12 | -65.77 | 3.6816 | 0.105399534 | 2.44509 |  | 1.453716 | [5 empty] | Solid state reaction (under oxygen) | [5 empty] | Polycrystalline |  |  | 62 | 8 |  | http://dx.doi.org/10.1080/01411590410001667635 | Ksepko | 301.96 | 4 | 5 | 20 | 15.098 | 151609 | 300
1980 | 2 | http://dx.doi.org/10.1023/A:1018515223271 | Ba0.6Sr0.4PbO3 | Ba0.6Sr0.4PbO3 | Ba1-xSrxPbO3 | BaPbO3 | Ba0.6PbO3 | Sr0.4 | FALSE | 0.4 | Stoichiometric Formula | Yasukawa1997JMSL | 1997 | 1000 | 1455.7 | -39.71 | 2.2956 | [9 empty] | Solid state reaction (under oxygen) | [5 empty] | Polycrystalline |  |  | 221 | 48 |  | http://dx.doi.org/10.1080/01411590410001667635 | Ksepko | 79.51 | 1 | 5 | 5 | 15.902 | 151610 | 1198
1981 | 2 | http://dx.doi.org/10.1023/A:1018515223271 | Ba0.4Sr0.6PbO3 | Ba0.4Sr0.6PbO3 | Ba1-xSrxPbO3 | BaPbO3 | Ba0.4PbO3 | Sr0.6 | FALSE | 0.6 | Stoichiometric Formula | Yasukawa1997JMSL | 1997 | 300 | 242.26 | -82.77 | 1.6597 | 0.021697095 | 2.2948 |  | 0.1773368 | [5 empty] | Solid state reaction (under oxygen) | [5 empty] | Polycrystalline |  |  | 62 | 8 |  | http://dx.doi.org/10.1080/01411590410001667635 | Ksepko | 301.96 | 4 | 5 | 20 | 15.098 | 151609 | 300 |  | Extrapolated from 320 K
1982 | 2 | http://dx.doi.org/10.1023/A:1018515223271 | Ba0.4Sr0.6PbO3 | Ba0.4Sr0.6PbO3 | Ba1-xSrxPbO3 | BaPbO3 | Ba0.4PbO3 | Sr0.6 | FALSE | 0.6 | Stoichiometric Formula | Yasukawa1997JMSL | 1997 | 400 | 253.11 | -96.44 | 2.3542 | 0.044149795 | 2.13295 |  | 0.2470392 | [5 empty] | Solid state reaction (under oxygen) | [5 empty] | Polycrystalline |  |  | 62 | 8 |  | http://dx.doi.org/10.1080/01411590410001667635 | Ksepko | 301.96 | 4 | 5 | 20 | 15.098 | 151609 | 300
1983 | 2 | http://dx.doi.org/10.1023/A:1018515223271 | Ba0.4Sr0.6PbO3 | Ba0.4Sr0.6PbO3 | Ba1-xSrxPbO3 | BaPbO3 | Ba0.4PbO3 | Sr0.6 | FALSE | 0.6 | Stoichiometric Formula | Yasukawa1997JMSL | 1997 | 700 | 284.86 | -117.92 | 3.9612 | 0.139855751 | 1.98266 |  | 0.4865432 | [5 empty] | Solid state reaction (under oxygen) | [5 empty] | Polycrystalline |  |  | 62 | 8 |  | http://dx.doi.org/10.1080/01411590410001667635 | Ksepko | 301.96 | 4 | 5 | 20 | 15.098 | 151609 | 300
1984 | 2 | http://dx.doi.org/10.1023/A:1018515223271 | Ba0.4Sr0.6PbO3 | Ba0.4Sr0.6PbO3 | Ba1-xSrxPbO3 | BaPbO3 | Ba0.4PbO3 | Sr0.6 | FALSE | 0.6 | Stoichiometric Formula | Yasukawa1997JMSL | 1997 | 1000 | 1069.7 | -52.48 | 2.9463 | [9 empty] | Solid state reaction (under oxygen) | [5 empty] | Polycrystalline |  |  | 221 | 48 |  | http://dx.doi.org/10.1080/01411590410001667635 | Ksepko | 79.51 | 1 | 5 | 5 | 15.902 | 151610 | 1198
1985 | 2 | http://dx.doi.org/10.1557/PROC-793-S3.3 | LaNiO3 | LaNiO3 | La1-xBix-NiO3 | LaNiO3 | LaNiO3 | None | TRUE | 0 | Stoichiometric Formula | Funahashi2003MP | 2003 | 400 | 351.75 | -19.88 | 0.13906 | [9 empty] | Evaporate nitrates (1173 K, air) | [5 empty] | Polycrystalline |  |  | 167 | 12 |  | http://dx.doi.org/10.1006/jssc.1997.7477 | Falcon | 339.43 | 6 | 5 | 30 | 11.31433333 | 84933 | 300 | impure. Even LaNiO3 is impure. LaNiO3+NiO
1986 | 2 | http://dx.doi.org/10.1557/PROC-793-S3.3 | LaNiO3 | LaNiO3 | La1-xBix-NiO3 | LaNiO3 | LaNiO3 | None | TRUE | 0 | Stoichiometric Formula | Funahashi2003MP | 2003 | 700 | 217.33 | -25.76 | 0.14424 | [9 empty] | Evaporate nitrates (1173 K, air) | [5 empty] | Polycrystalline |  |  | 167 | 12 |  | http://dx.doi.org/10.1006/jssc.1997.7477 | Falcon | 339.43 | 6 | 5 | 30 | 11.31433333 | 84933 | 300 | impure. Even LaNiO3 is impure. LaNiO3+NiO
1987 | 2 | http://dx.doi.org/10.1557/PROC-793-S3.3 | LaNiO3 | LaNiO3 | La1-xBix-NiO3 | LaNiO3 | LaNiO3 | None | TRUE | 0 | Stoichiometric Formula | Funahashi2003MP | 2003 | 1000 | 160.79 | -27.03 | 0.11747 | [9 empty] | Evaporate nitrates (1173 K, air) | [5 empty] | Polycrystalline |  |  | 167 | 12 |  | http://dx.doi.org/10.1006/jssc.1997.7477 | Falcon | 339.43 | 6 | 5 | 30 | 11.31433333 | 84933 | 300 | impure. Even LaNiO3 is impure. LaNiO3+NiO
1988 | 2 | http://dx.doi.org/10.1557/PROC-793-S3.3 | La0.9Bi0.1NiO3 | La0.9Bi0.1NiO3 | La1-xBix-NiO3 | LaNiO3 | La0.9NiO3 | Bi0.1 | FALSE | 0.1 | Stoichiometric Formula | Funahashi2003MP | 2003 | 400 | 374.15 | -20.95 | 0.16418 | [9 empty] | Evaporate nitrates (1173 K, air) | [5 empty] | Polycrystalline |  |  | 167 | 12 |  | http://dx.doi.org/10.1006/jssc.1997.7477 | Falcon | 339.43 | 6 | 5 | 30 | 11.31433333 | 84933 | 300 | impure. Even LaNiO3 is impure. LaNiO3+NiO
1989 | 2 | http://dx.doi.org/10.1557/PROC-793-S3.3 | La0.9Bi0.1NiO3 | La0.9Bi0.1NiO3 | La1-xBix-NiO3 | LaNiO3 | La0.9NiO3 | Bi0.1 | FALSE | 0.1 | Stoichiometric Formula | Funahashi2003MP | 2003 | 700 | 242.32 | -28.46 | 0.19626 | [9 empty] | Evaporate nitrates (1173 K, air) | [5 empty] | Polycrystalline |  |  | 167 | 12 |  | http://dx.doi.org/10.1006/jssc.1997.7477 | Falcon | 339.43 | 6 | 5 | 30 | 11.31433333 | 84933 | 300 | impure. Even LaNiO3 is impure. LaNiO3+NiO
1990 | 2 | http://dx.doi.org/10.1557/PROC-793-S3.3 | La0.9Bi0.1NiO3 | La0.9Bi0.1NiO3 | La1-xBix-NiO3 | LaNiO3 | La0.9NiO3 | Bi0.1 | FALSE | 0.1 | Stoichiometric Formula | Funahashi2003MP | 2003 | 1000 | 164.29 | -30.79 | 0.15575 | [9 empty] | Evaporate nitrates (1173 K, air) | [5 empty] | Polycrystalline |  |  | 167 | 12 |  | http://dx.doi.org/10.1006/jssc.1997.7477 | Falcon | 339.43 | 6 | 5 | 30 | 11.31433333 | 84933 | 300 | impure. Even LaNiO3 is impure. LaNiO3+NiO
1991 | 2 | http://dx.doi.org/10.1109/ICT.2007.4569450 | Ca0.96Sm0.04MnO3 | Ca0.96Sm0.04MnO3 | Ca1-xSmxMnO3 | CaMnO3 | Ca0.96MnO3 | Sm0.04 | FALSE | 0.04 | Stoichiometric Formula | Sanmathi2007ICT | 2007 | 400 | 165.65 | -139.46 | 3.2218 | [9 empty] | Co-precipitation | [5 empty] | Polycrystalline |  |  | 62 | 8 |  | http://dx.doi.org/10.1021/jp809049s | Yang | 210.39 | 4 | 5 | 20 | 10.5195 | 164748 | 293
1992 | 2 | http://dx.doi.org/10.1109/ICT.2007.4569450 | Ca0.96Sm0.04MnO3 | Ca0.96Sm0.04MnO3 | Ca1-xSmxMnO3 | CaMnO3 | Ca0.96MnO3 | Sm0.04 | FALSE | 0.04 | Stoichiometric Formula | Sanmathi2007ICT | 2007 | 700 | 121.14 | -169.85 | 3.495 | [9 empty] | Co-precipitation | [5 empty] | Polycrystalline |  |  | 62 | 8 |  | http://dx.doi.org/10.1021/jp809049s | Yang | 210.39 | 4 | 5 | 20 | 10.5195 | 164748 | 293
1993 | 2 | http://dx.doi.org/10.1109/ICT.2007.4569450 | Ca0.96Sm0.04MnO3 | Ca0.96Sm0.04MnO3 | Ca1-xSmxMnO3 | CaMnO3 | Ca0.96MnO3 | Sm0.04 | FALSE | 0.04 | Stoichiometric Formula | Sanmathi2007ICT | 2007 | 1000 | 90.536 | -187.5 | 3.1829 | [9 empty] | Co-precipitation | [5 empty] | Polycrystalline |  |  | 62 | 8 |  | http://dx.doi.org/10.1021/jp809049s | Yang | 210.39 | 4 | 5 | 20 | 10.5195 | 164748 | 293
1994 | 2 | http://dx.doi.org/10.1201/9781420049718.ch19 | Bi2Te3 | Bi2Te3 | Bi2Te3 (p-type) | Bi/Sb/Pb-Te/Se | Bi2Te3 | None | TRUE | 0 | Stoichiometric Formula | Scherrer1995 | 1995 | 300 | 1818.2 | 162 | 47.716 | 0.975 | 1.468195804 |  | 1.330909 | [5 empty] | melted | [5 empty] | Single Crystal |  |  | 166 | 12 |  | http://dx.doi.org/10.1016/0025-5408(93)90055-I | Feutelais | 509.21 | 3 | 5 | 15 | 33.94733333 | 74348 | 300 | Rowe1995, Chapter 19.3
1995 | 2 | http://dx.doi.org/10.1201/9781420049718.ch19 | Bi2Te3 | Bi2Te3 | Bi2Te3 (n-type) | Bi/Sb/Pb-Te/Se | Bi2Te3 | None | TRUE | 0 | Stoichiometric Formula | Scherrer1995 | 1995 | 300 | 2222.2 | -174 | 67.28 | 0.5025 | 4.016716418 |  | 1.626667 | [5 empty] | melted | [5 empty] | Single Crystal |  |  | 166 | 12 |  | http://dx.doi.org/10.1016/0025-5408(93)90055-I | Feutelais | 509.21 | 3 | 5 | 15 | 33.94733333 | 74348 | 300 | Rowe1995, Chapter 19.3
1996 | 2 | http://dx.doi.org/10.1201/9781420049718.ch19 | Sb2Te3 | Sb2Te3 | Sb2Te3 (Sb-side) | Bi/Sb/Pb-Te/Se | Sb2Te3 | None | TRUE | 0 | Stoichiometric Formula | Scherrer1995 | 1995 | 300 | 5263.2 | 38 | 7.6 | 0.0675 | 3.377777778 |  | 3.852632 | [5 empty] | melted | [5 empty] | Single Crystal |  |  | 166 | 12 |  | Http://dx.doi.org/10.1107/S0567740874004729 | Anderson | 479.59 | 3 | 5 | 15 | 31.97266667 | 2084 | 300 | Rowe1995, Chapter 19.3
1997 | 2 | http://dx.doi.org/10.1201/9781420049718.ch19 | Sb2Te3 | Sb2Te3 | Sb2Te3 (Te-side) | Bi/Sb/Pb-Te/Se | Sb2Te3 | None | TRUE | 0 | Stoichiometric Formula | Scherrer1995 | 1995 | 300 | 8196.7 | 63 | 32.533 | 0.1875 | 5.205245902 |  | 6 | [5 empty] | melted | [5 empty] | Single Crystal |  |  | 166 | 12 |  | Http://dx.doi.org/10.1107/S0567740874004729 | Anderson | 479.59 | 3 | 5 | 15 | 31.97266667 | 2084 | 300 | Rowe1995, Chapter 19.3
1998 | 2 | http://dx.doi.org/10.1201/9781420049718.ch22 | Ag0.15Sb0.15Te1.15Ge0.85 | Ag0.15Sb0.15Te1.15Ge0.85 | (AgSbTe2)1-x(GeTe)x (TAGS) | Bi/Sb/Pb-Te/Se | (GeTe)0.85 | (AgSbTe2)0.15 | FALSE | 0.85 | Stoichiometric Formula | Skrabek1995 | 1995 | 300 | 1440.4 | 78.67 | 8.9147 | 0.178443558 | 1.49875 |  | 1.054393 | [5 empty] | melted | [5 empty] | Single Crystal |  |  | 166 | 12 |  | Http://dx.doi.org/10.1107/S0567740874004729 | Anderson | 479.59 | 3 | 5 | 15 | 31.97266667 | 2084 | 300 | E. A. Skrabek and D. S. Trimmer, Chapter 22.3
1999 | 2 | http://dx.doi.org/10.1201/9781420049718.ch22 | Ag0.15Sb0.15Te1.15Ge0.85 | Ag0.15Sb0.15Te1.15Ge0.85 | (AgSbTe2)1-x(GeTe)x (TAGS) | Bi/Sb/Pb-Te/Se | (GeTe)0.85 | (AgSbTe2)0.15 | FALSE | 0.85 | Stoichiometric Formula | Skrabek1995 | 1995 | 400 | 1176.7 | 122.16 | 17.56 | 0.458771734 | 1.53108 |  | 1.148431 | [5 empty] | melted | [5 empty] | Single Crystal |  |  | 166 | 12 |  | Http://dx.doi.org/10.1107/S0567740874004729 | Anderson | 479.59 | 3 | 5 | 15 | 31.97266667 | 2084 | 300 | E. A. Skrabek and D. S. Trimmer, Chapter 22.3
2000 | 2 | http://dx.doi.org/10.1201/9781420049718.ch22 | Ag0.15Sb0.15Te1.15Ge0.85 | Ag0.15Sb0.15Te1.15Ge0.85 | (AgSbTe2)1-x(GeTe)x (TAGS) | Bi/Sb/Pb-Te/Se | (GeTe)0.85 | (AgSbTe2)0.15 | FALSE | 0.85 | Stoichiometric Formula | Skrabek1995 | 1995 | 700 | 824.08 | 199.03 | 32.646 | 1.384355066 | 1.65073 |  | 1.407534 | [5 empty] | melted | [5 empty] | Single Crystal |  |  | 166 | 12 |  | Http://dx.doi.org/10.1107/S0567740874004729 | Anderson | 479.59 | 3 | 5 | 15 | 31.97266667 | 2084 | 300 | E. A. Skrabek and D. S. Trimmer, Chapter 22.3
2001 | 2 | http://dx.doi.org/10.1201/9781420049718.ch22 | Ag0.15Sb0.15Te1.15Ge0.85 | Ag0.15Sb0.15Te1.15Ge0.85 | (AgSbTe2)1-x(GeTe)x (TAGS) | Bi/Sb/Pb-Te/Se | (GeTe)0.85 | (AgSbTe2)0.15 | FALSE | 0.85 | Stoichiometric Formula | Skrabek1995 | 1995 | 1000 | 783.67 | 165.79 | 21.541 | 0.948261434 | 2.27167 |  | 1.912166 | [5 empty] | melted | [5 empty] | Single Crystal |  |  | 166 | 12 |  | Http://dx.doi.org/10.1107/S0567740874004729 | Anderson | 479.59 | 3 | 5 | 15 | 31.97266667 | 2084 | 300 | E. A. Skrabek and D. S. Trimmer, Chapter 22.3 | Extrapolated from 870 K
2002 | 2 | http://dx.doi.org/10.1021/cm052055b | In0.05Co4Sb12 | In0.05Co4Sb12 | InxCo4Sb12 | CoSb3 | Co4Sb12 | In0.05 | FALSE | 0.05 | Stoichiometric Formula | He2006CM | 2006 | 300 | 167.34 | -279.86 | 13.106 | 0.188435535 | 2.08661 |  | 0.1224959 |  |  |  | No Data |  | Solid state reaction | Mixed thoroughly | Calcined at 783 K for 12 houlrs and then 948 K under a gas mixture of 5% H2 and 95% Ar | 948 K for 4 houlrs under a gas flow of 5% H2 and 95% Ar. |  |  | Polycrystalline |  |  | 204 | 48 |  | http://dx.doi.org/10.1021/cm052055b | He | 739.6462088 | 2 | 16.05 | 32.1 | 23.04193797 | 171715 | 300
2003 | 2 | http://dx.doi.org/10.1021/cm052055b | In0.05Co4Sb12 | In0.05Co4Sb12 | InxCo4Sb12 | CoSb3 | Co4Sb12 | In0.05 | FALSE | 0.05 | Stoichiometric Formula | He2006CM | 2006 | 400 | 147.62 | -295.57 | 12.896 | 0.296861717 | 1.73762 |  | 0.1440754 |  |  |  | No Data |  | Solid state reaction | Mixed thoroughly | Calcined at 783 K for 12 houlrs and then 948 K under a gas mixture of 5% H2 and 95% Ar | 949 K for 4 houlrs under a gas flow of 5% H2 and 95% Ar. |  |  | Polycrystalline |  |  | 204 | 48 |  | http://dx.doi.org/10.1021/cm052055b | He | 739.6462088 | 2 | 16.05 | 32.1 | 23.04193797 | 171715 | 300
2004 | 2 | http://dx.doi.org/10.1021/cm052055b | In0.05Co4Sb12 | In0.05Co4Sb12 | InxCo4Sb12 | CoSb3 | Co4Sb12 | In0.05 | FALSE | 0.05 | Stoichiometric Formula | He2006CM | 2006 | 700 | 118.55 | -334.67 | 13.279 | 0.594360115 | 1.56386 |  | 0.2024913 |  |  |  | No Data |  | Solid state reaction | Mixed thoroughly | Calcined at 783 K for 12 houlrs and then 948 K under a gas mixture of 5% H2 and 95% Ar | 950 K for 4 houlrs under a gas flow of 5% H2 and 95% Ar. |  |  | Polycrystalline |  |  | 204 | 48 |  | http://dx.doi.org/10.1021/cm052055b | He | 739.6462088 | 2 | 16.05 | 32.1 | 23.04193797 | 171715 | 300
2005 | 2 | http://dx.doi.org/10.1021/cm052055b | In0.1Co4Sb12 | In0.1Co4Sb12 | InxCo4Sb12 | CoSb3 | Co4Sb12 | In0.1 | FALSE | 0.1 | Stoichiometric Formula | He2006CM | 2006 | 300 | 342.43 | -257.3 | 22.67 | 0.310801835 | 2.18825 |  | 0.2506575 |  |  |  | No Data |  | Solid state reaction | Mixed thoroughly | Calcined at 783 K for 12 houlrs and then 948 K under a gas mixture of 5% H2 and 95% Ar | 951 K for 4 houlrs under a gas flow of 5% H2 and 95% Ar. |  |  | Polycrystalline |  |  | 204 | 48 |  | http://dx.doi.org/10.1021/cm052055b | He | 741.1439152 | 2 | 16.1 | 32.2 | 23.01689178 | 171715 | 300
2006 | 2 | http://dx.doi.org/10.1021/cm052055b | In0.1Co4Sb12 | In0.1Co4Sb12 | InxCo4Sb12 | CoSb3 | Co4Sb12 | In0.1 | FALSE | 0.1 | Stoichiometric Formula | He2006CM | 2006 | 400 | 293.9 | -276.16 | 22.415 | 0.469668971 | 1.90897 |  | 0.2868487 |  |  |  | No Data |  | Solid state reaction | Mixed thoroughly | Calcined at 783 K for 12 houlrs and then 948 K under a gas mixture of 5% H2 and 95% Ar | 952 K for 4 houlrs under a gas flow of 5% H2 and 95% Ar. |  |  | Polycrystalline |  |  | 204 | 48 |  | http://dx.doi.org/10.1021/cm052055b | He | 741.1439152 | 2 | 16.1 | 32.2 | 23.01689178 | 171715 | 300
2007 | 2 | http://dx.doi.org/10.1021/cm052055b | In0.1Co4Sb12 | In0.1Co4Sb12 | InxCo4Sb12 | CoSb3 | Co4Sb12 | In0.1 | FALSE | 0.1 | Stoichiometric Formula | He2006CM | 2006 | 700 | 230.66 | -309.85 | 22.144 | 0.889593963 | 1.74246 |  | 0.3939605 |  |  |  | No Data |  | Solid state reaction | Mixed thoroughly | Calcined at 783 K for 12 houlrs and then 948 K under a gas mixture of 5% H2 and 95% Ar | 953 K for 4 houlrs under a gas flow of 5% H2 and 95% Ar. |  |  | Polycrystalline |  |  | 204 | 48 |  | http://dx.doi.org/10.1021/cm052055b | He | 741.1439152 | 2 | 16.1 | 32.2 | 23.01689178 | 171715 | 300 |  | Data at 600 K
2008 | 2 | http://dx.doi.org/10.1021/cm052055b | In0.15Co4Sb12 | In0.15Co4Sb12 | InxCo4Sb12 | CoSb3 | Co4Sb12 | In0.15 | FALSE | 0.15 | Stoichiometric Formula | He2006CM | 2006 | 300 | 534.26 | -246.59 | 32.487 | 0.424000225 | 2.29861 |  | 0.3910779 |  |  |  | No Data |  | Solid state reaction | Mixed thoroughly | Calcined at 783 K for 12 houlrs and then 948 K under a gas mixture of 5% H2 and 95% Ar | 954 K for 4 houlrs under a gas flow of 5% H2 and 95% Ar. |  |  | Polycrystalline |  |  | 204 | 48 |  | http://dx.doi.org/10.1021/cm052055b | He | 741.3896336 | 2 | 16.15 | 32.3 | 22.95323943 | 171715 | 300
2009 | 2 | http://dx.doi.org/10.1021/cm052055b | In0.15Co4Sb12 | In0.15Co4Sb12 | InxCo4Sb12 | CoSb3 | Co4Sb12 | In0.15 | FALSE | 0.15 | Stoichiometric Formula | He2006CM | 2006 | 400 | 469.96 | -266.33 | 33.336 | 0.668512792 | 1.99464 |  | 0.4586811 |  |  |  | No Data |  | Solid state reaction | Mixed thoroughly | Calcined at 783 K for 12 houlrs and then 948 K under a gas mixture of 5% H2 and 95% Ar | 955 K for 4 houlrs under a gas flow of 5% H2 and 95% Ar. |  |  | Polycrystalline |  |  | 204 | 48 |  | http://dx.doi.org/10.1021/cm052055b | He | 741.3896336 | 2 | 16.15 | 32.3 | 22.95323943 | 171715 | 300
2010 | 2 | http://dx.doi.org/10.1021/cm052055b | In0.15Co4Sb12 | In0.15Co4Sb12 | InxCo4Sb12 | CoSb3 | Co4Sb12 | In0.15 | FALSE | 0.15 | Stoichiometric Formula | He2006CM | 2006 | 700 | 371.98 | -301.53 | 33.821 | 1.27177965 | 1.86154 |  | 0.6353458 |  |  |  | No Data |  | Solid state reaction | Mixed thoroughly | Calcined at 783 K for 12 houlrs and then 948 K under a gas mixture of 5% H2 and 95% Ar | 956 K for 4 houlrs under a gas flow of 5% H2 and 95% Ar. |  |  | Polycrystalline |  |  | 204 | 48 |  | http://dx.doi.org/10.1021/cm052055b | He | 741.3896336 | 2 | 16.15 | 32.3 | 22.95323943 | 171715 | 300 |  | Data at 600 K
2011 | 2 | http://dx.doi.org/10.1021/cm052055b | In0.2Co4Sb12 | In0.2Co4Sb12 | InxCo4Sb12 | CoSb3 | Co4Sb12 | In0.2 | FALSE | 0.2 | Stoichiometric Formula | He2006CM | 2006 | 300 | 670.21 | -222.15 | 33.074 | 0.400777807 | 2.47577 |  | 0.4905903 |  |  |  | No Data |  | Solid state reaction | Mixed thoroughly | Calcined at 783 K for 12 houlrs and then 948 K under a gas mixture of 5% H2 and 95% Ar | 957 K for 4 houlrs under a gas flow of 5% H2 and 95% Ar. |  |  | Polycrystalline |  |  | 204 | 48 |  | http://dx.doi.org/10.1021/cm052055b | He | 742.7420554 | 2 | 16.2 | 32.4 | 22.92413751 | 171715 | 300
2012 | 2 | http://dx.doi.org/10.1021/cm052055b | In0.2Co4Sb12 | In0.2Co4Sb12 | InxCo4Sb12 | CoSb3 | Co4Sb12 | In0.2 | FALSE | 0.2 | Stoichiometric Formula | He2006CM | 2006 | 400 | 572.02 | -248.19 | 35.235 | 0.677502412 | 2.08031 |  | 0.5582949 |  |  |  | No Data |  | Solid state reaction | Mixed thoroughly | Calcined at 783 K for 12 houlrs and then 948 K under a gas mixture of 5% H2 and 95% Ar | 958 K for 4 houlrs under a gas flow of 5% H2 and 95% Ar. |  |  | Polycrystalline |  |  | 204 | 48 |  | http://dx.doi.org/10.1021/cm052055b | He | 742.7420554 | 2 | 16.2 | 32.4 | 22.92413751 | 171715 | 300
2013 | 2 | http://dx.doi.org/10.1021/cm052055b | In0.2Co4Sb12 | In0.2Co4Sb12 | InxCo4Sb12 | CoSb3 | Co4Sb12 | In0.2 | FALSE | 0.2 | Stoichiometric Formula | He2006CM | 2006 | 700 | 466.12 | -281.75 | 37.001 | 1.334133877 | 1.9414 |  | 0.7961331 |  |  |  | No Data |  | Solid state reaction | Mixed thoroughly | Calcined at 783 K for 12 houlrs and then 948 K under a gas mixture of 5% H2 and 95% Ar | 959 K for 4 houlrs under a gas flow of 5% H2 and 95% Ar. |  |  | Polycrystalline |  |  | 204 | 48 |  | http://dx.doi.org/10.1021/cm052055b | He | 742.7420554 | 2 | 16.2 | 32.4 | 22.92413751 | 171715 | 300 |  | Data at 600 K
2014 | 2 | http://dx.doi.org/10.1021/cm052055b | In0.25Co4Sb12 | In0.25Co4Sb12 | InxCo4Sb12 | CoSb3 | Co4Sb12 | In0.25 | FALSE | 0.25 | Stoichiometric Formula | He2006CM | 2006 | 300 | 877.6 | -217.11 | 41.366 | 0.485042171 | 2.55853 |  | 0.6424039 |  |  |  | No Data |  | Solid state reaction | Mixed thoroughly | Calcined at 783 K for 12 houlrs and then 948 K under a gas mixture of 5% H2 and 95% Ar | 960 K for 4 houlrs under a gas flow of 5% H2 and 95% Ar. |  |  | Polycrystalline |  |  | 204 | 48 |  | http://dx.doi.org/10.1021/cm052055b | He | 742.8896917 | 2 | 16.25 | 32.5 | 22.85814436 | 171715 | 300
2015 | 2 | http://dx.doi.org/10.1021/cm052055b | In0.25Co4Sb12 | In0.25Co4Sb12 | InxCo4Sb12 | CoSb3 | Co4Sb12 | In0.25 | FALSE | 0.25 | Stoichiometric Formula | He2006CM | 2006 | 400 | 745.51 | -247.94 | 45.828 | 0.809426937 | 2.26473 |  | 0.7276143 |  |  |  | No Data |  | Solid state reaction | Mixed thoroughly | Calcined at 783 K for 12 houlrs and then 948 K under a gas mixture of 5% H2 and 95% Ar | 961 K for 4 houlrs under a gas flow of 5% H2 and 95% Ar. |  |  | Polycrystalline |  |  | 204 | 48 |  | http://dx.doi.org/10.1021/cm052055b | He | 742.8896917 | 2 | 16.25 | 32.5 | 22.85814436 | 171715 | 300
2016 | 2 | http://dx.doi.org/10.1021/cm052055b | In0.25Co4Sb12 | In0.25Co4Sb12 | InxCo4Sb12 | CoSb3 | Co4Sb12 | In0.25 | FALSE | 0.25 | Stoichiometric Formula | He2006CM | 2006 | 700 | 603.62 | -275.7 | 45.882 | 1.504651502 | 2.13453 |  | 1.03099 |  |  |  | No Data |  | Solid state reaction | Mixed thoroughly | Calcined at 783 K for 12 houlrs and then 948 K under a gas mixture of 5% H2 and 95% Ar | 962 K for 4 houlrs under a gas flow of 5% H2 and 95% Ar. |  |  | Polycrystalline |  |  | 204 | 48 |  | http://dx.doi.org/10.1021/cm052055b | He | 742.8896917 | 2 | 16.25 | 32.5 | 22.85814436 | 171715 | 300 |  | Data at 600 K
2017 | 2 | http://dx.doi.org/10.1021/cm052055b | In0.3Co4Sb12 | In0.3Co4Sb12 | InxCo4Sb12 | CoSb3 | Co4Sb12 | In0.3 | FALSE | 0.3 | Stoichiometric Formula | He2006CM | 2006 | 300 | 662.19 | -211.82 | 29.71 | 0.331609215 | 2.68777 |  | 0.4847201 |  |  |  | No Data |  | Solid state reaction | Mixed thoroughly | Calcined at 783 K for 12 houlrs and then 948 K under a gas mixture of 5% H2 and 95% Ar | 963 K for 4 houlrs under a gas flow of 5% H2 and 95% Ar. |  |  | Polycrystalline |  |  | 204 | 48 |  | http://dx.doi.org/10.1021/cm052055b | He | 742.8896917 | 2 | 16.3 | 32.6 | 22.78802735 | 171715 | 300
2018 | 2 | http://dx.doi.org/10.1021/cm052055b | In0.3Co4Sb12 | In0.3Co4Sb12 | InxCo4Sb12 | CoSb3 | Co4Sb12 | In0.3 | FALSE | 0.3 | Stoichiometric Formula | He2006CM | 2006 | 400 | 557.61 | -247.31 | 34.104 | 0.631923014 | 2.15872 |  | 0.5442238 |  |  |  | No Data |  | Solid state reaction | Mixed thoroughly | Calcined at 783 K for 12 houlrs and then 948 K under a gas mixture of 5% H2 and 95% Ar | 964 K for 4 houlrs under a gas flow of 5% H2 and 95% Ar. |  |  | Polycrystalline |  |  | 204 | 48 |  | http://dx.doi.org/10.1021/cm052055b | He | 742.8896917 | 2 | 16.3 | 32.6 | 22.78802735 | 171715 | 300
2019 | 2 | http://dx.doi.org/10.1021/cm052055b | In0.3Co4Sb12 | In0.3Co4Sb12 | InxCo4Sb12 | CoSb3 | Co4Sb12 | In0.3 | FALSE | 0.3 | Stoichiometric Formula | He2006CM | 2006 | 700 | 438.39 | -278.47 | 33.995 | 1.181566055 | 2.014 |  | 0.7487681 |  |  |  | No Data |  | Solid state reaction | Mixed thoroughly | Calcined at 783 K for 12 houlrs and then 948 K under a gas mixture of 5% H2 and 95% Ar | 965 K for 4 houlrs under a gas flow of 5% H2 and 95% Ar. |  |  | Polycrystalline |  |  | 204 | 48 |  | http://dx.doi.org/10.1021/cm052055b | He | 742.8896917 | 2 | 16.3 | 32.6 | 22.78802735 | 171715 | 300 |  | Data at 600 K
2020 | 2 | http://dx.doi.org/10.1557/jmr.2011.163 | In0.2Co4Sb12 | In0.2Co4Sb12 | InxCo4Sb12 | CoSb3 | Co4Sb12 | In0.2 | FALSE | 0.2 | Stoichiometric Formula | Biswas2011JMR | 2011 | 300 | 881.55 | -192.21 | 32.569 | 0.380118325 | 2.57047 |  | 0.6452978 |  |  |  | No Data |  | Solid state reaction | Ground in air. After calcining they were combined with Ce/Yb that was weighed, mixed, and ground in an Ar-filled glovebox | Calcined at 948 K for ~40 hours | Reacted in a hydrogen 5% H2/N2 enviroment up to 948 K for 24 hours |  |  | Polycrystalline |  |  | 204 | 48 |  | http://dx.doi.org/10.1021/cm052055b | He | 742.7420554 | 2 | 16.2 | 32.4 | 22.92413751 | 171715 | 300
2021 | 2 | http://dx.doi.org/10.1557/jmr.2011.163 | In0.2Co4Sb12 | In0.2Co4Sb12 | InxCo4Sb12 | CoSb3 | Co4Sb12 | In0.2 | FALSE | 0.2 | Stoichiometric Formula | Biswas2011JMR | 2011 | 400 | 776.6 | -214.39 | 35.696 | 0.644976838 | 2.21377 |  | 0.7579582 |  |  |  | No Data |  | Solid state reaction | Ground in air. After calcining they were combined with Ce/Yb that was weighed, mixed, and ground in an Ar-filled glovebox | Calcined at 948 K for ~40 hours | Reacted in a hydrogen 5% H2/N2 enviroment up to 948 K for 24 hours |  |  | Polycrystalline |  |  | 204 | 48 |  | http://dx.doi.org/10.1021/cm052055b | He | 742.7420554 | 2 | 16.2 | 32.4 | 22.92413751 | 171715 | 300
2022 | 2 | http://dx.doi.org/10.1557/jmr.2011.163 | In0.2Co4Sb12 | In0.2Co4Sb12 | InxCo4Sb12 | CoSb3 | Co4Sb12 | In0.2 | FALSE | 0.2 | Stoichiometric Formula | Biswas2011JMR | 2011 | 700 | 625.75 | -247.54 | 38.343 | 1.385962072 | 1.93658 |  | 1.068783 |  |  |  | No Data |  | Solid state reaction | Ground in air. After calcining they were combined with Ce/Yb that was weighed, mixed, and ground in an Ar-filled glovebox | Calcined at 948 K for ~40 hours | Reacted in a hydrogen 5% H2/N2 enviroment up to 948 K for 24 hours |  |  | Polycrystalline |  |  | 204 | 48 |  | http://dx.doi.org/10.1021/cm052055b | He | 742.7420554 | 2 | 16.2 | 32.4 | 22.92413751 | 171715 | 300 |  | Data at 620 K
2023 | 2 | http://dx.doi.org/10.1038/nature09996 | Na0.02PbTe | Na0.02PbTe | Na0.02PbTe(1-x)Se(x) | Bi/Sb/Pb-Te/Se | PbTe | Na0.02 | FALSE | 0 | Stoichiometric Formula | Pei2011N | 2011 | 300 | 2713 | 62.38 | 10.557 | 0.079250912 | 3.99643 |  | 1.98592 |  |  |  | No Data |  | melted | Melting the mixture of pure elements at 1273 K and quenching |  |  | ~900 K | 3 days | Polycrystalline |  |  | 225 | 192 |  | http://dx.doi.org/10.1107/S0108270187091509 | Noda | 269.84 | 4 | 2 | 8 | 33.73 | 63099 | 298
2024 | 2 | http://dx.doi.org/10.1038/nature09996 | Na0.02PbTe | Na0.02PbTe | Na0.02PbTe(1-x)Se(x) | Bi/Sb/Pb-Te/Se | PbTe | Na0.02 | FALSE | 0 | Stoichiometric Formula | Pei2011N | 2011 | 400 | 1756.2 | 105 | 19.362 | 0.289521835 | 2.675 |  | 1.714022 |  |  |  | No Data |  | melted | Melting the mixture of pure elements at 1273 K and quenching |  |  | ~900 K | 4 days | Polycrystalline |  |  | 225 | 192 |  | http://dx.doi.org/10.1107/S0108270187091509 | Noda | 269.84 | 4 | 2 | 8 | 33.73 | 63099 | 298
2025 | 2 | http://dx.doi.org/10.1038/nature09996 | Na0.02PbTe | Na0.02PbTe | Na0.02PbTe(1-x)Se(x) | Bi/Sb/Pb-Te/Se | PbTe | Na0.02 | FALSE | 0 | Stoichiometric Formula | Pei2011N | 2011 | 700 | 583.98 | 212.86 | 26.459 | 1.329723145 | 1.39286 |  | 0.9974305 |  |  |  | No Data |  | melted | Melting the mixture of pure elements at 1273 K and quenching |  |  | ~900 K | 5 days | Polycrystalline |  |  | 225 | 192 |  | http://dx.doi.org/10.1107/S0108270187091509 | Noda | 269.84 | 4 | 2 | 8 | 33.73 | 63099 | 298
2026 | 2 | http://dx.doi.org/10.1038/nature09996 | Na0.02PbTe0.85Se0.15 | Na0.02PbTe0.85Se0.15 | Na0.02PbTe(1-x)Se(x) | Bi/Sb/Pb-Te/Se | PbTe0.85Se0.15 | Na0.02 | FALSE | 0.15 | Stoichiometric Formula | Pei2011N | 2011 | 300 | 2420 | 50.95 | 6.2827 | 0.062528934 | 3.01429 |  | 1.771441 |  |  |  | No Data |  | melted | Melting the mixture of pure elements at 1273 K and quenching |  |  | ~900 K | 6 days | Polycrystalline |  |  | 225 | 192 |  | http://dx.doi.org/10.1107/S0108270187091509 | Noda | 269.84 | 4 | 2 | 8 | 33.73 | 63099 | 298
2027 | 2 | http://dx.doi.org/10.1038/nature09996 | Na0.02PbTe0.85Se0.15 | Na0.02PbTe0.85Se0.15 | Na0.02PbTe(1-x)Se(x) | Bi/Sb/Pb-Te/Se | PbTe0.85Se0.15 | Na0.02 | FALSE | 0.15 | Stoichiometric Formula | Pei2011N | 2011 | 400 | 1615.5 | 98.33 | 15.621 | 0.28172853 | 2.21786 |  | 1.576716 |  |  |  | No Data |  | melted | Melting the mixture of pure elements at 1273 K and quenching |  |  | ~900 K | 7 days | Polycrystalline |  |  | 225 | 192 |  | http://dx.doi.org/10.1107/S0108270187091509 | Noda | 269.84 | 4 | 2 | 8 | 33.73 | 63099 | 298
2028 | 2 | http://dx.doi.org/10.1038/nature09996 | Na0.02PbTe0.85Se0.15 | Na0.02PbTe0.85Se0.15 | Na0.02PbTe(1-x)Se(x) | Bi/Sb/Pb-Te/Se | PbTe0.85Se0.15 | Na0.02 | FALSE | 0.15 | Stoichiometric Formula | Pei2011N | 2011 | 700 | 622.75 | 209.05 | 27.215 | 1.502553777 | 1.26786 |  | 1.063651 |  |  |  | No Data |  | melted | Melting the mixture of pure elements at 1273 K and quenching |  |  | ~900 K | 8 days | Polycrystalline |  |  | 225 | 192 |  | http://dx.doi.org/10.1107/S0108270187091509 | Noda | 269.84 | 4 | 2 | 8 | 33.73 | 63099 | 298
2029 | 2 | http://dx.doi.org/10.1038/nature09996 | Na0.02PbTe0.85Se0.15 | Na0.02PbTe0.85Se0.15 | Na0.02PbTe(1-x)Se(x) | Bi/Sb/Pb-Te/Se | PbTe0.85Se0.15 | Na0.02 | FALSE | 0.15 | Stoichiometric Formula | Pei2011N | 2011 | 1000 | 486.72 | 204 | 20.256 | 1.703161584 | 1.18929 |  | 1.187608 |  |  |  | No Data |  | melted | Melting the mixture of pure elements at 1273 K and quenching |  |  | ~900 K | 9 days | Polycrystalline |  |  | 225 | 192 |  | http://dx.doi.org/10.1107/S0108270187091509 | Noda | 269.84 | 4 | 2 | 8 | 33.73 | 63099 | 298 |  | Extrapolated from 850 K
2030 | 2 | http://dx.doi.org/10.1038/nature09996 | Na0.02PbTe0.75Se0.25 | Na0.02PbTe0.75Se0.25 | Na0.02PbTe(1-x)Se(x) | Bi/Sb/Pb-Te/Se | PbTe0.75Se0.25 | Na0.02 | FALSE | 0.25 | Stoichiometric Formula | Pei2011N | 2011 | 300 | 1951.6 | 58.81 | 6.7498 | 0.075096639 | 2.69643 |  | 1.42858 |  |  |  | No Data |  | melted | Melting the mixture of pure elements at 1273 K and quenching |  |  | ~900 K | 10 days | Polycrystalline |  |  | 225 | 192 |  | http://dx.doi.org/10.1107/S0108270187091509 | Noda | 269.84 | 4 | 2 | 8 | 33.73 | 63099 | 298
2031 | 2 | http://dx.doi.org/10.1038/nature09996 | Na0.02PbTe0.75Se0.25 | Na0.02PbTe0.75Se0.25 | Na0.02PbTe(1-x)Se(x) | Bi/Sb/Pb-Te/Se | PbTe0.75Se0.25 | Na0.02 | FALSE | 0.25 | Stoichiometric Formula | Pei2011N | 2011 | 400 | 1447.4 | 89.76 | 11.662 | 0.216602878 | 2.15357 |  | 1.412632 |  |  |  | No Data |  | melted | Melting the mixture of pure elements at 1273 K and quenching |  |  | ~900 K | 11 days | Polycrystalline |  |  | 225 | 192 |  | http://dx.doi.org/10.1107/S0108270187091509 | Noda | 269.84 | 4 | 2 | 8 | 33.73 | 63099 | 298
2032 | 2 | http://dx.doi.org/10.1038/nature09996 | Na0.02PbTe0.75Se0.25 | Na0.02PbTe0.75Se0.25 | Na0.02PbTe(1-x)Se(x) | Bi/Sb/Pb-Te/Se | PbTe0.75Se0.25 | Na0.02 | FALSE | 0.25 | Stoichiometric Formula | Pei2011N | 2011 | 700 | 612.35 | 205.24 | 25.794 | 1.392715388 | 1.29643 |  | 1.045889 |  |  |  | No Data |  | melted | Melting the mixture of pure elements at 1273 K and quenching |  |  | ~900 K | 12 days | Polycrystalline |  |  | 225 | 192 |  | http://dx.doi.org/10.1107/S0108270187091509 | Noda | 269.84 | 4 | 2 | 8 | 33.73 | 63099 | 298
2033 | 2 | http://dx.doi.org/10.1038/nature09996 | Na0.02PbTe0.75Se0.25 | Na0.02PbTe0.75Se0.25 | Na0.02PbTe(1-x)Se(x) | Bi/Sb/Pb-Te/Se | PbTe0.75Se0.25 | Na0.02 | FALSE | 0.25 | Stoichiometric Formula | Pei2011N | 2011 | 1000 | 504.38 | 197 | 19.574 | 1.636067789 | 1.19643 |  | 1.230682 |  |  |  | No Data |  | melted | Melting the mixture of pure elements at 1273 K and quenching |  |  | ~900 K | 13 days | Polycrystalline |  |  | 225 | 192 |  | http://dx.doi.org/10.1107/S0108270187091509 | Noda | 269.84 | 4 | 2 | 8 | 33.73 | 63099 | 298 |  | Extrapolated from 850 K
2034 | 2 | http://dx.doi.org/10.1126/science.1159725 | Tl0.01Pb0.99Te | Tl0.01Pb0.99Te | TlxPb(1-x)Te | Bi/Sb/Pb-Te/Se | Pb0.99Te | Tl0.01 | FALSE | 0.01 | Stoichiometric Formula | Heremans2008S | 2008 | 300 | 364.64 | 140.4 | 7.1879 | 0.111032448 | 1.9421 |  | 0.2669175 |  |  |  | 0.5 |  | melted | [5 empty] | Polycrystalline |  |  | 225 | 192 |  | http://dx.doi.org/10.1107/S0108270187091509 | Noda | 269.84 | 4 | 2 | 8 | 33.73 | 63099 | 298
2035 | 2 | http://dx.doi.org/10.1126/science.1159725 | Tl0.01Pb0.99Te | Tl0.01Pb0.99Te | TlxPb(1-x)Te | Bi/Sb/Pb-Te/Se | Pb0.99Te | Tl0.01 | FALSE | 0.01 | Stoichiometric Formula | Heremans2008S | 2008 | 400 | 282.05 | 201.46 | 11.447 | 0.295085853 | 1.55169 |  | 0.2752824 |  |  |  | 0.5 |  | melted | [5 empty] | Polycrystalline |  |  | 225 | 192 |  | http://dx.doi.org/10.1107/S0108270187091509 | Noda | 269.84 | 4 | 2 | 8 | 33.73 | 63099 | 298
2036 | 2 | http://dx.doi.org/10.1126/science.1159725 | Tl0.01Pb0.99Te | Tl0.01Pb0.99Te | TlxPb(1-x)Te | Bi/Sb/Pb-Te/Se | Pb0.99Te | Tl0.01 | FALSE | 0.01 | Stoichiometric Formula | Heremans2008S | 2008 | 700 | 114.58 | 323.94 | 12.024 | 0.871875767 | 0.965347 |  | 0.1957084 |  |  |  | 0.5 |  | melted | [5 empty] | Polycrystalline |  |  | 225 | 192 |  | http://dx.doi.org/10.1107/S0108270187091509 | Noda | 269.84 | 4 | 2 | 8 | 33.73 | 63099 | 298
2037 | 2 | http://dx.doi.org/10.1126/science.1159725 | Tl0.02Pb0.98Te | Tl0.02Pb0.98Te | TlxPb(1-x)Te | Bi/Sb/Pb-Te/Se | Pb0.98Te | Tl0.02 | FALSE | 0.02 | Stoichiometric Formula | Heremans2008S | 2008 | 300 | 417.72 | 136.17 | 7.7455 | 0.107163649 | 2.16832 |  | 0.3057721 |  |  |  | 0.5 |  | melted | [5 empty] | Polycrystalline |  |  | 225 | 192 |  | http://dx.doi.org/10.1107/S0108270187091509 | Noda | 269.84 | 4 | 2 | 8 | 33.73 | 63099 | 298
2038 | 2 | http://dx.doi.org/10.1126/science.1159725 | Tl0.02Pb0.98Te | Tl0.02Pb0.98Te | TlxPb(1-x)Te | Bi/Sb/Pb-Te/Se | Pb0.98Te | Tl0.02 | FALSE | 0.02 | Stoichiometric Formula | Heremans2008S | 2008 | 400 | 343.75 | 195.21 | 13.1 | 0.316428584 | 1.65594 |  | 0.3355001 |  |  |  | 0.5 |  | melted | [5 empty] | Polycrystalline |  |  | 225 | 192 |  | http://dx.doi.org/10.1107/S0108270187091509 | Noda | 269.84 | 4 | 2 | 8 | 33.73 | 63099 | 298
2039 | 2 | http://dx.doi.org/10.1126/science.1159725 | Tl0.02Pb0.98Te | Tl0.02Pb0.98Te | TlxPb(1-x)Te | Bi/Sb/Pb-Te/Se | Pb0.98Te | Tl0.02 | FALSE | 0.02 | Stoichiometric Formula | Heremans2008S | 2008 | 700 | 186.44 | 327.66 | 20.016 | 1.387416646 | 1.0099 |  | 0.3184405 |  |  |  | 0.5 |  | melted | [5 empty] | Polycrystalline |  |  | 225 | 192 |  | http://dx.doi.org/10.1107/S0108270187091509 | Noda | 269.84 | 4 | 2 | 8 | 33.73 | 63099 | 298
2040 | 2 | Personal communication | Si0.9Ge0.1 | Si0.9Ge0.1 | Si(1-x)Gex | Si | Si0.9 | Ge0.1 | FALSE | 0.1 | Stoichiometric Formula | Snedaker |  | 300 | 548.85 | 169 | 15.676 | [7 empty] | 0.5 | [7 empty] | nanoparticles |  |  | 227 | 192 |  | http://dx.doi.org/10.1021/j100792a049 | Dismukes | 169.78 | 4 | 2 | 8 | 21.2225 | 53910 | 300
2041 | 2 | Personal communication | Si0.9Ge0.1 | Si0.9Ge0.1 | Si(1-x)Gex | Si | Si0.9 | Ge0.1 | FALSE | 0.1 | Stoichiometric Formula | Snedaker |  | 400 | 480.77 | 192 | 17.723 | [7 empty] | 0.5 | [7 empty] | nanoparticles |  |  | 227 | 192 |  | http://dx.doi.org/10.1021/j100792a049 | Dismukes | 169.78 | 4 | 2 | 8 | 21.2225 | 53910 | 300
2042 | 2 | Personal communication | Si0.9Ge0.1 | Si0.9Ge0.1 | Si(1-x)Gex | Si | Si0.9 | Ge0.1 | FALSE | 0.1 | Stoichiometric Formula | Snedaker |  | 700 | 331.13 | 242 | 19.392 | [7 empty] | 0.5 | [7 empty] | nanoparticles |  |  | 227 | 192 |  | http://dx.doi.org/10.1021/j100792a049 | Dismukes | 169.78 | 4 | 2 | 8 | 21.2225 | 53910 | 300
2043 | 2 | Personal communication | Si0.9Ge0.1 | Si0.9Ge0.1 | Si(1-x)Gex | Si | Si0.9 | Ge0.1 | FALSE | 0.1 | Stoichiometric Formula | Snedaker |  | 1000 | 241.31 | 273 | 17.985 | [7 empty] | 0.5 | [7 empty] | nanoparticles |  |  | 227 | 192 |  | http://dx.doi.org/10.1021/j100792a049 | Dismukes | 169.78 | 4 | 2 | 8 | 21.2225 | 53910 | 300
2044 | 2 | Personal communication | Si0.8Ge0.2 | Si0.8Ge0.2 | Si(1-x)Gex | Si | Si0.8 | Ge0.2 | FALSE | 0.2 | Stoichiometric Formula | Snedaker |  | 300 | 668.9 | 137 | 12.555 | [7 empty] | 0.5 | [7 empty] | nanoparticles |  |  | 227 | 192 |  | http://dx.doi.org/10.1021/j100792a049 | Dismukes | 169.78 | 4 | 2 | 8 | 21.2225 | 53910 | 300
2045 | 2 | Personal communication | Si0.8Ge0.2 | Si0.8Ge0.2 | Si(1-x)Gex | Si | Si0.8 | Ge0.2 | FALSE | 0.2 | Stoichiometric Formula | Snedaker |  | 400 | 586.51 | 161 | 15.203 | [7 empty] | 0.5 | [7 empty] | nanoparticles |  |  | 227 | 192 |  | http://dx.doi.org/10.1021/j100792a049 | Dismukes | 169.78 | 4 | 2 | 8 | 21.2225 | 53910 | 300
2046 | 2 | Personal communication | Si0.8Ge0.2 | Si0.8Ge0.2 | Si(1-x)Gex | Si | Si0.8 | Ge0.2 | FALSE | 0.2 | Stoichiometric Formula | Snedaker |  | 700 | 407.5 | 218.3 | 19.419 | [7 empty] | 0.5 | [7 empty] | nanoparticles |  |  | 227 | 192 |  | http://dx.doi.org/10.1021/j100792a049 | Dismukes | 169.78 | 4 | 2 | 8 | 21.2225 | 53910 | 300
2047 | 2 | Personal communication | Si0.8Ge0.2 | Si0.8Ge0.2 | Si(1-x)Gex | Si | Si0.8 | Ge0.2 | FALSE | 0.2 | Stoichiometric Formula | Snedaker |  | 1000 | 299.22 | 254 | 19.305 | [7 empty] | 0.5 | [7 empty] | nanoparticles |  |  | 227 | 192 |  | http://dx.doi.org/10.1021/j100792a049 | Dismukes | 169.78 | 4 | 2 | 8 | 21.2225 | 53910 | 300
2048 | 2 | http://dx.doi.org/10.1063/1.348408 | Si0.79936Ge0.19984B0.0008 | Si0.79936Ge0.19984B0.0008 | Si1-xGex (p-type) |  | Si0.79936Ge0.19984 | B0.0008 | FALSE | 0.2 | Stoichiometric Formula | Vining1991JAP | 1991 | 300 | 749.96 | 127.631 | 12.217 | 0.08445088 | 4.33976 |  | 0.5489684 | [5 empty] | Vacuum hot pressed | Induction melting of silicon and germanium 4:1 ratio in fused silica under high vacuum |  | Either gas atomization technique or direct sintering of mixed powders |  |  | Polycrystalline |  |  | 227 | 192 |  | http://dx.doi.org/10.1021/j100792a049 | Dismukes | 169.78 | 4 | 2 | 8 | 21.2225 | 53910 | 300 |  | Kappa extrapolated from 375 K
2049 | 2 | http://dx.doi.org/10.1063/1.348408 | Si0.79936Ge0.19984B0.0008 | Si0.79936Ge0.19984B0.0008 | Si1-xGex (p-type) |  | Si0.79936Ge0.19984 | B0.0008 | FALSE | 0.2 | Stoichiometric Formula | Vining1991JAP | 1991 | 400 | 658.59 | 151.36 | 15.088 | 0.145604448 | 4.14497 |  | 0.6427819 | [5 empty] | Vacuum hot pressed | Induction melting of silicon and germanium 4:1 ratio in fused silica under high vacuum |  | Either gas atomization technique or direct sintering of mixed powders |  |  | Polycrystalline |  |  | 227 | 192 |  | http://dx.doi.org/10.1021/j100792a049 | Dismukes | 169.78 | 4 | 2 | 8 | 21.2225 | 53910 | 300
2050 | 2 | http://dx.doi.org/10.1063/1.348408 | Si0.79936Ge0.19984B0.0008 | Si0.79936Ge0.19984B0.0008 | Si1-xGex (p-type) |  | Si0.79936Ge0.19984 | B0.0008 | FALSE | 0.2 | Stoichiometric Formula | Vining1991JAP | 1991 | 700 | 457.78 | 209.823 | 20.154 | 0.369646753 | 3.81657 |  | 0.7818866 | [5 empty] | Vacuum hot pressed | Induction melting of silicon and germanium 4:1 ratio in fused silica under high vacuum |  | Either gas atomization technique or direct sintering of mixed powders |  |  | Polycrystalline |  |  | 227 | 192 |  | http://dx.doi.org/10.1021/j100792a049 | Dismukes | 169.78 | 4 | 2 | 8 | 21.2225 | 53910 | 300
2051 | 2 | http://dx.doi.org/10.1063/1.348408 | Si0.79936Ge0.19984B0.0008 | Si0.79936Ge0.19984B0.0008 | Si1-xGex (p-type) |  | Si0.79936Ge0.19984 | B0.0008 | FALSE | 0.2 | Stoichiometric Formula | Vining1991JAP | 1991 | 1000 | 339.16 | 248.114 | 20.879 | 0.580112442 | 3.59911 |  | 0.8275507 | [5 empty] | Vacuum hot pressed | Induction melting of silicon and germanium 4:1 ratio in fused silica under high vacuum |  | Either gas atomization technique or direct sintering of mixed powders |  |  | Polycrystalline |  |  | 227 | 192 |  | http://dx.doi.org/10.1021/j100792a049 | Dismukes | 169.78 | 4 | 2 | 8 | 21.2225 | 53910 | 300
2052 | 2 | http://dx.doi.org/10.1063/1.348408 | Si0.7956Ge0.1989P0.0055 | Si0.7956Ge0.1989P0.0055 | Si1-xGex (n-type) |  | Si0.7956Ge0.1989 | P0.0055 | FALSE | 0.2 | Stoichiometric Formula | Vining1991JAP | 1991 | 300 | 854.69 | -122.807 | 12.89 | 0.093418564 | 4.13947 |  | 0.6256357 | [5 empty] | Vacuum hot pressed | Induction melting of silicon and germanium 4:1 ratio in fused silica under high vacuum |  | Either gas atomization technique or direct sintering of mixed powders |  |  | Polycrystalline |  |  | 227 | 192 |  | http://dx.doi.org/10.1021/j100792a049 | Dismukes | 169.78 | 4 | 2 | 8 | 21.2225 | 53910 | 300 |  | Kappa extrapolated from 375 K
2053 | 2 | http://dx.doi.org/10.1063/1.348408 | Si0.7956Ge0.1989P0.0055 | Si0.7956Ge0.1989P0.0055 | Si1-xGex (n-type) |  | Si0.7956Ge0.1989 | P0.0055 | FALSE | 0.2 | Stoichiometric Formula | Vining1991JAP | 1991 | 400 | 748.86 | -150.045 | 16.859 | 0.159453467 | 4.22929 |  | 0.7308836 | [5 empty] | Vacuum hot pressed | Induction melting of silicon and germanium 4:1 ratio in fused silica under high vacuum |  | Either gas atomization technique or direct sintering of mixed powders |  |  | Polycrystalline |  |  | 227 | 192 |  | http://dx.doi.org/10.1021/j100792a049 | Dismukes | 169.78 | 4 | 2 | 8 | 21.2225 | 53910 | 300
2054 | 2 | http://dx.doi.org/10.1063/1.348408 | Si0.7956Ge0.1989P0.0055 | Si0.7956Ge0.1989P0.0055 | Si1-xGex (n-type) |  | Si0.7956Ge0.1989 | P0.0055 | FALSE | 0.2 | Stoichiometric Formula | Vining1991JAP | 1991 | 700 | 514.79 | -230.877 | 27.441 | 0.51588803 | 3.72337 |  | 0.8792657 | [5 empty] | Vacuum hot pressed | Induction melting of silicon and germanium 4:1 ratio in fused silica under high vacuum |  | Either gas atomization technique or direct sintering of mixed powders |  |  | Polycrystalline |  |  | 227 | 192 |  | http://dx.doi.org/10.1021/j100792a049 | Dismukes | 169.78 | 4 | 2 | 8 | 21.2225 | 53910 | 300
2055 | 2 | http://dx.doi.org/10.1063/1.348408 | Si0.7956Ge0.1989P0.0055 | Si0.7956Ge0.1989P0.0055 | Si1-xGex (n-type) |  | Si0.7956Ge0.1989 | P0.0055 | FALSE | 0.2 | Stoichiometric Formula | Vining1991JAP | 1991 | 1000 | 399.36 | -281.446 | 31.634 | 0.862981105 | 3.66568 |  | 0.9744409 | [5 empty] | Vacuum hot pressed | Induction melting of silicon and germanium 4:1 ratio in fused silica under high vacuum |  | Either gas atomization technique or direct sintering of mixed powders |  |  | Polycrystalline |  |  | 227 | 192 |  | http://dx.doi.org/10.1021/j100792a049 | Dismukes | 169.78 | 4 | 2 | 8 | 21.2225 | 53910 | 300
2056 | 2 | http://dx.doi.org/10.1063/1.4765358 | TiNiSn | TiNiSn | TiNiSn | TiNiSn | TiNiSn | None | TRUE |  | Stoichiometric Formula | Douglas2012APL | 2012 | 300 | 133.33 | -200 | 5.3333 | 0.020725389 | 7.72 |  | 0.09759999964 |  |  |  | No Data |  | Magnetic levitation induction furnace | Inducting levitation melting in Ar. Held molten for 120 seconds and rapidly cooled |  |  | 1173 k followed by 1123 k | 24 hours then 192 hours | Polycrystalline |  |  | 216 | 96 |  | http://dx.doi.org/10.1016/j.jssc.2010.09.042 | Stadnyk | 208.21 | 4 | 3 | 12 | 17.35083333 | 174568 | 300
2057 | 2 | http://dx.doi.org/10.1063/1.4765358 | TiNiSn | TiNiSn | TiNiSn | TiNiSn | TiNiSn | None | TRUE |  | Stoichiometric Formula | Douglas2012APL | 2012 | 400 | 196.08 | -245 | 11.77 | 0.07005719 | 6.72 |  | 0.1913725 |  |  |  | No Data |  | Magnetic levitation induction furnace | Inducting levitation melting in Ar. Held molten for 120 seconds and rapidly cooled |  |  | 1173 k followed by 1123 k | 24 hours then 192 hours | Polycrystalline |  |  | 216 | 96 |  | http://dx.doi.org/10.1016/j.jssc.2010.09.042 | Stadnyk | 208.21 | 4 | 3 | 12 | 17.35083333 | 174568 | 300
2058 | 2 | http://dx.doi.org/10.1063/1.4765358 | TiNiSn | TiNiSn | TiNiSn | TiNiSn | TiNiSn | None | TRUE |  | Stoichiometric Formula | Douglas2012APL | 2012 | 700 | 460.83 | -233 | 25.018 | 0.31783268 | 5.51 |  | 0.7870968 |  |  |  | No Data |  | Magnetic levitation induction furnace | Inducting levitation melting in Ar. Held molten for 120 seconds and rapidly cooled |  |  | 1173 k followed by 1123 k | 24 hours then 192 hours | Polycrystalline |  |  | 216 | 96 |  | http://dx.doi.org/10.1016/j.jssc.2010.09.042 | Stadnyk | 208.21 | 4 | 3 | 12 | 17.35083333 | 174568 | 300
2059 | 2 | http://dx.doi.org/10.1063/1.4765358 | TiNiSn | TiNiSn | TiNiSn | TiNiSn | TiNiSn | None | TRUE |  | Stoichiometric Formula | Douglas2012APL | 2012 | 1000 | 666.67 | -155 | 16.017 | 0.207738867 | 7.71 |  | 1.626667 |  |  |  | No Data |  | Magnetic levitation induction furnace | Inducting levitation melting in Ar. Held molten for 120 seconds and rapidly cooled |  |  | 1173 k followed by 1123 k | 24 hours then 192 hours | Polycrystalline |  |  | 216 | 96 |  | http://dx.doi.org/10.1016/j.jssc.2010.09.042 | Stadnyk | 208.21 | 4 | 3 | 12 | 17.35083333 | 174568 | 300 |  | Extrapolated from 872 K
2060 | 2 | http://dx.doi.org/10.1063/1.1502190 | Bi2Sr2Co2O8 | Bi2Sr2Co2O8 | Bi2Sr2Co2Oy | ACoO2 | Bi2Sr2Co2O8 | None | TRUE | 0 | Stoichiometric Formula | Funahashi2002APL | 2002 | 300 | 470.83 | 108.88 | 5.5818 | 0.076639366 | 2.18498 |  | 0.344649 |  |  |  | No Data |  | Solid state reaction + extra | Mixed in cationic ratio of Bi:Ca:Sr:Co:Te = 1:1:1:1:0.25 | Heated in air at 1073 K for 10 hours | Sintered at 1123 K for 20 hours. The precurors were then heated in a stream of O2 gas at 1193K for 100 hours |  |  | Single Crystal | [5 empty] | http://dx.doi.org/10.1063/1.4720075 | Hsu | 380.53 | 2 | 14 | 28 | 13.59035714 | none | 300
2061 | 2 | http://dx.doi.org/10.1063/1.1502190 | Bi2Sr2Co2O8 | Bi2Sr2Co2O8 | Bi2Sr2Co2Oy | ACoO2 | Bi2Sr2Co2O8 | None | TRUE | 0 | Stoichiometric Formula | Funahashi2002APL | 2002 | 400 | 419.83 | 120 | 6.0454 | 0.113817986 | 2.1246 |  | 0.4097535 |  |  |  | No Data |  | Solid state reaction + extra | Mixed in cationic ratio of Bi:Ca:Sr:Co:Te = 1:1:1:1:0.25 | Heated in air at 1073 K for 10 hours | Sintered at 1123 K for 20 hours. The precurors were then heated in a stream of O2 gas at 1193K for 100 hours |  |  | Single Crystal | [5 empty] | http://dx.doi.org/10.1063/1.4720075 | Hsu | 380.53 | 2 | 14 | 28 | 13.59035714 | none | 300
2062 | 2 | http://dx.doi.org/10.1063/1.1502190 | Bi2Sr2Co2O8 | Bi2Sr2Co2O8 | Bi2Sr2Co2Oy | ACoO2 | Bi2Sr2Co2O8 | None | TRUE | 0 | Stoichiometric Formula | Funahashi2002APL | 2002 | 700 | 361.56 | 171.43 | 10.626 | 0.3597171 | 2.0678 |  | 0.6175406 |  |  |  | No Data |  | Solid state reaction + extra | Mixed in cationic ratio of Bi:Ca:Sr:Co:Te = 1:1:1:1:0.25 | Heated in air at 1073 K for 10 hours | Sintered at 1123 K for 20 hours. The precurors were then heated in a stream of O2 gas at 1193K for 100 hours |  |  | Single Crystal | [5 empty] | http://dx.doi.org/10.1063/1.4720075 | Hsu | 380.53 | 2 | 14 | 28 | 13.59035714 | none | 300
2063 | 2 | http://dx.doi.org/10.1063/1.1502190 | Bi2Sr2Co2O8 | Bi2Sr2Co2O8 | Bi2Sr2Co2Oy | ACoO2 | Bi2Sr2Co2O8 | None | TRUE | 0 | Stoichiometric Formula | Funahashi2002APL | 2002 | 1000 | 272.61 | 293.62 | 23.502 | 1.191133093 | 1.9731 |  | 0.6651764 |  |  |  | No Data |  | Solid state reaction + extra | Mixed in cationic ratio of Bi:Ca:Sr:Co:Te = 1:1:1:1:0.25 | Heated in air at 1073 K for 10 hours | Sintered at 1123 K for 20 hours. The precurors were then heated in a stream of O2 gas at 1193K for 100 hours |  |  | Single Crystal | [5 empty] | http://dx.doi.org/10.1063/1.4720075 | Hsu | 380.53 | 2 | 14 | 28 | 13.59035714 | none | 300
2064 | 2 | http://dx.doi.org/10.1021/cm970397e | K2Bi8Se13 | K2Bi8Se13 | K2Bi8Se13 | Bi/Sb/Pb-Te/Se | K2Bi8Se13 | None | TRUE | 0 |  | Chung1997CM | 1997 | 300 | 30.804 | -196.16 | 1.1853 | 0.027669081 | 1.28517 |  | 0.02254838 |  |  |  | Electron Carriers, no specific numbers |  | Solid state reaction + extra | All elements were loaded into a carbon-coated quartz tube or pyrex tube and sealed at a pressure of <10^-3 Torr or better |  |  | 1) The mixture was heated to 600 Â°C over 24 h and kept there for 6 days, followed by slowly cooling to 200 Â°C at a rate of -4 Â°C/h and then to 50 Â°C in 12 h. 2) The mixture was heated to 530 Â°C over 12 h and ept there for 5 days, followed by slowly cooling to 200 Â°C at a rate of -2 Â°C/h and then to 50 Â°C in 12 h. 3) The mixture was heated to 530 Â°C over 12 h and keptthere for 5 days, followed by slowly cooling to 200 Â°C at a rateof -2 Â°C/h and then to 50 Â°C in 12 h. 4) The mixture was heated to 530 Â°C over 12 h and kept therefor 5 days, followed by slowly cooling to 200 Â°C at a rate of -2Â°C/h and then to 50 Â°C in 12 h. |  | Polycrystalline |  |  | 11 | 4 |  | http://dx.doi.org/10.1021/cm970397e | Chung | 1357.83 | 2 | 23 | 46 | 29.51804348 | 84268 | 298 |  |  |  | 367
2065 | 2 | http://dx.doi.org/10.1021/cm970397e | K2Bi8Se13 | K2Bi8Se13 | K2Bi8Se13 | Bi/Sb/Pb-Te/Se | K2Bi8Se13 | None | TRUE | 0 |  | Chung1997CM | 1997 | 300 | 240.43 | -219.62 | 11.596 | [7 empty] | Electron Carriers, no specific numbers |  | Flux (Bi self-flux) | All elements were loaded into a carbon-coated quartz tube or pyrex tube and sealed at a pressure of <10^-3 Torr or better |  |  | 1) The mixture was heated to 600 Â°C over 24 h and kept there for 6 days, followed by slowly cooling to 200 Â°C at a rate of -4 Â°C/h and then to 50 Â°C in 12 h. 2) The mixture was heated to 530 Â°C over 12 h and ept there for 5 days, followed by slowly cooling to 200 Â°C at a rate of -2 Â°C/h and then to 50 Â°C in 12 h. 3) The mixture was heated to 530 Â°C over 12 h and keptthere for 5 days, followed by slowly cooling to 200 Â°C at a rateof -2 Â°C/h and then to 50 Â°C in 12 h. 4) The mixture was heated to 530 Â°C over 12 h and kept therefor 5 days, followed by slowly cooling to 200 Â°C at a rate of -2Â°C/h and then to 50 Â°C in 12 h. |  | Single Crystal |  |  | 11 | 4 |  | http://dx.doi.org/10.1021/cm970397e | Chung | 1357.83 | 2 | 23 | 46 | 29.51804348 | 84268 | 298 |  |  |  | 367
2066 | 2 | http://dx.doi.org/10.1143/JJAP.39.L1127 | Ca2Co2O5 | Ca2Co2O5 | Ca2Co2O5 | ACoO2 | Ca2Co2O5 | None | TRUE | 0 | Stoichiometric Formula | Funahashi2000JJAPP2 | 2000 | 300 | 681.07 | 135.09 | 12.429 | 0.162121393 | 2.3 |  | 0.498545907 |  |  |  | 30 |  | melted | Mixed in cationic composition of Ca:Sr:Bi:Co=1:1:1:2 | Melted in air using an alumina crucible at 1573K for 30 minutes then quenched by insertion between two copper plates. | After quenching, the glassy plates were heated in a stream of O2 gas at 1203K for 300-1000 hours to grow the whiskers |  |  | Single Crystal |  |  | 12 | 8 |  | http://dx.doi.org/10.1107/S0021889804018096 | Grebille | 236.38 | 2 | 10.86 | 21.72 | 10.88305709 | 55458 | 300
2067 | 2 | http://dx.doi.org/10.1143/JJAP.39.L1127 | Ca2Co2O5 | Ca2Co2O5 | Ca2Co2O5 | ACoO2 | Ca2Co2O5 | None | TRUE | 0 | Stoichiometric Formula | Funahashi2000JJAPP2 | 2000 | 400 | 681.82 | 142.36 | 13.819 | 0.23521233 | 2.35 |  | 0.665453 |  |  |  | 30 |  | melted | Mixed in cationic composition of Ca:Sr:Bi:Co=1:1:1:2 | Melted in air using an alumina crucible at 1573K for 30 minutes then quenched by insertion between two copper plates. | After quenching, the glassy plates were heated in a stream of O2 gas at 1203K for 300-1000 hours to grow the whiskers |  |  | Single Crystal |  |  | 12 | 8 |  | http://dx.doi.org/10.1107/S0021889804018096 | Grebille | 236.38 | 2 | 10.86 | 21.72 | 10.88305709 | 55458 | 300
2068 | 2 | http://dx.doi.org/10.1143/JJAP.39.L1127 | Ca2Co2O5 | Ca2Co2O5 | Ca2Co2O5 | ACoO2 | Ca2Co2O5 | None | TRUE | 0 | Stoichiometric Formula | Funahashi2000JJAPP2 | 2000 | 700 | 690.94 | 173.46 | 20.788 | 0.559676118 | 2.6 |  | 1.18012 |  |  |  | 30 |  | melted | Mixed in cationic composition of Ca:Sr:Bi:Co=1:1:1:2 | Melted in air using an alumina crucible at 1573K for 30 minutes then quenched by insertion between two copper plates. | After quenching, the glassy plates were heated in a stream of O2 gas at 1203K for 300-1000 hours to grow the whiskers |  |  | Single Crystal |  |  | 12 | 8 |  | http://dx.doi.org/10.1107/S0021889804018096 | Grebille | 236.38 | 2 | 10.86 | 21.72 | 10.88305709 | 55458 | 300
2069 | 2 | http://dx.doi.org/10.1143/JJAP.39.L1127 | Ca2Co2O5 | Ca2Co2O5 | Ca2Co2O5 | ACoO2 | Ca2Co2O5 | None | TRUE | 0 | Stoichiometric Formula | Funahashi2000JJAPP2 | 2000 | 1000 | 725.45 | 207.27 | 31.167 | 1.074714975 | 2.9 |  | 1.770091 |  |  |  | 30 |  | melted | Mixed in cationic composition of Ca:Sr:Bi:Co=1:1:1:2 | Melted in air using an alumina crucible at 1573K for 30 minutes then quenched by insertion between two copper plates. | After quenching, the glassy plates were heated in a stream of O2 gas at 1203K for 300-1000 hours to grow the whiskers |  |  | Single Crystal |  |  | 12 | 8 |  | http://dx.doi.org/10.1107/S0021889804018096 | Grebille | 236.38 | 2 | 10.86 | 21.72 | 10.88305709 | 55458 | 300
2070 | 2 | http://dx.doi.org/10.1111/j.1551-2916.2005.00131.x | ZnO | ZnO | AlxZn(1-x)O | ZnO | ZnO | None | TRUE | 0 |  | Kim2005JACS | 2005 |  | 0.0055083 | -501.65 | 0.0013862 | 0 | 10.7741 | [5 empty] | Electron Carriers, no specific numbers |  | Solid state reaction | ZnO, alumina Al2O3 and NiO were mixed. Four batch compositions, pure ZnO, (Zn0.98M0.02)O (M5Al or Ni), and (Zn0.98Ni0.02)0.98Al0.02O, were selected and were mixed in a Teflon-lined ball mill with ethanol for 24 h. |  | The mixtures were loaded into a graphite die and loaded inside of an SPS system. After applying an initial pressure of 60 Mpa, the powder is sintered in a range from 800 to 1000 Cfor 4 miniutes at a heating rate of 100 K/Min in a vacuum less than 10^-5 Pa. |  |  | Polycrystalline |  |  | 186 | 12 |  | http://dx.doi.org/10.1107/S0567740869003876 | Abrahams | 47.62 | 2 | 2 | 4 | 11.905 | 26170 | 300 |  |  |  | 367
2071 | 2 | http://dx.doi.org/10.1111/j.1551-2916.2005.00131.x | ZnO | ZnO | AlxZn(1-x)O | ZnO | ZnO | None | TRUE | 0 |  | Kim2005JACS | 2005 |  | 0.31009 | -549.67 | 0.093692 | 0 | 7.33252 | [5 empty] | Electron Carriers, no specific numbers |  | Solid state reaction | ZnO, alumina Al2O3 and NiO were mixed. Four batch compositions, pure ZnO, (Zn0.98M0.02)O (M5Al or Ni), and (Zn0.98Ni0.02)0.98Al0.02O, were selected and were mixed in a Teflon-lined ball mill with ethanol for 24 h. |  | The mixtures were loaded into a graphite die and loaded inside of an SPS system. After applying an initial pressure of 60 Mpa, the powder is sintered in a range from 800 to 1000 Cfor 4 miniutes at a heating rate of 100 K/Min in a vacuum less than 10^-5 Pa. |  |  | Polycrystalline |  |  | 186 | 12 |  | http://dx.doi.org/10.1107/S0567740869003876 | Abrahams | 47.62 | 2 | 2 | 4 | 11.905 | 26170 | 300 |  |  |  | 367
2072 | 2 | http://dx.doi.org/10.1111/j.1551-2916.2005.00131.x | Al0.02Zn0.98O | Al0.02Zn0.98O | AlxZn(1-x)O | ZnO | Zn0.98O | Al0.02 | FALSE | 0.02 |  | Kim2005JACS | 2005 |  | 0.009036 | -289.98 | 0.00075983 | 0 | 18.0719 | [5 empty] | Electron Carriers, no specific numbers |  | Solid state reaction | ZnO, alumina Al2O3 and NiO were mixed. Four batch compositions, pure ZnO, (Zn0.98M0.02)O (M5Al or Ni), and (Zn0.98Ni0.02)0.98Al0.02O, were selected and were mixed in a Teflon-lined ball mill with ethanol for 24 h. |  | The mixtures were loaded into a graphite die and loaded inside of an SPS system. After applying an initial pressure of 60 Mpa, the powder is sintered in a range from 800 to 1000 Cfor 4 miniutes at a heating rate of 100 K/Min in a vacuum less than 10^-5 Pa. |  |  | Polycrystalline |  |  | 186 | 12 |  | http://dx.doi.org/10.1107/S0567740869003876 | Abrahams | 47.62 | 2 | 2 | 4 | 11.905 | 26170 | 300 |  | Seebeck extrapolated from 570 K |  | 367
2073 | 2 | http://dx.doi.org/10.1111/j.1551-2916.2005.00131.x | Al0.02Zn0.98O | Al0.02Zn0.98O | AlxZn(1-x)O | ZnO | Zn0.98O | Al0.02 | FALSE | 0.02 |  | Kim2005JACS | 2005 |  | 0.0392 | -331.35 | 0.004304 | 0 | 10.7741 | [5 empty] | Electron Carriers, no specific numbers |  | Solid state reaction | ZnO, alumina Al2O3 and NiO were mixed. Four batch compositions, pure ZnO, (Zn0.98M0.02)O (M5Al or Ni), and (Zn0.98Ni0.02)0.98Al0.02O, were selected and were mixed in a Teflon-lined ball mill with ethanol for 24 h. |  | The mixtures were loaded into a graphite die and loaded inside of an SPS system. After applying an initial pressure of 60 Mpa, the powder is sintered in a range from 800 to 1000 Cfor 4 miniutes at a heating rate of 100 K/Min in a vacuum less than 10^-5 Pa. |  |  | Polycrystalline |  |  | 186 | 12 |  | http://dx.doi.org/10.1107/S0567740869003876 | Abrahams | 47.62 | 2 | 2 | 4 | 11.905 | 26170 | 300 |  |  |  | 367
2074 | 2 | http://dx.doi.org/10.1111/j.1551-2916.2005.00131.x | Al0.02Zn0.98O | Al0.02Zn0.98O | AlxZn(1-x)O | ZnO | Zn0.98O | Al0.02 | FALSE | 0.02 |  | Kim2005JACS | 2005 |  | 0.61149 | -412.05 | 0.10382 | 0 | 6.46651 | [5 empty] | Electron Carriers, no specific numbers |  | Solid state reaction | ZnO, alumina Al2O3 and NiO were mixed. Four batch compositions, pure ZnO, (Zn0.98M0.02)O (M5Al or Ni), and (Zn0.98Ni0.02)0.98Al0.02O, were selected and were mixed in a Teflon-lined ball mill with ethanol for 24 h. |  | The mixtures were loaded into a graphite die and loaded inside of an SPS system. After applying an initial pressure of 60 Mpa, the powder is sintered in a range from 800 to 1000 Cfor 4 miniutes at a heating rate of 100 K/Min in a vacuum less than 10^-5 Pa. |  |  | Polycrystalline |  |  | 186 | 12 |  | http://dx.doi.org/10.1107/S0567740869003876 | Abrahams | 47.62 | 2 | 2 | 4 | 11.905 | 26170 | 300 |  |  |  | 367
2075 | 2 | http://dx.doi.org/10.1111/j.1551-2916.2005.00131.x | Ni0.02Zn0.98O | Ni0.02Zn0.98O | NixZn(1-x)O | ZnO | Zn0.98O | Ni0.02 | FALSE | 0.02 |  | Kim2005JACS | 2005 |  | 0.006194 | -206.81 | 0.00026492 | 0 | 13.2843 | [5 empty] | Electron Carriers, no specific numbers |  | Solid state reaction | ZnO, alumina Al2O3 and NiO were mixed. Four batch compositions, pure ZnO, (Zn0.98M0.02)O (M5Al or Ni), and (Zn0.98Ni0.02)0.98Al0.02O, were selected and were mixed in a Teflon-lined ball mill with ethanol for 24 h. |  | The mixtures were loaded into a graphite die and loaded inside of an SPS system. After applying an initial pressure of 60 Mpa, the powder is sintered in a range from 800 to 1000 Cfor 4 miniutes at a heating rate of 100 K/Min in a vacuum less than 10^-5 Pa. |  |  | Polycrystalline |  |  | 186 | 12 |  | http://dx.doi.org/10.1107/S0567740869003876 | Abrahams | 47.62 | 2 | 2 | 4 | 11.905 | 26170 | 300 |  | Seebeck extrapolated from 570 K |  | 367
2076 | 2 | http://dx.doi.org/10.1111/j.1551-2916.2005.00131.x | Ni0.02Zn0.98O | Ni0.02Zn0.98O | NixZn(1-x)O | ZnO | Zn0.98O | Ni0.02 | FALSE | 0.02 |  | Kim2005JACS | 2005 |  | 1.0582 | -204.62 | 0.044307 | 0 | 8.99308 | [5 empty] | Electron Carriers, no specific numbers |  | Solid state reaction | ZnO, alumina Al2O3 and NiO were mixed. Four batch compositions, pure ZnO, (Zn0.98M0.02)O (M5Al or Ni), and (Zn0.98Ni0.02)0.98Al0.02O, were selected and were mixed in a Teflon-lined ball mill with ethanol for 24 h. |  | The mixtures were loaded into a graphite die and loaded inside of an SPS system. After applying an initial pressure of 60 Mpa, the powder is sintered in a range from 800 to 1000 Cfor 4 miniutes at a heating rate of 100 K/Min in a vacuum less than 10^-5 Pa. |  |  | Polycrystalline |  |  | 186 | 12 |  | http://dx.doi.org/10.1107/S0567740869003876 | Abrahams | 47.62 | 2 | 2 | 4 | 11.905 | 26170 | 300 |  |  |  | 367
2077 | 2 | http://dx.doi.org/10.1111/j.1551-2916.2005.00131.x | Ni0.02Zn0.98O | Ni0.02Zn0.98O | NixZn(1-x)O | ZnO | Zn0.98O | Ni0.02 | FALSE | 0.02 |  | Kim2005JACS | 2005 |  | 3.4877 | -229.87 | 0.18428 | 0 | 5.42075 | [5 empty] | Electron Carriers, no specific numbers |  | Solid state reaction | ZnO, alumina Al2O3 and NiO were mixed. Four batch compositions, pure ZnO, (Zn0.98M0.02)O (M5Al or Ni), and (Zn0.98Ni0.02)0.98Al0.02O, were selected and were mixed in a Teflon-lined ball mill with ethanol for 24 h. |  | The mixtures were loaded into a graphite die and loaded inside of an SPS system. After applying an initial pressure of 60 Mpa, the powder is sintered in a range from 800 to 1000 Cfor 4 miniutes at a heating rate of 100 K/Min in a vacuum less than 10^-5 Pa. |  |  | Polycrystalline |  |  | 186 | 12 |  | http://dx.doi.org/10.1107/S0567740869003876 | Abrahams | 47.62 | 2 | 2 | 4 | 11.905 | 26170 | 300 |  |  |  | 367
2078 | 2 | http://dx.doi.org/10.1111/j.1551-2916.2005.00131.x | Zn0.9604Al0.0196Ni0.02O | Zn0.9604Al0.0196Ni0.02O | (Zn(1-x)Alx)1-xNixO | ZnO | Zn0.9604O | Al0.0196, Ni0.02 | FALSE | 0.02 |  | Kim2005JACS | 2005 |  | 0.02687 | -362.53 | 0.0035315 | 0 | 12.5327 | [5 empty] | Electron Carriers, no specific numbers |  | Solid state reaction | ZnO, alumina Al2O3 and NiO were mixed. Four batch compositions, pure ZnO, (Zn0.98M0.02)O (M5Al or Ni), and (Zn0.98Ni0.02)0.98Al0.02O, were selected and were mixed in a Teflon-lined ball mill with ethanol for 24 h. |  | The mixtures were loaded into a graphite die and loaded inside of an SPS system. After applying an initial pressure of 60 Mpa, the powder is sintered in a range from 800 to 1000 Cfor 4 miniutes at a heating rate of 100 K/Min in a vacuum less than 10^-5 Pa. |  |  | Polycrystalline |  |  | 186 | 12 |  | http://dx.doi.org/10.1107/S0567740869003876 | Abrahams | 47.62 | 2 | 2 | 4 | 11.905 | 26170 | 300 |  | Seebeck extrapolated from 570 K |  | 367
2079 | 2 | http://dx.doi.org/10.1111/j.1551-2916.2005.00131.x | Zn0.9604Al0.0196Ni0.02O | Zn0.9604Al0.0196Ni0.02O | (Zn(1-x)Alx)1-xNixO | ZnO | Zn0.9604Al0.0196Ni0.02O | Al0.0196, Ni0.02 | FALSE | 0.02 |  | Kim2005JACS | 2005 |  | 0.85125 | -434.32 | 0.16058 | 0 | 9.25454 | [5 empty] | Electron Carriers, no specific numbers |  | Solid state reaction | ZnO, alumina Al2O3 and NiO were mixed. Four batch compositions, pure ZnO, (Zn0.98M0.02)O (M5Al or Ni), and (Zn0.98Ni0.02)0.98Al0.02O, were selected and were mixed in a Teflon-lined ball mill with ethanol for 24 h. |  | The mixtures were loaded into a graphite die and loaded inside of an SPS system. After applying an initial pressure of 60 Mpa, the powder is sintered in a range from 800 to 1000 Cfor 4 miniutes at a heating rate of 100 K/Min in a vacuum less than 10^-5 Pa. |  |  | Polycrystalline |  |  | 186 | 12 |  | http://dx.doi.org/10.1107/S0567740869003876 | Abrahams | 47.62 | 2 | 2 | 4 | 11.905 | 26170 | 300 |  |  |  | 367
2080 | 2 | http://dx.doi.org/10.1111/j.1551-2916.2005.00131.x | Zn0.9604Al0.0196Ni0.02O | Zn0.9604Al0.0196Ni0.02O | (Zn(1-x)Alx)1-xNixO | ZnO | Zn0.9604Al0.0196Ni0.02O | Al0.0196, Ni0.02 | FALSE | 0.02 |  | Kim2005JACS | 2005 |  | 1.967 | -443.73 | 0.3873 | 0 | 6.64626 | [5 empty] | Electron Carriers, no specific numbers |  | Solid state reaction | ZnO, alumina Al2O3 and NiO were mixed. Four batch compositions, pure ZnO, (Zn0.98M0.02)O (M5Al or Ni), and (Zn0.98Ni0.02)0.98Al0.02O, were selected and were mixed in a Teflon-lined ball mill with ethanol for 24 h. |  | The mixtures were loaded into a graphite die and loaded inside of an SPS system. After applying an initial pressure of 60 Mpa, the powder is sintered in a range from 800 to 1000 Cfor 4 miniutes at a heating rate of 100 K/Min in a vacuum less than 10^-5 Pa. |  |  | Polycrystalline |  |  | 186 | 12 |  | http://dx.doi.org/10.1107/S0567740869003876 | Abrahams | 47.62 | 2 | 2 | 4 | 11.905 | 26170 | 300 |  |  |  | 367
2081 | 2 | Personal communication | WO2.9 | WO2.9 | WO3-x | WO3 | WO2.9 | None | TRUE | 0.1 | Stoichiometric Formula | Kieslich |  | 300 | 807.6 | -28.21 | 0.64247 | 0.00625094 | 3.0834 |  | 0.5911664 | [5 empty] | Spark Plasma Sintering | [5 empty] | Polycrystalline |  |  | 10 | 4 |  | http://www.ncbi.nlm.nih.gov/pubmed/18129536 | Magneli | 1066.2 | 20 | 4 | 80 | 13.3275 | 24736 | 300
2082 | 2 | Personal communication | WO2.9 | WO2.9 | WO3-x | WO3 | WO2.9 | None | TRUE | 0.1 | Stoichiometric Formula | Kieslich |  | 400 | 839.52 | -31.41 | 0.82828 | 0.010430437 | 3.1764 |  | 0.8193762 | [5 empty] | Spark Plasma Sintering | [5 empty] | Polycrystalline |  |  | 10 | 4 |  | http://www.ncbi.nlm.nih.gov/pubmed/18129536 | Magneli | 1066.2 | 20 | 4 | 80 | 13.3275 | 24736 | 300
2083 | 2 | Personal communication | WO2.9 | WO2.9 | WO3-x | WO3 | WO2.9 | None | TRUE | 0.1 | Stoichiometric Formula | Kieslich |  | 700 | 949.06 | -45.45 | 1.9604 | 0.039515646 | 3.4727 |  | 1.621001 | [5 empty] | Spark Plasma Sintering | [5 empty] | Polycrystalline |  |  | 10 | 4 |  | http://www.ncbi.nlm.nih.gov/pubmed/18129536 | Magneli | 1066.2 | 20 | 4 | 80 | 13.3275 | 24736 | 300
2084 | 2 | Personal communication | WO2.9 | WO2.9 | WO3-x | WO3 | WO2.9 | None | TRUE | 0.1 | Stoichiometric Formula | Kieslich |  | 1000 | 853.01 | -66.47 | 3.7693 | 0.104674177 | 3.601 |  | 2.081343 | [5 empty] | Spark Plasma Sintering | [5 empty] | Polycrystalline |  |  | 10 | 4 |  | http://www.ncbi.nlm.nih.gov/pubmed/18129536 | Magneli | 1066.2 | 20 | 4 | 80 | 13.3275 | 24736 | 300
2085 | 2 | Personal communication | WO2.722 | WO2.722 | WO3-x | WO3 | WO2.722 | None | TRUE | 0.278 | Stoichiometric Formula | Kieslich |  | 300 | 15485 | -25.74 | 10.256 | 0.037628248 | 8.177 |  | 11.33485 | [5 empty] | Spark Plasma Sintering | [5 empty] | Polycrystalline |  |  | 10 | 4 |  | http://www.ncbi.nlm.nih.gov/pubmed/18129536 | Magneli | 883.29 | 18 | 4 | 72 | 12.26791667 | 24731 | 300
2086 | 2 | Personal communication | WO2.722 | WO2.722 | WO3-x | WO3 | WO2.722 | None | TRUE | 0.278 | Stoichiometric Formula | Kieslich |  | 400 | 10219 | -25.21 | 6.4938 | 0.033229299 | 7.817 |  | 9.974114 | [5 empty] | Spark Plasma Sintering | [5 empty] | Polycrystalline |  |  | 10 | 4 |  | http://www.ncbi.nlm.nih.gov/pubmed/18129536 | Magneli | 883.29 | 18 | 4 | 72 | 12.26791667 | 24731 | 300
2087 | 2 | Personal communication | WO2.722 | WO2.722 | WO3-x | WO3 | WO2.722 | None | TRUE | 0.278 | Stoichiometric Formula | Kieslich |  | 700 | 4960.1 | -27.03 | 3.6245 | 0.036878464 | 6.8797 |  | 8.471802 | [5 empty] | Spark Plasma Sintering | [5 empty] | Polycrystalline |  |  | 10 | 4 |  | http://www.ncbi.nlm.nih.gov/pubmed/18129536 | Magneli | 883.29 | 18 | 4 | 72 | 12.26791667 | 24731 | 300
2088 | 2 | Personal communication | WO2.722 | WO2.722 | WO3-x | WO3 | WO2.722 | None | TRUE | 0.278 | Stoichiometric Formula | Kieslich |  | 1000 | 3282.4 | -33.86 | 3.7642 | 0.059798731 | 6.2948 |  | 8.009165 | [5 empty] | Spark Plasma Sintering | [5 empty] | Polycrystalline |  |  | 10 | 4 |  | http://www.ncbi.nlm.nih.gov/pubmed/18129536 | Magneli | 883.29 | 18 | 4 | 72 | 12.26791667 | 24731 | 300
2089 | 2 | http://dx.doi.org/10.1103/PhysRevB.59.192 | La2CuO4 | La2CuO4 | La2CuO4+z | La2CuO4 | La2CuO4 | None | TRUE |  | Stoichiometric Formula | Choi1999PRB | 1999 | 300 | 13.779 | 217.6 | 0.65241 | [7 empty] | No Data |  | Solid state reaction | [5 empty] | Polycrystalline |  |  | 15 | 8 |  | http://dx.doi.org/10.1021/cm960226u | Luce | 338.06 | 4 | 7 | 28 | 12.07357143 | 83486 | 300
2090 | 2 | http://dx.doi.org/10.1016/j.ssc.2012.03.013 | La1.61Sr0.39Cu0.94Ti0.06O4 | La1.61Sr0.39Cu0.94Ti0.06O4 | La2-xSrxCu0.94Ti0.06O4 | LaCuO4 | La1.61Cu0.94O4 | Sr0.39, Ti0.06 | FALSE | 0.39 | Stoichiometric Formula | Wang2012SSC | 2012 | 300 | 312.5 | 130 | 5.2813 | [7 empty] | No Data |  | Solid state reaction | La2O3 was dried at 850 C for 5 hours before weighing. Poweders were then mixed and prefired several times in air at 900 C for a total of 36 hours with intermediate grinding. |  | Sintering in air at 1120-1230 C for 24 hours. |  |  | Polycrystalline |  |  | 139 | 32 |  | http://dx.doi.org/10.1016/j.ssc.2012.03.013 | Wang | 188.19 | 2 | 7 | 14 | 13.44214286 | 184669 | 293 | Flat Seebeck
2091 | 2 | http://dx.doi.org/10.1016/j.ssc.2012.03.013 | La1.85Sr0.15Cu0.94Ti0.06O4 | La1.85Sr0.15Cu0.94Ti0.06O4 | La2-xSrxCu0.94Ti0.06O4 | LaCuO4 | La1.85Cu0.94O4 | Sr0.15, Ti0.06 | FALSE | 0.15 | Stoichiometric Formula | Wang2012SSC | 2012 | 300 | 0.079302 | 200 | 0.0031721 | [7 empty] | No Data |  | Solid state reaction | La2O3 was dried at 850 C for 5 hours before weighing. Poweders were then mixed and prefired several times in air at 900 C for a total of 36 hours with intermediate grinding. |  | Sintering in air at 1120-1230 C for 24 hours. |  |  | Polycrystalline |  |  | 139 | 32 |  | http://dx.doi.org/10.1016/j.ssc.2012.03.013 | Wang | 189.68 | 2 | 7 | 14 | 13.54857143 | 184665 | 293 | Flat Seebeck
2092 | 2 | http://dx.doi.org/10.1016/j.ssc.2012.03.013 | La1.73Sr0.27Cu0.94Ti0.06O4 | La1.73Sr0.27Cu0.94Ti0.06O4 | La2-xSrxCu0.94Ti0.06O4 | LaCuO4 | La1.73Cu0.94O4 | Sr0.27, Ti0.06 | FALSE | 0.27 | Stoichiometric Formula | Wang2012SSC | 2012 | 300 | 256.41 | 20 | 0.10256 | [7 empty] | No Data |  | Solid state reaction | La2O3 was dried at 850 C for 5 hours before weighing. Poweders were then mixed and prefired several times in air at 900 C for a total of 36 hours with intermediate grinding. |  | Sintering in air at 1120-1230 C for 24 hours. |  |  | Polycrystalline |  |  | 139 | 32 |  | http://dx.doi.org/10.1016/j.ssc.2012.03.013 | Wang | 188.56 | 2 | 7 | 14 | 13.46857143 | 184666 | 293 | Flat Seebeck
2093 | 2 | http://dx.doi.org/10.1016/j.ssc.2012.03.013 | La1.69Sr0.31Cu0.94Ti0.06O4 | La1.69Sr0.31Cu0.94Ti0.06O4 | La2-xSrxCu0.94Ti0.06O4 | LaCuO4 | La1.69Cu0.94O4 | Sr0.31, Ti0.06 | FALSE | 0.31 | Stoichiometric Formula | Wang2012SSC | 2012 | 300 | 285.71 | 5 | 0.0071429 | [7 empty] | No Data |  | Solid state reaction | La2O3 was dried at 850 C for 5 hours before weighing. Poweders were then mixed and prefired several times in air at 900 C for a total of 36 hours with intermediate grinding. |  | Sintering in air at 1120-1230 C for 24 hours. |  |  | Polycrystalline |  |  | 139 | 32 |  | http://dx.doi.org/10.1016/j.ssc.2012.03.013 | Wang | 188.45 | 2 | 7 | 14 | 13.46071429 | 184667 | 293
2094 | 2 | http://dx.doi.org/10.1016/j.ssc.2012.03.013 | La1.67Sr0.34Cu0.94Ti0.06O4 | La1.67Sr0.34Cu0.94Ti0.06O4 | La2-xSrxCu0.94Ti0.06O4 | LaCuO4 | La1.67Cu0.94O4 | Sr0.34, Ti0.06 | FALSE | 0.33 | Stoichiometric Formula | Wang2012SSC | 2012 | 300 | 312.5 | 6.3 | 0.012403 | [7 empty] | No Data |  | Solid state reaction | La2O3 was dried at 850 C for 5 hours before weighing. Poweders were then mixed and prefired several times in air at 900 C for a total of 36 hours with intermediate grinding. |  | Sintering in air at 1120-1230 C for 24 hours. |  |  | Polycrystalline |  |  | 139 | 32 |  | http://dx.doi.org/10.1016/j.ssc.2012.03.013 | Wang | 188.41 | 2 | 7 | 14 | 13.45785714 | 184668 | 293
2095 | 2 | http://dx.doi.org/10.1103/PhysRevLett.69.2975 | La1.95Sr0.05CuO4 | La1.95Sr0.05CuO4 | La2-xSrxCuO4 | LaCuO4 | La1.95CuO4 | Sr0.05 | FALSE | 0.05 | Stoichiometric Formula | Takagi1992PRL | 1992 | 300 | 122.23 | 149.91 | 2.7469 | [7 empty] | No Data |  | Solid state reaction (O2 atmosphere) | Synthesis was prepared from citation 7 of the paper |  | Sintering in air at 1120-1230 C for 24 hours. |  |  | Polycrystalline |  |  | 64 | 16 |  | http://dx.doi.org/10.1016/0921-4534(95)00570-6 | Rial | 380.25 | 4 | 7 | 28 | 13.58035714 | 78632 | 300 |  | Seebeck from Zhou1996PRB, DOI: 10.1103/PhysRevB.54.12488
2096 | 2 | http://dx.doi.org/10.1103/PhysRevLett.69.2975 | La1.95Sr0.05CuO4 | La1.95Sr0.05CuO4 | La2-xSrxCuO4 | LaCuO4 | La1.95CuO4 | Sr0.05 | FALSE | 0.05 | Stoichiometric Formula | Takagi1992PRL | 1992 | 400 | 92.614 | 140 | 1.8152 | [7 empty] | No Data |  | Solid state reaction (O2 atmosphere) | Synthesis was prepared from citation 7 of the paper |  | Sintering in air at 1120-1230 C for 24 hours. |  |  | Polycrystalline |  |  | 64 | 16 |  | http://dx.doi.org/10.1016/0921-4534(95)00570-6 | Rial | 380.25 | 4 | 7 | 28 | 13.58035714 | 78632 | 300 |  | Seebeck extrapolated from Zhou1996PRB, DOI: 10.1103/PhysRevB.54.12488
2097 | 2 | http://dx.doi.org/10.1103/PhysRevLett.69.2975 | La1.95Sr0.05CuO4 | La1.95Sr0.05CuO4 | La2-xSrxCuO4 | LaCuO4 | La1.95CuO4 | Sr0.05 | FALSE | 0.05 | Stoichiometric Formula | Takagi1992PRL | 1992 | 700 | 63.137 | 120 | 0.90918 | [7 empty] | No Data |  | Solid state reaction (O2 atmosphere) | Synthesis was prepared from citation 7 of the paper |  | Sintering in air at 1120-1230 C for 24 hours. |  |  | Polycrystalline |  |  | 64 | 16 |  | http://dx.doi.org/10.1016/0921-4534(95)00570-6 | Rial | 380.25 | 4 | 7 | 28 | 13.58035714 | 78632 | 300 |  | Seebeck extrapolated from Zhou1996PRB, DOI: 10.1103/PhysRevB.54.12488
2098 | 2 | http://dx.doi.org/10.1103/PhysRevLett.69.2975 | La1.95Sr0.05CuO4 | La1.95Sr0.05CuO4 | La2-xSrxCuO4 | LaCuO4 | La1.95CuO4 | Sr0.05 | FALSE | 0.05 | Stoichiometric Formula | Takagi1992PRL | 1992 | 1000 | 52.15 | 100 | 0.5215 | [7 empty] | No Data |  | Solid state reaction (O2 atmosphere) | Synthesis was prepared from citation 7 of the paper |  | Sintering in air at 1120-1230 C for 24 hours. |  |  | Polycrystalline |  |  | 64 | 16 |  | http://dx.doi.org/10.1016/0921-4534(95)00570-6 | Rial | 380.25 | 4 | 7 | 28 | 13.58035714 | 78632 | 300 |  | Seebeck extrapolated from Zhou1996PRB, DOI: 10.1103/PhysRevB.54.12488
2099 | 2 | http://dx.doi.org/10.1103/PhysRevLett.69.2975 | La1.9Sr0.1CuO4 | La1.9Sr0.1CuO4 | La2-xSrxCuO4 | LaCuO4 | La1.9CuO4 | Sr0.1 | FALSE | 0.1 | Stoichiometric Formula | Takagi1992PRL | 1992 | 300 | 356.78 | 54.72 | 1.0684 | [7 empty] | No Data |  | Solid state reaction (O2 atmosphere) | Synthesis was prepared from citation 7 of the paper |  | Sintering in air at 1120-1230 C for 24 hours. |  |  | Polycrystalline |  |  | 64 | 16 |  | http://dx.doi.org/10.1103/PhysRevB.49.4163 | Radaelli | 378.4 | 4 | 7 | 28 | 13.51428571 | 78240 | 295 |  | Seebeck from Zhou1996PRB, DOI: 10.1103/PhysRevB.54.12488
2100 | 2 | http://dx.doi.org/10.1103/PhysRevLett.69.2975 | La1.9Sr0.1CuO4 | La1.9Sr0.1CuO4 | La2-xSrxCuO4 | LaCuO4 | La1.9CuO4 | Sr0.1 | FALSE | 0.1 | Stoichiometric Formula | Takagi1992PRL | 1992 | 400 | 262.11 | 50 | 0.65528 | [7 empty] | No Data |  | Solid state reaction (O2 atmosphere) | Synthesis was prepared from citation 7 of the paper |  | Sintering in air at 1120-1230 C for 24 hours. |  |  | Polycrystalline |  |  | 64 | 16 |  | http://dx.doi.org/10.1103/PhysRevB.49.4163 | Radaelli | 378.4 | 4 | 7 | 28 | 13.51428571 | 78240 | 295 |  | Seebeck estimated Zhou1996PRB, DOI: 10.1103/PhysRevB.54.12488
2101 | 2 | http://dx.doi.org/10.1103/PhysRevLett.69.2975 | La1.9Sr0.1CuO4 | La1.9Sr0.1CuO4 | La2-xSrxCuO4 | LaCuO4 | La1.9CuO4 | Sr0.1 | FALSE | 0.1 | Stoichiometric Formula | Takagi1992PRL | 1992 | 700 | 164.39 | 40 | 0.26302 | [7 empty] | No Data |  | Solid state reaction (O2 atmosphere) | Synthesis was prepared from citation 7 of the paper |  | Sintering in air at 1120-1230 C for 24 hours. |  |  | Polycrystalline |  |  | 64 | 16 |  | http://dx.doi.org/10.1103/PhysRevB.49.4163 | Radaelli | 378.4 | 4 | 7 | 28 | 13.51428571 | 78240 | 295 |  | Seebeck estimated Zhou1996PRB, DOI: 10.1103/PhysRevB.54.12488
2102 | 2 | http://dx.doi.org/10.1103/PhysRevLett.69.2975 | La1.9Sr0.1CuO4 | La1.9Sr0.1CuO4 | La2-xSrxCuO4 | LaCuO4 | La1.9CuO4 | Sr0.1 | FALSE | 0.1 | Stoichiometric Formula | Takagi1992PRL | 1992 | 1000 | 122.18 | 30 | 0.10996 | [7 empty] | No Data |  | Solid state reaction (O2 atmosphere) | Synthesis was prepared from citation 7 of the paper |  | Sintering in air at 1120-1230 C for 24 hours. |  |  | Polycrystalline |  |  | 64 | 16 |  | http://dx.doi.org/10.1103/PhysRevB.49.4163 | Radaelli | 378.4 | 4 | 7 | 28 | 13.51428571 | 78240 | 295 |  | Seebeck estimated Zhou1996PRB, DOI: 10.1103/PhysRevB.54.12488
2103 | 2 | http://dx.doi.org/10.1103/PhysRevLett.69.2975 | La1.85Sr0.15CuO4 | La1.85Sr0.15CuO4 | La2-xSrxCuO4 | LaCuO4 | La1.85CuO4 | Sr0.15 | FALSE | 0.15 | Stoichiometric Formula | Takagi1992PRL | 1992 | 300 | 887.42 | 25 | 0.55464 | [7 empty] | No Data |  | Solid state reaction (O2 atmosphere) | Synthesis was prepared from citation 7 of the paper |  | Sintering in air at 1120-1230 C for 24 hours. |  |  | Polycrystalline |  |  | 139 | 32 |  | http://dx.doi.org/10.1021/ic00255a002 | Wang | 190.07 | 2 | 7 | 14 | 13.57642857 | 62608 | 300 |  | Seebeck from Zhou1996PRB, DOI: 10.1103/PhysRevB.54.12488
2104 | 2 | http://dx.doi.org/10.1103/PhysRevLett.69.2975 | La1.85Sr0.15CuO4 | La1.85Sr0.15CuO4 | La2-xSrxCuO4 | LaCuO4 | La1.85CuO4 | Sr0.15 | FALSE | 0.15 | Stoichiometric Formula | Takagi1992PRL | 1992 | 400 | 672.21 | 20 | 0.26889 | [7 empty] | No Data |  | Solid state reaction (O2 atmosphere) | Synthesis was prepared from citation 7 of the paper |  | Sintering in air at 1120-1230 C for 24 hours. |  |  | Polycrystalline |  |  | 139 | 32 |  | http://dx.doi.org/10.1021/ic00255a002 | Wang | 190.07 | 2 | 7 | 14 | 13.57642857 | 62608 | 300 |  | Seebeck extrapolated from Zhou1996PRB, DOI: 10.1103/PhysRevB.54.12488
2105 | 2 | http://dx.doi.org/10.1103/PhysRevLett.69.2975 | La1.85Sr0.15CuO4 | La1.85Sr0.15CuO4 | La2-xSrxCuO4 | LaCuO4 | La1.85CuO4 | Sr0.15 | FALSE | 0.15 | Stoichiometric Formula | Takagi1992PRL | 1992 | 700 | 393.91 | 2 | 0.0019065 | [7 empty] | No Data |  | Solid state reaction (O2 atmosphere) | Synthesis was prepared from citation 7 of the paper |  | Sintering in air at 1120-1230 C for 24 hours. |  |  | Polycrystalline |  |  | 139 | 32 |  | http://dx.doi.org/10.1021/ic00255a002 | Wang | 190.07 | 2 | 7 | 14 | 13.57642857 | 62608 | 300 |  | Seebeck extrapolated from Zhou1996PRB, DOI: 10.1103/PhysRevB.54.12488
2106 | 2 | http://dx.doi.org/10.1103/PhysRevLett.69.2975 | La1.85Sr0.15CuO4 | La1.85Sr0.15CuO4 | La2-xSrxCuO4 | LaCuO4 | La1.85CuO4 | Sr0.15 | FALSE | 0.15 | Stoichiometric Formula | Takagi1992PRL | 1992 | 1000 | 265.7 | 1 | 0.0002657 | [7 empty] | No Data |  | Solid state reaction (O2 atmosphere) | Synthesis was prepared from citation 7 of the paper |  | Sintering in air at 1120-1230 C for 24 hours. |  |  | Polycrystalline |  |  | 139 | 32 |  | http://dx.doi.org/10.1021/ic00255a002 | Wang | 190.07 | 2 | 7 | 14 | 13.57642857 | 62608 | 300 |  | Seebeck extrapolated from Zhou1996PRB, DOI: 10.1103/PhysRevB.54.12488
2107 | 2 | http://dx.doi.org/10.1103/PhysRevLett.69.2975 | La1.725Sr0.28CuO4 | La1.725Sr0.28CuO4 | La2-xSrxCuO4 | LaCuO4 | La1.725CuO4 | Sr0.28 | FALSE | 0.28 | Stoichiometric Formula | Takagi1992PRL | 1992 | 300 | 2121.6 | 0.5 | 0.00053039 | [7 empty] | No Data |  | Solid state reaction (O2 atmosphere) | Synthesis was prepared from citation 7 of the paper |  | Sintering in air at 1120-1230 C for 24 hours. |  |  | Polycrystalline |  |  | 139 | 32 |  | http://dx.doi.org/10.1021/ic00255a002 | Wang | 190.07 | 2 | 7 | 14 | 13.57642857 | 62608 | 300 |  | Seebeck from Zhou1996PRB, DOI: 10.1103/PhysRevB.54.12488
2108 | 2 | http://dx.doi.org/10.1103/PhysRevLett.69.2975 | La1.725Sr0.28CuO4 | La1.725Sr0.28CuO4 | La2-xSrxCuO4 | LaCuO4 | La1.725CuO4 | Sr0.28 | FALSE | 0.28 | Stoichiometric Formula | Takagi1992PRL | 1992 | 400 | 1479.2 | 0.1 | 1.4792e-05 | [7 empty] | No Data |  | Solid state reaction (O2 atmosphere) | Synthesis was prepared from citation 7 of the paper |  | Sintering in air at 1120-1230 C for 24 hours. |  |  | Polycrystalline |  |  | 139 | 32 |  | http://dx.doi.org/10.1021/ic00255a002 | Wang | 190.07 | 2 | 7 | 14 | 13.57642857 | 62608 | 300 |  | Seebeck estimated Zhou1996PRB, DOI: 10.1103/PhysRevB.54.12488
2109 | 2 | http://dx.doi.org/10.1103/PhysRevLett.69.2975 | La1.725Sr0.28CuO4 | La1.725Sr0.28CuO4 | La2-xSrxCuO4 | LaCuO4 | La1.725CuO4 | Sr0.28 | FALSE | 0.28 | Stoichiometric Formula | Takagi1992PRL | 1992 | 700 | 734.53 | 0.1 | 7.3453e-06 | [7 empty] | No Data |  | Solid state reaction (O2 atmosphere) | Synthesis was prepared from citation 7 of the paper |  | Sintering in air at 1120-1230 C for 24 hours. |  |  | Polycrystalline |  |  | 139 | 32 |  | http://dx.doi.org/10.1021/ic00255a002 | Wang | 190.07 | 2 | 7 | 14 | 13.57642857 | 62608 | 300 |  | Seebeck estimated Zhou1996PRB, DOI: 10.1103/PhysRevB.54.12488
2110 | 2 | http://dx.doi.org/10.1103/PhysRevLett.69.2975 | La1.725Sr0.28CuO4 | La1.725Sr0.28CuO4 | La2-xSrxCuO4 | LaCuO4 | La1.725CuO4 | Sr0.28 | FALSE | 0.28 | Stoichiometric Formula | Takagi1992PRL | 1992 | 1000 | 449.4 | 0.1 | 4.494e-06 | [7 empty] | No Data |  | Solid state reaction (O2 atmosphere) | Synthesis was prepared from citation 7 of the paper |  | Sintering in air at 1120-1230 C for 24 hours. |  |  | Polycrystalline |  |  | 139 | 32 |  | http://dx.doi.org/10.1021/ic00255a002 | Wang | 190.07 | 2 | 7 | 14 | 13.57642857 | 62608 | 300 |  | Seebeck estimated Zhou1996PRB, DOI: 10.1103/PhysRevB.54.12488
2111 | 2 | Personal communication | TlCr5Se8 | TlCr5Se8 | TlCr5Se8 | ACoO2 | TlCr5Se8 | None | TRUE |  | Stoichiometric Formula | Nunna2012EMRS |  | 300 | 71.429 | 215 | 3.3018 | [9 empty] | Solid state reaction | [5 empty] | Polycrystalline |  |  | 12 | 8 |  | http://dx.doi.org/10.1016/0022-4596(83)90096-8 | Klepp | 581.29 | 2 | 14 | 28 | 20.76035714 | 37123 | 300 | takahashi_5110@yahoo.co.jp | Takahashi2012EMRS
2112 | 2 | Personal communication | TlCr5Se8 | TlCr5Se8 | TlCr5Se8 | ACoO2 | TlCr5Se8 | None | TRUE |  | Stoichiometric Formula | Nunna2012EMRS |  | 400 | 62.5 | 240 | 3.6 | [9 empty] | Solid state reaction | [5 empty] | Polycrystalline |  |  | 12 | 8 |  | http://dx.doi.org/10.1016/0022-4596(83)90096-8 | Klepp | 581.29 | 2 | 14 | 28 | 20.76035714 | 37123 | 300 | http://www.emrs-strasbourg.com/index.php?option=com_abstract&task=view&id=159&year=2012&Itemid=&id_season=6&PHPSESSID=4a1e1f1d31b21a6fd9719daeacb1dc20
2113 | 2 | Personal communication | TlCr5Se8 | TlCr5Se8 | TlCr5Se8 | ACoO2 | TlCr5Se8 | None | TRUE |  | Stoichiometric Formula | Nunna2012EMRS |  | 700 | 50 | 295 | 4.3513 | [9 empty] | Solid state reaction | [5 empty] | Polycrystalline |  |  | 12 | 8 |  | http://dx.doi.org/10.1016/0022-4596(83)90096-8 | Klepp | 581.29 | 2 | 14 | 28 | 20.76035714 | 37123 | 300 | http://www.emrs-strasbourg.com/index.php?option=com_abstract&task=view&id=159&year=2012&Itemid=&id_season=6&PHPSESSID=4a1e1f1d31b21a6fd9719daeacb1dc20
2114 | 2 | http://dx.doi.org/10.1039/c2jm16297k | LiMn2O4 | LiMn2O4 | LiMn2O4 | LiMn2O4 | LiMn2O4 | None | TRUE | 0 | Stoichiometric Formula | Sparks2012JMC | 2012 | 300 | 0.00053019 | -175.031 | 1.6243e-05 | [7 empty] | No Data |  | Solid state reaction (oxalates) | Li-Mn-O spinel powders were synthesized at 1073 K in air for 6 hours in air and then ground to get appropriate ratio. |  | Rectangular bars were cut, pressed upder a 6 ton load for 60 seconds and then sintered at 1073 K for 24 hours in air |  |  | Polycrystalline |  |  | 227 | 192 |  | http://dx.doi.org/10.1016/S0167-2738(99)00235-0 | Berg | 555.64 | 8 | 7 | 56 | 9.922142857 | 89459 | 300 |  | Extrapolated from 370 K
2115 | 2 | http://dx.doi.org/10.1039/c2jm16297k | LiMn2O4 | LiMn2O4 | LiMn2O4 | LiMn2O4 | LiMn2O4 | None | TRUE | 0 | Stoichiometric Formula | Sparks2012JMC | 2012 | 400 | 0.011722 | -147 | 0.00025343 | [7 empty] | No Data |  | Solid state reaction (oxalates) | Li-Mn-O spinel powders were synthesized at 1073 K in air for 6 hours in air and then ground to get appropriate ratio. |  | Rectangular bars were cut, pressed upder a 6 ton load for 60 seconds and then sintered at 1073 K for 24 hours in air |  |  | Polycrystalline |  |  | 227 | 192 |  | http://dx.doi.org/10.1016/S0167-2738(99)00235-0 | Berg | 555.64 | 8 | 7 | 56 | 9.922142857 | 89459 | 300
2116 | 2 | http://dx.doi.org/10.1039/c2jm16297k | LiMn2O4 | LiMn2O4 | LiMn2O4 | LiMn2O4 | LiMn2O4 | None | TRUE | 0 | Stoichiometric Formula | Sparks2012JMC | 2012 | 700 | 0.59138 | -100.68 | 0.0059945 | [7 empty] | No Data |  | Solid state reaction (oxalates) | Li-Mn-O spinel powders were synthesized at 1073 K in air for 6 hours in air and then ground to get appropriate ratio. |  | Rectangular bars were cut, pressed upder a 6 ton load for 60 seconds and then sintered at 1073 K for 24 hours in air |  |  | Polycrystalline |  |  | 227 | 192 |  | http://dx.doi.org/10.1016/S0167-2738(99)00235-0 | Berg | 555.64 | 8 | 7 | 56 | 9.922142857 | 89459 | 300
2117 | 2 | http://dx.doi.org/10.1039/c2jm16297k | LiMn2O4 | LiMn2O4 | LiMn2O4 | LiMn2O4 | LiMn2O4 | None | TRUE | 0 | Stoichiometric Formula | Sparks2012JMC | 2012 | 1000 | 2.7807 | -84.81 | 0.020002 | [7 empty] | No Data |  | Solid state reaction (oxalates) | Li-Mn-O spinel powders were synthesized at 1073 K in air for 6 hours in air and then ground to get appropriate ratio. |  | Rectangular bars were cut, pressed upder a 6 ton load for 60 seconds and then sintered at 1073 K for 24 hours in air |  |  | Polycrystalline |  |  | 227 | 192 |  | http://dx.doi.org/10.1016/S0167-2738(99)00235-0 | Berg | 555.64 | 8 | 7 | 56 | 9.922142857 | 89459 | 300
2118 | 2 | http://dx.doi.org/10.1007/s11664-009-0815-2 | CuFe0.9Cr0.1O2 | CuFe0.9Cr0.1O2 | CuFe1-xCrxO2 | CuCrO2 | CuFe0.9O2 | Cr0.1 | FALSE | 0.1 | Stoichiometric Formula | Guilmeau2009JEM | 2009 | 300 | 9.3389 | 277.076 | 0.71696 | [9 empty] | Solid state reaction | [5 empty] | Polycrystalline |  |  | 166 | 12 |  | http://dx.doi.org/10.1021/ic50098a011 | Prewitt | 136.95 | 3 | 4 | 12 | 11.4125 | 31918 | 300
2119 | 2 | http://dx.doi.org/10.1007/s11664-009-0815-2 | CuFe0.9Cr0.1O2 | CuFe0.9Cr0.1O2 | CuFe1-xCrxO2 | CuCrO2 | CuFe0.9O2 | Cr0.1 | FALSE | 0.1 | Stoichiometric Formula | Guilmeau2009JEM | 2009 | 400 | 14.293 | 299.003 | 1.2778 | [9 empty] | Solid state reaction | [5 empty] | Polycrystalline |  |  | 166 | 12 |  | http://dx.doi.org/10.1021/ic50098a011 | Prewitt | 136.95 | 3 | 4 | 12 | 11.4125 | 31918 | 300
2120 | 2 | http://dx.doi.org/10.1007/s11664-009-0815-2 | CuFe0.9Cr0.1O2 | CuFe0.9Cr0.1O2 | CuFe1-xCrxO2 | CuCrO2 | CuFe0.9O2 | Cr0.1 | FALSE | 0.1 | Stoichiometric Formula | Guilmeau2009JEM | 2009 | 700 | 17.953 | 321.429 | 1.8548 | [9 empty] | Solid state reaction | [5 empty] | Polycrystalline |  |  | 166 | 12 |  | http://dx.doi.org/10.1021/ic50098a011 | Prewitt | 136.95 | 3 | 4 | 12 | 11.4125 | 31918 | 300
2121 | 2 | http://dx.doi.org/10.1007/s11664-009-0815-2 | CuFe0.9Cr0.1O2 | CuFe0.9Cr0.1O2 | CuFe1-xCrxO2 | CuCrO2 | CuFe0.9O2 | Cr0.1 | FALSE | 0.1 | Stoichiometric Formula | Guilmeau2009JEM | 2009 | 1000 | 18.79 | 324.917 | 1.9837 | [9 empty] | Solid state reaction | [5 empty] | Polycrystalline |  |  | 166 | 12 |  | http://dx.doi.org/10.1021/ic50098a011 | Prewitt | 136.95 | 3 | 4 | 12 | 11.4125 | 31918 | 300 |  | Extrapolated from 830 K
2122 | 2 | http://dx.doi.org/10.1007/s11664-009-0815-2 | CuRh0.9Mg0.1O2 | CuRh0.9Mg0.1O2 | CuRh1-xMgxO2 | CuCrO2 | CuRh0.9O2 | Mg0.1 | FALSE | 0.1 | Stoichiometric Formula | Guilmeau2009JEM | 2009 | 300 | 557.03 | 97.6744 | 5.3142 | [9 empty] | Solid state reaction | [5 empty] | Polycrystalline |  |  | 166 | 12 |  | http://dx.doi.org/10.1016/0022-3697(61)90220-7 | Bertaut | 140.56 | 3 | 4 | 12 | 11.71333333 | 29214 | 300
2123 | 2 | http://dx.doi.org/10.1007/s11664-009-0815-2 | CuRh0.9Mg0.1O2 | CuRh0.9Mg0.1O2 | CuRh1-xMgxO2 | CuCrO2 | CuRh0.9O2 | Mg0.1 | FALSE | 0.1 | Stoichiometric Formula | Guilmeau2009JEM | 2009 | 400 | 516.26 | 115.116 | 6.8413 | [9 empty] | Solid state reaction | [5 empty] | Polycrystalline |  |  | 166 | 12 |  | http://dx.doi.org/10.1016/0022-3697(61)90220-7 | Bertaut | 140.56 | 3 | 4 | 12 | 11.71333333 | 29214 | 300
2124 | 2 | http://dx.doi.org/10.1007/s11664-009-0815-2 | CuRh0.9Mg0.1O2 | CuRh0.9Mg0.1O2 | CuRh1-xMgxO2 | CuCrO2 | CuRh0.9O2 | Mg0.1 | FALSE | 0.1 | Stoichiometric Formula | Guilmeau2009JEM | 2009 | 700 | 312.64 | 145.515 | 6.6201 | [9 empty] | Solid state reaction | [5 empty] | Polycrystalline |  |  | 166 | 12 |  | http://dx.doi.org/10.1016/0022-3697(61)90220-7 | Bertaut | 140.56 | 3 | 4 | 12 | 11.71333333 | 29214 | 300
2125 | 2 | http://dx.doi.org/10.1007/s11664-009-0815-2 | CuRh0.9Mg0.1O2 | CuRh0.9Mg0.1O2 | CuRh1-xMgxO2 | CuCrO2 | CuRh0.9O2 | Mg0.1 | FALSE | 0.1 | Stoichiometric Formula | Guilmeau2009JEM | 2009 | 1000 | 245.15 | 167.94 | 6.9143 | [9 empty] | Solid state reaction | [5 empty] | Polycrystalline |  |  | 166 | 12 |  | http://dx.doi.org/10.1016/0022-3697(61)90220-7 | Bertaut | 140.56 | 3 | 4 | 12 | 11.71333333 | 29214 | 300
2126 | 2 | http://dx.doi.org/10.1007/s11664-009-0815-2 | CuCr0.98Mg0.02O2 | CuCr0.98Mg0.02O2 | CuCr1-xMgxO2 | CuCrO2 | CuCr0.98O2 | Mg0.02 | FALSE | 0.02 | Stoichiometric Formula | Guilmeau2009JEM | 2009 | 300 | 5.0848 | 300 | 0.45763 | [9 empty] | Solid state reaction | [5 empty] | Polycrystalline |  |  | 166 | 12 |  | http://dx.doi.org/10.1143/JJAP.46.1071 | Ono | 131.12 | 3 | 4 | 12 | 10.92666667 | 157802 | 300
2127 | 2 | http://dx.doi.org/10.1007/s11664-009-0815-2 | CuCr0.98Mg0.02O2 | CuCr0.98Mg0.02O2 | CuCr1-xMgxO2 | CuCrO2 | CuCr0.98O2 | Mg0.02 | FALSE | 0.02 | Stoichiometric Formula | Guilmeau2009JEM | 2009 | 400 | 8.3964 | 321.429 | 0.86749 | [9 empty] | Solid state reaction | [5 empty] | Polycrystalline |  |  | 166 | 12 |  | http://dx.doi.org/10.1143/JJAP.46.1071 | Ono | 131.12 | 3 | 4 | 12 | 10.92666667 | 157802 | 300
2128 | 2 | http://dx.doi.org/10.1007/s11664-009-0815-2 | CuCr0.98Mg0.02O2 | CuCr0.98Mg0.02O2 | CuCr1-xMgxO2 | CuCrO2 | CuCr0.98O2 | Mg0.02 | FALSE | 0.02 | Stoichiometric Formula | Guilmeau2009JEM | 2009 | 700 | 11.553 | 351.827 | 1.4301 | [9 empty] | Solid state reaction | [5 empty] | Polycrystalline |  |  | 166 | 12 |  | http://dx.doi.org/10.1143/JJAP.46.1071 | Ono | 131.12 | 3 | 4 | 12 | 10.92666667 | 157802 | 300
2129 | 2 | http://dx.doi.org/10.1007/s11664-009-0815-2 | CuCr0.98Mg0.02O2 | CuCr0.98Mg0.02O2 | CuCr1-xMgxO2 | CuCrO2 | CuCr0.98O2 | Mg0.02 | FALSE | 0.02 | Stoichiometric Formula | Guilmeau2009JEM | 2009 | 1000 | 13.865 | 354.817 | 1.7455 | [9 empty] | Solid state reaction | [5 empty] | Polycrystalline |  |  | 166 | 12 |  | http://dx.doi.org/10.1143/JJAP.46.1071 | Ono | 131.12 | 3 | 4 | 12 | 10.92666667 | 157802 | 300 |  | Extrapolated from 900 K
2130 | 2 | http://dx.doi.org/10.1007/s10854-011-0574-8 | WO3 | WO3 | (WO3)1-x(Co2O3)x | WO3 | WO3 | None | TRUE | 0 | Stoichiometric Formula | Dong2012JMSME | 2012 | 300 | 0.00071293 | 97.9094 | 6.8343e-06 | [7 empty] | No Data |  | Solid state reaction | A mixture of WO3 and Co2O3 powders and alcohol were milled for 5 hours using an agate mill | Mixture was calcined at a constant heating rate of 100 C/h up to 800 C in air. The mixture was then pulverized and after 2 wt% polyvinyl alcohol binder addition, the aqueous slurry was then dried using an oven at 80C. | Powders were then pressed at 100 MPa and then sintered at 400 C in air for 30 minutes and then sintered at 1100 C in air for 2 hours. Heating rate was maintained at 100C/h |  |  | Polycrystalline |  |  | 2 | 2 |  | http://dx.doi.org/10.1016/0022-3697(95)00063-1 | Woodward | 422.94 | 8 | 4 | 32 | 13.216875 | 80053 | 300 | 2-phase | Extrapolated from 370 K
2131 | 2 | http://dx.doi.org/10.1007/s10854-011-0574-8 | WO3 | WO3 | (WO3)1-x(Co2O3)x | WO3 | WO3 | None | TRUE | 0 | Stoichiometric Formula | Dong2012JMSME | 2012 | 400 | 0.0012349 | 107.578 | 1.4291e-05 | [7 empty] | No Data |  | Solid state reaction | A mixture of WO3 and Co2O3 powders and alcohol were milled for 5 hours using an agate mill | Mixture was calcined at a constant heating rate of 100 C/h up to 800 C in air. The mixture was then pulverized and after 2 wt% polyvinyl alcohol binder addition, the aqueous slurry was then dried using an oven at 80C. | Powders were then pressed at 100 MPa and then sintered at 400 C in air for 30 minutes and then sintered at 1100 C in air for 2 hours. Heating rate was maintained at 100C/h |  |  | Polycrystalline |  |  | 2 | 2 |  | http://dx.doi.org/10.1016/0022-3697(95)00063-1 | Woodward | 422.94 | 8 | 4 | 32 | 13.216875 | 80053 | 300 | 2-phase
2132 | 2 | http://dx.doi.org/10.1007/s10854-011-0574-8 | WO3 | WO3 | (WO3)1-x(Co2O3)x | WO3 | WO3 | None | TRUE | 0 | Stoichiometric Formula | Dong2012JMSME | 2012 | 700 | 0.0092181 | 124.826 | 0.00014363 | [7 empty] | No Data |  | Solid state reaction | A mixture of WO3 and Co2O3 powders and alcohol were milled for 5 hours using an agate mill | Mixture was calcined at a constant heating rate of 100 C/h up to 800 C in air. The mixture was then pulverized and after 2 wt% polyvinyl alcohol binder addition, the aqueous slurry was then dried using an oven at 80C. | Powders were then pressed at 100 MPa and then sintered at 400 C in air for 30 minutes and then sintered at 1100 C in air for 2 hours. Heating rate was maintained at 100C/h |  |  | Polycrystalline |  |  | 2 | 2 |  | http://dx.doi.org/10.1016/0022-3697(95)00063-1 | Woodward | 422.94 | 8 | 4 | 32 | 13.216875 | 80053 | 300 | 2-phase
2133 | 2 | http://dx.doi.org/10.1007/s10854-011-0574-8 | WO3 | WO3 | (WO3)1-x(Co2O3)x | WO3 | WO3 | None | TRUE | 0 | Stoichiometric Formula | Dong2012JMSME | 2012 | 1000 | 0.015419 | 160.801 | 0.00039868 | [7 empty] | No Data |  | Solid state reaction | A mixture of WO3 and Co2O3 powders and alcohol were milled for 5 hours using an agate mill | Mixture was calcined at a constant heating rate of 100 C/h up to 800 C in air. The mixture was then pulverized and after 2 wt% polyvinyl alcohol binder addition, the aqueous slurry was then dried using an oven at 80C. | Powders were then pressed at 100 MPa and then sintered at 400 C in air for 30 minutes and then sintered at 1100 C in air for 2 hours. Heating rate was maintained at 100C/h |  |  | Polycrystalline |  |  | 2 | 2 |  | http://dx.doi.org/10.1016/0022-3697(95)00063-1 | Woodward | 422.94 | 8 | 4 | 32 | 13.216875 | 80053 | 300 | 2-phase
2134 | 2 | http://dx.doi.org/10.1007/s10854-011-0574-8 | W0.99O2.97Co0.02O0.03 | W0.99O2.97Co0.02O0.03 | (WO3)1-x(Co2O3)x | WO3 | W0.99O2.97 | Co0.02, O0.03 | FALSE | 0.01 | Stoichiometric Formula | Dong2012JMSME | 2012 | 300 | 0.00080206 | 92.5958 | 6.8768e-06 | [7 empty] | No Data |  | Solid state reaction | A mixture of WO3 and Co2O3 powders and alcohol were milled for 5 hours using an agate mill | Mixture was calcined at a constant heating rate of 100 C/h up to 800 C in air. The mixture was then pulverized and after 2 wt% polyvinyl alcohol binder addition, the aqueous slurry was then dried using an oven at 80C. | Powders were then pressed at 100 MPa and then sintered at 400 C in air for 30 minutes and then sintered at 1100 C in air for 2 hours. Heating rate was maintained at 100C/h |  |  | Polycrystalline |  |  | 2 | 2 |  | http://dx.doi.org/10.1016/0022-3697(95)00063-1 | Woodward | 422.94 | 8 | 4 | 32 | 13.216875 | 80053 | 300 | 2-phase | Extrapolated from 370 K
2135 | 2 | http://dx.doi.org/10.1007/s10854-011-0574-8 | W0.99O2.97Co0.02O0.03 | W0.99O2.97Co0.02O0.03 | (WO3)1-x(Co2O3)x | WO3 | W0.99O2.97 | Co0.02, O0.03 | FALSE | 0.01 | Stoichiometric Formula | Dong2012JMSME | 2012 | 400 | 0.001413 | 97.0383 | 1.3306e-05 | [7 empty] | No Data |  | Solid state reaction | A mixture of WO3 and Co2O3 powders and alcohol were milled for 5 hours using an agate mill | Mixture was calcined at a constant heating rate of 100 C/h up to 800 C in air. The mixture was then pulverized and after 2 wt% polyvinyl alcohol binder addition, the aqueous slurry was then dried using an oven at 80C. | Powders were then pressed at 100 MPa and then sintered at 400 C in air for 30 minutes and then sintered at 1100 C in air for 2 hours. Heating rate was maintained at 100C/h |  |  | Polycrystalline |  |  | 2 | 2 |  | http://dx.doi.org/10.1016/0022-3697(95)00063-1 | Woodward | 422.94 | 8 | 4 | 32 | 13.216875 | 80053 | 300 | 2-phase
2136 | 2 | http://dx.doi.org/10.1007/s10854-011-0574-8 | W0.99O2.97Co0.02O0.03 | W0.99O2.97Co0.02O0.03 | (WO3)1-x(Co2O3)x | WO3 | W0.99O2.97 | Co0.02, O0.03 | FALSE | 0.01 | Stoichiometric Formula | Dong2012JMSME | 2012 | 700 | 0.011625 | 113.502 | 0.00014975 | [7 empty] | No Data |  | Solid state reaction | A mixture of WO3 and Co2O3 powders and alcohol were milled for 5 hours using an agate mill | Mixture was calcined at a constant heating rate of 100 C/h up to 800 C in air. The mixture was then pulverized and after 2 wt% polyvinyl alcohol binder addition, the aqueous slurry was then dried using an oven at 80C. | Powders were then pressed at 100 MPa and then sintered at 400 C in air for 30 minutes and then sintered at 1100 C in air for 2 hours. Heating rate was maintained at 100C/h |  |  | Polycrystalline |  |  | 2 | 2 |  | http://dx.doi.org/10.1016/0022-3697(95)00063-1 | Woodward | 422.94 | 8 | 4 | 32 | 13.216875 | 80053 | 300 | 2-phase
2137 | 2 | http://dx.doi.org/10.1007/s10854-011-0574-8 | W0.99O2.97Co0.02O0.03 | W0.99O2.97Co0.02O0.03 | (WO3)1-x(Co2O3)x | WO3 | W0.99O2.97 | Co0.02, O0.03 | FALSE | 0.01 | Stoichiometric Formula | Dong2012JMSME | 2012 | 1000 | 0.027451 | 113.937 | 0.00035636 | [7 empty] | No Data |  | Solid state reaction | A mixture of WO3 and Co2O3 powders and alcohol were milled for 5 hours using an agate mill | Mixture was calcined at a constant heating rate of 100 C/h up to 800 C in air. The mixture was then pulverized and after 2 wt% polyvinyl alcohol binder addition, the aqueous slurry was then dried using an oven at 80C. | Powders were then pressed at 100 MPa and then sintered at 400 C in air for 30 minutes and then sintered at 1100 C in air for 2 hours. Heating rate was maintained at 100C/h |  |  | Polycrystalline |  |  | 2 | 2 |  | http://dx.doi.org/10.1016/0022-3697(95)00063-1 | Woodward | 422.94 | 8 | 4 | 32 | 13.216875 | 80053 | 300 | 2-phase
2138 | 2 | http://dx.doi.org/10.1007/s10854-011-0574-8 | W0.95O2.95Co0.1O0.15 | W0.95O2.95Co0.1O0.15 | (WO3)1-x(Co2O3)x | WO3 | W0.95O2.95 | Co0.1O0.15 | FALSE | 0.05 | Stoichiometric Formula | Dong2012JMSME | 2012 | 300 | 0.0087343 | 103.223 | 9.3064e-05 | [7 empty] | No Data |  | Solid state reaction | A mixture of WO3 and Co2O3 powders and alcohol were milled for 5 hours using an agate mill | Mixture was calcined at a constant heating rate of 100 C/h up to 800 C in air. The mixture was then pulverized and after 2 wt% polyvinyl alcohol binder addition, the aqueous slurry was then dried using an oven at 80C. | Powders were then pressed at 100 MPa and then sintered at 400 C in air for 30 minutes and then sintered at 1100 C in air for 2 hours. Heating rate was maintained at 100C/h |  |  | Polycrystalline |  |  | 2 | 2 |  | http://dx.doi.org/10.1016/0022-3697(95)00063-1 | Woodward | 422.94 | 8 | 4 | 32 | 13.216875 | 80053 | 300 | 2-phase | Extrapolated from 370 K
2139 | 2 | http://dx.doi.org/10.1007/s10854-011-0574-8 | W0.95O2.95Co0.1O0.15 | W0.95O2.95Co0.1O0.15 | (WO3)1-x(Co2O3)x | WO3 | W0.95O2.95 | Co0.1O0.15 | FALSE | 0.05 | Stoichiometric Formula | Dong2012JMSME | 2012 | 400 | 0.010059 | 106.01 | 0.00011304 | [7 empty] | No Data |  | Solid state reaction | A mixture of WO3 and Co2O3 powders and alcohol were milled for 5 hours using an agate mill | Mixture was calcined at a constant heating rate of 100 C/h up to 800 C in air. The mixture was then pulverized and after 2 wt% polyvinyl alcohol binder addition, the aqueous slurry was then dried using an oven at 80C. | Powders were then pressed at 100 MPa and then sintered at 400 C in air for 30 minutes and then sintered at 1100 C in air for 2 hours. Heating rate was maintained at 100C/h |  |  | Polycrystalline |  |  | 2 | 2 |  | http://dx.doi.org/10.1016/0022-3697(95)00063-1 | Woodward | 422.94 | 8 | 4 | 32 | 13.216875 | 80053 | 300 | 2-phase
2140 | 2 | http://dx.doi.org/10.1007/s10854-011-0574-8 | W0.95O2.95Co0.1O0.15 | W0.95O2.95Co0.1O0.15 | (WO3)1-x(Co2O3)x | WO3 | W0.95O2.95 | Co0.1O0.15 | FALSE | 0.05 | Stoichiometric Formula | Dong2012JMSME | 2012 | 700 | 0.049414 | 120.122 | 0.00071301 | [7 empty] | No Data |  | Solid state reaction | A mixture of WO3 and Co2O3 powders and alcohol were milled for 5 hours using an agate mill | Mixture was calcined at a constant heating rate of 100 C/h up to 800 C in air. The mixture was then pulverized and after 2 wt% polyvinyl alcohol binder addition, the aqueous slurry was then dried using an oven at 80C. | Powders were then pressed at 100 MPa and then sintered at 400 C in air for 30 minutes and then sintered at 1100 C in air for 2 hours. Heating rate was maintained at 100C/h |  |  | Polycrystalline |  |  | 2 | 2 |  | http://dx.doi.org/10.1016/0022-3697(95)00063-1 | Woodward | 422.94 | 8 | 4 | 32 | 13.216875 | 80053 | 300 | 2-phase
2141 | 2 | http://dx.doi.org/10.1007/s10854-011-0574-8 | W0.95O2.95Co0.1O0.15 | W0.95O2.95Co0.1O0.15 | (WO3)1-x(Co2O3)x | WO3 | W0.95O2.95 | Co0.1O0.15 | FALSE | 0.05 | Stoichiometric Formula | Dong2012JMSME | 2012 | 1000 | 0.062923 | 125.61 | 0.0009928 | [7 empty] | No Data |  | Solid state reaction | A mixture of WO3 and Co2O3 powders and alcohol were milled for 5 hours using an agate mill | Mixture was calcined at a constant heating rate of 100 C/h up to 800 C in air. The mixture was then pulverized and after 2 wt% polyvinyl alcohol binder addition, the aqueous slurry was then dried using an oven at 80C. | Powders were then pressed at 100 MPa and then sintered at 400 C in air for 30 minutes and then sintered at 1100 C in air for 2 hours. Heating rate was maintained at 100C/h |  |  | Polycrystalline |  |  | 2 | 2 |  | http://dx.doi.org/10.1016/0022-3697(95)00063-1 | Woodward | 422.94 | 8 | 4 | 32 | 13.216875 | 80053 | 300 | 2-phase
2142 | 2 | http://dx.doi.org/10.1007/s10854-011-0574-8 | W0.9O2.7Co0.2O0.3 | W0.9O2.7Co0.2O0.3 | (WO3)1-x(Co2O3)x | WO3 | W0.9O2.7 | Co0.2O0.3 | FALSE | 0.1 | Stoichiometric Formula | Dong2012JMSME | 2012 | 300 | 0.0017825 | 103.833 | 1.9217e-05 | [7 empty] | No Data |  | Solid state reaction | A mixture of WO3 and Co2O3 powders and alcohol were milled for 5 hours using an agate mill | Mixture was calcined at a constant heating rate of 100 C/h up to 800 C in air. The mixture was then pulverized and after 2 wt% polyvinyl alcohol binder addition, the aqueous slurry was then dried using an oven at 80C. | Powders were then pressed at 100 MPa and then sintered at 400 C in air for 30 minutes and then sintered at 1100 C in air for 2 hours. Heating rate was maintained at 100C/h |  |  | Polycrystalline |  |  | 2 | 2 |  | http://dx.doi.org/10.1016/0022-3697(95)00063-1 | Woodward | 422.94 | 8 | 4 | 32 | 13.216875 | 80053 | 300 | 2-phase | Extrapolated from 370 K
2143 | 2 | http://dx.doi.org/10.1007/s10854-011-0574-8 | W0.9O2.7Co0.2O0.3 | W0.9O2.7Co0.2O0.3 | (WO3)1-x(Co2O3)x | WO3 | W0.9O2.7 | Co0.2O0.3 | FALSE | 0.1 | Stoichiometric Formula | Dong2012JMSME | 2012 | 400 | 0.0056913 | 105.575 | 6.3435e-05 | [7 empty] | No Data |  | Solid state reaction | A mixture of WO3 and Co2O3 powders and alcohol were milled for 5 hours using an agate mill | Mixture was calcined at a constant heating rate of 100 C/h up to 800 C in air. The mixture was then pulverized and after 2 wt% polyvinyl alcohol binder addition, the aqueous slurry was then dried using an oven at 80C. | Powders were then pressed at 100 MPa and then sintered at 400 C in air for 30 minutes and then sintered at 1100 C in air for 2 hours. Heating rate was maintained at 100C/h |  |  | Polycrystalline |  |  | 2 | 2 |  | http://dx.doi.org/10.1016/0022-3697(95)00063-1 | Woodward | 422.94 | 8 | 4 | 32 | 13.216875 | 80053 | 300 | 2-phase
2144 | 2 | http://dx.doi.org/10.1007/s10854-011-0574-8 | W0.9O2.7Co0.2O0.3 | W0.9O2.7Co0.2O0.3 | (WO3)1-x(Co2O3)x | WO3 | W0.9O2.7 | Co0.2O0.3 | FALSE | 0.1 | Stoichiometric Formula | Dong2012JMSME | 2012 | 700 | 0.0192 | 121.603 | 0.00028392 | [7 empty] | No Data |  | Solid state reaction | A mixture of WO3 and Co2O3 powders and alcohol were milled for 5 hours using an agate mill | Mixture was calcined at a constant heating rate of 100 C/h up to 800 C in air. The mixture was then pulverized and after 2 wt% polyvinyl alcohol binder addition, the aqueous slurry was then dried using an oven at 80C. | Powders were then pressed at 100 MPa and then sintered at 400 C in air for 30 minutes and then sintered at 1100 C in air for 2 hours. Heating rate was maintained at 100C/h |  |  | Polycrystalline |  |  | 2 | 2 |  | http://dx.doi.org/10.1016/0022-3697(95)00063-1 | Woodward | 422.94 | 8 | 4 | 32 | 13.216875 | 80053 | 300 | 2-phase
2145 | 2 | http://dx.doi.org/10.1007/s10854-011-0574-8 | W0.9O2.7Co0.2O0.3 | W0.9O2.7Co0.2O0.3 | (WO3)1-x(Co2O3)x | WO3 | W0.9O2.7 | Co0.2O0.3 | FALSE | 0.1 | Stoichiometric Formula | Dong2012JMSME | 2012 | 1000 | 0.027986 | 124.216 | 0.00043181 | [7 empty] | No Data |  | Solid state reaction | A mixture of WO3 and Co2O3 powders and alcohol were milled for 5 hours using an agate mill | Mixture was calcined at a constant heating rate of 100 C/h up to 800 C in air. The mixture was then pulverized and after 2 wt% polyvinyl alcohol binder addition, the aqueous slurry was then dried using an oven at 80C. | Powders were then pressed at 100 MPa and then sintered at 400 C in air for 30 minutes and then sintered at 1100 C in air for 2 hours. Heating rate was maintained at 100C/h |  |  | Polycrystalline |  |  | 2 | 2 |  | http://dx.doi.org/10.1016/0022-3697(95)00063-1 | Woodward | 422.94 | 8 | 4 | 32 | 13.216875 | 80053 | 300 | 2-phase
2146 | 2 | http://dx.doi.org/10.1109/ICT.2006.331291 | CaMnO3 | CaMnO3 | CaYbxMn1-xO3 | CaMnO3 | CaMnO3 | None | TRUE | 0 | Stoichiometric Formula | Flahaut2006ICT | 2006 | 300 | 3.3054 | -650.91 | 1.4004 | 0.011795412 | 3.56184 |  | 0.002419554 | [5 empty] | Solid state reaction | [5 empty] | Polycrystalline |  |  | 62 | 8 |  | http://dx.doi.org/10.1016/0022-4596(82)90292-4 | Poeppelmeier | 206.97 | 4 | 5 | 20 | 10.3485 | 35218 | 300
2147 | 2 | http://dx.doi.org/10.1109/ICT.2006.331291 | CaMnO3 | CaMnO3 | CaYbxMn1-xO3 | CaMnO3 | CaMnO3 | None | TRUE | 0 | Stoichiometric Formula | Flahaut2006ICT | 2006 | 400 | 4.1375 | -587.185 | 1.4266 | 0.018604483 | 3.06714 |  | 0.00403823 | [5 empty] | Solid state reaction | [5 empty] | Polycrystalline |  |  | 62 | 8 |  | http://dx.doi.org/10.1016/0022-4596(82)90292-4 | Poeppelmeier | 206.97 | 4 | 5 | 20 | 10.3485 | 35218 | 300
2148 | 2 | http://dx.doi.org/10.1109/ICT.2006.331291 | CaMnO3 | CaMnO3 | CaYbxMn1-xO3 | CaMnO3 | CaMnO3 | None | TRUE | 0 | Stoichiometric Formula | Flahaut2006ICT | 2006 | 700 | 9.6994 | -362.325 | 1.2733 | 0.041301192 | 2.15813 |  | 0.0165666 | [5 empty] | Solid state reaction | [5 empty] | Polycrystalline |  |  | 62 | 8 |  | http://dx.doi.org/10.1016/0022-4596(82)90292-4 | Poeppelmeier | 206.97 | 4 | 5 | 20 | 10.3485 | 35218 | 300
2149 | 2 | http://dx.doi.org/10.1109/ICT.2006.331291 | CaMnO3 | CaMnO3 | CaYbxMn1-xO3 | CaMnO3 | CaMnO3 | None | TRUE | 0 | Stoichiometric Formula | Flahaut2006ICT | 2006 | 1000 | 11.855 | -282.213 | 0.94418 | 0.0457147 | 2.06537 |  | 0.02892608 | [5 empty] | Solid state reaction | [5 empty] | Polycrystalline |  |  | 62 | 8 |  | http://dx.doi.org/10.1016/0022-4596(82)90292-4 | Poeppelmeier | 206.97 | 4 | 5 | 20 | 10.3485 | 35218 | 300 |  | Resistivity calculated from reported Seebeck, thermal conductivity, and zT
2150 | 2 | http://dx.doi.org/10.1109/ICT.2006.331291 | CaYb0.05Mn0.95O3 | CaYb0.05Mn0.95O3 | CaYbxMn1-xO3 | CaMnO3 | CaMn0.95O3 | Yb0.05 | FALSE | 0.05 | Stoichiometric Formula | Flahaut2006ICT | 2006 | 300 | 108.79 | -109.244 | 1.2984 | 0.026137018 | 1.49028 |  | 0.07963767 | [5 empty] | Solid state reaction | [5 empty] | Polycrystalline |  |  | 62 | 8 |  | http://dx.doi.org/10.1016/0022-4596(82)90292-4 | Poeppelmeier | 206.97 | 4 | 5 | 20 | 10.3485 | 35218 | 300
2151 | 2 | http://dx.doi.org/10.1109/ICT.2006.331291 | CaYb0.05Mn0.95O3 | CaYb0.05Mn0.95O3 | CaYbxMn1-xO3 | CaMnO3 | CaMn0.95O3 | Yb0.05 | FALSE | 0.05 | Stoichiometric Formula | Flahaut2006ICT | 2006 | 400 | 94.255 | -124.72 | 1.4661 | 0.039848239 | 1.47173 |  | 0.09199303 | [5 empty] | Solid state reaction | [5 empty] | Polycrystalline |  |  | 62 | 8 |  | http://dx.doi.org/10.1016/0022-4596(82)90292-4 | Poeppelmeier | 206.97 | 4 | 5 | 20 | 10.3485 | 35218 | 300
2152 | 2 | http://dx.doi.org/10.1109/ICT.2006.331291 | CaYb0.05Mn0.95O3 | CaYb0.05Mn0.95O3 | CaYbxMn1-xO3 | CaMnO3 | CaMn0.95O3 | Yb0.05 | FALSE | 0.05 | Stoichiometric Formula | Flahaut2006ICT | 2006 | 700 | 64.223 | -168.417 | 1.8216 | 0.079617332 | 1.60159 |  | 0.1096925 | [5 empty] | Solid state reaction | [5 empty] | Polycrystalline |  |  | 62 | 8 |  | http://dx.doi.org/10.1016/0022-4596(82)90292-4 | Poeppelmeier | 206.97 | 4 | 5 | 20 | 10.3485 | 35218 | 300
2153 | 2 | http://dx.doi.org/10.1109/ICT.2006.331291 | CaYb0.05Mn0.95O3 | CaYb0.05Mn0.95O3 | CaYbxMn1-xO3 | CaMnO3 | CaMn0.95O3 | Yb0.05 | FALSE | 0.05 | Stoichiometric Formula | Flahaut2006ICT | 2006 | 1000 | 53.579 | -244.888 | 3.2131 | 0.199082397 | 1.61396 |  | 0.1307316 | [5 empty] | Solid state reaction | [5 empty] | Polycrystalline |  |  | 62 | 8 |  | http://dx.doi.org/10.1016/0022-4596(82)90292-4 | Poeppelmeier | 206.97 | 4 | 5 | 20 | 10.3485 | 35218 | 300 |  | Resistivity extrapolated from 960 K
2154 | 2 | http://dx.doi.org/10.1109/ICT.2006.331291 | CaYb0.1Mn0.9O3 | CaYb0.1Mn0.9O3 | CaYbxMn1-xO3 | CaMnO3 | CaMn0.9O3 | Yb0.1 | FALSE | 0.1 | Stoichiometric Formula | Flahaut2006ICT | 2006 | 300 | 256.46 | -52.8011 | 0.71501 | 0.012433026 | 1.72527 |  | 0.1877318 | [5 empty] | Solid state reaction | [5 empty] | Polycrystalline |  |  | 62 | 8 |  | http://dx.doi.org/10.1021/jp809049s | Wang | 207.52 | 4 | 5 | 20 | 10.376 | 164755 | 300
2155 | 2 | http://dx.doi.org/10.1109/ICT.2006.331291 | CaYb0.1Mn0.9O3 | CaYb0.1Mn0.9O3 | CaYbxMn1-xO3 | CaMnO3 | CaMn0.9O3 | Yb0.1 | FALSE | 0.1 | Stoichiometric Formula | Flahaut2006ICT | 2006 | 400 | 228.15 | -60.084 | 0.82364 | 0.020104787 | 1.63869 |  | 0.2226734 | [5 empty] | Solid state reaction | [5 empty] | Polycrystalline |  |  | 62 | 8 |  | http://dx.doi.org/10.1021/jp809049s | Wang | 207.52 | 4 | 5 | 20 | 10.376 | 164755 | 300
2156 | 2 | http://dx.doi.org/10.1109/ICT.2006.331291 | CaYb0.1Mn0.9O3 | CaYb0.1Mn0.9O3 | CaYbxMn1-xO3 | CaMnO3 | CaMn0.9O3 | Yb0.1 | FALSE | 0.1 | Stoichiometric Formula | Flahaut2006ICT | 2006 | 700 | 162.7 | -84.6639 | 1.1662 | 0.050580993 | 1.61396 |  | 0.2778903 | [5 empty] | Solid state reaction | [5 empty] | Polycrystalline |  |  | 62 | 8 |  | http://dx.doi.org/10.1021/jp809049s | Wang | 207.52 | 4 | 5 | 20 | 10.376 | 164755 | 300
2157 | 2 | http://dx.doi.org/10.1109/ICT.2006.331291 | CaYb0.1Mn0.9O3 | CaYb0.1Mn0.9O3 | CaYbxMn1-xO3 | CaMnO3 | CaMn0.9O3 | Yb0.1 | FALSE | 0.1 | Stoichiometric Formula | Flahaut2006ICT | 2006 | 1000 | 127.8 | -128.361 | 2.1057 | 0.133018362 | 1.58304 |  | 0.3118366 | [5 empty] | Solid state reaction | [5 empty] | Polycrystalline |  |  | 62 | 8 |  | http://dx.doi.org/10.1021/jp809049s | Wang | 207.52 | 4 | 5 | 20 | 10.376 | 164755 | 300 |  | Thermal conductivity extrapolated from 970 K
2158 | 2 | http://dx.doi.org/10.1109/ICT.2006.331291 | CaYb0.15Mn0.85O3 | CaYb0.15Mn0.85O3 | CaYbxMn1-xO3 | CaMnO3 | CaMn0.85O3 | Yb0.15 | FALSE | 0.15 | Stoichiometric Formula | Flahaut2006ICT | 2006 | 300 | 297.49 | -38.2353 | 0.43491 | 0.007932122 | 1.64488 |  | 0.2177632 | [5 empty] | Solid state reaction | [5 empty] | Polycrystalline |  |  | 62 | 8 |  | http://dx.doi.org/10.1021/jp809049s | Wang | 207.52 | 4 | 5 | 20 | 10.376 | 164755 | 300
2159 | 2 | http://dx.doi.org/10.1109/ICT.2006.331291 | CaYb0.15Mn0.85O3 | CaYb0.15Mn0.85O3 | CaYbxMn1-xO3 | CaMnO3 | CaMn0.85O3 | Yb0.15 | FALSE | 0.15 | Stoichiometric Formula | Flahaut2006ICT | 2006 | 400 | 278.5 | -49.1597 | 0.67305 | 0.017140379 | 1.57067 |  | 0.2718171 | [5 empty] | Solid state reaction | [5 empty] | Polycrystalline |  |  | 62 | 8 |  | http://dx.doi.org/10.1021/jp809049s | Wang | 207.52 | 4 | 5 | 20 | 10.376 | 164755 | 300
2160 | 2 | http://dx.doi.org/10.1109/ICT.2006.331291 | CaYb0.15Mn0.85O3 | CaYb0.15Mn0.85O3 | CaYbxMn1-xO3 | CaMnO3 | CaMn0.85O3 | Yb0.15 | FALSE | 0.15 | Stoichiometric Formula | Flahaut2006ICT | 2006 | 700 | 207.63 | -60.9944 | 0.77247 | 0.032386419 | 1.66961 |  | 0.3546401 | [5 empty] | Solid state reaction | [5 empty] | Polycrystalline |  |  | 62 | 8 |  | http://dx.doi.org/10.1021/jp809049s | Wang | 207.52 | 4 | 5 | 20 | 10.376 | 164755 | 300
2161 | 2 | http://dx.doi.org/10.1109/ICT.2006.331291 | CaYb0.15Mn0.85O3 | CaYb0.15Mn0.85O3 | CaYbxMn1-xO3 | CaMnO3 | CaMn0.85O3 | Yb0.15 | FALSE | 0.15 | Stoichiometric Formula | Flahaut2006ICT | 2006 | 1000 | 167.88 | -101.05 | 1.7142 | 0.101172463 | 1.69435 |  | 0.4096214 | [5 empty] | Solid state reaction | [5 empty] | Polycrystalline |  |  | 62 | 8 |  | http://dx.doi.org/10.1021/jp809049s | Wang | 207.52 | 4 | 5 | 20 | 10.376 | 164755 | 300 |  | Thermal conductivity extrapolated from 970 K
2162 | 2 | http://dx.doi.org/10.1109/ICT.2006.331291 | CaYb0.4Mn0.6O3 | CaYb0.4Mn0.6O3 | CaYbxMn1-xO3 | CaMnO3 | CaMn0.6O3 | Yb0.4 | FALSE | 0.4 | Stoichiometric Formula | Flahaut2006ICT | 2006 | 300 | 65.703 | -9.10364 | 0.0054453 | [9 empty] | Solid state reaction | [5 empty] | Polycrystalline |  |  | 62 | 8 |  | http://dx.doi.org/10.1021/jp809049s | Wang | 207.52 | 4 | 5 | 20 | 10.376 | 164755 | 300
2163 | 2 | http://dx.doi.org/10.1109/ICT.2006.331291 | CaYb0.4Mn0.6O3 | CaYb0.4Mn0.6O3 | CaYbxMn1-xO3 | CaMnO3 | CaMn0.6O3 | Yb0.4 | FALSE | 0.4 | Stoichiometric Formula | Flahaut2006ICT | 2006 | 400 | 82.773 | -20.028 | 0.033202 | [9 empty] | Solid state reaction | [5 empty] | Polycrystalline |  |  | 62 | 8 |  | http://dx.doi.org/10.1021/jp809049s | Wang | 207.52 | 4 | 5 | 20 | 10.376 | 164755 | 300
2164 | 2 | http://dx.doi.org/10.1109/ICT.2006.331291 | CaYb0.4Mn0.6O3 | CaYb0.4Mn0.6O3 | CaYbxMn1-xO3 | CaMnO3 | CaMn0.6O3 | Yb0.4 | FALSE | 0.4 | Stoichiometric Formula | Flahaut2006ICT | 2006 | 700 | 94.179 | -50.9804 | 0.24477 | [9 empty] | Solid state reaction | [5 empty] | Polycrystalline |  |  | 62 | 8 |  | http://dx.doi.org/10.1021/jp809049s | Wang | 207.52 | 4 | 5 | 20 | 10.376 | 164755 | 300
2165 | 2 | http://dx.doi.org/10.1109/ICT.2006.331291 | CaYb0.4Mn0.6O3 | CaYb0.4Mn0.6O3 | CaYbxMn1-xO3 | CaMnO3 | CaMn0.6O3 | Yb0.4 | FALSE | 0.4 | Stoichiometric Formula | Flahaut2006ICT | 2006 | 1000 | 90.258 | -25.4902 | 0.058645 | [9 empty] | Solid state reaction | [5 empty] | Polycrystalline |  |  | 62 | 8 |  | http://dx.doi.org/10.1021/jp809049s | Wang | 207.52 | 4 | 5 | 20 | 10.376 | 164755 | 300 |  | Thermal conductivity extrapolated from 970 K
2166 | 2 | http://dx.doi.org/10.1016/j.ssc.2007.12.033 | In2O3 | In2O3 | In2-xGexO3 | In2O3 | In2O3 | None | TRUE | 0 | Stoichiometric Formula | Berardan2008SSC | 2008 | 300 | 73.969 | -156.078 | 1.8019 | 0.005590487 | 9.6695 |  | 0.05414522 |  |  |  | No Data |  | solid state reaction | Starting powders of In2O3 and GeO2 were weighed in stoichiometric amounts and ground together by ball milling using agate balls and vial |  | Powders were pressed uniaxially under 300 Mpa. Then they were sintered at 1300 C during 48 hours under air on platinum foils to avoid any contamination from the alumina crucible |  |  | Polycrystalline |  |  | 206 | 48 |  | http://dx.doi.org/10.1107/S0365110X66001749 | Marezio | 1035.51 | 16 | 5 | 80 | 12.943875 | 14388 | 300 |  | Thermal conductivity error is +/- 10%
2167 | 2 | http://dx.doi.org/10.1016/j.ssc.2007.12.033 | In2O3 | In2O3 | In2-xGexO3 | In2O3 | In2O3 | None | TRUE | 0 | Stoichiometric Formula | Berardan2008SSC | 2008 | 400 | 66.895 | -172.722 | 1.9957 | 0.011785614 | 6.77329 |  | 0.06528996 |  |  |  | No Data |  | solid state reaction | Starting powders of In2O3 and GeO2 were weighed in stoichiometric amounts and ground together by ball milling using agate balls and vial |  | Powders were pressed uniaxially under 300 Mpa. Then they were sintered at 1300 C during 48 hours under air on platinum foils to avoid any contamination from the alumina crucible |  |  | Polycrystalline |  |  | 206 | 48 |  | http://dx.doi.org/10.1107/S0365110X66001749 | Marezio | 1035.51 | 16 | 5 | 80 | 12.943875 | 14388 | 300 |  | Thermal conductivity error is +/- 10%
2168 | 2 | http://dx.doi.org/10.1016/j.ssc.2007.12.033 | In2O3 | In2O3 | In2-xGexO3 | In2O3 | In2O3 | None | TRUE | 0 | Stoichiometric Formula | Berardan2008SSC | 2008 | 700 | 51.324 | -202.219 | 2.0988 | 0.038004955 | 3.86562 |  | 0.08766077 |  |  |  | No Data |  | solid state reaction | Starting powders of In2O3 and GeO2 were weighed in stoichiometric amounts and ground together by ball milling using agate balls and vial |  | Powders were pressed uniaxially under 300 Mpa. Then they were sintered at 1300 C during 48 hours under air on platinum foils to avoid any contamination from the alumina crucible |  |  | Polycrystalline |  |  | 206 | 48 |  | http://dx.doi.org/10.1107/S0365110X66001749 | Marezio | 1035.51 | 16 | 5 | 80 | 12.943875 | 14388 | 300 |  | Thermal conductivity error is +/- 10%
2169 | 2 | http://dx.doi.org/10.1016/j.ssc.2007.12.033 | In2O3 | In2O3 | In2-xGexO3 | In2O3 | In2O3 | None | TRUE | 0 | Stoichiometric Formula | Berardan2008SSC | 2008 | 1000 | 43.54 | -222.736 | 2.1601 | 0.072577584 | 2.97623 |  | 0.1062375 |  |  |  | No Data |  | solid state reaction | Starting powders of In2O3 and GeO2 were weighed in stoichiometric amounts and ground together by ball milling using agate balls and vial |  | Powders were pressed uniaxially under 300 Mpa. Then they were sintered at 1300 C during 48 hours under air on platinum foils to avoid any contamination from the alumina crucible |  |  | Polycrystalline |  |  | 206 | 48 |  | http://dx.doi.org/10.1107/S0365110X66001749 | Marezio | 1035.51 | 16 | 5 | 80 | 12.943875 | 14388 | 300 |  | Thermal conductivity error is +/- 10%
2170 | 2 | http://dx.doi.org/10.1016/j.ssc.2007.12.033 | In1.998Ge0.002O3 | In1.998Ge0.002O3 | In2-xGexO3 | In2O3 | In1.998O3 | Ge0.002 | FALSE | 0.002 | Stoichiometric Formula | Berardan2008SSC | 2008 | 300 | 474.88 | -88.5671 | 3.725 | 0.012204602 | 9.1565 |  | 0.3476147 |  |  |  | No Data |  | solid state reaction | Starting powders of In2O3 and GeO2 were weighed in stoichiometric amounts and ground together by ball milling using agate balls and vial |  | Powders were pressed uniaxially under 300 Mpa. Then they were sintered at 1300 C during 48 hours under air on platinum foils to avoid any contamination from the alumina crucible |  |  | Polycrystalline |  |  | 206 | 48 |  | http://dx.doi.org/10.1107/S0365110X66001749 | Marezio | 1035.51 | 16 | 5 | 80 | 12.943875 | 14388 | 300 |  | Thermal conductivity error is +/- 10%
2171 | 2 | http://dx.doi.org/10.1016/j.ssc.2007.12.033 | In1.998Ge0.002O3 | In1.998Ge0.002O3 | In2-xGexO3 | In2O3 | In1.998O3 | Ge0.002 | FALSE | 0.002 | Stoichiometric Formula | Berardan2008SSC | 2008 | 400 | 425.57 | -105.832 | 4.7665 | 0.027820846 | 6.85319 |  | 0.4153545 |  |  |  | No Data |  | solid state reaction | Starting powders of In2O3 and GeO2 were weighed in stoichiometric amounts and ground together by ball milling using agate balls and vial |  | Powders were pressed uniaxially under 300 Mpa. Then they were sintered at 1300 C during 48 hours under air on platinum foils to avoid any contamination from the alumina crucible |  |  | Polycrystalline |  |  | 206 | 48 |  | http://dx.doi.org/10.1107/S0365110X66001749 | Marezio | 1035.51 | 16 | 5 | 80 | 12.943875 | 14388 | 300 |  | Thermal conductivity error is +/- 10%
2172 | 2 | http://dx.doi.org/10.1016/j.ssc.2007.12.033 | In1.998Ge0.002O3 | In1.998Ge0.002O3 | In2-xGexO3 | In2O3 | In1.998O3 | Ge0.002 | FALSE | 0.002 | Stoichiometric Formula | Berardan2008SSC | 2008 | 700 | 296.63 | -146.168 | 6.3376 | 0.113093689 | 3.92271 |  | 0.506652 |  |  |  | No Data |  | solid state reaction | Starting powders of In2O3 and GeO2 were weighed in stoichiometric amounts and ground together by ball milling using agate balls and vial |  | Powders were pressed uniaxially under 300 Mpa. Then they were sintered at 1300 C during 48 hours under air on platinum foils to avoid any contamination from the alumina crucible |  |  | Polycrystalline |  |  | 206 | 48 |  | http://dx.doi.org/10.1107/S0365110X66001749 | Marezio | 1035.51 | 16 | 5 | 80 | 12.943875 | 14388 | 300 |  | Thermal conductivity error is +/- 10%
2173 | 2 | http://dx.doi.org/10.1016/j.ssc.2007.12.033 | In1.998Ge0.002O3 | In1.998Ge0.002O3 | In2-xGexO3 | In2O3 | In1.998O3 | Ge0.002 | FALSE | 0.002 | Stoichiometric Formula | Berardan2008SSC | 2008 | 1000 | 222.44 | -177.832 | 7.0346 | 0.240031089 | 2.93072 |  | 0.542765 |  |  |  | No Data |  | solid state reaction | Starting powders of In2O3 and GeO2 were weighed in stoichiometric amounts and ground together by ball milling using agate balls and vial |  | Powders were pressed uniaxially under 300 Mpa. Then they were sintered at 1300 C during 48 hours under air on platinum foils to avoid any contamination from the alumina crucible |  |  | Polycrystalline |  |  | 206 | 48 |  | http://dx.doi.org/10.1107/S0365110X66001749 | Marezio | 1035.51 | 16 | 5 | 80 | 12.943875 | 14388 | 300 |  | Thermal conductivity error is +/- 10%
2174 | 2 | http://dx.doi.org/10.1016/j.ssc.2007.12.033 | In1.994Ge0.006O3 | In1.994Ge0.006O3 | In2-xGexO3 | In2O3 | In1.994O3 | Ge0.006 | FALSE | 0.006 | Stoichiometric Formula | Berardan2008SSC | 2008 | 300 | 1195 | -50.4768 | 3.0448 | 0.009402057 | 9.71545 |  | 0.8747662 |  |  |  | No Data |  | solid state reaction | Starting powders of In2O3 and GeO2 were weighed in stoichiometric amounts and ground together by ball milling using agate balls and vial |  | Powders were pressed uniaxially under 300 Mpa. Then they were sintered at 1300 C during 48 hours under air on platinum foils to avoid any contamination from the alumina crucible |  |  | Polycrystalline |  |  | 206 | 48 |  | http://dx.doi.org/10.1107/S0365110X66001749 | Marezio | 1035.51 | 16 | 5 | 80 | 12.943875 | 14388 | 300 |  | Thermal conductivity error is +/- 10%
2175 | 2 | http://dx.doi.org/10.1016/j.ssc.2007.12.033 | In1.994Ge0.006O3 | In1.994Ge0.006O3 | In2-xGexO3 | In2O3 | In1.994O3 | Ge0.006 | FALSE | 0.006 | Stoichiometric Formula | Berardan2008SSC | 2008 | 400 | 1061.2 | -62.4767 | 4.1422 | 0.022990066 | 7.20692 |  | 1.035723 |  |  |  | No Data |  | solid state reaction | Starting powders of In2O3 and GeO2 were weighed in stoichiometric amounts and ground together by ball milling using agate balls and vial |  | Powders were pressed uniaxially under 300 Mpa. Then they were sintered at 1300 C during 48 hours under air on platinum foils to avoid any contamination from the alumina crucible |  |  | Polycrystalline |  |  | 206 | 48 |  | http://dx.doi.org/10.1107/S0365110X66001749 | Marezio | 1035.51 | 16 | 5 | 80 | 12.943875 | 14388 | 300 |  | Thermal conductivity error is +/- 10%
2176 | 2 | http://dx.doi.org/10.1016/j.ssc.2007.12.033 | In1.994Ge0.006O3 | In1.994Ge0.006O3 | In2-xGexO3 | In2O3 | In1.994O3 | Ge0.006 | FALSE | 0.006 | Stoichiometric Formula | Berardan2008SSC | 2008 | 700 | 774.26 | -94.1419 | 6.8621 | 0.104779859 | 4.58432 |  | 1.322442 |  |  |  | No Data |  | solid state reaction | Starting powders of In2O3 and GeO2 were weighed in stoichiometric amounts and ground together by ball milling using agate balls and vial |  | Powders were pressed uniaxially under 300 Mpa. Then they were sintered at 1300 C during 48 hours under air on platinum foils to avoid any contamination from the alumina crucible |  |  | Polycrystalline |  |  | 206 | 48 |  | http://dx.doi.org/10.1107/S0365110X66001749 | Marezio | 1035.51 | 16 | 5 | 80 | 12.943875 | 14388 | 300 |  | Thermal conductivity error is +/- 10%
2177 | 2 | http://dx.doi.org/10.1016/j.ssc.2007.12.033 | In1.994Ge0.006O3 | In1.994Ge0.006O3 | In2-xGexO3 | In2O3 | In1.994O3 | Ge0.006 | FALSE | 0.006 | Stoichiometric Formula | Berardan2008SSC | 2008 | 1000 | 594.03 | -119.305 | 8.4553 | 0.242294205 | 3.48967 |  | 1.449439 |  |  |  | No Data |  | solid state reaction | Starting powders of In2O3 and GeO2 were weighed in stoichiometric amounts and ground together by ball milling using agate balls and vial |  | Powders were pressed uniaxially under 300 Mpa. Then they were sintered at 1300 C during 48 hours under air on platinum foils to avoid any contamination from the alumina crucible |  |  | Polycrystalline |  |  | 206 | 48 |  | http://dx.doi.org/10.1107/S0365110X66001749 | Marezio | 1035.51 | 16 | 5 | 80 | 12.943875 | 14388 | 300 |  | Thermal conductivity error is +/- 10%
2178 | 2 | http://dx.doi.org/10.1016/j.ssc.2007.12.033 | In1.985Ge0.015O3 | In1.985Ge0.015O3 | In2-xGexO3 | In2O3 | In1.985O3 | Ge0.015 | FALSE | 0.015 | Stoichiometric Formula | Berardan2008SSC | 2008 | 300 | 1383.2 | -46.7607 | 3.0244 | 0.009632278 | 9.41949 |  | 1.012475 |  |  |  | No Data |  | solid state reaction | Starting powders of In2O3 and GeO2 were weighed in stoichiometric amounts and ground together by ball milling using agate balls and vial |  | Powders were pressed uniaxially under 300 Mpa. Then they were sintered at 1300 C during 48 hours under air on platinum foils to avoid any contamination from the alumina crucible |  |  | Polycrystalline |  |  | 206 | 48 |  | http://dx.doi.org/10.1107/S0365110X66001749 | Marezio | 1035.51 | 16 | 5 | 80 | 12.943875 | 14388 | 300 |  | Thermal conductivity error is +/- 10%
2179 | 2 | http://dx.doi.org/10.1016/j.ssc.2007.12.033 | In1.985Ge0.015O3 | In1.985Ge0.015O3 | In2-xGexO3 | In2O3 | In1.985O3 | Ge0.015 | FALSE | 0.015 | Stoichiometric Formula | Berardan2008SSC | 2008 | 400 | 1222.6 | -56.5928 | 3.9158 | 0.022224564 | 7.04775 |  | 1.193304 |  |  |  | No Data |  | solid state reaction | Starting powders of In2O3 and GeO2 were weighed in stoichiometric amounts and ground together by ball milling using agate balls and vial |  | Powders were pressed uniaxially under 300 Mpa. Then they were sintered at 1300 C during 48 hours under air on platinum foils to avoid any contamination from the alumina crucible |  |  | Polycrystalline |  |  | 206 | 48 |  | http://dx.doi.org/10.1107/S0365110X66001749 | Marezio | 1035.51 | 16 | 5 | 80 | 12.943875 | 14388 | 300 |  | Thermal conductivity error is +/- 10%
2180 | 2 | http://dx.doi.org/10.1016/j.ssc.2007.12.033 | In1.985Ge0.015O3 | In1.985Ge0.015O3 | In2-xGexO3 | In2O3 | In1.985O3 | Ge0.015 | FALSE | 0.015 | Stoichiometric Formula | Berardan2008SSC | 2008 | 700 | 883.95 | -83.3032 | 6.1341 | 0.092961144 | 4.61902 |  | 1.509794 |  |  |  | No Data |  | solid state reaction | Starting powders of In2O3 and GeO2 were weighed in stoichiometric amounts and ground together by ball milling using agate balls and vial |  | Powders were pressed uniaxially under 300 Mpa. Then they were sintered at 1300 C during 48 hours under air on platinum foils to avoid any contamination from the alumina crucible |  |  | Polycrystalline |  |  | 206 | 48 |  | http://dx.doi.org/10.1107/S0365110X66001749 | Marezio | 1035.51 | 16 | 5 | 80 | 12.943875 | 14388 | 300 |  | Thermal conductivity error is +/- 10%
2181 | 2 | http://dx.doi.org/10.1016/j.ssc.2007.12.033 | In1.985Ge0.015O3 | In1.985Ge0.015O3 | In2-xGexO3 | In2O3 | In1.985O3 | Ge0.015 | FALSE | 0.015 | Stoichiometric Formula | Berardan2008SSC | 2008 | 1000 | 697.03 | -108.464 | 8.2002 | 0.231919011 | 3.53581 |  | 1.700763 |  |  |  | No Data |  | solid state reaction | Starting powders of In2O3 and GeO2 were weighed in stoichiometric amounts and ground together by ball milling using agate balls and vial |  | Powders were pressed uniaxially under 300 Mpa. Then they were sintered at 1300 C during 48 hours under air on platinum foils to avoid any contamination from the alumina crucible |  |  | Polycrystalline |  |  | 206 | 48 |  | http://dx.doi.org/10.1107/S0365110X66001749 | Marezio | 1035.51 | 16 | 5 | 80 | 12.943875 | 14388 | 300 |  | Thermal conductivity error is +/- 10%
2182 | 2 | http://dx.doi.org/10.1016/j.ssc.2007.12.033 | In1.94Ge0.06O3 | In1.94Ge0.06O3 | In2-xGexO3 | In2O3 | In1.94O3 | Ge0.06 | FALSE | 0.06 | Stoichiometric Formula | Berardan2008SSC | 2008 | 300 | 1115.9 | -50.7871 | 2.8782 | 0.00973701 | 8.86791 |  | 0.8168266 |  |  |  | No Data |  | solid state reaction | Starting powders of In2O3 and GeO2 were weighed in stoichiometric amounts and ground together by ball milling using agate balls and vial |  | Powders were pressed uniaxially under 300 Mpa. Then they were sintered at 1300 C during 48 hours under air on platinum foils to avoid any contamination from the alumina crucible |  |  | Polycrystalline |  |  | 206 | 48 |  | http://dx.doi.org/10.1107/S0365110X66001749 | Marezio | 1035.51 | 16 | 5 | 80 | 12.943875 | 14388 | 300
2183 | 2 | http://dx.doi.org/10.1016/j.ssc.2007.12.033 | In1.94Ge0.06O3 | In1.94Ge0.06O3 | In2-xGexO3 | In2O3 | In1.94O3 | Ge0.06 | FALSE | 0.06 | Stoichiometric Formula | Berardan2008SSC | 2008 | 400 | 1004.6 | -60.6186 | 3.6914 | 0.02235983 | 6.6037 |  | 0.980469 |  |  |  | No Data |  | solid state reaction | Starting powders of In2O3 and GeO2 were weighed in stoichiometric amounts and ground together by ball milling using agate balls and vial |  | Powders were pressed uniaxially under 300 Mpa. Then they were sintered at 1300 C during 48 hours under air on platinum foils to avoid any contamination from the alumina crucible |  |  | Polycrystalline |  |  | 206 | 48 |  | http://dx.doi.org/10.1107/S0365110X66001749 | Marezio | 1035.51 | 16 | 5 | 80 | 12.943875 | 14388 | 300
2184 | 2 | http://dx.doi.org/10.1016/j.ssc.2007.12.033 | In1.94Ge0.06O3 | In1.94Ge0.06O3 | In2-xGexO3 | In2O3 | In1.94O3 | Ge0.06 | FALSE | 0.06 | Stoichiometric Formula | Berardan2008SSC | 2008 | 700 | 716.4 | -88.5677 | 5.6196 | 0.100865679 | 3.89999 |  | 1.223618 |  |  |  | No Data |  | solid state reaction | Starting powders of In2O3 and GeO2 were weighed in stoichiometric amounts and ground together by ball milling using agate balls and vial |  | Powders were pressed uniaxially under 300 Mpa. Then they were sintered at 1300 C during 48 hours under air on platinum foils to avoid any contamination from the alumina crucible |  |  | Polycrystalline |  |  | 206 | 48 |  | http://dx.doi.org/10.1107/S0365110X66001749 | Marezio | 1035.51 | 16 | 5 | 80 | 12.943875 | 14388 | 300
2185 | 2 | http://dx.doi.org/10.1016/j.ssc.2007.12.033 | In1.94Ge0.06O3 | In1.94Ge0.06O3 | In2-xGexO3 | In2O3 | In1.94O3 | Ge0.06 | FALSE | 0.06 | Stoichiometric Formula | Berardan2008SSC | 2008 | 1000 | 562.34 | -114.967 | 7.4327 | 0.242663763 | 3.06296 |  | 1.372112 |  |  |  | No Data |  | solid state reaction | Starting powders of In2O3 and GeO2 were weighed in stoichiometric amounts and ground together by ball milling using agate balls and vial |  | Powders were pressed uniaxially under 300 Mpa. Then they were sintered at 1300 C during 48 hours under air on platinum foils to avoid any contamination from the alumina crucible |  |  | Polycrystalline |  |  | 206 | 48 |  | http://dx.doi.org/10.1107/S0365110X66001749 | Marezio | 1035.51 | 16 | 5 | 80 | 12.943875 | 14388 | 300
2186 | 2 | http://dx.doi.org/10.1016/j.ssc.2007.12.033 | In1.9Ge0.1O3 | In1.9Ge0.1O3 | In2-xGexO3 | In2O3 | In1.9O3 | Ge0.1 | FALSE | 0.1 | Stoichiometric Formula | Berardan2008SSC | 2008 | 300 | 756.78 | -53.2639 | 2.147 | 0.00940658 | 6.84738 |  | 0.5539621 |  |  |  | No Data |  | solid state reaction | Starting powders of In2O3 and GeO2 were weighed in stoichiometric amounts and ground together by ball milling using agate balls and vial |  | Powders were pressed uniaxially under 300 Mpa. Then they were sintered at 1300 C during 48 hours under air on platinum foils to avoid any contamination from the alumina crucible |  |  | Polycrystalline |  |  | 206 | 48 |  | http://dx.doi.org/10.1107/S0365110X66001749 | Marezio | 1035.51 | 16 | 5 | 80 | 12.943875 | 14388 | 300
2187 | 2 | http://dx.doi.org/10.1016/j.ssc.2007.12.033 | In1.9Ge0.1O3 | In1.9Ge0.1O3 | In2-xGexO3 | In2O3 | In1.9O3 | Ge0.1 | FALSE | 0.1 | Stoichiometric Formula | Berardan2008SSC | 2008 | 400 | 697.03 | -65.5729 | 2.9971 | 0.023546412 | 5.09141 |  | 0.6803053 |  |  |  | No Data |  | solid state reaction | Starting powders of In2O3 and GeO2 were weighed in stoichiometric amounts and ground together by ball milling using agate balls and vial |  | Powders were pressed uniaxially under 300 Mpa. Then they were sintered at 1300 C during 48 hours under air on platinum foils to avoid any contamination from the alumina crucible |  |  | Polycrystalline |  |  | 206 | 48 |  | http://dx.doi.org/10.1107/S0365110X66001749 | Marezio | 1035.51 | 16 | 5 | 80 | 12.943875 | 14388 | 300 |  | Thermal conductivity error is +/- 10%
2188 | 2 | http://dx.doi.org/10.1016/j.ssc.2007.12.033 | In1.9Ge0.1O3 | In1.9Ge0.1O3 | In2-xGexO3 | In2O3 | In1.9O3 | Ge0.1 | FALSE | 0.1 | Stoichiometric Formula | Berardan2008SSC | 2008 | 700 | 577.97 | -93.2129 | 5.0218 | 0.108354634 | 3.24419 |  | 0.9871691 |  |  |  | No Data |  | solid state reaction | Starting powders of In2O3 and GeO2 were weighed in stoichiometric amounts and ground together by ball milling using agate balls and vial |  | Powders were pressed uniaxially under 300 Mpa. Then they were sintered at 1300 C during 48 hours under air on platinum foils to avoid any contamination from the alumina crucible |  |  | Polycrystalline |  |  | 206 | 48 |  | http://dx.doi.org/10.1107/S0365110X66001749 | Marezio | 1035.51 | 16 | 5 | 80 | 12.943875 | 14388 | 300 |  | Thermal conductivity error is +/- 10%
2189 | 2 | http://dx.doi.org/10.1016/j.ssc.2007.12.033 | In1.9Ge0.1O3 | In1.9Ge0.1O3 | In2-xGexO3 | In2O3 | In1.9O3 | Ge0.1 | FALSE | 0.1 | Stoichiometric Formula | Berardan2008SSC | 2008 | 1000 | 479.24 | -117.444 | 6.6102 | 0.262891577 | 2.51443 |  | 1.16935 |  |  |  | No Data |  | solid state reaction | Starting powders of In2O3 and GeO2 were weighed in stoichiometric amounts and ground together by ball milling using agate balls and vial |  | Powders were pressed uniaxially under 300 Mpa. Then they were sintered at 1300 C during 48 hours under air on platinum foils to avoid any contamination from the alumina crucible |  |  | Polycrystalline |  |  | 206 | 48 |  | http://dx.doi.org/10.1107/S0365110X66001749 | Marezio | 1035.51 | 16 | 5 | 80 | 12.943875 | 14388 | 300 |  | Thermal conductivity error is +/- 10%
2190 | 2 | http://dx.doi.org/10.1016/j.ssc.2007.12.033 | In1.8Ge0.2O3 | In1.8Ge0.2O3 | In2-xGexO3 | In2O3 | In1.8O3 | Ge0.2 | FALSE | 0.2 | Stoichiometric Formula | Berardan2008SSC | 2008 | 300 | 348.07 | -52.3343 | 0.95332 | 0.008831211 | 3.23848 |  | 0.2547877 |  |  |  | No Data |  | solid state reaction | Starting powders of In2O3 and GeO2 were weighed in stoichiometric amounts and ground together by ball milling using agate balls and vial |  | Powders were pressed uniaxially under 300 Mpa. Then they were sintered at 1300 C during 48 hours under air on platinum foils to avoid any contamination from the alumina crucible |  |  | Polycrystalline |  |  | 206 | 48 |  | http://dx.doi.org/10.1107/S0365110X66001749 | Marezio | 1035.51 | 16 | 5 | 80 | 12.943875 | 14388 | 300 |  | Thermal conductivity error is +/- 10%
2191 | 2 | http://dx.doi.org/10.1016/j.ssc.2007.12.033 | In1.8Ge0.2O3 | In1.8Ge0.2O3 | In2-xGexO3 | In2O3 | In1.8O3 | Ge0.2 | FALSE | 0.2 | Stoichiometric Formula | Berardan2008SSC | 2008 | 400 | 357.74 | -64.0245 | 1.4664 | 0.022462541 | 2.61135 |  | 0.3491575 |  |  |  | No Data |  | solid state reaction | Starting powders of In2O3 and GeO2 were weighed in stoichiometric amounts and ground together by ball milling using agate balls and vial |  | Powders were pressed uniaxially under 300 Mpa. Then they were sintered at 1300 C during 48 hours under air on platinum foils to avoid any contamination from the alumina crucible |  |  | Polycrystalline |  |  | 206 | 48 |  | http://dx.doi.org/10.1107/S0365110X66001749 | Marezio | 1035.51 | 16 | 5 | 80 | 12.943875 | 14388 | 300 |  | Thermal conductivity error is +/- 10%
2192 | 2 | http://dx.doi.org/10.1016/j.ssc.2007.12.033 | In1.8Ge0.2O3 | In1.8Ge0.2O3 | In2-xGexO3 | In2O3 | In1.8O3 | Ge0.2 | FALSE | 0.2 | Stoichiometric Formula | Berardan2008SSC | 2008 | 700 | 410.29 | -86.4 | 3.0628 | 0.116776249 | 1.83597 |  | 0.7007812 |  |  |  | No Data |  | solid state reaction | Starting powders of In2O3 and GeO2 were weighed in stoichiometric amounts and ground together by ball milling using agate balls and vial |  | Powders were pressed uniaxially under 300 Mpa. Then they were sintered at 1300 C during 48 hours under air on platinum foils to avoid any contamination from the alumina crucible |  |  | Polycrystalline |  |  | 206 | 48 |  | http://dx.doi.org/10.1107/S0365110X66001749 | Marezio | 1035.51 | 16 | 5 | 80 | 12.943875 | 14388 | 300 |  | Thermal conductivity error is +/- 10%
2193 | 2 | http://dx.doi.org/10.1016/j.ssc.2007.12.033 | In1.8Ge0.2O3 | In1.8Ge0.2O3 | In2-xGexO3 | In2O3 | In1.8O3 | Ge0.2 | FALSE | 0.2 | Stoichiometric Formula | Berardan2008SSC | 2008 | 1000 | 374.47 | -110.012 | 4.532 | 0.277913956 | 1.63073 |  | 0.9136968 |  |  |  | No Data |  | solid state reaction | Starting powders of In2O3 and GeO2 were weighed in stoichiometric amounts and ground together by ball milling using agate balls and vial |  | Powders were pressed uniaxially under 300 Mpa. Then they were sintered at 1300 C during 48 hours under air on platinum foils to avoid any contamination from the alumina crucible |  |  | Polycrystalline |  |  | 206 | 48 |  | http://dx.doi.org/10.1107/S0365110X66001749 | Marezio | 1035.51 | 16 | 5 | 80 | 12.943875 | 14388 | 300 |  | Thermal conductivity error is +/- 10%
2194 | 2 | https://doi.org/10.1016/j.jssc.2008.08.017 | LaCoO3 | LaCoO3 | La1-xSrxCoO3 | LaCoO3 | LaCoO3 | None | TRUE | 0 | Stoichiometric Formula | Iwasaki2008JSSC | 2008 | 300 | 0.12957 | -390 | 0.019707 | 0.000314602 | 1.87927 |  | 9.484431e-05 | [5 empty] | solid state reaction | [5 empty] | Polycrystalline |  |  | 15 | 8 |  | http://dx.doi.org/10.1021/ic902072v | Wang | 222.73 | 4 | 5 | 20 | 11.1365 | 247225 | 293
2195 | 2 | https://doi.org/10.1016/j.jssc.2008.08.017 | LaCoO3 | LaCoO3 | La1-xSrxCoO3 | LaCoO3 | LaCoO3 | None | TRUE | 0 | Stoichiometric Formula | Iwasaki2008JSSC | 2008 | 400 | 2.605 | 140.3 | 0.051276 | [9 empty] | solid state reaction | [5 empty] | Polycrystalline |  |  | 15 | 8 |  | http://dx.doi.org/10.1021/ic902072v | Wang | 222.73 | 4 | 5 | 20 | 11.1365 | 247225 | 293
2196 | 2 | https://doi.org/10.1016/j.jssc.2008.08.017 | LaCoO3 | LaCoO3 | La1-xSrxCoO3 | LaCoO3 | LaCoO3 | None | TRUE | 0 | Stoichiometric Formula | Iwasaki2008JSSC | 2008 | 700 | 736.21 | 28.76 | 0.60894 | [9 empty] | solid state reaction | [5 empty] | Polycrystalline |  |  | 15 | 8 |  | http://dx.doi.org/10.1021/ic902072v | Wang | 222.73 | 4 | 5 | 20 | 11.1365 | 247225 | 293
2197 | 2 | https://doi.org/10.1016/j.jssc.2008.08.017 | LaCoO3 | LaCoO3 | La1-xSrxCoO3 | LaCoO3 | LaCoO3 | None | TRUE | 0 | Stoichiometric Formula | Iwasaki2008JSSC | 2008 | 1000 | 1016.2 | 15.7 | 0.2505 | [9 empty] | solid state reaction | [5 empty] | Polycrystalline |  |  | 15 | 8 |  | http://dx.doi.org/10.1021/ic902072v | Wang | 222.73 | 4 | 5 | 20 | 11.1365 | 247225 | 293
2198 | 2 | https://doi.org/10.1016/j.jssc.2008.08.017 | La0.99Sr0.01CoO3 | La0.99Sr0.01CoO3 | La1-xSrxCoO3 | LaCoO3 | La0.99CoO3 | Sr0.01 | FALSE | 0.01 | Stoichiometric Formula | Iwasaki2008JSSC | 2008 | 300 | 6.368 | 395 | 0.99356 | 0.016495189 | 1.807 |  | 0.004661342621 | [5 empty] | solid state reaction | [5 empty] | Polycrystalline |  |  | 15 | 8 |  | http://dx.doi.org/10.1021/ic902072v | Wang | 222.73 | 4 | 5 | 20 | 11.1365 | 247225 | 293
2199 | 2 | https://doi.org/10.1016/j.jssc.2008.08.017 | La0.99Sr0.01CoO3 | La0.99Sr0.01CoO3 | La1-xSrxCoO3 | LaCoO3 | La0.99CoO3 | Sr0.01 | FALSE | 0.01 | Stoichiometric Formula | Iwasaki2008JSSC | 2008 | 400 | 13.49 | 304 | 1.2467 | [9 empty] | solid state reaction | [5 empty] | Polycrystalline |  |  | 15 | 8 |  | http://dx.doi.org/10.1021/ic902072v | Wang | 222.73 | 4 | 5 | 20 | 11.1365 | 247225 | 293
2200 | 2 | https://doi.org/10.1016/j.jssc.2008.08.017 | La0.99Sr0.01CoO3 | La0.99Sr0.01CoO3 | La1-xSrxCoO3 | LaCoO3 | La0.99CoO3 | Sr0.01 | FALSE | 0.01 | Stoichiometric Formula | Iwasaki2008JSSC | 2008 | 700 | 812.83 | 32.48 | 0.8575 | [9 empty] | solid state reaction | [5 empty] | Polycrystalline |  |  | 15 | 8 |  | http://dx.doi.org/10.1021/ic902072v | Wang | 222.73 | 4 | 5 | 20 | 11.1365 | 247225 | 293
2201 | 2 | https://doi.org/10.1016/j.jssc.2008.08.017 | La0.99Sr0.01CoO3 | La0.99Sr0.01CoO3 | La1-xSrxCoO3 | LaCoO3 | La0.99CoO3 | Sr0.01 | FALSE | 0.01 | Stoichiometric Formula | Iwasaki2008JSSC | 2008 | 1000 | 1052 | 18.56 | 0.36237 | [9 empty] | solid state reaction | [5 empty] | Polycrystalline |  |  | 15 | 8 |  | http://dx.doi.org/10.1021/ic902072v | Wang | 222.73 | 4 | 5 | 20 | 11.1365 | 247225 | 293
2202 | 2 | https://doi.org/10.1016/j.jssc.2008.08.017 | La0.98Sr0.02CoO3 | La0.98Sr0.02CoO3 | La1-xSrxCoO3 | LaCoO3 | La0.98CoO3 | Sr0.02 | FALSE | 0.02 | Stoichiometric Formula | Iwasaki2008JSSC | 2008 | 300 | 14.454 | 330 | 1.5741 | 0.026234732 | 1.8 |  | 0.0105806196 | [5 empty] | solid state reaction | [5 empty] | Polycrystalline |  |  | 15 | 8 |  | http://dx.doi.org/10.1021/ic902072v | Wang | 222.73 | 4 | 5 | 20 | 11.1365 | 247225 | 293
2203 | 2 | https://doi.org/10.1016/j.jssc.2008.08.017 | La0.98Sr0.02CoO3 | La0.98Sr0.02CoO3 | La1-xSrxCoO3 | LaCoO3 | La0.98CoO3 | Sr0.02 | FALSE | 0.02 | Stoichiometric Formula | Iwasaki2008JSSC | 2008 | 400 | 29.58 | 243.5 | 1.7539 | [9 empty] | solid state reaction | [5 empty] | Polycrystalline |  |  | 15 | 8 |  | http://dx.doi.org/10.1021/ic902072v | Wang | 222.73 | 4 | 5 | 20 | 11.1365 | 247225 | 293
2204 | 2 | https://doi.org/10.1016/j.jssc.2008.08.017 | La0.98Sr0.02CoO3 | La0.98Sr0.02CoO3 | La1-xSrxCoO3 | LaCoO3 | La0.98CoO3 | Sr0.02 | FALSE | 0.02 | Stoichiometric Formula | Iwasaki2008JSSC | 2008 | 700 | 912.01 | 28.76 | 0.75436 | [9 empty] | solid state reaction | [5 empty] | Polycrystalline |  |  | 15 | 8 |  | http://dx.doi.org/10.1021/ic902072v | Wang | 222.73 | 4 | 5 | 20 | 11.1365 | 247225 | 293
2205 | 2 | https://doi.org/10.1016/j.jssc.2008.08.017 | La0.98Sr0.02CoO3 | La0.98Sr0.02CoO3 | La1-xSrxCoO3 | LaCoO3 | La0.98CoO3 | Sr0.02 | FALSE | 0.02 | Stoichiometric Formula | Iwasaki2008JSSC | 2008 | 1000 | 1091.4 | 17.6 | 0.33808 | [9 empty] | solid state reaction | [5 empty] | Polycrystalline |  |  | 15 | 8 |  | http://dx.doi.org/10.1021/ic902072v | Wang | 222.73 | 4 | 5 | 20 | 11.1365 | 247225 | 293
2206 | 2 | https://doi.org/10.1016/j.jssc.2008.08.017 | La0.95Sr0.05CoO3 | La0.95Sr0.05CoO3 | La1-xSrxCoO3 | LaCoO3 | La0.95CoO3 | Sr0.05 | FALSE | 0.05 | Stoichiometric Formula | Iwasaki2008JSSC | 2008 | 300 | 62.661 | 214.7 | 2.8884 | 0.048140749 | 1.8 |  | 0.0458681346 | [5 empty] | solid state reaction | [5 empty] | Polycrystalline |  |  | 15 | 8 |  | http://dx.doi.org/10.1021/ic902072v | Wang | 222.95 | 4 | 5 | 20 | 11.1475 | 247230 | 293
2207 | 2 | https://doi.org/10.1016/j.jssc.2008.08.017 | La0.95Sr0.05CoO3 | La0.95Sr0.05CoO3 | La1-xSrxCoO3 | LaCoO3 | La0.95CoO3 | Sr0.05 | FALSE | 0.05 | Stoichiometric Formula | Iwasaki2008JSSC | 2008 | 400 | 137.4 | 129 | 2.2865 | [9 empty] | solid state reaction | [5 empty] | Polycrystalline |  |  | 15 | 8 |  | http://dx.doi.org/10.1021/ic902072v | Wang | 222.95 | 4 | 5 | 20 | 11.1475 | 247230 | 293
2208 | 2 | https://doi.org/10.1016/j.jssc.2008.08.017 | La0.95Sr0.05CoO3 | La0.95Sr0.05CoO3 | La1-xSrxCoO3 | LaCoO3 | La0.95CoO3 | Sr0.05 | FALSE | 0.05 | Stoichiometric Formula | Iwasaki2008JSSC | 2008 | 700 | 1053.2 | 25.04 | 0.66034 | [9 empty] | solid state reaction | [5 empty] | Polycrystalline |  |  | 15 | 8 |  | http://dx.doi.org/10.1021/ic902072v | Wang | 222.95 | 4 | 5 | 20 | 11.1475 | 247230 | 293
2209 | 2 | https://doi.org/10.1016/j.jssc.2008.08.017 | La0.95Sr0.05CoO3 | La0.95Sr0.05CoO3 | La1-xSrxCoO3 | LaCoO3 | La0.95CoO3 | Sr0.05 | FALSE | 0.05 | Stoichiometric Formula | Iwasaki2008JSSC | 2008 | 1000 | 1202.3 | 14.8 | 0.26334 | [9 empty] | solid state reaction | [5 empty] | Polycrystalline |  |  | 15 | 8 |  | http://dx.doi.org/10.1021/ic902072v | Wang | 222.95 | 4 | 5 | 20 | 11.1475 | 247230 | 293
2210 | 2 | https://doi.org/10.1016/j.jssc.2008.08.017 | La0.8Sr0.2CoO3 | La0.8Sr0.2CoO3 | La1-xSrxCoO3 | LaCoO3 | La0.8CoO3 | Sr0.2 | FALSE | 0.2 | Stoichiometric Formula | Iwasaki2008JSSC | 2008 | 300 | 2138 | 21.32 | 0.97179 | 0.00788839 | 3.69579 |  | 1.564988 | [5 empty] | solid state reaction | [5 empty] | Polycrystalline |  |  | 15 | 8 |  | http://dx.doi.org/10.1021/ic902072v | Wang | 224.2 | 4 | 5 | 20 | 11.21 | 247232 | 293
2211 | 2 | https://doi.org/10.1016/j.jssc.2008.08.017 | La0.8Sr0.2CoO3 | La0.8Sr0.2CoO3 | La1-xSrxCoO3 | LaCoO3 | La0.8CoO3 | Sr0.2 | FALSE | 0.2 | Stoichiometric Formula | Iwasaki2008JSSC | 2008 | 400 | 2238.7 | 17.6 | 0.69347 | [9 empty] | solid state reaction | [5 empty] | Polycrystalline |  |  | 15 | 8 |  | http://dx.doi.org/10.1021/ic902072v | Wang | 224.2 | 4 | 5 | 20 | 11.21 | 247232 | 293
2212 | 2 | https://doi.org/10.1016/j.jssc.2008.08.017 | La0.8Sr0.2CoO3 | La0.8Sr0.2CoO3 | La1-xSrxCoO3 | LaCoO3 | La0.8CoO3 | Sr0.2 | FALSE | 0.2 | Stoichiometric Formula | Iwasaki2008JSSC | 2008 | 700 | 2004.5 | 10.17 | 0.20732 | [9 empty] | solid state reaction | [5 empty] | Polycrystalline |  |  | 15 | 8 |  | http://dx.doi.org/10.1021/ic902072v | Wang | 224.2 | 4 | 5 | 20 | 11.21 | 247232 | 293
2213 | 2 | https://doi.org/10.1016/j.jssc.2008.08.017 | La0.8Sr0.2CoO3 | La0.8Sr0.2CoO3 | La1-xSrxCoO3 | LaCoO3 | La0.8CoO3 | Sr0.2 | FALSE | 0.2 | Stoichiometric Formula | Iwasaki2008JSSC | 2008 | 1000 | 1674.9 | 5.52 | 0.051036 | [9 empty] | solid state reaction | [5 empty] | Polycrystalline |  |  | 15 | 8 |  | http://dx.doi.org/10.1021/ic902072v | Wang | 224.2 | 4 | 5 | 20 | 11.21 | 247232 | 293
2214 | 2 | http://dx.doi.org/10.1021/cm060261t | Yb14MnSb11 | Yb14MnSb11 | Yb14MnSb11 | Yb14MnSb11 | Yb14MnSb11 | None | TRUE |  | Stoichiometric Formula | Brown2006CM | 2006 | 300 | 490.29 | 56.4516 | 1.5624 | 0.055801689 | 0.84 |  | 0.3588921 |  |  |  | 1.1 |  | flux (Sn), Ar | All materials were handled in a nitrogen-filled drybox with water levels below 1.0 ppm. Sublimed dendritic Yb metal (Alfa Aesar, 99.99%) was cut into small pieces and used as received. Mn chips (Alfa Aesar, 99.98%) were ground into a powder. Sb chunks (Allied Chemical, 99.7%) and Sn granules (Mallinckrodt, 99.967%) were used as received. |  | The compound was synthesized via a Sn flux. The elements Yb:Mn:Sb:Sn are in the ratios of 14:6:11:86 and were arraned in Al2O3 crucibles and sealed under 1/5 atm argon atmosphere. The reactions were brought up to 1100 C and held for 1 hour and then cooled between 700 and 800 C at a rate of 2-3 C/h. At the final temperature the reaction were inverted and spun in a centrifuge at 6500 rpm for 3-5 min to separate the products from the Sn flux. |  |  | Single Crystal |  |  | 142 | 32 |  | http://dx.doi.org/10.1021/cm980358i | Chan | 6058.93 | 8 | 26 | 208 | 29.12947115 | 85638 | 143
2215 | 2 | http://dx.doi.org/10.1021/cm060261t | Yb14MnSb11 | Yb14MnSb11 | Yb14MnSb11 | Yb14MnSb11 | Yb14MnSb11 | None | TRUE |  | Stoichiometric Formula | Brown2006CM | 2006 | 400 | 430.46 | 68.7334 | 2.0336 | 0.096379224 | 0.844 |  | 0.4201265 |  |  |  | 1.1 |  | flux (Sn), Ar | All materials were handled in a nitrogen-filled drybox with water levels below 1.0 ppm. Sublimed dendritic Yb metal (Alfa Aesar, 99.99%) was cut into small pieces and used as received. Mn chips (Alfa Aesar, 99.98%) were ground into a powder. Sb chunks (Allied Chemical, 99.7%) and Sn granules (Mallinckrodt, 99.967%) were used as received. |  | The compound was synthesized via a Sn flux. The elements Yb:Mn:Sb:Sn are in the ratios of 14:6:11:86 and were arraned in Al2O3 crucibles and sealed under 1/5 atm argon atmosphere. The reactions were brought up to 1100 C and held for 1 hour and then cooled between 700 and 800 C at a rate of 2-3 C/h. At the final temperature the reaction were inverted and spun in a centrifuge at 6500 rpm for 3-5 min to separate the products from the Sn flux. |  |  | Single Crystal |  |  | 142 | 32 |  | http://dx.doi.org/10.1021/cm980358i | Chan | 6058.93 | 8 | 26 | 208 | 29.12947115 | 85638 | 143
2216 | 2 | http://dx.doi.org/10.1021/cm060261t | Yb14MnSb11 | Yb14MnSb11 | Yb14MnSb11 | Yb14MnSb11 | Yb14MnSb11 | None | TRUE |  | Stoichiometric Formula | Brown2006CM | 2006 | 700 | 288.75 | 117.242 | 3.9691 | 0.340484029 | 0.816 |  | 0.4931855 |  |  |  | 1.1 |  | flux (Sn), Ar | All materials were handled in a nitrogen-filled drybox with water levels below 1.0 ppm. Sublimed dendritic Yb metal (Alfa Aesar, 99.99%) was cut into small pieces and used as received. Mn chips (Alfa Aesar, 99.98%) were ground into a powder. Sb chunks (Allied Chemical, 99.7%) and Sn granules (Mallinckrodt, 99.967%) were used as received. |  | The compound was synthesized via a Sn flux. The elements Yb:Mn:Sb:Sn are in the ratios of 14:6:11:86 and were arraned in Al2O3 crucibles and sealed under 1/5 atm argon atmosphere. The reactions were brought up to 1100 C and held for 1 hour and then cooled between 700 and 800 C at a rate of 2-3 C/h. At the final temperature the reaction were inverted and spun in a centrifuge at 6500 rpm for 3-5 min to separate the products from the Sn flux. |  |  | Single Crystal |  |  | 142 | 32 |  | http://dx.doi.org/10.1021/cm980358i | Chan | 6058.93 | 8 | 26 | 208 | 29.12947115 | 85638 | 143
2217 | 2 | http://dx.doi.org/10.1021/cm060261t | Yb14MnSb11 | Yb14MnSb11 | Yb14MnSb11 | Yb14MnSb11 | Yb14MnSb11 | None | TRUE |  | Stoichiometric Formula | Brown2006CM | 2006 | 1000 | 218.38 | 164.143 | 5.8838 | 0.822909213 | 0.715 |  | 0.5328477 |  |  |  | 1.1 |  | flux (Sn), Ar | All materials were handled in a nitrogen-filled drybox with water levels below 1.0 ppm. Sublimed dendritic Yb metal (Alfa Aesar, 99.99%) was cut into small pieces and used as received. Mn chips (Alfa Aesar, 99.98%) were ground into a powder. Sb chunks (Allied Chemical, 99.7%) and Sn granules (Mallinckrodt, 99.967%) were used as received. |  | The compound was synthesized via a Sn flux. The elements Yb:Mn:Sb:Sn are in the ratios of 14:6:11:86 and were arraned in Al2O3 crucibles and sealed under 1/5 atm argon atmosphere. The reactions were brought up to 1100 C and held for 1 hour and then cooled between 700 and 800 C at a rate of 2-3 C/h. At the final temperature the reaction were inverted and spun in a centrifuge at 6500 rpm for 3-5 min to separate the products from the Sn flux. |  |  | Single Crystal |  |  | 142 | 32 |  | http://dx.doi.org/10.1021/cm980358i | Chan | 6058.93 | 8 | 26 | 208 | 29.12947115 | 85638 | 143
2218 | 2 | http://dx.doi.org/10.1016/S0022-3697(96)00228-4 | Zn4Sb3 | Zn4Sb3 | Zn4Sb3 | Zn4Sb3 | Zn4Sb3 | None | TRUE |  | Stoichiometric Formula | Caillat1997JPCS | 1997 | 300 | 474.59 | 110.866 | 5.8333 | 0.173267726 | 1.01 |  | 0.3474018422 |  |  |  | 0.9 |  | melted, inert | Zinc and antimony shots in stoichiometric ratio were melted in sealed quartz ampoules |  | The melts were held at 1023 K for about 2 hours and then quenched in water |  |  | Polycrystalline |  |  | 167 | 12 |  | http://dx.doi.org/10.1016/0022-5088(78)90109-1 | Mayer | 1610.64 | 9 | 7 | 63 | 25.56571429 | 52403 | 300
2219 | 2 | http://dx.doi.org/10.1016/S0022-3697(96)00228-4 | Zn4Sb3 | Zn4Sb3 | Zn4Sb3 | Zn4Sb3 | Zn4Sb3 | None | TRUE |  | Stoichiometric Formula | Caillat1997JPCS | 1997 | 400 | 386.15 | 146.015 | 8.2328 | 0.496100779 | 0.6638 |  | 0.3768791 |  |  |  | 0.9 |  | melted, inert | Zinc and antimony shots in stoichiometric ratio were melted in sealed quartz ampoules |  | The melts were held at 1023 K for about 2 hours and then quenched in water |  |  | Polycrystalline |  |  | 167 | 12 |  | http://dx.doi.org/10.1016/0022-5088(78)90109-1 | Mayer | 1610.64 | 9 | 7 | 63 | 25.56571429 | 52403 | 300
2220 | 2 | http://dx.doi.org/10.1016/S0022-3697(96)00228-4 | Zn4Sb3 | Zn4Sb3 | Zn4Sb3 | Zn4Sb3 | Zn4Sb3 | None | TRUE |  | Stoichiometric Formula | Caillat1997JPCS | 1997 | 700 | 300.74 | 205.872 | 12.746 | 1.286961011 | 0.6933 |  | 0.5136672 |  |  |  | 0.9 |  | melted, inert | Zinc and antimony shots in stoichiometric ratio were melted in sealed quartz ampoules |  | The melts were held at 1023 K for about 2 hours and then quenched in water |  |  | Polycrystalline |  |  | 167 | 12 |  | http://dx.doi.org/10.1016/0022-5088(78)90109-1 | Mayer | 1610.64 | 9 | 7 | 63 | 25.56571429 | 52403 | 300
2221 | 2 | http://dx.doi.org/10.1109/ICT.1996.553263 | CeFe2Co2Sb12 | CeFe2Co2Sb12 | Ce-Fe4CoSb12 | Fe4CoSb12 | CeFe2Co2Sb12 | None | TRUE |  | Stoichiometric Formula | Fleurial1996ICT | 1996 | 300 | 255.75 | 126 | 4.0604 | [7 empty] | 5 |  | combination of melting and powder metallurgy techniques | [5 empty] | Polycrystalline |  |  | 204 | 48 |  | http://dx.doi.org/10.1016/S0925-8388(02)00968-4 | Berardan | 747 | 2 | 17 | 34 | 21.97058824 | 96163 | 300
2222 | 2 | http://dx.doi.org/10.1109/ICT.1996.553263 | CeFe2Co2Sb12 | CeFe2Co2Sb12 | Ce-Fe4CoSb12 | Fe4CoSb12 | CeFe2Co2Sb12 | None | TRUE |  | Stoichiometric Formula | Fleurial1996ICT | 1996 | 400 | 259.74 | 154 | 6.16 | [7 empty] | 5 |  | combination of melting and powder metallurgy techniques | [5 empty] | Polycrystalline |  |  | 204 | 48 |  | http://dx.doi.org/10.1016/S0925-8388(02)00968-4 | Berardan | 747 | 2 | 17 | 34 | 21.97058824 | 96163 | 300
2223 | 2 | http://dx.doi.org/10.1109/ICT.1996.553263 | CeFe2Co2Sb12 | CeFe2Co2Sb12 | Ce-Fe4CoSb12 | Fe4CoSb12 | CeFe2Co2Sb12 | None | TRUE |  | Stoichiometric Formula | Fleurial1996ICT | 1996 | 700 | 307.69 | 166 | 8.4788 | [7 empty] | 5 |  | combination of melting and powder metallurgy techniques | [5 empty] | Polycrystalline |  |  | 204 | 48 |  | http://dx.doi.org/10.1016/S0925-8388(02)00968-4 | Berardan | 747 | 2 | 17 | 34 | 21.97058824 | 96163 | 300
2224 | 2 | http://dx.doi.org/10.1109/ICT.1996.553263 | CeFe3CoSb12 | CeFe3CoSb12 | Ce-Fe4CoSb12 | Fe4CoSb12 | CeFe3CoSb12 | None | TRUE |  | Stoichiometric Formula | Fleurial1996ICT | 1996 | 300 | 970.87 | 101 | 9.9039 | 0.15555838 | 1.91 |  | 0.7106796 |  |  |  | 5 |  | combination of melting and powder metallurgy techniques | [5 empty] | Polycrystalline |  |  | 204 | 48 |  | http://dx.doi.org/10.1016/S0925-8388(02)00968-4 | Berardan | 756.81 | 2 | 17 | 34 | 22.25911765 | 96163 | 300 |  | *kappa extrapolated from 400 K
2225 | 2 | http://dx.doi.org/10.1109/ICT.1996.553263 | CeFe3CoSb12 | CeFe3CoSb12 | Ce-Fe4CoSb12 | Fe4CoSb12 | CeFe3CoSb12 | None | TRUE |  | Stoichiometric Formula | Fleurial1996ICT | 1996 | 400 | 892.86 | 127 | 14.401 | 0.290927128 | 1.98 |  | 0.8714285712 |  |  |  | 5 |  | combination of melting and powder metallurgy techniques | [5 empty] | Polycrystalline |  |  | 204 | 48 |  | http://dx.doi.org/10.1016/S0925-8388(02)00968-4 | Berardan | 756.81 | 2 | 17 | 34 | 22.25911765 | 96163 | 300
2226 | 2 | http://dx.doi.org/10.1109/ICT.1996.553263 | CeFe3CoSb12 | CeFe3CoSb12 | Ce-Fe4CoSb12 | Fe4CoSb12 | CeFe3CoSb12 | None | TRUE |  | Stoichiometric Formula | Fleurial1996ICT | 1996 | 700 | 775.19 | 176 | 24.012 | 0.812013631 | 2.07 |  | 1.324031 |  |  |  | 5 |  | combination of melting and powder metallurgy techniques | [5 empty] | Polycrystalline |  |  | 204 | 48 |  | http://dx.doi.org/10.1016/S0925-8388(02)00968-4 | Berardan | 756.81 | 2 | 17 | 34 | 22.25911765 | 96163 | 300
2227 | 2 | http://dx.doi.org/10.1109/ICT.1996.553263 | CeFe3.5Co0.5Sb12 | CeFe3.5Co0.5Sb12 | Ce-Fe4CoSb12 | Fe4CoSb12 | CeFe3.5Co0.5Sb12 | None | TRUE |  | Stoichiometric Formula | Fleurial1996ICT | 1996 | 300 | 1119.8 | 87.2 | 8.5149 | 0.10643673 | 2.4 |  | 0.8197088472 |  |  |  | 5 |  | combination of melting and powder metallurgy techniques | [5 empty] | Polycrystalline |  |  | 204 | 48 |  | http://dx.doi.org/10.1016/S0925-8388(02)00968-4 | Berardan | 756.81 | 2 | 17 | 34 | 22.25911765 | 96163 | 300 |  | *kappa extrapolated from 400 K
2228 | 2 | http://dx.doi.org/10.1109/ICT.1996.553263 | CeFe3.5Co0.5Sb13 | CeFe3.5Co0.5Sb13 | Ce-Fe4CoSb12 | Fe4CoSb12 | CeFe3.5Co0.5Sb13 | None | TRUE |  | Stoichiometric Formula | Fleurial1996ICT | 1996 | 400 | 1029.9 | 107 | 11.791 | 0.198167011 | 2.38 |  | 1.005149 |  |  |  | 5 |  | combination of melting and powder metallurgy techniques | [5 empty] | Polycrystalline |  |  | 204 | 48 |  | http://dx.doi.org/10.1016/S0925-8388(02)00968-4 | Berardan | 756.81 | 2 | 17 | 34 | 22.25911765 | 96163 | 300
2229 | 2 | http://dx.doi.org/10.1109/ICT.1996.553263 | CeFe3.5Co0.5Sb14 | CeFe3.5Co0.5Sb14 | Ce-Fe4CoSb12 | Fe4CoSb12 | CeFe3.5Co0.5Sb14 | None | TRUE |  | Stoichiometric Formula | Fleurial1996ICT | 1996 | 700 | 934.58 | 158 | 23.331 | 0.6558871 | 2.49 |  | 1.596262 |  |  |  | 5 |  | combination of melting and powder metallurgy techniques | [5 empty] | Polycrystalline |  |  | 204 | 48 |  | http://dx.doi.org/10.1016/S0925-8388(02)00968-4 | Berardan | 756.81 | 2 | 17 | 34 | 22.25911765 | 96163 | 300
2230 | 2 | http://dx.doi.org/10.1109/ICT.1996.553263 | CeFe4Sb12 | CeFe4Sb12 | Ce-Fe4CoSb12 | Fe4CoSb12 | CeFe4Sb12 | None | TRUE |  | Stoichiometric Formula | Fleurial1996ICT | 1996 | 300 | 1297 | 58.2 | 4.3933 | 0.085031756 | 1.55 |  | 0.9494163 |  |  |  | 5 |  | combination of melting and powder metallurgy techniques | [5 empty] | Polycrystalline |  |  | 204 | 48 |  | http://dx.doi.org/10.1016/S0925-8388(02)00968-4 | Berardan | 762.5 | 2 | 17 | 34 | 22.42647059 | 96163 | 300 |  | *kappa extrapolated from 400 K
2231 | 2 | http://dx.doi.org/10.1109/ICT.1996.553263 | CeFe4Sb12 | CeFe4Sb12 | Ce-Fe4CoSb12 | Fe4CoSb12 | CeFe4Sb12 | None | TRUE |  | Stoichiometric Formula | Fleurial1996ICT | 1996 | 400 | 1196.2 | 75.7 | 6.8547 | 0.174640844 | 1.57 |  | 1.167464 |  |  |  | 5 |  | combination of melting and powder metallurgy techniques | [5 empty] | Polycrystalline |  |  | 204 | 48 |  | http://dx.doi.org/10.1016/S0925-8388(02)00968-4 | Berardan | 762.5 | 2 | 17 | 34 | 22.42647059 | 96163 | 300
2232 | 2 | http://dx.doi.org/10.1109/ICT.1996.553263 | CeFe4Sb12 | CeFe4Sb12 | Ce-Fe4CoSb12 | Fe4CoSb12 | CeFe4Sb12 | None | TRUE |  | Stoichiometric Formula | Fleurial1996ICT | 1996 | 700 | 1128.7 | 127 | 18.204 | 0.748267895 | 1.703 |  | 1.927765 |  |  |  | 5 |  | combination of melting and powder metallurgy techniques | [5 empty] | Polycrystalline |  |  | 204 | 48 |  | http://dx.doi.org/10.1016/S0925-8388(02)00968-4 | Berardan | 762.5 | 2 | 17 | 34 | 22.42647059 | 96163 | 300
2233 | 2 | http://dx.doi.org/10.1021/cm200581k | AgCrSe2 | AgCrSe2 | AgCrSe2 | AgCrSe2 | AgCrSe2 | None | TRUE |  | Stoichiometric Formula | Gascoin2011CM | 2011 | 300 | 22.449 | 279.207 | 1.75 | 0.054916687 | 0.956 |  | 0.01643234 |  |  |  | No Data |  | solid state reaction, sealed |  | A sealed fused silica tube of the pure elements and heated at 900 C in 12 hours and held for 24 hours before being cooled back to room temperature in 12 hours | Powders are then compacted by SPS using a max temperature of 750C |  |  | Polycrystalline |  |  | 160 | 6 |  | http://dx.doi.org/10.1016/0022-4596(89)90285-5, | van der Lee | 248.9 | 3 | 4 | 12 | 20.74166667 | 68423 | 295
2234 | 2 | http://dx.doi.org/10.1021/cm200581k | AgCrSe2 | AgCrSe2 | AgCrSe2 | AgCrSe2 | AgCrSe2 | None | TRUE |  | Stoichiometric Formula | Gascoin2011CM | 2011 | 400 | 24.863 | 300.119 | 2.2395 | 0.224057186 | 0.3998 |  | 0.02426635 |  |  |  | No Data |  | solid state reaction, sealed |  | A sealed fused silica tube of the pure elements and heated at 900 C in 12 hours and held for 24 hours before being cooled back to room temperature in 12 hours | Powders are then compacted by SPS using a max temperature of 750C |  |  | Polycrystalline |  |  | 160 | 6 |  | http://dx.doi.org/10.1016/0022-4596(89)90285-5, | van der Lee | 248.9 | 3 | 4 | 12 | 20.74166667 | 68423 | 295
2235 | 2 | http://dx.doi.org/10.1021/cm200581k | AgCrSe2 | AgCrSe2 | AgCrSe2 | AgCrSe2 | AgCrSe2 | None | TRUE |  | Stoichiometric Formula | Gascoin2011CM | 2011 | 700 | 30.432 | 306.696 | 2.8625 | 0.974581824 | 0.2056 |  | 0.05197746 |  |  |  | No Data |  | solid state reaction, sealed |  | A sealed fused silica tube of the pure elements and heated at 900 C in 12 hours and held for 24 hours before being cooled back to room temperature in 12 hours | Powders are then compacted by SPS using a max temperature of 750C |  |  | Polycrystalline |  |  | 160 | 6 |  | http://dx.doi.org/10.1016/0022-4596(89)90285-5, | van der Lee | 248.9 | 3 | 4 | 12 | 20.74166667 | 68423 | 295 |  | *res and seebeck 700K and 1000K values extrapolated from 600K
2236 | 2 | http://dx.doi.org/10.1007/s11664-009-0815-2 | Zn0.9975Al0.0025O | Zn0.9975Al0.0025O | Zn1-xAlxO | ZnO | Zn0.9975O | Al0.0025 | FALSE | 0.0025 | Stoichiometric Formula | Guilmeau2009JEM | 2009 | 300 | 19.569 | -132.097 | 0.34148 | [9 empty] | solid state reaction, vacuum | [5 empty] | Polycrystalline |  |  | 186 | 12 |  | http://dx.doi.org/10.1107/S0567740869003876 | Abrahams | 47.62 | 2 | 2 | 4 | 11.905 | 26170 | 295
2237 | 2 | http://dx.doi.org/10.1007/s11664-009-0815-2 | Zn0.9975Al0.0025O | Zn0.9975Al0.0025O | Zn1-xAlxO | ZnO | Zn0.9975O | Al0.0025 | FALSE | 0.0025 | Stoichiometric Formula | Guilmeau2009JEM | 2009 | 400 | 19.813 | -135.054 | 0.36138 | [9 empty] | solid state reaction, vacuum | [5 empty] | Polycrystalline |  |  | 186 | 12 |  | http://dx.doi.org/10.1107/S0567740869003876 | Abrahams | 47.62 | 2 | 2 | 4 | 11.905 | 26170 | 295
2238 | 2 | http://dx.doi.org/10.1007/s11664-009-0815-2 | Zn0.9975Al0.0025O | Zn0.9975Al0.0025O | Zn1-xAlxO | ZnO | Zn0.9975O | Al0.0025 | FALSE | 0.0025 | Stoichiometric Formula | Guilmeau2009JEM | 2009 | 700 | 24.227 | -180.753 | 0.79152 | [9 empty] | solid state reaction, vacuum | [5 empty] | Polycrystalline |  |  | 186 | 12 |  | http://dx.doi.org/10.1107/S0567740869003876 | Abrahams | 47.62 | 2 | 2 | 4 | 11.905 | 26170 | 295
2239 | 2 | http://dx.doi.org/10.1007/s11664-009-0815-2 | Zn0.9975Al0.0025O | Zn0.9975Al0.0025O | Zn1-xAlxO | ZnO | Zn0.9975O | Al0.0025 | FALSE | 0.0025 | Stoichiometric Formula | Guilmeau2009JEM | 2009 | 1000 | 41.824 | -218.521 | 1.9972 | [9 empty] | solid state reaction, vacuum | [5 empty] | Polycrystalline |  |  | 186 | 12 |  | http://dx.doi.org/10.1107/S0567740869003876 | Abrahams | 47.62 | 2 | 2 | 4 | 11.905 | 26170 | 295
2240 | 2 | http://dx.doi.org/10.1007/s11664-009-0815-2 | Zn0.995Al0.005O | Zn0.995Al0.005O | Zn1-xAlxO | ZnO | Zn0.995O | Al0.005 | FALSE | 0.005 | Stoichiometric Formula | Guilmeau2009JEM | 2009 | 300 | 66.19 | -115.43 | 0.88192 | [9 empty] | solid state reaction, vacuum | [5 empty] | Polycrystalline |  |  | 186 | 12 |  | http://dx.doi.org/10.1107/S0567740869003876 | Abrahams | 47.62 | 2 | 2 | 4 | 11.905 | 26170 | 295
2241 | 2 | http://dx.doi.org/10.1007/s11664-009-0815-2 | Zn0.995Al0.005O | Zn0.995Al0.005O | Zn1-xAlxO | ZnO | Zn0.995O | Al0.005 | FALSE | 0.005 | Stoichiometric Formula | Guilmeau2009JEM | 2009 | 400 | 66.536 | -128.468 | 1.0981 | [9 empty] | solid state reaction, vacuum | [5 empty] | Polycrystalline |  |  | 186 | 12 |  | http://dx.doi.org/10.1107/S0567740869003876 | Abrahams | 47.62 | 2 | 2 | 4 | 11.905 | 26170 | 295
2242 | 2 | http://dx.doi.org/10.1007/s11664-009-0815-2 | Zn0.995Al0.005O | Zn0.995Al0.005O | Zn1-xAlxO | ZnO | Zn0.995O | Al0.005 | FALSE | 0.005 | Stoichiometric Formula | Guilmeau2009JEM | 2009 | 700 | 64.841 | -162.876 | 1.7201 | [9 empty] | solid state reaction, vacuum | [5 empty] | Polycrystalline |  |  | 186 | 12 |  | http://dx.doi.org/10.1107/S0567740869003876 | Abrahams | 47.62 | 2 | 2 | 4 | 11.905 | 26170 | 295
2243 | 2 | http://dx.doi.org/10.1007/s11664-009-0815-2 | Zn0.995Al0.005O | Zn0.995Al0.005O | Zn1-xAlxO | ZnO | Zn0.995O | Al0.005 | FALSE | 0.005 | Stoichiometric Formula | Guilmeau2009JEM | 2009 | 1000 | 91.383 | -204.677 | 3.8283 | [9 empty] | solid state reaction, vacuum | [5 empty] | Polycrystalline |  |  | 186 | 12 |  | http://dx.doi.org/10.1107/S0567740869003876 | Abrahams | 47.62 | 2 | 2 | 4 | 11.905 | 26170 | 295
2244 | 2 | http://dx.doi.org/10.1007/s11664-009-0815-2 | Zn0.9925Al0.0075O | Zn0.9925Al0.0075O | Zn1-xAlxO | ZnO | Zn0.9925O | Al0.0075 | FALSE | 0.0075 | Stoichiometric Formula | Guilmeau2009JEM | 2009 | 300 | 96.953 | -113.952 | 1.2589 | [9 empty] | solid state reaction, vacuum | [5 empty] | Polycrystalline |  |  | 186 | 12 |  | http://dx.doi.org/10.1107/S0567740869003876 | Abrahams | 47.62 | 2 | 2 | 4 | 11.905 | 26170 | 295
2245 | 2 | http://dx.doi.org/10.1007/s11664-009-0815-2 | Zn0.9925Al0.0075O | Zn0.9925Al0.0075O | Zn1-xAlxO | ZnO | Zn0.9925O | Al0.0075 | FALSE | 0.0075 | Stoichiometric Formula | Guilmeau2009JEM | 2009 | 400 | 96.953 | -123.495 | 1.4786 | [9 empty] | solid state reaction, vacuum | [5 empty] | Polycrystalline |  |  | 186 | 12 |  | http://dx.doi.org/10.1107/S0567740869003876 | Abrahams | 47.62 | 2 | 2 | 4 | 11.905 | 26170 | 295
2246 | 2 | http://dx.doi.org/10.1007/s11664-009-0815-2 | Zn0.9925Al0.0075O | Zn0.9925Al0.0075O | Zn1-xAlxO | ZnO | Zn0.9925O | Al0.0075 | FALSE | 0.0075 | Stoichiometric Formula | Guilmeau2009JEM | 2009 | 700 | 90.088 | -154.543 | 2.1516 | [9 empty] | solid state reaction, vacuum | [5 empty] | Polycrystalline |  |  | 186 | 12 |  | http://dx.doi.org/10.1107/S0567740869003876 | Abrahams | 47.62 | 2 | 2 | 4 | 11.905 | 26170 | 295
2247 | 2 | http://dx.doi.org/10.1007/s11664-009-0815-2 | Zn0.9925Al0.0075O | Zn0.9925Al0.0075O | Zn1-xAlxO | ZnO | Zn0.9925O | Al0.0075 | FALSE | 0.0075 | Stoichiometric Formula | Guilmeau2009JEM | 2009 | 1000 | 104.95 | -187.876 | 3.7044 | [9 empty] | solid state reaction, vacuum | [5 empty] | Polycrystalline |  |  | 186 | 12 |  | http://dx.doi.org/10.1107/S0567740869003876 | Abrahams | 47.62 | 2 | 2 | 4 | 11.905 | 26170 | 295
2248 | 2 | http://dx.doi.org/10.1007/s11664-009-0815-2 | Zn0.99Al0.01O | Zn0.99Al0.01O | Zn1-xAlxO | ZnO | Zn0.99O | Al0.01 | FALSE | 0.01 | Stoichiometric Formula | Guilmeau2009JEM | 2009 | 300 | 147.54 | -110.995 | 1.8176 | [9 empty] | solid state reaction, vacuum | [5 empty] | Polycrystalline |  |  | 186 | 12 |  | http://dx.doi.org/10.1107/S0567740869003876 | Abrahams | 47.62 | 2 | 2 | 4 | 11.905 | 26170 | 295
2249 | 2 | http://dx.doi.org/10.1007/s11664-009-0815-2 | Zn0.99Al0.01O | Zn0.99Al0.01O | Zn1-xAlxO | ZnO | Zn0.99O | Al0.01 | FALSE | 0.01 | Stoichiometric Formula | Guilmeau2009JEM | 2009 | 400 | 141 | -117.177 | 1.936 | [9 empty] | solid state reaction, vacuum | [5 empty] | Polycrystalline |  |  | 186 | 12 |  | http://dx.doi.org/10.1107/S0567740869003876 | Abrahams | 47.62 | 2 | 2 | 4 | 11.905 | 26170 | 295
2250 | 2 | http://dx.doi.org/10.1007/s11664-009-0815-2 | Zn0.99Al0.01O | Zn0.99Al0.01O | Zn1-xAlxO | ZnO | Zn0.99O | Al0.01 | FALSE | 0.01 | Stoichiometric Formula | Guilmeau2009JEM | 2009 | 700 | 125.68 | -147.016 | 2.7164 | [9 empty] | solid state reaction, vacuum | [5 empty] | Polycrystalline |  |  | 186 | 12 |  | http://dx.doi.org/10.1107/S0567740869003876 | Abrahams | 47.62 | 2 | 2 | 4 | 11.905 | 26170 | 295
2251 | 2 | http://dx.doi.org/10.1007/s11664-009-0815-2 | Zn0.99Al0.01O | Zn0.99Al0.01O | Zn1-xAlxO | ZnO | Zn0.99O | Al0.01 | FALSE | 0.01 | Stoichiometric Formula | Guilmeau2009JEM | 2009 | 1000 | 129.52 | -175.78 | 4.0019 | [9 empty] | solid state reaction, vacuum | [5 empty] | Polycrystalline |  |  | 186 | 12 |  | http://dx.doi.org/10.1107/S0567740869003876 | Abrahams | 47.62 | 2 | 2 | 4 | 11.905 | 26170 | 295
2252 | 2 | http://dx.doi.org/10.1007/s11664-009-0815-2 | Zn0.97Al0.03O | Zn0.97Al0.03O | Zn1-xAlxO | ZnO | Zn0.97O | Al0.03 | FALSE | 0.03 | Stoichiometric Formula | Guilmeau2009JEM | 2009 | 300 | 46.74 | -144.866 | 0.9809 | [9 empty] | solid state reaction, vacuum | [5 empty] | Polycrystalline |  |  | 186 | 12 |  | http://dx.doi.org/10.1107/S0567740869003876 | Abrahams | 47.62 | 2 | 2 | 4 | 11.905 | 26170 | 295
2253 | 2 | http://dx.doi.org/10.1007/s11664-009-0815-2 | Zn0.97Al0.03O | Zn0.97Al0.03O | Zn1-xAlxO | ZnO | Zn0.97O | Al0.03 | FALSE | 0.03 | Stoichiometric Formula | Guilmeau2009JEM | 2009 | 400 | 46.569 | -149.839 | 1.0456 | [9 empty] | solid state reaction, vacuum | [5 empty] | Polycrystalline |  |  | 186 | 12 |  | http://dx.doi.org/10.1107/S0567740869003876 | Abrahams | 47.62 | 2 | 2 | 4 | 11.905 | 26170 | 295
2254 | 2 | http://dx.doi.org/10.1007/s11664-009-0815-2 | Zn0.97Al0.03O | Zn0.97Al0.03O | Zn1-xAlxO | ZnO | Zn0.97O | Al0.03 | FALSE | 0.03 | Stoichiometric Formula | Guilmeau2009JEM | 2009 | 700 | 45.244 | -177.527 | 1.4259 | [9 empty] | solid state reaction, vacuum | [5 empty] | Polycrystalline |  |  | 186 | 12 |  | http://dx.doi.org/10.1107/S0567740869003876 | Abrahams | 47.62 | 2 | 2 | 4 | 11.905 | 26170 | 295
2255 | 2 | http://dx.doi.org/10.1007/s11664-009-0815-2 | Zn0.97Al0.03O | Zn0.97Al0.03O | Zn1-xAlxO | ZnO | Zn0.97O | Al0.03 | FALSE | 0.03 | Stoichiometric Formula | Guilmeau2009JEM | 2009 | 1000 | 58.573 | -207.5 | 2.5219 | [9 empty] | solid state reaction, vacuum | [5 empty] | Polycrystalline |  |  | 186 | 12 |  | http://dx.doi.org/10.1107/S0567740869003876 | Abrahams | 47.62 | 2 | 2 | 4 | 11.905 | 26170 | 295
2256 | 2 | http://dx.doi.org/10.1016/j.progsolidstchem.2007.01.027 | SrMn0.98Mo0.02O3 | SrMn0.98Mo0.02O3 | SrMn1-xMoxO3 | SrMnO3 | SrMn0.98O3 | Mo0.02 | FALSE | 0.02 | Stoichiometric Formula | Hebert2007 | 2007 | 300 | 38.812 | -80.5607 | 0.25189 | [9 empty] | solid state reaction, air | Mixed in stoichiometric proportions and compressed into bars | Bars were fired at 1000-1100C for the LaCoO3 family, 1500C for the manganites, and 1000C for Ca3Co2O6 |  |  |  | Polycrystalline |  |  | 194 | 24 |  | http://dx.doi.org/10.1103/PhysRevB.75.104417 | Daoud-Aladine | 234.85 | 4 | 5 | 20 | 11.7425 | 157935 | 350
2257 | 2 | http://dx.doi.org/10.1016/j.progsolidstchem.2007.01.027 | SrMn0.98Mo0.02O3 | SrMn0.98Mo0.02O3 | SrMn1-xMoxO3 | SrMnO3 | SrMn0.98O3 | Mo0.02 | FALSE | 0.02 | Stoichiometric Formula | Hebert2007 | 2007 | 400 | 38.387 | -73.8318 | 0.20925 | [9 empty] | solid state reaction, air | Mixed in stoichiometric proportions and compressed into bars | Bars were fired at 1000-1100C for the LaCoO3 family, 1500C for the manganites, and 1000C for Ca3Co2O6 |  |  |  | Polycrystalline |  |  | 194 | 24 |  | http://dx.doi.org/10.1103/PhysRevB.75.104417 | Daoud-Aladine | 234.85 | 4 | 5 | 20 | 11.7425 | 157935 | 350
2258 | 2 | http://dx.doi.org/10.1016/j.progsolidstchem.2007.01.027 | SrMn0.98Mo0.02O3 | SrMn0.98Mo0.02O3 | SrMn1-xMoxO3 | SrMnO3 | SrMn0.98O3 | Mo0.02 | FALSE | 0.02 | Stoichiometric Formula | Hebert2007 | 2007 | 700 | 29.843 | -58.3178 | 0.1015 | [9 empty] | solid state reaction, air | Mixed in stoichiometric proportions and compressed into bars | Bars were fired at 1000-1100C for the LaCoO3 family, 1500C for the manganites, and 1000C for Ca3Co2O6 |  |  |  | Polycrystalline |  |  | 194 | 24 |  | http://dx.doi.org/10.1103/PhysRevB.75.104417 | Daoud-Aladine | 234.85 | 4 | 5 | 20 | 11.7425 | 157935 | 350
2259 | 2 | http://dx.doi.org/10.1016/j.progsolidstchem.2007.01.027 | SrMn0.98Mo0.02O3 | SrMn0.98Mo0.02O3 | SrMn1-xMoxO3 | SrMnO3 | SrMn0.98O3 | Mo0.02 | FALSE | 0.02 | Stoichiometric Formula | Hebert2007 | 2007 | 1000 | 28.14 | -40.1869 | 0.045446 | [9 empty] | solid state reaction, air | Mixed in stoichiometric proportions and compressed into bars | Bars were fired at 1000-1100C for the LaCoO3 family, 1500C for the manganites, and 1000C for Ca3Co2O6 |  |  |  | Polycrystalline |  |  | 194 | 24 |  | http://dx.doi.org/10.1103/PhysRevB.75.104417 | Daoud-Aladine | 234.85 | 4 | 5 | 20 | 11.7425 | 157935 | 350
2260 | 2 | http://dx.doi.org/10.1016/j.progsolidstchem.2007.01.027 | SrMn0.96Mo0.04O3 | SrMn0.96Mo0.04O3 | SrMn1-xMoxO3 | SrMnO3 | SrMn0.96O3 | Mo0.04 | FALSE | 0.04 | Stoichiometric Formula | Hebert2007 | 2007 | 300 | 64.927 | -110.28 | 0.78962 | [9 empty] | solid state reaction, air | Mixed in stoichiometric proportions and compressed into bars | Bars were fired at 1000-1100C for the LaCoO3 family, 1500C for the manganites, and 1000C for Ca3Co2O6 |  |  |  | Polycrystalline |  |  | 194 | 24 |  | http://dx.doi.org/10.1103/PhysRevB.75.104417 | Daoud-Aladine | 234.85 | 4 | 5 | 20 | 11.7425 | 157935 | 350
2261 | 2 | http://dx.doi.org/10.1016/j.progsolidstchem.2007.01.027 | SrMn0.96Mo0.04O3 | SrMn0.96Mo0.04O3 | SrMn1-xMoxO3 | SrMnO3 | SrMn0.96O3 | Mo0.04 | FALSE | 0.04 | Stoichiometric Formula | Hebert2007 | 2007 | 400 | 65.89 | -105.047 | 0.72709 | [9 empty] | solid state reaction, air | Mixed in stoichiometric proportions and compressed into bars | Bars were fired at 1000-1100C for the LaCoO3 family, 1500C for the manganites, and 1000C for Ca3Co2O6 |  |  |  | Polycrystalline |  |  | 194 | 24 |  | http://dx.doi.org/10.1103/PhysRevB.75.104417 | Daoud-Aladine | 234.85 | 4 | 5 | 20 | 11.7425 | 157935 | 350
2262 | 2 | http://dx.doi.org/10.1016/j.progsolidstchem.2007.01.027 | SrMn0.96Mo0.04O3 | SrMn0.96Mo0.04O3 | SrMn1-xMoxO3 | SrMnO3 | SrMn0.96O3 | Mo0.04 | FALSE | 0.04 | Stoichiometric Formula | Hebert2007 | 2007 | 700 | 57.513 | -88.5981 | 0.45145 | [9 empty] | solid state reaction, air | Mixed in stoichiometric proportions and compressed into bars | Bars were fired at 1000-1100C for the LaCoO3 family, 1500C for the manganites, and 1000C for Ca3Co2O6 |  |  |  | Polycrystalline |  |  | 194 | 24 |  | http://dx.doi.org/10.1103/PhysRevB.75.104417 | Daoud-Aladine | 234.85 | 4 | 5 | 20 | 11.7425 | 157935 | 350
2263 | 2 | http://dx.doi.org/10.1016/j.progsolidstchem.2007.01.027 | SrMn0.96Mo0.04O3 | SrMn0.96Mo0.04O3 | SrMn1-xMoxO3 | SrMnO3 | SrMn0.96O3 | Mo0.04 | FALSE | 0.04 | Stoichiometric Formula | Hebert2007 | 2007 | 1000 | 43.578 | -74.3925 | 0.24117 | [9 empty] | solid state reaction, air | Mixed in stoichiometric proportions and compressed into bars | Bars were fired at 1000-1100C for the LaCoO3 family, 1500C for the manganites, and 1000C for Ca3Co2O6 |  |  |  | Polycrystalline |  |  | 194 | 24 |  | http://dx.doi.org/10.1103/PhysRevB.75.104417 | Daoud-Aladine | 234.85 | 4 | 5 | 20 | 11.7425 | 157935 | 350
2264 | 2 | http://dx.doi.org/10.1103/PhysRevB.60.14057 | Sm1.7Ca0.3MnO3 | Sm1.7Ca0.3MnO3 | Sm1-xCaxMnO3 | CaMnO3 | Sm1.7MnO3 | Ca0.3 | FALSE | 0.3 | Stoichiometric Formula | Hejtmanek1999PRB | 1999 | 300 | 4.0181 | 69.4361 | 0.019373 | 0.000528343 | 1.1 |  | 0.002941224 |  |  |  | No Data |  | solid state reaction, air | Stoichiometric mixtures of Sm2O3, CaO, and Mn2O3 | Mixtures were first heated at 1000 C to achieve decarbonation | Sintered at 1500C for 12 hours and slowly cooled |  |  | Polycrystalline |  |  | 62 | 8 |  | http://dx.doi.org/10.1021/cm980397u | Woodward | 219.13 | 4 | 5 | 20 | 10.9565 | 85652 | 300
2265 | 2 | http://dx.doi.org/10.1103/PhysRevB.60.14057 | Sm0.5Ca0.5MnO3 | Sm0.5Ca0.5MnO3 | Sm1-xCaxMnO3 | CaMnO3 | Sm0.5MnO3 | Ca0.5 | FALSE | 0.5 | Stoichiometric Formula | Hejtmanek1999PRB | 1999 | 300 | 104.68 | -32.5663 | 0.11102 | 0.001753013 | 1.9 |  | 0.0766287537 |  |  |  | No Data |  | solid state reaction, air | Stoichiometric mixtures of Sm2O3, CaO, and Mn2O3 | Mixtures were first heated at 1000 C to achieve decarbonation | Sintered at 1500C for 12 hours and slowly cooled |  |  | Polycrystalline |  |  | 62 | 8 |  | http://dx.doi.org/10.1021/cm980397u | Woodward | 219.13 | 4 | 5 | 20 | 10.9565 | 85652 | 300
2266 | 2 | http://dx.doi.org/10.1103/PhysRevB.60.14057 | CaMnO3 | CaMnO3 | Sm1-xCaxMnO3 | CaMnO3 | CaMnO3 | None | TRUE | 1 | Stoichiometric Formula | Hejtmanek1999PRB | 1999 | 300 | 35.046 | -357.564 | 4.4807 | 0.008282179 | 16.23 |  | 0.02565343014 |  |  |  | No Data |  | solid state reaction, air | Stoichiometric mixtures of Sm2O3, CaO, and Mn2O3 | Mixtures were first heated at 1000 C to achieve decarbonation | Sintered at 1500C for 12 hours and slowly cooled |  |  | Polycrystalline |  |  | 62 | 8 |  | http://dx.doi.org/10.1016/0022-4596(82)90292-4 | Poeppelmeier | 206.97 | 4 | 5 | 20 | 10.3485 | 35218 | 300
2267 | 2 | http://dx.doi.org/10.1016/j.jallcom.2004.02.061 | ZrNi1.98Cu0.02Sn | ZrNi1.98Cu0.02Sn | ZrNi1-x-yCoxCuySn | ZrNiSn | ZrNi1.98Sn | Cu0.02 | FALSE | y0.02 | Stoichiometric Formula | Katsumyama2004JAC | 2004 | 300 | 952.38 | -133 | 16.847 | 0.063333333 | 7.98 |  | 0.6971428548 |  |  |  | 4 |  | arc melted, Ar | Stoichiometric quantities of Zr, Ni, Co, Cu, and Sn were arc melted, ground up, and arc melted a second time under argon |  | Powders were then ground into fine powders and sintered by SPS at 1373 K for 10 minutes at a pressure of 40 MPa under a vacuum of 1 Pa. |  |  | Polycrystalline |  |  | 216 | 96 |  | http://dx.doi.org/10.1007/BF03038432 | Jeitschko | 228.44 | 4 | 3 | 12 | 19.03666667 | 105382 | 300 |  | *kappa extrapolated from 375 K
2268 | 2 | http://dx.doi.org/10.1016/j.jallcom.2004.02.061 | ZrNi1.98Cu0.02Sn | ZrNi1.98Cu0.02Sn | ZrNi1-x-yCoxCuySn | ZrNiSn | ZrNi1.98Sn | Cu0.02 | FALSE | y0.02 | Stoichiometric Formula | Katsumyama2004JAC | 2004 | 400 | 855.43 | -136 | 15.822 | 0.093139486 | 6.795 |  | 0.8349016 |  |  |  | 4 |  | arc melted, Ar | Stoichiometric quantities of Zr, Ni, Co, Cu, and Sn were arc melted, ground up, and arc melted a second time under argon |  | Powders were then ground into fine powders and sintered by SPS at 1373 K for 10 minutes at a pressure of 40 MPa under a vacuum of 1 Pa. |  |  | Polycrystalline |  |  | 216 | 96 |  | http://dx.doi.org/10.1007/BF03038432 | Jeitschko | 228.44 | 4 | 3 | 12 | 19.03666667 | 105382 | 300
2269 | 2 | http://dx.doi.org/10.1016/j.jallcom.2004.02.061 | ZrNi0.76Co0.004Cu0.2Sn | ZrNi0.76Co0.004Cu0.2Sn | ZrNi1-x-yCoxCuySn | ZrNiSn | ZrNi0.76Sn | Co0.004, Cu0.2 | FALSE | x0.004y0.06 | Stoichiometric Formula | Katsumyama2004JAC | 2004 | 300 | 114.16 | -95 | 1.0303 | 0.005134142 | 6.02 |  | 0.08356164544 |  |  |  | 4 |  | arc melted, Ar | Stoichiometric quantities of Zr, Ni, Co, Cu, and Sn were arc melted, ground up, and arc melted a second time under argon |  | Powders were then ground into fine powders and sintered by SPS at 1373 K for 10 minutes at a pressure of 40 MPa under a vacuum of 1 Pa. |  |  | Polycrystalline |  |  | 216 | 96 |  | http://dx.doi.org/10.1007/BF03038432 | Jeitschko | 228.44 | 4 | 3 | 12 | 19.03666667 | 105382 | 300
2270 | 2 | http://dx.doi.org/10.1016/j.jallcom.2004.02.061 | ZrNi0.76Co0.004Cu0.2Sn | ZrNi0.76Co0.004Cu0.2Sn | ZrNi1-x-yCoxCuySn | ZrNiSn | ZrNi0.76Sn | Co0.004, Cu0.2 | FALSE | 0.005 | Stoichiometric Formula | Katsumyama2004JAC | 2004 | 400 | 143.88 | -130 | 2.4317 | 0.018352111 | 5.3 |  | 0.1404316567 |  |  |  | 4 |  | arc melted, Ar | Stoichiometric quantities of Zr, Ni, Co, Cu, and Sn were arc melted, ground up, and arc melted a second time under argon |  | Powders were then ground into fine powders and sintered by SPS at 1373 K for 10 minutes at a pressure of 40 MPa under a vacuum of 1 Pa. |  |  | Polycrystalline |  |  | 216 | 96 |  | http://dx.doi.org/10.1007/BF03038432 | Jeitschko | 228.44 | 4 | 3 | 12 | 19.03666667 | 105382 | 300
2271 | 2 | http://dx.doi.org/10.1016/j.jallcom.2006.02.075 | ZrNiSn0.98Sb0.02 | ZrNiSn0.98Sb0.02 | Zr1-xYxNiSn1-ySby | ZrNiSn | ZrNiSn0.98 | Sb0.02 | FALSE | x0y0.02 | Stoichiometric Formula | Katsumyama2007JAC | 2007 | 300 | 1672.2 | -113 | 21.353 | 0.075362975 | 8.5 |  | 1.22408 |  |  |  | No Data |  | arc melted, Ar | [5 empty] | Polycrystalline |  |  | 216 | 96 |  | http://dx.doi.org/10.1007/BF03038432 | Jeitschko | 228.44 | 4 | 3 | 12 | 19.03666667 | 105382 | 300 |  | *extrapolated from 350 K
2272 | 2 | http://dx.doi.org/10.1016/j.jallcom.2006.02.075 | ZrNiSn0.98Sb0.02 | ZrNiSn0.98Sb0.02 | Zr1-xYxNiSn1-ySby | ZrNiSn | ZrNiSn0.98 | Sb0.02 | FALSE | x0y0.02 | Stoichiometric Formula | Katsumyama2007JAC | 2007 | 400 | 1602.6 | -137 | 30.079 | 0.151338494 | 7.95 |  | 1.564103 |  |  |  | No Data |  | arc melted, Ar | [5 empty] | Polycrystalline |  |  | 216 | 96 |  | http://dx.doi.org/10.1007/BF03038432 | Jeitschko | 228.44 | 4 | 3 | 12 | 19.03666667 | 105382 | 300
2273 | 2 | http://dx.doi.org/10.1016/j.jallcom.2006.02.075 | Zr0.94Y0.06NiSn0.96Sb0.04 | Zr0.94Y0.06NiSn0.96Sb0.04 | Zr1-xYxNiSn1-ySby | ZrNiSn | Zr0.94NiSn0.96 | Y0.06, Sb0.04 | FALSE | x0.06y0.04 | Stoichiometric Formula | Katsumyama2007JAC | 2007 | 300 | 1297 | -92 | 10.978 | 0.039441739 | 8.35 |  | 0.9494163426 |  |  |  | No Data |  | arc melted, Ar | [5 empty] | Polycrystalline |  |  | 216 | 96 |  | http://dx.doi.org/10.1007/BF03038432 | Jeitschko | 228.44 | 4 | 3 | 12 | 19.03666667 | 105382 | 300 |  | *extrapolated from 350 K
2274 | 2 | http://dx.doi.org/10.1016/j.jallcom.2006.02.075 | Zr0.94Y0.06NiSn0.96Sb0.04 | Zr0.94Y0.06NiSn0.96Sb0.04 | Zr1-xYxNiSn1-ySby | ZrNiSn | Zr0.94NiSn0.96 | Y0.06, Sb0.04 | FALSE | x0.06y0.04 | Stoichiometric Formula | Katsumyama2007JAC | 2007 | 400 | 1269 | -109 | 15.077 | 0.092641543 | 6.51 |  | 1.238579 |  |  |  | No Data |  | arc melted, Ar | [5 empty] | Polycrystalline |  |  | 216 | 96 |  | http://dx.doi.org/10.1007/BF03038432 | Jeitschko | 228.44 | 4 | 3 | 12 | 19.03666667 | 105382 | 300
2275 | 2 | http://dx.doi.org/10.1063/1.2828713 | NbCoSn | NbCoSn | NbCoxSn | NbCoSn | NbCoSn | None | TRUE | 1 | Stoichiometric Formula | Kimura2008APL | 2008 | 300 | 814.13 | -119.188 | 11.565 | 0.050251597 | 6.90444 |  | 0.5959408 |  |  |  | 5.97 |  | Floating zone melting | [5 empty] | Single Crystal |  |  | 216 | 96 |  | http://dx.doi.org/10.1016/0304-8853(93)90861-U | Skolozdra | 210.86 | 4 | 3 | 12 | 17.57166667 | 102553 | 300
2276 | 2 | http://dx.doi.org/10.1063/1.2828713 | NbCoSn | NbCoSn | NbCoxSn | NbCoSn | NbCoSn | None | TRUE | 1 | Stoichiometric Formula | Kimura2008APL | 2008 | 400 | 706.75 | -137.005 | 13.266 | 0.066676394 | 7.9584 |  | 0.6897868 |  |  |  | No Data |  | Floating zone melting | [5 empty] | Single Crystal |  |  | 216 | 96 |  | http://dx.doi.org/10.1016/0304-8853(93)90861-U | Skolozdra | 210.86 | 4 | 3 | 12 | 17.57166667 | 102553 | 300
2277 | 2 | http://dx.doi.org/10.1063/1.2828713 | NbCoSn | NbCoSn | NbCoxSn | NbCoSn | NbCoSn | None | TRUE | 1 | Stoichiometric Formula | Kimura2008APL | 2008 | 700 | 492.52 | -168.074 | 13.913 | 0.099979863 | 9.74108 |  | 0.8412177 |  |  |  | No Data |  | Floating zone melting | [5 empty] | Single Crystal |  |  | 216 | 96 |  | http://dx.doi.org/10.1016/0304-8853(93)90861-U | Skolozdra | 210.86 | 4 | 3 | 12 | 17.57166667 | 102553 | 300
2278 | 2 | http://dx.doi.org/10.1063/1.2828713 | NbCoSn | NbCoSn | NbCoxSn | NbCoSn | NbCoSn | None | TRUE | 1 | Stoichiometric Formula | Kimura2008APL | 2008 | 1000 | 386.06 | -177.53 | 12.167 | 0.122572444 | 9.92664 |  | 0.9419795 |  |  |  | No Data |  | Floating zone melting | [5 empty] | Single Crystal |  |  | 216 | 96 |  | http://dx.doi.org/10.1016/0304-8853(93)90861-U | Skolozdra | 210.86 | 4 | 3 | 12 | 17.57166667 | 102553 | 300
2279 | 2 | http://dx.doi.org/10.1063/1.2828713 | NbCo1.05Sn | NbCo1.05Sn | NbCoxSn | NbCoSn | NbCo1.05Sn | None | TRUE | 1.05 | Stoichiometric Formula | Kimura2008APL | 2008 | 300 | 727.74 | -163.441 | 19.44 | 0.084685557 | 6.88672 |  | 0.5327084 |  |  |  | 4.82 |  | Floating zone melting | [5 empty] | Single Crystal |  |  | 216 | 96 |  | http://dx.doi.org/10.1016/0304-8853(93)90861-U | Skolozdra | 210.86 | 4 | 3 | 12 | 17.57166667 | 102553 | 300
2280 | 2 | http://dx.doi.org/10.1063/1.2828713 | NbCo1.05Sn | NbCo1.05Sn | NbCoxSn | NbCoSn | NbCo1.05Sn | None | TRUE | 1.05 | Stoichiometric Formula | Kimura2008APL | 2008 | 400 | 613.42 | -185.373 | 21.079 | 0.120287894 | 7.00955 |  | 0.5986995 |  |  |  | No Data |  | Floating zone melting | [5 empty] | Single Crystal |  |  | 216 | 96 |  | http://dx.doi.org/10.1016/0304-8853(93)90861-U | Skolozdra | 210.86 | 4 | 3 | 12 | 17.57166667 | 102553 | 300
2281 | 2 | http://dx.doi.org/10.1063/1.2828713 | NbCo1.05Sn | NbCo1.05Sn | NbCoxSn | NbCoSn | NbCo1.05Sn | None | TRUE | 1.05 | Stoichiometric Formula | Kimura2008APL | 2008 | 700 | 428.09 | -236.772 | 23.999 | 0.232283937 | 7.2322 |  | 0.7311706 |  |  |  | No Data |  | Floating zone melting | [5 empty] | Single Crystal |  |  | 216 | 96 |  | http://dx.doi.org/10.1016/0304-8853(93)90861-U | Skolozdra | 210.86 | 4 | 3 | 12 | 17.57166667 | 102553 | 300
2282 | 2 | http://dx.doi.org/10.1063/1.2828713 | NbCo1.05Sn | NbCo1.05Sn | NbCoxSn | NbCoSn | NbCo1.05Sn | None | TRUE | 1.05 | Stoichiometric Formula | Kimura2008APL | 2008 | 1000 | 335.67 | -250.86 | 21.124 | 0.27533795 | 7.6719 |  | 0.8190228 |  |  |  | No Data |  | Floating zone melting | [5 empty] | Single Crystal |  |  | 216 | 96 |  | http://dx.doi.org/10.1016/0304-8853(93)90861-U | Skolozdra | 210.86 | 4 | 3 | 12 | 17.57166667 | 102553 | 300
2283 | 2 | http://dx.doi.org/10.1063/1.2828713 | NbCo1.10Sn | NbCo1.10Sn | NbCoxSn | NbCoSn | NbCo1.10Sn | None | TRUE | 1.1 | Stoichiometric Formula | Kimura2008APL | 2008 | 300 | 900.71 | -130.766 | 15.402 | 0.07963356 | 5.80227 |  | 0.6593169 |  |  |  | 6.08 |  | Floating zone melting | [5 empty] | Single Crystal |  |  | 216 | 96 |  | http://dx.doi.org/10.1016/0304-8853(93)90861-U | Skolozdra | 210.86 | 4 | 3 | 12 | 17.57166667 | 102553 | 300
2284 | 2 | http://dx.doi.org/10.1063/1.2828713 | NbCo1.10Sn | NbCo1.10Sn | NbCoxSn | NbCoSn | NbCo1.10Sn | None | TRUE | 1.1 | Stoichiometric Formula | Kimura2008APL | 2008 | 400 | 771.09 | -151.928 | 17.798 | 0.122115456 | 5.83 |  | 0.7525812 |  |  |  | No Data |  | Floating zone melting | [5 empty] | Single Crystal |  |  | 216 | 96 |  | http://dx.doi.org/10.1016/0304-8853(93)90861-U | Skolozdra | 210.86 | 4 | 3 | 12 | 17.57166667 | 102553 | 300
2285 | 2 | http://dx.doi.org/10.1063/1.2828713 | NbCo1.10Sn | NbCo1.10Sn | NbCoxSn | NbCoSn | NbCo1.10Sn | None | TRUE | 1.1 | Stoichiometric Formula | Kimura2008APL | 2008 | 700 | 542.62 | -189.172 | 19.418 | 0.218130295 | 6.23152 |  | 0.9268002 |  |  |  | No Data |  | Floating zone melting | [5 empty] | Single Crystal |  |  | 216 | 96 |  | http://dx.doi.org/10.1016/0304-8853(93)90861-U | Skolozdra | 210.86 | 4 | 3 | 12 | 17.57166667 | 102553 | 300
2286 | 2 | http://dx.doi.org/10.1063/1.2828713 | NbCo1.10Sn | NbCo1.10Sn | NbCoxSn | NbCoSn | NbCo1.10Sn | None | TRUE | 1.1 | Stoichiometric Formula | Kimura2008APL | 2008 | 1000 | 412.61 | -199.4 | 16.405 | 0.242232068 | 6.77258 |  | 1.006758 |  |  |  | No Data |  | Floating zone melting | [5 empty] | Single Crystal |  |  | 216 | 96 |  | http://dx.doi.org/10.1016/0304-8853(93)90861-U | Skolozdra | 210.86 | 4 | 3 | 12 | 17.57166667 | 102553 | 300
2287 | 2 |  | NbCo2Sn | NbCo2Sn | NbCoxSn | NbCoSn | NbCo2Sn | None | TRUE |  | Stoichiometric Formula |  |  | 300 | 6825.1 | -18.17146 | 2.2537 | 0.008327745 | 8.118681 |  | 4.996007
2288 | 2 | http://dx.doi.org/10.1016/j.jpcs.2004.01.010 | Bi92Sb8 | Bi92Sb8 | Bi100-xSbx | Bi-Sb | Bi92 | Sb8 | FALSE | 8 | Stoichiometric Formula | Kitagawa2004JPCS | 2004 | 300 | 6217 | -81.3 | 41.137 | [7 empty] | 0.078 |  | melted, vacuum | [5 empty] | Polycrystalline |  |  | 166 | 12 |  | http://dx.doi.org/10.1021/ja01317a031 | Ehret | 195.59 | 6 | 1 | 6 | 32.59833333 | 617054 | 300
2289 | 2 | http://dx.doi.org/10.1016/j.jpcs.2004.01.010 | Bi92Sb8 | Bi92Sb8 | Bi100-xSbx | Bi-Sb | Bi92 | Sb8 | FALSE | 8 | Stoichiometric Formula | Kitagawa2004JPCS | 2004 | 400 | 6433.7 | -69.3 | 30.897 | [9 empty] | melted, vacuum | [5 empty] | Polycrystalline |  |  | 166 | 12 |  | http://dx.doi.org/10.1021/ja01317a031 | Ehret | 195.59 | 6 | 1 | 6 | 32.59833333 | 617054 | 300
2290 | 2 | http://dx.doi.org/10.1016/j.jpcs.2004.01.010 | Bi90Sb10 | Bi90Sb10 | Bi100-xSbx | Bi-Sb | Bi90 | Sb10 | FALSE | 10 | Stoichiometric Formula | Kitagawa2004JPCS | 2004 | 300 | 5485.1 | -80.8 | 35.767 | [7 empty] | 0.099 |  | melted, vacuum | [5 empty] | Polycrystalline |  |  | 166 | 12 |  | http://dx.doi.org/10.1021/ja01317a031 | Ehret | 195.59 | 6 | 1 | 6 | 32.59833333 | 617054 | 300
2291 | 2 | http://dx.doi.org/10.1016/j.jpcs.2004.01.010 | Bi90Sb10 | Bi90Sb10 | Bi100-xSbx | Bi-Sb | Bi90 | Sb10 | FALSE | 10 | Stoichiometric Formula | Kitagawa2004JPCS | 2004 | 400 | 5532.2 | -68.5 | 25.965 | [9 empty] | melted, vacuum | [5 empty] | Polycrystalline |  |  | 166 | 12 |  | http://dx.doi.org/10.1021/ja01317a031 | Ehret | 195.59 | 6 | 1 | 6 | 32.59833333 | 617054 | 300
2292 | 2 | http://dx.doi.org/10.1016/j.jpcs.2004.01.010 | Bi88Sb12 | Bi88Sb12 | Bi100-xSbx | Bi-Sb | Bi88 | Sb12 | FALSE | 12 | Stoichiometric Formula | Kitagawa2004JPCS | 2004 | 300 | 5811.5 | -85.3 | 42.277 | [7 empty] | 0.0646 |  | melted, vacuum | [5 empty] | Polycrystalline |  |  | 166 | 12 |  | http://dx.doi.org/10.1021/ja01317a031 | Ehret | 195.59 | 6 | 1 | 6 | 32.59833333 | 617054 | 300
2293 | 2 | http://dx.doi.org/10.1016/j.jpcs.2004.01.010 | Bi88Sb12 | Bi88Sb12 | Bi100-xSbx | Bi-Sb | Bi88 | Sb12 | FALSE | 12 | Stoichiometric Formula | Kitagawa2004JPCS | 2004 | 400 | 5956.4 | -72.9 | 31.613 | [9 empty] | melted, vacuum | [5 empty] | Polycrystalline |  |  | 166 | 12 |  | http://dx.doi.org/10.1021/ja01317a031 | Ehret | 195.59 | 6 | 1 | 6 | 32.59833333 | 617054 | 300
2294 | 2 | http://dx.doi.org/10.1016/j.jpcs.2004.01.010 | Bi86Sb14 | Bi86Sb14 | Bi100-xSbx | Bi-Sb | Bi86 | Sb14 | FALSE | 14 | Stoichiometric Formula | Kitagawa2004JPCS | 2004 | 300 | 3902.5 | -81.3 | 25.822 | [7 empty] | 0.0519 |  | melted, vacuum | [5 empty] | Polycrystalline |  |  | 166 | 12 |  | http://dx.doi.org/10.1021/ja01317a031 | Ehret | 195.59 | 6 | 1 | 6 | 32.59833333 | 617054 | 300
2295 | 2 | http://dx.doi.org/10.1016/j.jpcs.2004.01.010 | Bi86Sb14 | Bi86Sb14 | Bi100-xSbx | Bi-Sb | Bi86 | Sb14 | FALSE | 14 | Stoichiometric Formula | Kitagawa2004JPCS | 2004 | 400 | 3417.5 | -69.1 | 16.319 | [9 empty] | melted, vacuum | [5 empty] | Polycrystalline |  |  | 166 | 12 |  | http://dx.doi.org/10.1021/ja01317a031 | Ehret | 195.59 | 6 | 1 | 6 | 32.59833333 | 617054 | 300
2296 | 2 | http://dx.doi.org/10.1016/j.jpcs.2004.01.010 | Bi83Sb17 | Bi83Sb17 | Bi100-xSbx | Bi-Sb | Bi83 | Sb17 | FALSE | 17 | Stoichiometric Formula | Kitagawa2004JPCS | 2004 | 300 | 3852.7 | -75.2 | 21.801 | [7 empty] | 0.0646 |  | melted, vacuum | [5 empty] | Polycrystalline |  |  | 166 | 12 |  | http://dx.doi.org/10.1021/ja01317a031 | Ehret | 195.59 | 6 | 1 | 6 | 32.59833333 | 617054 | 300
2297 | 2 | http://dx.doi.org/10.1016/j.jpcs.2004.01.010 | Bi83Sb17 | Bi83Sb17 | Bi100-xSbx | Bi-Sb | Bi83 | Sb17 | FALSE | 17 | Stoichiometric Formula | Kitagawa2004JPCS | 2004 | 400 | 3506.5 | -61.6 | 13.304 | [9 empty] | melted, vacuum | [5 empty] | Polycrystalline |  |  | 166 | 12 |  | http://dx.doi.org/10.1021/ja01317a031 | Ehret | 195.59 | 6 | 1 | 6 | 32.59833333 | 617054 | 300
2298 | 2 | http://dx.doi.org/10.1063/1.1687532 | CaMn7O12 | CaMn7O12 | Ca(Mn3-xCux)Mn4O12 | CaMnO3 | CaMn7O12 | None | TRUE | 0 | Stoichiometric Formula | Kobayashi2004JAP | 2004 | 700 | 11.197 | 8.02541 | 0.00072116 | [7 empty] | No Data |  | solid state reaction, air | [5 empty] | Polycrystalline |  |  | 194 | 24 |  | http://dx.doi.org/10.1016/0038-1098(80)90668-7 | Bochu | 598.91 | 3 | 20 | 60 | 9.981833333 | 200971 | 300
2299 | 2 | http://dx.doi.org/10.1063/1.1687532 | CaMn7O12 | CaMn7O12 | Ca(Mn3-xCux)Mn4O12 | CaMnO3 | CaMn7O12 | None | TRUE | 0 | Stoichiometric Formula | Kobayashi2004JAP | 2004 | 1000 | 24.691 | -20.1644 | 0.010039 | [7 empty] | No Data |  | solid state reaction, air | [5 empty] | Polycrystalline |  |  | 194 | 24 |  | http://dx.doi.org/10.1016/0038-1098(80)90668-7 | Bochu | 598.91 | 3 | 20 | 60 | 9.981833333 | 200971 | 300
2300 | 2 | http://dx.doi.org/10.1063/1.1687532 | CaMn6.5Cu0.5O12 | CaMn6.5Cu0.5O12 | Ca(Mn3-xCux)Mn4O12 | CaMnO3 | CaMn6.5O12 | Cu0.5 | FALSE | 0.5 | Stoichiometric Formula | Kobayashi2004JAP | 2004 | 300 | 1.9492 | 32.5598 | 0.0020665 | [7 empty] | No Data |  | solid state reaction, air | [5 empty] | Polycrystalline |  |  | 194 | 24 |  | http://dx.doi.org/10.1016/0038-1098(80)90668-7 | Bochu | 598.91 | 3 | 20 | 60 | 9.981833333 | 200971 | 300
2301 | 2 | http://dx.doi.org/10.1063/1.1687532 | CaMn6.5Cu0.5O12 | CaMn6.5Cu0.5O12 | Ca(Mn3-xCux)Mn4O12 | CaMnO3 | CaMn6.5O12 | Cu0.5 | FALSE | 0.5 | Stoichiometric Formula | Kobayashi2004JAP | 2004 | 400 | 5.7926 | 9.29006 | 0.00049993 | [7 empty] | No Data |  | solid state reaction, air | [5 empty] | Polycrystalline |  |  | 194 | 24 |  | http://dx.doi.org/10.1016/0038-1098(80)90668-7 | Bochu | 598.91 | 3 | 20 | 60 | 9.981833333 | 200971 | 300
2302 | 2 | http://dx.doi.org/10.1063/1.1687532 | CaMn6.5Cu0.5O12 | CaMn6.5Cu0.5O12 | Ca(Mn3-xCux)Mn4O12 | CaMnO3 | CaMn6.5O12 | Cu0.5 | FALSE | 0.5 | Stoichiometric Formula | Kobayashi2004JAP | 2004 | 700 | 19.965 | -15.3459 | 0.0047018 | [7 empty] | No Data |  | solid state reaction, air | [5 empty] | Polycrystalline |  |  | 194 | 24 |  | http://dx.doi.org/10.1016/0038-1098(80)90668-7 | Bochu | 598.91 | 3 | 20 | 60 | 9.981833333 | 200971 | 300
2303 | 2 | http://dx.doi.org/10.1063/1.1687532 | CaMn6.5Cu0.5O12 | CaMn6.5Cu0.5O12 | Ca(Mn3-xCux)Mn4O12 | CaMnO3 | CaMn6.5O12 | Cu0.5 | FALSE | 0.5 | Stoichiometric Formula | Kobayashi2004JAP | 2004 | 1000 | 35.538 | -24.3591 | 0.021087 | [7 empty] | No Data |  | solid state reaction, air | [5 empty] | Polycrystalline |  |  | 194 | 24 |  | http://dx.doi.org/10.1016/0038-1098(80)90668-7 | Bochu | 598.91 | 3 | 20 | 60 | 9.981833333 | 200971 | 300
2304 | 2 | http://dx.doi.org/10.1063/1.1687532 | CaMn6CuO12 | CaMn6CuO12 | Ca(Mn3-xCux)Mn4O12 | CaMnO3 | CaMn6O12 | Cu | FALSE | 1 | Stoichiometric Formula | Kobayashi2004JAP | 2004 | 300 | 4.0379 | -13.1349 | 0.00069665 | [7 empty] | No Data |  | solid state reaction, air | [5 empty] | Polycrystalline |  |  | 194 | 24 |  | http://dx.doi.org/10.1016/0038-1098(80)90668-7 | Bochu | 598.91 | 3 | 20 | 60 | 9.981833333 | 200971 | 300
2305 | 2 | http://dx.doi.org/10.1063/1.1687532 | CaMn6CuO12 | CaMn6CuO12 | Ca(Mn3-xCux)Mn4O12 | CaMnO3 | CaMn6O12 | Cu | FALSE | 1 | Stoichiometric Formula | Kobayashi2004JAP | 2004 | 400 | 9.8954 | -19.922 | 0.0039273 | [7 empty] | No Data |  | solid state reaction, air | [5 empty] | Polycrystalline |  |  | 194 | 24 |  | http://dx.doi.org/10.1016/0038-1098(80)90668-7 | Bochu | 598.91 | 3 | 20 | 60 | 9.981833333 | 200971 | 300
2306 | 2 | http://dx.doi.org/10.1063/1.1687532 | CaMn6CuO12 | CaMn6CuO12 | Ca(Mn3-xCux)Mn4O12 | CaMnO3 | CaMn6O12 | Cu | FALSE | 1 | Stoichiometric Formula | Kobayashi2004JAP | 2004 | 700 | 30.642 | -27.3305 | 0.022888 | [7 empty] | No Data |  | solid state reaction, air | [5 empty] | Polycrystalline |  |  | 194 | 24 |  | http://dx.doi.org/10.1016/0038-1098(80)90668-7 | Bochu | 598.91 | 3 | 20 | 60 | 9.981833333 | 200971 | 300
2307 | 2 | http://dx.doi.org/10.1063/1.1687532 | CaMn6CuO12 | CaMn6CuO12 | Ca(Mn3-xCux)Mn4O12 | CaMnO3 | CaMn6O12 | Cu | FALSE | 1 | Stoichiometric Formula | Kobayashi2004JAP | 2004 | 1000 | 49.004 | -30.2012 | 0.044697 | [7 empty] | No Data |  | solid state reaction, air | [5 empty] | Polycrystalline |  |  | 194 | 24 |  | http://dx.doi.org/10.1016/0038-1098(80)90668-7 | Bochu | 598.91 | 3 | 20 | 60 | 9.981833333 | 200971 | 300
2308 | 2 | http://dx.doi.org/10.1063/1.1687532 | LiMn2O4 | LiMn2O4 | LiMn2O4 | LiMn2O4 | LiMn2O4 | None | TRUE |  | Stoichiometric Formula | Kobayashi2004JAP | 2004 | 300 | 0.00058109 | -55.6808 | 1.8016e-06 | [7 empty] | No Data |  | solid state reaction, air | [5 empty] | Polycrystalline |  |  | 227 | 192 |  | http://dx.doi.org/10.1016/S0167-2738(99)00235-0 | Berg | 555.64 | 8 | 7 | 56 | 9.922142857 | 89459 | 300
2309 | 2 | http://dx.doi.org/10.1063/1.1687532 | LiMn2O4 | LiMn2O4 | LiMn2O4 | LiMn2O4 | LiMn2O4 | None | TRUE |  | Stoichiometric Formula | Kobayashi2004JAP | 2004 | 400 | 0.013497 | -45.9919 | 2.8549e-05 | [7 empty] | No Data |  | solid state reaction, air | [5 empty] | Polycrystalline |  |  | 227 | 192 |  | http://dx.doi.org/10.1016/S0167-2738(99)00235-0 | Berg | 555.64 | 8 | 7 | 56 | 9.922142857 | 89459 | 300
2310 | 2 | http://dx.doi.org/10.1063/1.1687532 | LiMn2O4 | LiMn2O4 | LiMn2O4 | LiMn2O4 | LiMn2O4 | None | TRUE |  | Stoichiometric Formula | Kobayashi2004JAP | 2004 | 700 | 0.85666 | -30.1768 | 0.00078011 | [7 empty] | No Data |  | solid state reaction, air | [5 empty] | Polycrystalline |  |  | 227 | 192 |  | http://dx.doi.org/10.1016/S0167-2738(99)00235-0 | Berg | 555.64 | 8 | 7 | 56 | 9.922142857 | 89459 | 300
2311 | 2 | http://dx.doi.org/10.1063/1.1687532 | LiMn2O4 | LiMn2O4 | LiMn2O4 | LiMn2O4 | LiMn2O4 | None | TRUE |  | Stoichiometric Formula | Kobayashi2004JAP | 2004 | 1000 | 3.8304 | -19.4145 | 0.0014438 | [7 empty] | No Data |  | solid state reaction, air | [5 empty] | Polycrystalline |  |  | 227 | 192 |  | http://dx.doi.org/10.1016/S0167-2738(99)00235-0 | Berg | 555.64 | 8 | 7 | 56 | 9.922142857 | 89459 | 300
2312 | 2 | http://dx.doi.org/10.1063/1.1687532 | Pr0.5Ca0.5MnO3 | Pr0.5Ca0.5MnO3 | PrxCa1-xMnO3 | CaMnO3 | Ca0.5MnO3 | Pr0.5 | FALSE | 0.5 | Stoichiometric Formula | Kobayashi2004JAP | 2004 | 300 | 18.087 | -22.2738 | 0.0089735 | [7 empty] | No Data |  | solid state reaction, air | [5 empty] | Polycrystalline |  |  | 62 | 8 |  | http://dx.doi.org/10.1021/cm980397u | Woodward | 221.92 | 4 | 5 | 20 | 11.096 | 85650 | 300
2313 | 2 | http://dx.doi.org/10.1063/1.1687532 | Pr0.5Ca0.5MnO3 | Pr0.5Ca0.5MnO3 | PrxCa1-xMnO3 | CaMnO3 | Ca0.5MnO3 | Pr0.5 | FALSE | 0.5 | Stoichiometric Formula | Kobayashi2004JAP | 2004 | 400 | 33.55 | -22.7685 | 0.017392 | [7 empty] | No Data |  | solid state reaction, air | [5 empty] | Polycrystalline |  |  | 62 | 8 |  | http://dx.doi.org/10.1021/cm980397u | Woodward | 221.92 | 4 | 5 | 20 | 11.096 | 85650 | 300
2314 | 2 | http://dx.doi.org/10.1063/1.1687532 | Pr0.5Ca0.5MnO3 | Pr0.5Ca0.5MnO3 | PrxCa1-xMnO3 | CaMnO3 | Ca0.5MnO3 | Pr0.5 | FALSE | 0.5 | Stoichiometric Formula | Kobayashi2004JAP | 2004 | 700 | 62.13 | -23.4352 | 0.034122 | [7 empty] | No Data |  | solid state reaction, air | [5 empty] | Polycrystalline |  |  | 62 | 8 |  | http://dx.doi.org/10.1021/cm980397u | Woodward | 221.92 | 4 | 5 | 20 | 11.096 | 85650 | 300
2315 | 2 | http://dx.doi.org/10.1063/1.1687532 | Pr0.5Ca0.5MnO3 | Pr0.5Ca0.5MnO3 | PrxCa1-xMnO3 | CaMnO3 | Ca0.5MnO3 | Pr0.5 | FALSE | 0.5 | Stoichiometric Formula | Kobayashi2004JAP | 2004 | 1000 | 78.502 | -23.7587 | 0.044312 | [7 empty] | No Data |  | solid state reaction, air | [5 empty] | Polycrystalline |  |  | 62 | 8 |  | http://dx.doi.org/10.1021/cm980397u | Woodward | 221.92 | 4 | 5 | 20 | 11.096 | 85650 | 300
2316 | 2 | http://dx.doi.org/10.1016/S0925-8388(02)01002-2 | Mo3Te4 | Mo3Te4 | Mo6Te8-xSx | Mo3Te4 | Mo3Te4 | None | TRUE | 0 | Stoichiometric Formula | Kurosaki2003JACa | 2003 | 300 | 1406.5 | 4.08735 | 0.023497 | 0.000184926 | 3.81187 |  | 1.029536 |  |  |  | Hole Carriers, no specific numbers |  | solid state reaction, vacuum | [5 empty] | Polycrystalline |  |  | 148 | 6 |  | http://dx.doi.org/10.1016/S0925-8388(02)01002-2 | Bars | 1039.77 | 6 | 7 | 42 | 24.75642857 | 644477 | 300
2317 | 2 | http://dx.doi.org/10.1016/S0925-8388(02)01002-2 | Mo3Te4 | Mo3Te4 | Mo6Te8-xSx | Mo3Te4 | Mo3Te4 | None | TRUE | 0 | Stoichiometric Formula | Kurosaki2003JACa | 2003 | 400 | 1388.9 | 7.50989 | 0.078331 | 0.00080099 | 3.91172 |  | 1.355556 |  |  |  | Hole Carriers, no specific numbers |  | solid state reaction, vacuum | [5 empty] | Polycrystalline |  |  | 148 | 6 |  | http://dx.doi.org/10.1016/S0925-8388(02)01002-2 | Bars | 1039.77 | 6 | 7 | 42 | 24.75642857 | 644477 | 300
2318 | 2 | http://dx.doi.org/10.1016/S0925-8388(02)01002-2 | Mo3Te4 | Mo3Te4 | Mo6Te8-xSx | Mo3Te4 | Mo3Te4 | None | TRUE | 0 | Stoichiometric Formula | Kurosaki2003JACa | 2003 | 700 | 1398.6 | 16.5599 | 0.38354 | 0.006030526 | 4.45197 |  | 2.388811 |  |  |  | Hole Carriers, no specific numbers |  | solid state reaction, vacuum | [5 empty] | Polycrystalline |  |  | 148 | 6 |  | http://dx.doi.org/10.1016/S0925-8388(02)01002-2 | Bars | 1039.77 | 6 | 7 | 42 | 24.75642857 | 644477 | 300
2319 | 2 | http://dx.doi.org/10.1016/S0925-8388(02)01002-2 | Mo3Te4 | Mo3Te4 | Mo6Te8-xSx | Mo3Te4 | Mo3Te4 | None | TRUE | 0 | Stoichiometric Formula | Kurosaki2003JACa | 2003 | 1000 | 1383.1 | 23.9118 | 0.79084 | 0.014946413 | 5.29114 |  | 3.374827 |  |  |  | Hole Carriers, no specific numbers |  | solid state reaction, vacuum | [5 empty] | Polycrystalline |  |  | 148 | 6 |  | http://dx.doi.org/10.1016/S0925-8388(02)01002-2 | Bars | 1039.77 | 6 | 7 | 42 | 24.75642857 | 644477 | 300
2320 | 2 | http://dx.doi.org/10.1016/S0925-8388(02)01002-2 | Mo6Te7S | Mo6Te7S | Mo6Te8-xSx | Mo3Te4 | Mo6Te7 | S | FALSE | 1 | Stoichiometric Formula | Kurosaki2003JACa | 2003 | 300 | 1303.8 | 3.34933 | 0.014626 | 0.000158231 | 2.77301 |  | 0.9543677 |  |  |  | Hole Carriers, no specific numbers |  | solid state reaction, vacuum | [5 empty] | Polycrystalline |  |  | 148 | 6 |  | http://dx.doi.org/10.1016/S0925-8388(02)01002-2 | Bars | 1039.77 | 6 | 7 | 42 | 24.75642857 | 644477 | 300
2321 | 2 | http://dx.doi.org/10.1016/S0925-8388(02)01002-2 | Mo6Te7S | Mo6Te7S | Mo6Te8-xSx | Mo3Te4 | Mo6Te7 | S | FALSE | 1 | Stoichiometric Formula | Kurosaki2003JACa | 2003 | 400 | 1277.1 | 5.48011 | 0.038355 | 0.00049533 | 3.09729 |  | 1.246488 |  |  |  | Hole Carriers, no specific numbers |  | solid state reaction, vacuum | [5 empty] | Polycrystalline |  |  | 148 | 6 |  | http://dx.doi.org/10.1016/S0925-8388(02)01002-2 | Bars | 1039.77 | 6 | 7 | 42 | 24.75642857 | 644477 | 300
2322 | 2 | http://dx.doi.org/10.1016/S0925-8388(02)01002-2 | Mo6Te7S | Mo6Te7S | Mo6Te8-xSx | Mo3Te4 | Mo6Te7 | S | FALSE | 1 | Stoichiometric Formula | Kurosaki2003JACa | 2003 | 700 | 1224 | 13.9768 | 0.23911 | 0.004207081 | 3.97842 |  | 2.090575 |  |  |  | Hole Carriers, no specific numbers |  | solid state reaction, vacuum | [5 empty] | Polycrystalline |  |  | 148 | 6 |  | http://dx.doi.org/10.1016/S0925-8388(02)01002-2 | Bars | 1039.77 | 6 | 7 | 42 | 24.75642857 | 644477 | 300
2323 | 2 | http://dx.doi.org/10.1016/S0925-8388(02)01002-2 | Mo6Te7S | Mo6Te7S | Mo6Te8-xSx | Mo3Te4 | Mo6Te7 | S | FALSE | 1 | Stoichiometric Formula | Kurosaki2003JACa | 2003 | 1000 | 1200.5 | 21.1078 | 0.53486 | 0.011602871 | 4.60973 |  | 2.929172 |  |  |  | Hole Carriers, no specific numbers |  | solid state reaction, vacuum | [5 empty] | Polycrystalline |  |  | 148 | 6 |  | http://dx.doi.org/10.1016/S0925-8388(02)01002-2 | Bars | 1039.77 | 6 | 7 | 42 | 24.75642857 | 644477 | 300
2324 | 2 | http://dx.doi.org/10.1016/S0925-8388(02)01002-2 | Mo6Te6S2 | Mo6Te6S2 | Mo6Te8-xSx | Mo3Te4 | Mo6Te6 | S2 | FALSE | 2 | Stoichiometric Formula | Kurosaki2003JACa | 2003 | 300 | 1166.9 | 6.30124 | 0.046331 | 0.000654096 | 2.12496 |  | 0.8541424 |  |  |  | Hole Carriers, no specific numbers |  | solid state reaction, vacuum | [5 empty] | Polycrystalline |  |  | 148 | 6 |  | http://dx.doi.org/10.1016/S0925-8388(02)01002-2 | Bars | 1039.77 | 6 | 7 | 42 | 24.75642857 | 644477 | 300
2325 | 2 | http://dx.doi.org/10.1016/S0925-8388(02)01002-2 | Mo6Te6S2 | Mo6Te6S2 | Mo6Te8-xSx | Mo3Te4 | Mo6Te6 | S2 | FALSE | 2 | Stoichiometric Formula | Kurosaki2003JACa | 2003 | 400 | 1127.4 | 8.06322 | 0.073298 | 0.001234787 | 2.37444 |  | 1.100338 |  |  |  | Hole Carriers, no specific numbers |  | solid state reaction, vacuum | [5 empty] | Polycrystalline |  |  | 148 | 6 |  | http://dx.doi.org/10.1016/S0925-8388(02)01002-2 | Bars | 1039.77 | 6 | 7 | 42 | 24.75642857 | 644477 | 300
2326 | 2 | http://dx.doi.org/10.1016/S0925-8388(02)01002-2 | Mo6Te6S2 | Mo6Te6S2 | Mo6Te8-xSx | Mo3Te4 | Mo6Te6 | S2 | FALSE | 2 | Stoichiometric Formula | Kurosaki2003JACa | 2003 | 700 | 1057.1 | 11.6892 | 0.14444 | 0.003449371 | 2.93114 |  | 1.805497 |  |  |  | Hole Carriers, no specific numbers |  | solid state reaction, vacuum | [5 empty] | Polycrystalline |  |  | 148 | 6 |  | http://dx.doi.org/10.1016/S0925-8388(02)01002-2 | Bars | 1039.77 | 6 | 7 | 42 | 24.75642857 | 644477 | 300
2327 | 2 | http://dx.doi.org/10.1016/S0925-8388(02)01002-2 | Mo6Te6S2 | Mo6Te6S2 | Mo6Te8-xSx | Mo3Te4 | Mo6Te6 | S2 | FALSE | 2 | Stoichiometric Formula | Kurosaki2003JACa | 2003 | 1000 | 1000 | 14.6136 | 0.21356 | 0.006182272 | 3.45435 |  | 2.44 |  |  |  | Hole Carriers, no specific numbers |  | solid state reaction, vacuum | [5 empty] | Polycrystalline |  |  | 148 | 6 |  | http://dx.doi.org/10.1016/S0925-8388(02)01002-2 | Bars | 1039.77 | 6 | 7 | 42 | 24.75642857 | 644477 | 300
2328 | 2 | http://dx.doi.org/10.1109/ICT.2006.331289 | CuRh0.9Mg0.1O2 | CuRh0.9Mg0.1O2 | CuRh1-xMgxO2 | CuCrO2 | CuRh0.9O2 | Mg0.1 | FALSE | 0.1 | Stoichiometric Formula | Kuriyama2006ICT | 2006 | 300 | 401.91 | 138.814 | 7.7445 | [9 empty] | solid state reaction, air | [5 empty] | Polycrystalline |  |  | 166 | 12 |  | http://dx.doi.org/10.1016/0022-3697(61)90220-7 | Bertaut | 140.56 | 3 | 4 | 12 | 11.71333333 | 29214 | 300
2329 | 2 | http://dx.doi.org/10.1109/ICT.2006.331289 | CuRh0.9Mg0.1O2 | CuRh0.9Mg0.1O2 | CuRh1-xMgxO2 | CuCrO2 | CuRh0.9O2 | Mg0.1 | FALSE | 0.1 | Stoichiometric Formula | Kuriyama2006ICT | 2006 | 400 | 370.25 | 153.007 | 8.668 | 0.035498382 | 9.76717 |  | 0.3613637 | [5 empty] | solid state reaction, air | [5 empty] | Polycrystalline |  |  | 166 | 12 |  | http://dx.doi.org/10.1016/0022-3697(61)90220-7 | Bertaut | 140.56 | 3 | 4 | 12 | 11.71333333 | 29214 | 300
2330 | 2 | http://dx.doi.org/10.1109/ICT.2006.331289 | CuRh0.9Mg0.1O2 | CuRh0.9Mg0.1O2 | CuRh1-xMgxO2 | CuCrO2 | CuRh0.9O2 | Mg0.1 | FALSE | 0.1 | Stoichiometric Formula | Kuriyama2006ICT | 2006 | 700 | 255.04 | 203.027 | 10.513 | 0.073515711 | 10.0099 |  | 0.4356043 | [5 empty] | solid state reaction, air | [5 empty] | Polycrystalline |  |  | 166 | 12 |  | http://dx.doi.org/10.1016/0022-3697(61)90220-7 | Bertaut | 140.56 | 3 | 4 | 12 | 11.71333333 | 29214 | 300
2331 | 2 | http://dx.doi.org/10.1109/ICT.2006.331289 | CuRh0.9Mg0.1O2 | CuRh0.9Mg0.1O2 | CuRh1-xMgxO2 | CuCrO2 | CuRh0.9O2 | Mg0.1 | FALSE | 0.1 | Stoichiometric Formula | Kuriyama2006ICT | 2006 | 1000 | 180.84 | 265.993 | 12.795 | 0.152467292 | 8.39186 |  | 0.4412496 | [5 empty] | solid state reaction, air | [5 empty] | Polycrystalline |  |  | 166 | 12 |  | http://dx.doi.org/10.1016/0022-3697(61)90220-7 | Bertaut | 140.56 | 3 | 4 | 12 | 11.71333333 | 29214 | 300
2332 | 2 | http://dx.doi.org/10.1063/1.3117943 | Sr2Ti0.8Nb0.2O4 | Sr2Ti0.8Nb0.2O4 | SrO(SrTi1-xNbxO3) | SrTiO3 | Sr2Ti0.8O4 | Nb0.2 | FALSE | n=1, x0.2 | Stoichiometric Formula | Wang2009JAP | 2009 | 300 | 210 | -53.6 | 0.60332 | 0.004141796 | 4.37 |  | 0.15372 |  |  |  | 7.5 |  | solid state reaction, Ar | [5 empty] | Polycrystalline |  |  | 221 | 48 |  | http://dx.doi.org/10.1063/1.3117943 | Page | 187 | 2 | 7 | 14 | 13.35714286 | 162886 | 300
2333 | 2 | http://dx.doi.org/10.1063/1.3117943 | Sr2Ti0.8Nb0.2O4 | Sr2Ti0.8Nb0.2O4 | SrO(SrTi1-xNbxO3) | SrTiO3 | Sr2Ti0.8O4 | Nb0.2 | FALSE | n=1, x0.2 | Stoichiometric Formula | Wang2009JAP | 2009 | 400 | 176.4 | -67.6 | 0.80611 | 0.008981679 | 3.59 |  | 0.1721664 |  |  |  | 7.5 |  | solid state reaction, Ar | [5 empty] | Polycrystalline |  |  | 221 | 48 |  | http://dx.doi.org/10.1063/1.3117943 | Page | 187 | 2 | 7 | 14 | 13.35714286 | 162886 | 300
2334 | 2 | http://dx.doi.org/10.1063/1.3117943 | Sr2Ti0.8Nb0.2O4 | Sr2Ti0.8Nb0.2O4 | SrO(SrTi1-xNbxO3) | SrTiO3 | Sr2Ti0.8O4 | Nb0.2 | FALSE | n=1, x0.2 | Stoichiometric Formula | Wang2009JAP | 2009 | 700 | 115.55 | -110.3 | 1.4058 | 0.039679604 | 2.48 |  | 0.1973594 |  |  |  | 7.5 |  | solid state reaction, Ar | [5 empty] | Polycrystalline |  |  | 221 | 48 |  | http://dx.doi.org/10.1063/1.3117943 | Page | 187 | 2 | 7 | 14 | 13.35714286 | 162886 | 300
2335 | 2 | http://dx.doi.org/10.1063/1.3117943 | Sr2Ti0.8Nb0.2O4 | Sr2Ti0.8Nb0.2O4 | SrO(SrTi1-xNbxO3) | SrTiO3 | Sr2Ti0.8O4 | Nb0.2 | FALSE | n=1, x0.2 | Stoichiometric Formula | Wang2009JAP | 2009 | 1000 | 75 | -167 | 2.0917 | 0.108941406 | 1.92 |  | 0.183 |  |  |  | 7.5 |  | solid state reaction, Ar | [5 empty] | Polycrystalline |  |  | 221 | 48 |  | http://dx.doi.org/10.1063/1.3117943 | Page | 187 | 2 | 7 | 14 | 13.35714286 | 162886 | 300 |  | *seebeck, resistivity extrapolated from700 K
2336 | 2 | http://dx.doi.org/10.1063/1.3117943 | Sr3Ti1.6Nb0.4O7 | Sr3Ti1.6Nb0.4O7 | SrO(SrTi1-xNbxO3)2 | SrTiO3 | Sr3Ti1.6O7 | Nb0.4 | FALSE | n=2, x0.2 | Stoichiometric Formula | Wang2009JAP | 2009 | 300 | 538 | -42.4 | 0.96719 | 0.005849969 | 4.96 |  | 0.393816 |  |  |  | 7.5 |  | solid state reaction, Ar | [5 empty] | Polycrystalline |  |  | 221 | 48 |  | http://dx.doi.org/10.1063/1.3117943 | Page | 305 | 2 | 12 | 24 | 12.70833333 | 162886 | 300
2337 | 2 | http://dx.doi.org/10.1063/1.3117943 | Sr3Ti1.6Nb0.4O7 | Sr3Ti1.6Nb0.4O7 | SrO(SrTi1-xNbxO3)2 | SrTiO3 | Sr3Ti1.6O7 | Nb0.4 | FALSE | n=2, x0.2 | Stoichiometric Formula | Wang2009JAP | 2009 | 400 | 460 | -57.16 | 1.5029 | 0.015454418 | 3.89 |  | 0.44896 |  |  |  | 7.5 |  | solid state reaction, Ar | [5 empty] | Polycrystalline |  |  | 221 | 48 |  | http://dx.doi.org/10.1063/1.3117943 | Page | 305 | 2 | 12 | 24 | 12.70833333 | 162886 | 300
2338 | 2 | http://dx.doi.org/10.1063/1.3117943 | Sr3Ti1.6Nb0.4O7 | Sr3Ti1.6Nb0.4O7 | SrO(SrTi1-xNbxO3)2 | SrTiO3 | Sr3Ti1.6O7 | Nb0.4 | FALSE | n=2, x0.2 | Stoichiometric Formula | Wang2009JAP | 2009 | 700 | 233 | -98.3 | 2.2515 | 0.057941815 | 2.72 |  | 0.397964 |  |  |  | 7.5 |  | solid state reaction, Ar | [5 empty] | Polycrystalline |  |  | 221 | 48 |  | http://dx.doi.org/10.1063/1.3117943 | Page | 305 | 2 | 12 | 24 | 12.70833333 | 162886 | 300
2339 | 2 | http://dx.doi.org/10.1063/1.3117943 | Sr3Ti1.6Nb0.4O7 | Sr3Ti1.6Nb0.4O7 | SrO(SrTi1-xNbxO3)2 | SrTiO3 | Sr3Ti1.6O7 | Nb0.4 | FALSE | n=2, x0.2 | Stoichiometric Formula | Wang2009JAP | 2009 | 1000 | 128 | -158 | 3.1954 | 0.149317383 | 2.14 |  | 0.3123199995 |  |  |  | 7.5 |  | solid state reaction, Ar | [5 empty] | Polycrystalline |  |  | 221 | 48 |  | http://dx.doi.org/10.1063/1.3117943 | Page | 305 | 2 | 12 | 24 | 12.70833333 | 162886 | 300 |  | *seebeck, resistivity extrapolated from700 K
2340 | 2 | http://dx.doi.org/10.1063/1.3117943 | SrTi0.8Nb0.2O3 | SrTi0.8Nb0.2O3 | SrO(SrTi1-xNbxO3)2 | SrTiO3 | SrTi0.8O3 | Nb0.2 | FALSE | n infinity | Stoichiometric Formula | Wang2009JAP | 2009 | 300 | 689 | -52.14 | 1.8731 | 0.005392806 | 10.42 |  | 0.504348 | [5 empty] | solid state reaction, Ar | [5 empty] | Polycrystalline |  |  | 140 | 32 |  | http://dx.doi.org/10.1103/PhysRevLett.101.205502 | Page | 240.63 | 4 | 5 | 20 | 12.0315 | 162889 | 15
2341 | 2 | http://dx.doi.org/10.1063/1.3117943 | SrTi0.8Nb0.2O3 | SrTi0.8Nb0.2O3 | SrO(SrTi1-xNbxO3)2 | SrTiO3 | SrTi0.8O3 | Nb0.2 | FALSE | n infinity | Stoichiometric Formula | Wang2009JAP | 2009 | 400 | 704 | -62.4 | 2.7412 | 0.012720218 | 8.62 |  | 0.687104 | [5 empty] | solid state reaction, Ar | [5 empty] | Polycrystalline |  |  | 140 | 32 |  | http://dx.doi.org/10.1103/PhysRevLett.101.205502 | Page | 240.63 | 4 | 5 | 20 | 12.0315 | 162889 | 15
2342 | 2 | http://dx.doi.org/10.1063/1.3117943 | SrTi0.8Nb0.2O3 | SrTi0.8Nb0.2O3 | SrO(SrTi1-xNbxO3)2 | SrTiO3 | SrTi0.8O3 | Nb0.2 | FALSE | n infinity | Stoichiometric Formula | Wang2009JAP | 2009 | 700 | 585 | -110 | 7.0785 | 0.100710366 | 4.92 |  | 0.99918 | [5 empty] | solid state reaction, Ar | [5 empty] | Polycrystalline |  |  | 140 | 32 |  | http://dx.doi.org/10.1103/PhysRevLett.101.205502 | Page | 240.63 | 4 | 5 | 20 | 12.0315 | 162889 | 15
2343 | 2 | http://dx.doi.org/10.1063/1.3117943 | SrTi0.8Nb0.2O3 | SrTi0.8Nb0.2O3 | SrO(SrTi1-xNbxO3)2 | SrTiO3 | SrTi0.8O3 | Nb0.2 | FALSE | n infinity | Stoichiometric Formula | Wang2009JAP | 2009 | 1000 | 390 | -164.9 | 10.605 | 0.337735156 | 3.14 |  | 0.9516000005 | [5 empty] | solid state reaction, Ar | [5 empty] | Polycrystalline |  |  | 140 | 32 |  | http://dx.doi.org/10.1103/PhysRevLett.101.205502 | Page | 240.63 | 4 | 5 | 20 | 12.0315 | 162889 | 15
2344 | 2 | http://dx.doi.org/10.1016/S0925-8388(02)00972-6 | Sr0.95La0.05TiO3 | Sr0.95La0.05TiO3 | Sr1-xLaxTiO3 | SrTiO3 | Sr0.95TiO3 | La0.05 | FALSE | 0.05 | Stoichiometric Formula | Muta2003JAC | 2003 | 300 | 142.59 | -167 | 3.9766 | [7 empty] | No Data |  | solid state reaction, Ar | [5 empty] | Polycrystalline |  |  | 221 | 48 |  | Â http://dx.doi.org/10.1063/1.342963 | Howard | 59.83 | 1 | 5 | 5 | 11.966 | 65091 | 300
2345 | 2 | http://dx.doi.org/10.1016/S0925-8388(02)00972-6 | Sr0.95La0.05TiO3 | Sr0.95La0.05TiO3 | Sr1-xLaxTiO3 | SrTiO3 | Sr0.95TiO3 | La0.05 | FALSE | 0.05 | Stoichiometric Formula | Muta2003JAC | 2003 | 400 | 225.87 | -188 | 7.9831 | [7 empty] | No Data |  | solid state reaction, Ar | [5 empty] | Polycrystalline |  |  | 221 | 48 |  | Â http://dx.doi.org/10.1063/1.342963 | Howard | 59.83 | 1 | 5 | 5 | 11.966 | 65091 | 300
2346 | 2 | http://dx.doi.org/10.1016/S0925-8388(02)00972-6 | Sr0.95La0.05TiO3 | Sr0.95La0.05TiO3 | Sr1-xLaxTiO3 | SrTiO3 | Sr0.95TiO3 | La0.05 | FALSE | 0.05 | Stoichiometric Formula | Muta2003JAC | 2003 | 700 | 108.97 | -251 | 6.8653 | [7 empty] | No Data |  | solid state reaction, Ar | [5 empty] | Polycrystalline |  |  | 221 | 48 |  | Â http://dx.doi.org/10.1063/1.342963 | Howard | 59.83 | 1 | 5 | 5 | 11.966 | 65091 | 300
2347 | 2 | http://dx.doi.org/10.1016/S0925-8388(02)00972-6 | Sr0.95La0.05TiO3 | Sr0.95La0.05TiO3 | Sr1-xLaxTiO3 | SrTiO3 | Sr0.95TiO3 | La0.05 | FALSE | 0.05 | Stoichiometric Formula | Muta2003JAC | 2003 | 1000 | 54.568 | -285 | 4.4323 | [7 empty] | No Data |  | solid state reaction, Ar | [5 empty] | Polycrystalline |  |  | 221 | 48 |  | Â http://dx.doi.org/10.1063/1.342963 | Howard | 59.83 | 1 | 5 | 5 | 11.966 | 65091 | 300
2348 | 2 | http://dx.doi.org/10.1016/S0925-8388(02)00972-6 | Sr0.9La0.1TiO3 | Sr0.9La0.1TiO3 | Sr1-xLaxTiO3 | SrTiO3 | Sr0.9TiO3 | La0.1 | FALSE | 0.1 | Stoichiometric Formula | Muta2003JAC | 2003 | 300 | 382.52 | -97.6 | 3.6438 | 0.018590979 | 5.88 |  | 0.2800075698 |  |  |  | No Data |  | solid state reaction, Ar | [5 empty] | Polycrystalline |  |  | 221 | 48 |  | Â http://dx.doi.org/10.1063/1.342963 | Howard | 59.83 | 1 | 5 | 5 | 11.966 | 65091 | 300
2349 | 2 | http://dx.doi.org/10.1016/S0925-8388(02)00972-6 | Sr0.9La0.1TiO3 | Sr0.9La0.1TiO3 | Sr1-xLaxTiO3 | SrTiO3 | Sr0.9TiO3 | La0.1 | FALSE | 0.1 | Stoichiometric Formula | Muta2003JAC | 2003 | 400 | 605.94 | -115 | 8.0136 | 0.060708962 | 5.28 |  | 0.5913994 |  |  |  | No Data |  | solid state reaction, Ar | [5 empty] | Polycrystalline |  |  | 221 | 48 |  | Â http://dx.doi.org/10.1063/1.342963 | Howard | 59.83 | 1 | 5 | 5 | 11.966 | 65091 | 300
2350 | 2 | http://dx.doi.org/10.1016/S0925-8388(02)00972-6 | Sr0.9La0.1TiO3 | Sr0.9La0.1TiO3 | Sr1-xLaxTiO3 | SrTiO3 | Sr0.9TiO3 | La0.1 | FALSE | 0.1 | Stoichiometric Formula | Muta2003JAC | 2003 | 700 | 273.3 | -179 | 8.7569 | 0.160048392 | 3.83 |  | 0.4668032 |  |  |  | No Data |  | solid state reaction, Ar | [5 empty] | Polycrystalline |  |  | 221 | 48 |  | Â http://dx.doi.org/10.1063/1.342963 | Howard | 59.83 | 1 | 5 | 5 | 11.966 | 65091 | 300
2351 | 2 | http://dx.doi.org/10.1016/S0925-8388(02)00972-6 | Sr0.9La0.1TiO3 | Sr0.9La0.1TiO3 | Sr1-xLaxTiO3 | SrTiO3 | Sr0.9TiO3 | La0.1 | FALSE | 0.1 | Stoichiometric Formula | Muta2003JAC | 2003 | 1000 | 126.06 | -221 | 6.157 | 0.195461682 | 3.15 |  | 0.30759372 |  |  |  | No Data |  | solid state reaction, Ar | [5 empty] | Polycrystalline |  |  | 221 | 48 |  | Â http://dx.doi.org/10.1063/1.342963 | Howard | 59.83 | 1 | 5 | 5 | 11.966 | 65091 | 300
2352 | 2 | http://dx.doi.org/10.1016/S0925-8388(02)00972-6 | Sr0.8La0.2TiO3 | Sr0.8La0.2TiO3 | Sr1-xLaxTiO3 | SrTiO3 | Sr0.8TiO3 | La0.2 | FALSE | 0.2 | Stoichiometric Formula | Muta2003JAC | 2003 | 300 | 1631.4 | -53.7 | 4.7045 | [7 empty] | No Data |  | solid state reaction, Ar | [5 empty] | Polycrystalline |  |  | 221 | 48 |  | Â http://dx.doi.org/10.1063/1.342963 | Howard | 60 | 1 | 5 | 5 | 12 | 65094 | 300
2353 | 2 | http://dx.doi.org/10.1016/S0925-8388(02)00972-6 | Sr0.8La0.2TiO3 | Sr0.8La0.2TiO3 | Sr1-xLaxTiO3 | SrTiO3 | Sr0.8TiO3 | La0.2 | FALSE | 0.2 | Stoichiometric Formula | Muta2003JAC | 2003 | 400 | 1873.8 | -64.7 | 7.8439 | [7 empty] | No Data |  | solid state reaction, Ar | [5 empty] | Polycrystalline |  |  | 221 | 48 |  | Â http://dx.doi.org/10.1063/1.342963 | Howard | 60 | 1 | 5 | 5 | 12 | 65094 | 300
2354 | 2 | http://dx.doi.org/10.1016/S0925-8388(02)00972-6 | Sr0.8La0.2TiO3 | Sr0.8La0.2TiO3 | Sr1-xLaxTiO3 | SrTiO3 | Sr0.8TiO3 | La0.2 | FALSE | 0.2 | Stoichiometric Formula | Muta2003JAC | 2003 | 700 | 838.88 | -113 | 10.712 | [7 empty] | No Data |  | solid state reaction, Ar | [5 empty] | Polycrystalline |  |  | 221 | 48 |  | Â http://dx.doi.org/10.1063/1.342963 | Howard | 60 | 1 | 5 | 5 | 12 | 65094 | 300
2355 | 2 | http://dx.doi.org/10.1016/S0925-8388(02)00972-6 | Sr0.8La0.2TiO3 | Sr0.8La0.2TiO3 | Sr1-xLaxTiO3 | SrTiO3 | Sr0.8TiO3 | La0.2 | FALSE | 0.2 | Stoichiometric Formula | Muta2003JAC | 2003 | 1000 | 420.06 | -158 | 10.486 | [7 empty] | No Data |  | solid state reaction, Ar | [5 empty] | Polycrystalline |  |  | 221 | 48 |  | Â http://dx.doi.org/10.1063/1.342963 | Howard | 60 | 1 | 5 | 5 | 12 | 65094 | 300
2356 | 2 | http://dx.doi.org/10.1016/j.jallcom.2008.02.041 | TiNiSn | TiNiSn | Ti1-xNbxNiSn | TiNiSn | TiNiSn | None | TRUE | 0 | Stoichiometric Formula | Muta2009JAC | 2009 | 300 | 31.829 | -271.305 | 2.3428 | 0.011567378 | 6.0761 |  | 0.02329883 |  |  |  | 1.9 |  | arc-melted, vacuum | [5 empty] | Polycrystalline |  |  | 216 | 96 |  | http://dx.doi.org/10.1016/j.jssc.2010.09.042 | Stadnyk | 208.21 | 4 | 3 | 12 | 17.35083333 | 174568 | 300
2357 | 2 | http://dx.doi.org/10.1016/j.jallcom.2008.02.041 | TiNiSn | TiNiSn | Ti1-xNbxNiSn | TiNiSn | TiNiSn | None | TRUE | 0 | Stoichiometric Formula | Muta2009JAC | 2009 | 400 | 119.15 | -295.891 | 10.432 | 0.08031864 | 5.1951 |  | 0.1162884 |  |  |  | 1.9 |  | arc-melted, vacuum | [5 empty] | Polycrystalline |  |  | 216 | 96 |  | http://dx.doi.org/10.1016/j.jssc.2010.09.042 | Stadnyk | 208.21 | 4 | 3 | 12 | 17.35083333 | 174568 | 300
2358 | 2 | http://dx.doi.org/10.1016/j.jallcom.2008.02.041 | TiNiSn | TiNiSn | Ti1-xNbxNiSn | TiNiSn | TiNiSn | None | TRUE | 0 | Stoichiometric Formula | Muta2009JAC | 2009 | 700 | 362.18 | -255.058 | 23.562 | 0.362358717 | 4.5516 |  | 0.6186069 |  |  |  | 1.9 |  | arc-melted, vacuum | [5 empty] | Polycrystalline |  |  | 216 | 96 |  | http://dx.doi.org/10.1016/j.jssc.2010.09.042 | Stadnyk | 208.21 | 4 | 3 | 12 | 17.35083333 | 174568 | 300
2359 | 2 | http://dx.doi.org/10.1016/j.jallcom.2008.02.041 | TiNiSn | TiNiSn | Ti1-xNbxNiSn | TiNiSn | TiNiSn | None | TRUE | 0 | Stoichiometric Formula | Muta2009JAC | 2009 | 1000 | 614.75 | -159.717 | 15.682 | 0.243444308 | 6.4417 |  | 1.499988 |  |  |  | 1.9 |  | arc-melted, vacuum | [5 empty] | Polycrystalline |  |  | 216 | 96 |  | http://dx.doi.org/10.1016/j.jssc.2010.09.042 | Stadnyk | 208.21 | 4 | 3 | 12 | 17.35083333 | 174568 | 300
2360 | 2 | http://dx.doi.org/10.1016/j.jallcom.2008.02.041 | Ti0.99Nb0.01NiSn | Ti0.99Nb0.01NiSn | Ti1-xNbxNiSn | TiNiSn | Ti0.99NiSn | Nb0.01 | FALSE | 0.01 | Stoichiometric Formula | Muta2009JAC | 2009 | 300 | 865.74 | -177.319 | 27.221 | 0.118473741 | 6.8928 |  | 0.6337195 |  |  |  | 3.3 |  | arc-melted, vacuum | [5 empty] | Polycrystalline |  |  | 216 | 96 |  | http://dx.doi.org/10.1016/j.jssc.2010.09.042 | Stadnyk | 208.21 | 4 | 3 | 12 | 17.35083333 | 174568 | 300
2361 | 2 | http://dx.doi.org/10.1016/j.jallcom.2008.02.041 | Ti0.99Nb0.01NiSn | Ti0.99Nb0.01NiSn | Ti1-xNbxNiSn | TiNiSn | Ti0.99NiSn | Nb0.01 | FALSE | 0.01 | Stoichiometric Formula | Muta2009JAC | 2009 | 400 | 806.39 | -192.458 | 29.869 | 0.203822375 | 5.8617 |  | 0.7870337 |  |  |  | 3.3 |  | arc-melted, vacuum | [5 empty] | Polycrystalline |  |  | 216 | 96 |  | http://dx.doi.org/10.1016/j.jssc.2010.09.042 | Stadnyk | 208.21 | 4 | 3 | 12 | 17.35083333 | 174568 | 300
2362 | 2 | http://dx.doi.org/10.1016/j.jallcom.2008.02.041 | Ti0.99Nb0.01NiSn | Ti0.99Nb0.01NiSn | Ti1-xNbxNiSn | TiNiSn | Ti0.99NiSn | Nb0.01 | FALSE | 0.01 | Stoichiometric Formula | Muta2009JAC | 2009 | 700 | 784.02 | -211.295 | 35.003 | 0.508510843 | 4.8184 |  | 1.339104 |  |  |  | 3.3 |  | arc-melted, vacuum | [5 empty] | Polycrystalline |  |  | 216 | 96 |  | http://dx.doi.org/10.1016/j.jssc.2010.09.042 | Stadnyk | 208.21 | 4 | 3 | 12 | 17.35083333 | 174568 | 300
2363 | 2 | http://dx.doi.org/10.1016/j.jallcom.2008.02.041 | Ti0.99Nb0.01NiSn | Ti0.99Nb0.01NiSn | Ti1-xNbxNiSn | TiNiSn | Ti0.99NiSn | Nb0.01 | FALSE | 0.01 | Stoichiometric Formula | Muta2009JAC | 2009 | 1000 | 875.41 | -172.594 | 26.077 | 0.414473123 | 6.2917 |  | 2.136008 |  |  |  | 3.3 |  | arc-melted, vacuum | [5 empty] | Polycrystalline |  |  | 216 | 96 |  | http://dx.doi.org/10.1016/j.jssc.2010.09.042 | Stadnyk | 208.21 | 4 | 3 | 12 | 17.35083333 | 174568 | 300
2364 | 2 | http://dx.doi.org/10.1016/j.jallcom.2008.02.041 | Ti0.98Nb0.02NiSn | Ti0.98Nb0.02NiSn | Ti1-xNbxNiSn | TiNiSn | Ti0.98NiSn | Nb0.02 | FALSE | 0.02 | Stoichiometric Formula | Muta2009JAC | 2009 | 300 | 1529.2 | -139.982 | 29.965 | 0.121054378 | 7.4261 |  | 1.119404 |  |  |  | 5 |  | arc-melted, vacuum | [5 empty] | Polycrystalline |  |  | 216 | 96 |  | http://dx.doi.org/10.1016/j.jssc.2010.09.042 | Stadnyk | 208.21 | 4 | 3 | 12 | 17.35083333 | 174568 | 300
2365 | 2 | http://dx.doi.org/10.1016/j.jallcom.2008.02.041 | Ti0.98Nb0.02NiSn | Ti0.98Nb0.02NiSn | Ti1-xNbxNiSn | TiNiSn | Ti0.98NiSn | Nb0.02 | FALSE | 0.02 | Stoichiometric Formula | Muta2009JAC | 2009 | 400 | 1375.1 | -158.575 | 34.579 | 0.218564595 | 6.3283 |  | 1.342107 |  |  |  | 5 |  | arc-melted, vacuum | [5 empty] | Polycrystalline |  |  | 216 | 96 |  | http://dx.doi.org/10.1016/j.jssc.2010.09.042 | Stadnyk | 208.21 | 4 | 3 | 12 | 17.35083333 | 174568 | 300
2366 | 2 | http://dx.doi.org/10.1016/j.jallcom.2008.02.041 | Ti0.98Nb0.02NiSn | Ti0.98Nb0.02NiSn | Ti1-xNbxNiSn | TiNiSn | Ti0.98NiSn | Nb0.02 | FALSE | 0.02 | Stoichiometric Formula | Muta2009JAC | 2009 | 700 | 1101.5 | -188.543 | 39.157 | 0.539039134 | 5.085 |  | 1.881396 |  |  |  | 5 |  | arc-melted, vacuum | [5 empty] | Polycrystalline |  |  | 216 | 96 |  | http://dx.doi.org/10.1016/j.jssc.2010.09.042 | Stadnyk | 208.21 | 4 | 3 | 12 | 17.35083333 | 174568 | 300
2367 | 2 | http://dx.doi.org/10.1016/j.jallcom.2008.02.041 | Ti0.98Nb0.02NiSn | Ti0.98Nb0.02NiSn | Ti1-xNbxNiSn | TiNiSn | Ti0.98NiSn | Nb0.02 | FALSE | 0.02 | Stoichiometric Formula | Muta2009JAC | 2009 | 1000 | 1041.3 | -174.312 | 31.639 | 0.529517135 | 5.975 |  | 2.540699 |  |  |  | 5 |  | arc-melted, vacuum | [5 empty] | Polycrystalline |  |  | 216 | 96 |  | http://dx.doi.org/10.1016/j.jssc.2010.09.042 | Stadnyk | 208.21 | 4 | 3 | 12 | 17.35083333 | 174568 | 300
2368 | 2 | http://dx.doi.org/10.1016/j.jallcom.2008.02.041 | Ti0.95Nb0.05NiSn | Ti0.95Nb0.05NiSn | Ti1-xNbxNiSn | TiNiSn | Ti0.95NiSn | Nb0.05 | FALSE | 0.05 | Stoichiometric Formula | Muta2009JAC | 2009 | 300 | 2851.7 | -96.2097 | 26.396 | 0.113786134 | 6.9595 |  | 2.087466 |  |  |  | No Data |  | arc-melted, vacuum | [5 empty] | Polycrystalline |  |  | 216 | 96 |  | http://dx.doi.org/10.1016/j.jssc.2010.09.042 | Stadnyk | 208.21 | 4 | 3 | 12 | 17.35083333 | 174568 | 300
2369 | 2 | http://dx.doi.org/10.1016/j.jallcom.2008.02.041 | Ti0.95Nb0.05NiSn | Ti0.95Nb0.05NiSn | Ti1-xNbxNiSn | TiNiSn | Ti0.95NiSn | Nb0.05 | FALSE | 0.05 | Stoichiometric Formula | Muta2009JAC | 2009 | 400 | 2526.7 | -110.94 | 31.098 | 0.195021878 | 6.3783 |  | 2.466049 |  |  |  | No Data |  | arc-melted, vacuum | [5 empty] | Polycrystalline |  |  | 216 | 96 |  | http://dx.doi.org/10.1016/j.jssc.2010.09.042 | Stadnyk | 208.21 | 4 | 3 | 12 | 17.35083333 | 174568 | 300
2370 | 2 | http://dx.doi.org/10.1016/j.jallcom.2008.02.041 | Ti0.95Nb0.05NiSn | Ti0.95Nb0.05NiSn | Ti1-xNbxNiSn | TiNiSn | Ti0.95NiSn | Nb0.05 | FALSE | 0.05 | Stoichiometric Formula | Muta2009JAC | 2009 | 700 | 1765 | -146.063 | 37.655 | 0.50190418 | 5.2517 |  | 3.014603 |  |  |  | No Data |  | arc-melted, vacuum | [5 empty] | Polycrystalline |  |  | 216 | 96 |  | http://dx.doi.org/10.1016/j.jssc.2010.09.042 | Stadnyk | 208.21 | 4 | 3 | 12 | 17.35083333 | 174568 | 300
2371 | 2 | http://dx.doi.org/10.1016/j.jallcom.2008.02.041 | Ti0.95Nb0.05NiSn | Ti0.95Nb0.05NiSn | Ti1-xNbxNiSn | TiNiSn | Ti0.95NiSn | Nb0.05 | FALSE | 0.05 | Stoichiometric Formula | Muta2009JAC | 2009 | 1000 | 1377.8 | -142.549 | 27.997 | 0.509801867 | 5.4917 |  | 3.361783 |  |  |  | No Data |  | arc-melted, vacuum | [5 empty] | Polycrystalline |  |  | 216 | 96 |  | http://dx.doi.org/10.1016/j.jssc.2010.09.042 | Stadnyk | 208.21 | 4 | 3 | 12 | 17.35083333 | 174568 | 300
2372 | 2 | http://dx.doi.org/10.1016/j.jallcom.2008.02.041 | ZrNiSn | ZrNiSn | Zr1-yNbyNiSn | ZrNiSn | ZrNiSn | None | TRUE | 0 | Stoichiometric Formula | Muta2009JAC | 2009 | 300 | 31.829 | -353.714 | 3.9822 | 0.011778524 | 10.1428 |  | 0.02329882 |  |  |  | 0.86 |  | arc-melted, vacuum | [5 empty] | Polycrystalline |  |  | 216 | 96 |  | http://dx.doi.org/10.1016/0304-8853(93)90861-U | Skolozdra | 226.87 | 4 | 3 | 12 | 18.90583333 | 646828 | 300
2373 | 2 | http://dx.doi.org/10.1016/j.jallcom.2008.02.041 | ZrNiSn | ZrNiSn | Zr1-yNbyNiSn | ZrNiSn | ZrNiSn | None | TRUE | 0 | Stoichiometric Formula | Muta2009JAC | 2009 | 400 | 114.39 | -342.674 | 13.432 | 0.064001427 | 8.395 |  | 0.1116446 |  |  |  | 0.86 |  | arc-melted, vacuum | [5 empty] | Polycrystalline |  |  | 216 | 96 |  | http://dx.doi.org/10.1016/0304-8853(93)90861-U | Skolozdra | 226.87 | 4 | 3 | 12 | 18.90583333 | 646828 | 300
2374 | 2 | http://dx.doi.org/10.1016/j.jallcom.2008.02.041 | ZrNiSn | ZrNiSn | Zr1-yNbyNiSn | ZrNiSn | ZrNiSn | None | TRUE | 0 | Stoichiometric Formula | Muta2009JAC | 2009 | 700 | 357.48 | -284.671 | 28.969 | 0.338827093 | 5.9849 |  | 0.6105741 |  |  |  | 0.86 |  | arc-melted, vacuum | [5 empty] | Polycrystalline |  |  | 216 | 96 |  | http://dx.doi.org/10.1016/0304-8853(93)90861-U | Skolozdra | 226.87 | 4 | 3 | 12 | 18.90583333 | 646828 | 300
2375 | 2 | http://dx.doi.org/10.1016/j.jallcom.2008.02.041 | ZrNiSn | ZrNiSn | Zr1-yNbyNiSn | ZrNiSn | ZrNiSn | None | TRUE | 0 | Stoichiometric Formula | Muta2009JAC | 2009 | 1000 | 629 | -212.937 | 28.52 | 0.42941353 | 6.6417 |  | 1.534767 |  |  |  | 0.86 |  | arc-melted, vacuum | [5 empty] | Polycrystalline |  |  | 216 | 96 |  | http://dx.doi.org/10.1016/0304-8853(93)90861-U | Skolozdra | 226.87 | 4 | 3 | 12 | 18.90583333 | 646828 | 300
2376 | 2 | http://dx.doi.org/10.1016/j.jallcom.2008.02.041 | Zr0.99Nb0.01NiSn | Zr0.99Nb0.01NiSn | Zr1-yNbyNiSn | ZrNiSn | Zr0.99NiSn | Nb0.01 | FALSE | 0.01 | Stoichiometric Formula | Muta2009JAC | 2009 | 300 | 913.18 | -170.876 | 26.664 | 0.082668744 | 9.6761 |  | 0.6684507 |  |  |  | 1.9 |  | arc-melted, vacuum | [5 empty] | Polycrystalline |  |  | 216 | 96 |  | http://dx.doi.org/10.1016/0304-8853(93)90861-U | Skolozdra | 226.87 | 4 | 3 | 12 | 18.90583333 | 646828 | 300
2377 | 2 | http://dx.doi.org/10.1016/j.jallcom.2008.02.041 | Zr0.99Nb0.01NiSn | Zr0.99Nb0.01NiSn | Zr1-yNbyNiSn | ZrNiSn | Zr0.99NiSn | Nb0.01 | FALSE | 0.01 | Stoichiometric Formula | Muta2009JAC | 2009 | 400 | 806.23 | -189.025 | 28.807 | 0.140320851 | 8.2117 |  | 0.7868766 |  |  |  | 1.9 |  | arc-melted, vacuum | [5 empty] | Polycrystalline |  |  | 216 | 96 |  | http://dx.doi.org/10.1016/0304-8853(93)90861-U | Skolozdra | 226.87 | 4 | 3 | 12 | 18.90583333 | 646828 | 300
2378 | 2 | http://dx.doi.org/10.1016/j.jallcom.2008.02.041 | Zr0.99Nb0.01NiSn | Zr0.99Nb0.01NiSn | Zr1-yNbyNiSn | ZrNiSn | Zr0.99NiSn | Nb0.01 | FALSE | 0.01 | Stoichiometric Formula | Muta2009JAC | 2009 | 700 | 741.44 | -228.446 | 38.694 | 0.447571084 | 6.0517 |  | 1.266374 |  |  |  | 1.9 |  | arc-melted, vacuum | [5 empty] | Polycrystalline |  |  | 216 | 96 |  | http://dx.doi.org/10.1016/0304-8853(93)90861-U | Skolozdra | 226.87 | 4 | 3 | 12 | 18.90583333 | 646828 | 300
2379 | 2 | http://dx.doi.org/10.1016/j.jallcom.2008.02.041 | Zr0.99Nb0.01NiSn | Zr0.99Nb0.01NiSn | Zr1-yNbyNiSn | ZrNiSn | Zr0.99NiSn | Nb0.01 | FALSE | 0.01 | Stoichiometric Formula | Muta2009JAC | 2009 | 1000 | 823.33 | -210.789 | 36.582 | 0.603500311 | 6.0617 |  | 2.008935 |  |  |  | 1.9 |  | arc-melted, vacuum | [5 empty] | Polycrystalline |  |  | 216 | 96 |  | http://dx.doi.org/10.1016/0304-8853(93)90861-U | Skolozdra | 226.87 | 4 | 3 | 12 | 18.90583333 | 646828 | 300
2380 | 2 | http://dx.doi.org/10.1016/j.jallcom.2008.02.041 | Zr0.98Nb0.02NiSn | Zr0.98Nb0.02NiSn | Zr1-yNbyNiSn | ZrNiSn | Zr0.98NiSn | Nb0.02 | FALSE | 0.02 | Stoichiometric Formula | Muta2009JAC | 2009 | 300 | 1624.1 | -131.398 | 28.04 | 0.083623065 | 10.0594 |  | 1.188805 |  |  |  | 3 |  | arc-melted, vacuum | [5 empty] | Polycrystalline |  |  | 216 | 96 |  | http://dx.doi.org/10.1016/0304-8853(93)90861-U | Skolozdra | 226.87 | 4 | 3 | 12 | 18.90583333 | 646828 | 300
2381 | 2 | http://dx.doi.org/10.1016/j.jallcom.2008.02.041 | Zr0.98Nb0.02NiSn | Zr0.98Nb0.02NiSn | Zr1-yNbyNiSn | ZrNiSn | Zr0.98NiSn | Nb0.02 | FALSE | 0.02 | Stoichiometric Formula | Muta2009JAC | 2009 | 400 | 1446.2 | -148.254 | 31.786 | 0.146507724 | 8.6783 |  | 1.411472 |  |  |  | 3 |  | arc-melted, vacuum | [5 empty] | Polycrystalline |  |  | 216 | 96 |  | http://dx.doi.org/10.1016/0304-8853(93)90861-U | Skolozdra | 226.87 | 4 | 3 | 12 | 18.90583333 | 646828 | 300
2382 | 2 | http://dx.doi.org/10.1016/j.jallcom.2008.02.041 | Zr0.98Nb0.02NiSn | Zr0.98Nb0.02NiSn | Zr1-yNbyNiSn | ZrNiSn | Zr0.98NiSn | Nb0.02 | FALSE | 0.02 | Stoichiometric Formula | Muta2009JAC | 2009 | 700 | 1144.2 | -193.681 | 42.923 | 0.465705367 | 6.4517 |  | 1.954345 |  |  |  | 3 |  | arc-melted, vacuum | [5 empty] | Polycrystalline |  |  | 216 | 96 |  | http://dx.doi.org/10.1016/0304-8853(93)90861-U | Skolozdra | 226.87 | 4 | 3 | 12 | 18.90583333 | 646828 | 300
2383 | 2 | http://dx.doi.org/10.1016/j.jallcom.2008.02.041 | Zr0.98Nb0.02NiSn | Zr0.98Nb0.02NiSn | Zr1-yNbyNiSn | ZrNiSn | Zr0.98NiSn | Nb0.02 | FALSE | 0.02 | Stoichiometric Formula | Muta2009JAC | 2009 | 1000 | 1050.9 | -196.196 | 40.451 | 0.651557074 | 6.2083 |  | 2.564098 |  |  |  | 3 |  | arc-melted, vacuum | [5 empty] | Polycrystalline |  |  | 216 | 96 |  | http://dx.doi.org/10.1016/0304-8853(93)90861-U | Skolozdra | 226.87 | 4 | 3 | 12 | 18.90583333 | 646828 | 300
2384 | 2 | http://dx.doi.org/10.1016/j.jallcom.2008.02.041 | Zr0.95Nb0.05NiSn | Zr0.95Nb0.05NiSn | Zr1-yNbyNiSn | ZrNiSn | Zr0.95NiSn | Nb0.05 | FALSE | 0.05 | Stoichiometric Formula | Muta2009JAC | 2009 | 300 | 2965.2 | -78.184 | 18.125 | 0.061376527 | 8.8594 |  | 2.170504 |  |  |  | No Data |  | arc-melted, vacuum | [5 empty] | Polycrystalline |  |  | 216 | 96 |  | http://dx.doi.org/10.1016/0304-8853(93)90861-U | Skolozdra | 226.87 | 4 | 3 | 12 | 18.90583333 | 646828 | 300
2385 | 2 | http://dx.doi.org/10.1016/j.jallcom.2008.02.041 | Zr0.95Nb0.05NiSn | Zr0.95Nb0.05NiSn | Zr1-yNbyNiSn | ZrNiSn | Zr0.95NiSn | Nb0.05 | FALSE | 0.05 | Stoichiometric Formula | Muta2009JAC | 2009 | 400 | 2744.7 | -89.0283 | 21.755 | 0.105970331 | 8.2117 |  | 2.678866 |  |  |  | No Data |  | arc-melted, vacuum | [5 empty] | Polycrystalline |  |  | 216 | 96 |  | http://dx.doi.org/10.1016/0304-8853(93)90861-U | Skolozdra | 226.87 | 4 | 3 | 12 | 18.90583333 | 646828 | 300
2386 | 2 | http://dx.doi.org/10.1016/j.jallcom.2008.02.041 | Zr0.95Nb0.05NiSn | Zr0.95Nb0.05NiSn | Zr1-yNbyNiSn | ZrNiSn | Zr0.95NiSn | Nb0.05 | FALSE | 0.05 | Stoichiometric Formula | Muta2009JAC | 2009 | 700 | 2111.1 | -129.304 | 35.296 | 0.370509064 | 6.6684 |  | 3.605673 |  |  |  | No Data |  | arc-melted, vacuum | [5 empty] | Polycrystalline |  |  | 216 | 96 |  | http://dx.doi.org/10.1016/0304-8853(93)90861-U | Skolozdra | 226.87 | 4 | 3 | 12 | 18.90583333 | 646828 | 300
2387 | 2 | http://dx.doi.org/10.1016/j.jallcom.2008.02.041 | Zr0.95Nb0.05NiSn | Zr0.95Nb0.05NiSn | Zr1-yNbyNiSn | ZrNiSn | Zr0.95NiSn | Nb0.05 | FALSE | 0.05 | Stoichiometric Formula | Muta2009JAC | 2009 | 1000 | 1705 | -150.706 | 38.724 | 0.620411774 | 6.2417 |  | 4.160176 |  |  |  | No Data |  | arc-melted, vacuum | [5 empty] | Polycrystalline |  |  | 216 | 96 |  | http://dx.doi.org/10.1016/0304-8853(93)90861-U | Skolozdra | 226.87 | 4 | 3 | 12 | 18.90583333 | 646828 | 300
2388 | 2 | http://dx.doi.org/10.1016/S0038-1098(02)00555-0 | Ca3Co4O9 | Ca3Co4O9 | Lax(Ca3Co4O9) | Ca3Co4O9 | Ca3Co4O9 | None | TRUE | 0 | Stoichiometric Formula | Nan2002SSC | 2002 | 300 | 21.803 | 50.1234 | 0.054778 | [7 empty] | Hole Carriers, no specific numbers |  | sol-gel, air | [5 empty] | Polycrystalline |  |  | 12 | 8 |  | http://dx.doi.org/10.1143/JJAP.46.3004 | Nakatsugawa | 147.11 | 2 | 6.77 | 13.54 | 10.8648449 | 160556 | 300
2389 | 2 | http://dx.doi.org/10.1016/S0038-1098(02)00555-0 | Ca3Co4O9 | Ca3Co4O9 | Lax(Ca3Co4O9) | Ca3Co4O9 | Ca3Co4O9 | None | TRUE | 0 | Stoichiometric Formula | Nan2002SSC | 2002 | 400 | 24.372 | 58.0016 | 0.081993 | [7 empty] | Hole Carriers, no specific numbers |  | sol-gel, air | [5 empty] | Polycrystalline |  |  | 12 | 8 |  | http://dx.doi.org/10.1143/JJAP.46.3004 | Nakatsugawa | 147.11 | 2 | 6.77 | 13.54 | 10.8648449 | 160556 | 300
2390 | 2 | http://dx.doi.org/10.1016/S0038-1098(02)00555-0 | Ca3Co4O9 | Ca3Co4O9 | Lax(Ca3Co4O9) | Ca3Co4O9 | Ca3Co4O9 | None | TRUE | 0 | Stoichiometric Formula | Nan2002SSC | 2002 | 700 | 34.798 | 84.2826 | 0.24719 | [7 empty] | Hole Carriers, no specific numbers |  | sol-gel, air | [5 empty] | Polycrystalline |  |  | 12 | 8 |  | http://dx.doi.org/10.1143/JJAP.46.3004 | Nakatsugawa | 147.11 | 2 | 6.77 | 13.54 | 10.8648449 | 160556 | 300
2391 | 2 | http://dx.doi.org/10.1016/S0038-1098(02)00555-0 | Ca3Co4O9 | Ca3Co4O9 | Lax(Ca3Co4O9) | Ca3Co4O9 | Ca3Co4O9 | None | TRUE | 0 | Stoichiometric Formula | Nan2002SSC | 2002 | 1000 | 38.383 | 118.607 | 0.53996 | [7 empty] | Hole Carriers, no specific numbers |  | sol-gel, air | [5 empty] | Polycrystalline |  |  | 12 | 8 |  | http://dx.doi.org/10.1143/JJAP.46.3004 | Nakatsugawa | 147.11 | 2 | 6.77 | 13.54 | 10.8648449 | 160556 | 300
2392 | 2 | http://dx.doi.org/10.1016/S0038-1098(02)00555-0 | La0.05Ca2.85Co3.8O8.55 | La0.05Ca2.85Co3.8O8.55 | Lax(Ca3Co4O9) | Ca3Co4O9 | Ca2.85Co3.8O8.55 | La0.05 | FALSE | 0.05 | Stoichiometric Formula | Nan2002SSC | 2002 | 300 | 24.523 | 62.1344 | 0.094677 | [7 empty] | Hole Carriers, no specific numbers |  | sol-gel, air | [5 empty] | Polycrystalline |  |  | 12 | 8 |  | http://dx.doi.org/10.1143/JJAP.46.3004 | Nakatsugawa | 147.11 | 2 | 6.77 | 13.54 | 10.8648449 | 160556 | 300
2393 | 2 | http://dx.doi.org/10.1016/S0038-1098(02)00555-0 | La0.05Ca2.85Co3.8O8.55 | La0.05Ca2.85Co3.8O8.55 | Lax(Ca3Co4O9) | Ca3Co4O9 | Ca2.85Co3.8O8.55 | La0.05 | FALSE | 0.05 | Stoichiometric Formula | Nan2002SSC | 2002 | 400 | 26.433 | 70.013 | 0.12957 | [7 empty] | Hole Carriers, no specific numbers |  | sol-gel, air | [5 empty] | Polycrystalline |  |  | 12 | 8 |  | http://dx.doi.org/10.1143/JJAP.46.3004 | Nakatsugawa | 147.11 | 2 | 6.77 | 13.54 | 10.8648449 | 160556 | 300
2394 | 2 | http://dx.doi.org/10.1016/S0038-1098(02)00555-0 | La0.05Ca2.85Co3.8O8.55 | La0.05Ca2.85Co3.8O8.55 | Lax(Ca3Co4O9) | Ca3Co4O9 | Ca2.85Co3.8O8.55 | La0.05 | FALSE | 0.05 | Stoichiometric Formula | Nan2002SSC | 2002 | 700 | 39.825 | 88.58 | 0.31249 | [7 empty] | Hole Carriers, no specific numbers |  | sol-gel, air | [5 empty] | Polycrystalline |  |  | 12 | 8 |  | http://dx.doi.org/10.1143/JJAP.46.3004 | Nakatsugawa | 147.11 | 2 | 6.77 | 13.54 | 10.8648449 | 160556 | 300
2395 | 2 | http://dx.doi.org/10.1016/S0038-1098(02)00555-0 | La0.05Ca2.85Co3.8O8.55 | La0.05Ca2.85Co3.8O8.55 | Lax(Ca3Co4O9) | Ca3Co4O9 | Ca2.85Co3.8O8.55 | La0.05 | FALSE | 0.05 | Stoichiometric Formula | Nan2002SSC | 2002 | 1000 | 52.394 | 123.896 | 0.80426 | [7 empty] | Hole Carriers, no specific numbers |  | sol-gel, air | [5 empty] | Polycrystalline |  |  | 12 | 8 |  | http://dx.doi.org/10.1143/JJAP.46.3004 | Nakatsugawa | 147.11 | 2 | 6.77 | 13.54 | 10.8648449 | 160556 | 300
2396 | 2 | http://dx.doi.org/10.1016/S0038-1098(02)00555-0 | La0.3Ca2.7Co4O9 | La0.3Ca2.7Co4O9 | Lax(Ca3Co4O9) | Ca3Co4O9 | Ca2.7Co4O9 | La0.3 | FALSE | 0.1 | Stoichiometric Formula | Nan2002SSC | 2002 | 300 | 16.776 | 59.7107 | 0.059813 | [7 empty] | Hole Carriers, no specific numbers |  | sol-gel, air | [5 empty] | Polycrystalline |  |  | 12 | 8 |  | http://dx.doi.org/10.1143/JJAP.46.3004 | Nakatsugawa | 147.11 | 2 | 6.77 | 13.54 | 10.8648449 | 160556 | 300
2397 | 2 | http://dx.doi.org/10.1016/S0038-1098(02)00555-0 | La0.3Ca2.7Co4O9 | La0.3Ca2.7Co4O9 | Lax(Ca3Co4O9) | Ca3Co4O9 | Ca2.7Co4O9 | La0.3 | FALSE | 0.1 | Stoichiometric Formula | Nan2002SSC | 2002 | 400 | 25.856 | 68.4692 | 0.12121 | [7 empty] | Hole Carriers, no specific numbers |  | sol-gel, air | [5 empty] | Polycrystalline |  |  | 12 | 8 |  | http://dx.doi.org/10.1143/JJAP.46.3004 | Nakatsugawa | 147.11 | 2 | 6.77 | 13.54 | 10.8648449 | 160556 | 300
2398 | 2 | http://dx.doi.org/10.1016/S0038-1098(02)00555-0 | La0.3Ca2.7Co4O9 | La0.3Ca2.7Co4O9 | Lax(Ca3Co4O9) | Ca3Co4O9 | Ca2.7Co4O9 | La0.3 | FALSE | 0.1 | Stoichiometric Formula | Nan2002SSC | 2002 | 700 | 48.315 | 92.437 | 0.41283 | [7 empty] | Hole Carriers, no specific numbers |  | sol-gel, air | [5 empty] | Polycrystalline |  |  | 12 | 8 |  | http://dx.doi.org/10.1143/JJAP.46.3004 | Nakatsugawa | 147.11 | 2 | 6.77 | 13.54 | 10.8648449 | 160556 | 300
2399 | 2 | http://dx.doi.org/10.1016/S0038-1098(02)00555-0 | La0.3Ca2.7Co4O9 | La0.3Ca2.7Co4O9 | Lax(Ca3Co4O9) | Ca3Co4O9 | Ca2.7Co4O9 | La0.3 | FALSE | 0.1 | Stoichiometric Formula | Nan2002SSC | 2002 | 1000 | 66.489 | 126.87 | 1.0702 | [7 empty] | Hole Carriers, no specific numbers |  | sol-gel, air | [5 empty] | Polycrystalline |  |  | 12 | 8 |  | http://dx.doi.org/10.1143/JJAP.46.3004 | Nakatsugawa | 147.11 | 2 | 6.77 | 13.54 | 10.8648449 | 160556 | 300
2400 | 2 | http://dx.doi.org/10.1016/S0038-1098(02)00555-0 | La0.45Ca2.55Co4O9 | La0.45Ca2.55Co4O9 | Lax(Ca3Co4O9) | Ca3Co4O9 | Ca2.55Co4O9 | La0.45 | FALSE | 0.15 | Stoichiometric Formula | Nan2002SSC | 2002 | 300 | 23.205 | 65.3296 | 0.099038 | [7 empty] | Hole Carriers, no specific numbers |  | sol-gel, air | [5 empty] | Polycrystalline |  |  | 12 | 8 |  | http://dx.doi.org/10.1143/JJAP.46.3004 | Nakatsugawa | 147.11 | 2 | 6.77 | 13.54 | 10.8648449 | 160556 | 300
2401 | 2 | http://dx.doi.org/10.1016/S0038-1098(02)00555-0 | La0.45Ca2.55Co4O9 | La0.45Ca2.55Co4O9 | Lax(Ca3Co4O9) | Ca3Co4O9 | Ca2.55Co4O9 | La0.45 | FALSE | 0.15 | Stoichiometric Formula | Nan2002SSC | 2002 | 400 | 26.845 | 73.0975 | 0.14344 | [7 empty] | Hole Carriers, no specific numbers |  | sol-gel, air | [5 empty] | Polycrystalline |  |  | 12 | 8 |  | http://dx.doi.org/10.1143/JJAP.46.3004 | Nakatsugawa | 147.11 | 2 | 6.77 | 13.54 | 10.8648449 | 160556 | 300
2402 | 2 | http://dx.doi.org/10.1016/S0038-1098(02)00555-0 | La0.45Ca2.55Co4O9 | La0.45Ca2.55Co4O9 | Lax(Ca3Co4O9) | Ca3Co4O9 | Ca2.55Co4O9 | La0.45 | FALSE | 0.15 | Stoichiometric Formula | Nan2002SSC | 2002 | 700 | 43.535 | 95.0781 | 0.39355 | [7 empty] | Hole Carriers, no specific numbers |  | sol-gel, air | [5 empty] | Polycrystalline |  |  | 12 | 8 |  | http://dx.doi.org/10.1143/JJAP.46.3004 | Nakatsugawa | 147.11 | 2 | 6.77 | 13.54 | 10.8648449 | 160556 | 300
2403 | 2 | http://dx.doi.org/10.1016/S0038-1098(02)00555-0 | La0.45Ca2.55Co4O9 | La0.45Ca2.55Co4O9 | Lax(Ca3Co4O9) | Ca3Co4O9 | Ca2.55Co4O9 | La0.45 | FALSE | 0.15 | Stoichiometric Formula | Nan2002SSC | 2002 | 1000 | 56.846 | 131.717 | 0.98624 | [7 empty] | Hole Carriers, no specific numbers |  | sol-gel, air | [5 empty] | Polycrystalline |  |  | 12 | 8 |  | http://dx.doi.org/10.1143/JJAP.46.3004 | Nakatsugawa | 147.11 | 2 | 6.77 | 13.54 | 10.8648449 | 160556 | 300
2404 | 2 | http://dx.doi.org/10.1007/s11664-009-0975-0 | Cr1.3Mo6S8 | Cr1.3Mo6S8 | TMMo6S8 | TMMo6S8 | Mo6S8 | Cr1.3 | FALSE |  | Stoichiometric Formula | Ohta2010JEM | 2010 | 300 | 1966 | 21.5075 | 0.90941 | 0.014074574 | 1.9384 |  | 1.439092 | [5 empty] | solid state reaction, vacuum | [5 empty] | Polycrystalline |  |  | 2 | 2 |  | http://dx.doi.org/10.1016/0925-8388(92)90288-K | Harbrecht | 269.41 | 1 | 15.3 | 15.3 | 17.60849673 | 40697 | 300
2405 | 2 | http://dx.doi.org/10.1007/s11664-009-0975-0 | Cr1.3Mo6S8 | Cr1.3Mo6S8 | TMMo6S8 | TMMo6S8 | Mo6S8 | Cr1.3 | FALSE |  | Stoichiometric Formula | Ohta2010JEM | 2010 | 400 | 1811.8 | 27.071 | 1.3278 | 0.025225214 | 2.1055 |  | 1.768363 | [5 empty] | solid state reaction, vacuum | [5 empty] | Polycrystalline |  |  | 2 | 2 |  | http://dx.doi.org/10.1016/0925-8388(92)90288-K | Harbrecht | 269.41 | 1 | 15.3 | 15.3 | 17.60849673 | 40697 | 300
2406 | 2 | http://dx.doi.org/10.1007/s11664-009-0975-0 | Cr1.3Mo6S8 | Cr1.3Mo6S8 | TMMo6S8 | TMMo6S8 | Mo6S8 | Cr1.3 | FALSE |  | Stoichiometric Formula | Ohta2010JEM | 2010 | 700 | 1442.4 | 51.22 | 3.7842 | 0.098456051 | 2.6905 |  | 2.46369 | [5 empty] | solid state reaction, vacuum | [5 empty] | Polycrystalline |  |  | 2 | 2 |  | http://dx.doi.org/10.1016/0925-8388(92)90288-K | Harbrecht | 269.41 | 1 | 15.3 | 15.3 | 17.60849673 | 40697 | 300
2407 | 2 | http://dx.doi.org/10.1007/s11664-009-0975-0 | Cr1.3Mo6S8 | Cr1.3Mo6S8 | TMMo6S8 | TMMo6S8 | Mo6S8 | Cr1.3 | FALSE |  | Stoichiometric Formula | Ohta2010JEM | 2010 | 1000 | 1227.9 | 69.9615 | 6.0099 | 0.188309984 | 3.1915 |  | 2.995986 | [5 empty] | solid state reaction, vacuum | [5 empty] | Polycrystalline |  |  | 2 | 2 |  | http://dx.doi.org/10.1016/0925-8388(92)90288-K | Harbrecht | 269.41 | 1 | 15.3 | 15.3 | 17.60849673 | 40697 | 300
2408 | 2 | http://dx.doi.org/10.1007/s11664-009-0975-0 | Mn1.3Mo6S8 | Mn1.3Mo6S8 | TMMo6S8 | TMMo6S8 | Mo6S8 | Mn1.3 | FALSE |  | Stoichiometric Formula | Ohta2010JEM | 2010 | 300 | 1448.5 | 27.2882 | 1.0786 | 0.022591533 | 1.4323 |  | 1.060278 | [5 empty] | solid state reaction, vacuum | [5 empty] | Polycrystalline |  |  | 148 | 6 |  | http://dx.doi.org/10.1021/ic900805g | Levi | 816.76 | 3 | 15 | 45 | 18.15022222 | 249898 | 300
2409 | 2 | http://dx.doi.org/10.1007/s11664-009-0975-0 | Mn1.3Mo6S8 | Mn1.3Mo6S8 | TMMo6S8 | TMMo6S8 | Mo6S8 | Mn1.3 | FALSE |  | Stoichiometric Formula | Ohta2010JEM | 2010 | 400 | 1357.7 | 30.9869 | 1.3037 | 0.032042529 | 1.6274 |  | 1.325118 | [5 empty] | solid state reaction, vacuum | [5 empty] | Polycrystalline |  |  | 148 | 6 |  | http://dx.doi.org/10.1021/ic900805g | Levi | 816.76 | 3 | 15 | 45 | 18.15022222 | 249898 | 300
2410 | 2 | http://dx.doi.org/10.1007/s11664-009-0975-0 | Mn1.3Mo6S8 | Mn1.3Mo6S8 | TMMo6S8 | TMMo6S8 | Mo6S8 | Mn1.3 | FALSE |  | Stoichiometric Formula | Ohta2010JEM | 2010 | 700 | 1139.1 | 47.6766 | 2.5892 | 0.077021527 | 2.3532 |  | 1.945585 | [5 empty] | solid state reaction, vacuum | [5 empty] | Polycrystalline |  |  | 148 | 6 |  | http://dx.doi.org/10.1021/ic900805g | Levi | 816.76 | 3 | 15 | 45 | 18.15022222 | 249898 | 300
2411 | 2 | http://dx.doi.org/10.1007/s11664-009-0975-0 | Mn1.3Mo6S8 | Mn1.3Mo6S8 | TMMo6S8 | TMMo6S8 | Mo6S8 | Mn1.3 | FALSE |  | Stoichiometric Formula | Ohta2010JEM | 2010 | 1000 | 1040 | 57.4673 | 3.4346 | 0.119165632 | 2.8822 |  | 2.537601 | [5 empty] | solid state reaction, vacuum | [5 empty] | Polycrystalline |  |  | 148 | 6 |  | http://dx.doi.org/10.1021/ic900805g | Levi | 816.76 | 3 | 15 | 45 | 18.15022222 | 249898 | 300
2412 | 2 | http://dx.doi.org/10.1007/s11664-009-0975-0 | Fe1.3Mo6S8 | Fe1.3Mo6S8 | TMMo6S8 | TMMo6S8 | Mo6S8 | Fe1.3 | FALSE |  | Stoichiometric Formula | Ohta2010JEM | 2010 | 300 | 1538.5 | 22.6264 | 0.78762 | 0.015874132 | 1.4885 |  | 1.126154 | [5 empty] | solid state reaction, vacuum | [5 empty] | Polycrystalline |  |  | 148 | 6 |  | http://dx.doi.org/10.1016/0022-5088(85)90147-X | Wada | 807.22 | 3 | 15 | 45 | 17.93822222 | 632653 | 300
2413 | 2 | http://dx.doi.org/10.1007/s11664-009-0975-0 | Fe1.3Mo6S8 | Fe1.3Mo6S8 | TMMo6S8 | TMMo6S8 | Mo6S8 | Fe1.3 | FALSE |  | Stoichiometric Formula | Ohta2010JEM | 2010 | 400 | 1485.7 | 28.1894 | 1.1806 | 0.025493657 | 1.8524 |  | 1.450057 | [5 empty] | solid state reaction, vacuum | [5 empty] | Polycrystalline |  |  | 148 | 6 |  | http://dx.doi.org/10.1016/0022-5088(85)90147-X | Wada | 807.22 | 3 | 15 | 45 | 17.93822222 | 632653 | 300
2414 | 2 | http://dx.doi.org/10.1007/s11664-009-0975-0 | Fe1.3Mo6S8 | Fe1.3Mo6S8 | TMMo6S8 | TMMo6S8 | Mo6S8 | Fe1.3 | FALSE |  | Stoichiometric Formula | Ohta2010JEM | 2010 | 700 | 1316.5 | 45.2526 | 2.6958 | 0.068003082 | 2.775 |  | 2.248507 | [5 empty] | solid state reaction, vacuum | [5 empty] | Polycrystalline |  |  | 148 | 6 |  | http://dx.doi.org/10.1016/0022-5088(85)90147-X | Wada | 807.22 | 3 | 15 | 45 | 17.93822222 | 632653 | 300
2415 | 2 | http://dx.doi.org/10.1007/s11664-009-0975-0 | Fe1.3Mo6S8 | Fe1.3Mo6S8 | TMMo6S8 | TMMo6S8 | Mo6S8 | Fe1.3 | FALSE |  | Stoichiometric Formula | Ohta2010JEM | 2010 | 1000 | 1210.7 | 53.9242 | 3.5205 | 0.103044764 | 3.4165 |  | 2.954131 | [5 empty] | solid state reaction, vacuum | [5 empty] | Polycrystalline |  |  | 148 | 6 |  | http://dx.doi.org/10.1016/0022-5088(85)90147-X | Wada | 807.22 | 3 | 15 | 45 | 17.93822222 | 632653 | 300
2416 | 2 | http://dx.doi.org/10.1007/s11664-009-0975-0 | Ni2.0Mo6S8 | Ni2.0Mo6S8 | TMMo6S8 | TMMo6S8 | Mo6S8 | Ni2.0 | FALSE |  | Stoichiometric Formula | Ohta2010JEM | 2010 | 300 | 1617.4 | 8.26675 | 0.11053 | 0.001935215 | 1.7135 |  | 1.183951 | [5 empty] | solid state reaction, vacuum | [5 empty] | Polycrystalline |  |  | 148 | 6 |  | http://dx.doi.org/10.1007/BF01320505 | Ritter | 801.34 | 3 | 16 | 48 | 16.69458333 | 602930 | 300
2417 | 2 | http://dx.doi.org/10.1007/s11664-009-0975-0 | Ni2.0Mo6S8 | Ni2.0Mo6S8 | TMMo6S8 | TMMo6S8 | Mo6S8 | Ni2.0 | FALSE |  | Stoichiometric Formula | Ohta2010JEM | 2010 | 400 | 1954.9 | 9.16846 | 0.16433 | 0.002820619 | 2.3304 |  | 1.907972 | [5 empty] | solid state reaction, vacuum | [5 empty] | Polycrystalline |  |  | 148 | 6 |  | http://dx.doi.org/10.1007/BF01320505 | Ritter | 801.34 | 3 | 16 | 48 | 16.69458333 | 602930 | 300
2418 | 2 | http://dx.doi.org/10.1007/s11664-009-0975-0 | Ni2.0Mo6S8 | Ni2.0Mo6S8 | TMMo6S8 | TMMo6S8 | Mo6S8 | Ni2.0 | FALSE |  | Stoichiometric Formula | Ohta2010JEM | 2010 | 700 | 2189.5 | 20.8232 | 0.94937 | 0.015683881 | 4.2372 |  | 3.739619 | [5 empty] | solid state reaction, vacuum | [5 empty] | Polycrystalline |  |  | 148 | 6 |  | http://dx.doi.org/10.1007/BF01320505 | Ritter | 801.34 | 3 | 16 | 48 | 16.69458333 | 602930 | 300
2419 | 2 | http://dx.doi.org/10.1007/s11664-009-0975-0 | Ni2.0Mo6S8 | Ni2.0Mo6S8 | TMMo6S8 | TMMo6S8 | Mo6S8 | Ni2.0 | FALSE |  | Stoichiometric Formula | Ohta2010JEM | 2010 | 1000 | 2135.5 | 33.2249 | 2.3574 | 0.039452953 | 5.9752 |  | 5.21068 | [5 empty] | solid state reaction, vacuum | [5 empty] | Polycrystalline |  |  | 148 | 6 |  | http://dx.doi.org/10.1007/BF01320505 | Ritter | 801.34 | 3 | 16 | 48 | 16.69458333 | 602930 | 300
2420 | 2 | http://dx.doi.org/10.1007/s11664-009-0975-0 | Cu4.0Mo6S8 | Cu4.0Mo6S8 | TMMo6S8 | TMMo6S8 | Mo6S8 | Cu4.0 | FALSE |  | Stoichiometric Formula | Ohta2010JEM | 2010 | 300 | 1202.3 | 47.8006 | 2.7472 | 0.061143091 | 1.3479 |  | 0.8800922 | [5 empty] | solid state reaction, vacuum | [5 empty] | Polycrystalline |  |  | 148 | 6 |  | http://dx.doi.org/10.1006/jssc.1993.1007 | Fischer | 853.58 | 6 | 9 | 54 | 15.80703704 | 602374 | 300
2421 | 2 | http://dx.doi.org/10.1007/s11664-009-0975-0 | Cu4.0Mo6S8 | Cu4.0Mo6S8 | TMMo6S8 | TMMo6S8 | Mo6S8 | Cu4.0 | FALSE |  | Stoichiometric Formula | Ohta2010JEM | 2010 | 400 | 975.61 | 61.5689 | 3.6983 | 0.103404799 | 1.4306 |  | 0.9521951 | [5 empty] | solid state reaction, vacuum | [5 empty] | Polycrystalline |  |  | 148 | 6 |  | http://dx.doi.org/10.1006/jssc.1993.1007 | Fischer | 853.58 | 6 | 9 | 54 | 15.80703704 | 602374 | 300
2422 | 2 | http://dx.doi.org/10.1007/s11664-009-0975-0 | Cu4.0Mo6S8 | Cu4.0Mo6S8 | TMMo6S8 | TMMo6S8 | Mo6S8 | Cu4.0 | FALSE |  | Stoichiometric Formula | Ohta2010JEM | 2010 | 700 | 592.26 | 105.3 | 6.567 | 0.256694711 | 1.7908 |  | 1.011573 | [5 empty] | solid state reaction, vacuum | [5 empty] | Polycrystalline |  |  | 148 | 6 |  | http://dx.doi.org/10.1006/jssc.1993.1007 | Fischer | 853.58 | 6 | 9 | 54 | 15.80703704 | 602374 | 300
2423 | 2 | http://dx.doi.org/10.1007/s11664-009-0975-0 | Cu4.0Mo6S8 | Cu4.0Mo6S8 | TMMo6S8 | TMMo6S8 | Mo6S8 | Cu4.0 | FALSE |  | Stoichiometric Formula | Ohta2010JEM | 2010 | 1000 | 458.96 | 132.993 | 8.1176 | 0.39819721 | 2.0386 |  | 1.119857 | [5 empty] | solid state reaction, vacuum | [5 empty] | Polycrystalline |  |  | 148 | 6 |  | http://dx.doi.org/10.1006/jssc.1993.1007 | Fischer | 853.58 | 6 | 9 | 54 | 15.80703704 | 602374 | 300
2424 | 2 | http://dx.doi.org/10.1006/jssc.1995.1384 | Ca0.9Bi0.1MnO3 | Ca0.9Bi0.1MnO3 | Ca1-xBixMnO3 | CaMnO3 | Ca0.9MnO3 | Bi0.1 | FALSE | 0.1 | Stoichiometric Formula | Ohtaki1995JSSC | 1995 | 300 | 269.86 | -82.6524 | 1.8435 | 0.015401826 | 3.5909 |  | 0.1975397 |  |  |  | No Data |  | solid state reaction, air | [5 empty] | Polycrystalline |  |  | 62 | 8 |  | http://dx.doi.org/10.1016/S1293-2558(03)00028-1 | Sousa | 213.57 | 4 | 5 | 20 | 10.6785 | 98592 | 300
2425 | 2 | http://dx.doi.org/10.1006/jssc.1995.1384 | Ca0.9Bi0.1MnO3 | Ca0.9Bi0.1MnO3 | Ca1-xBixMnO3 | CaMnO3 | Ca0.9MnO3 | Bi0.1 | FALSE | 0.1 | Stoichiometric Formula | Ohtaki1995JSSC | 1995 | 400 | 250.21 | -100.786 | 2.5416 | 0.032308362 | 3.1467 |  | 0.2442079 |  |  |  | No Data |  | solid state reaction, air | [5 empty] | Polycrystalline |  |  | 62 | 8 |  | http://dx.doi.org/10.1016/S1293-2558(03)00028-1 | Sousa | 213.57 | 4 | 5 | 20 | 10.6785 | 98592 | 300
2426 | 2 | http://dx.doi.org/10.1006/jssc.1995.1384 | Ca0.9Bi0.1MnO3 | Ca0.9Bi0.1MnO3 | Ca1-xBixMnO3 | CaMnO3 | Ca0.9MnO3 | Bi0.1 | FALSE | 0.1 | Stoichiometric Formula | Ohtaki1995JSSC | 1995 | 700 | 200.12 | -119.707 | 2.8677 | 0.090646689 | 2.2145 |  | 0.341805 |  |  |  | No Data |  | solid state reaction, air | [5 empty] | Polycrystalline |  |  | 62 | 8 |  | http://dx.doi.org/10.1016/S1293-2558(03)00028-1 | Sousa | 213.57 | 4 | 5 | 20 | 10.6785 | 98592 | 300
2427 | 2 | http://dx.doi.org/10.1006/jssc.1995.1384 | Ca0.9Bi0.1MnO3 | Ca0.9Bi0.1MnO3 | Ca1-xBixMnO3 | CaMnO3 | Ca0.9MnO3 | Bi0.1 | FALSE | 0.1 | Stoichiometric Formula | Ohtaki1995JSSC | 1995 | 1000 | 192.7 | -96.0071 | 1.7762 | 0.096459952 | 1.8414 |  | 0.4701953 |  |  |  | No Data |  | solid state reaction, air | [5 empty] | Polycrystalline |  |  | 62 | 8 |  | http://dx.doi.org/10.1016/S1293-2558(03)00028-1 | Sousa | 213.57 | 4 | 5 | 20 | 10.6785 | 98592 | 300
2428 | 2 | http://dx.doi.org/10.1006/jssc.1995.1384 | Ca0.9Ce0.1MnO3 | Ca0.9Ce0.1MnO3 | Ca1-xCexMnO3 | CaMnO3 | Ca0.9MnO3 | Ce0.1 | FALSE | 0.1 | Stoichiometric Formula | Ohtaki1995JSSC | 1995 | 300 | 137.16 | -49.1829 | 0.33178 | [9 empty] | solid state reaction, air | [5 empty] | Polycrystalline |  |  | 62 | 8 |  | http://dx.doi.org/10.1016/j.jssc.2008.12.032 | Kennedy | 215.14 | 4 | 5 | 20 | 10.757 | 246406 | 293
2429 | 2 | http://dx.doi.org/10.1006/jssc.1995.1384 | Ca0.9Ce0.1MnO3 | Ca0.9Ce0.1MnO3 | Ca1-xCexMnO3 | CaMnO3 | Ca0.9MnO3 | Ce0.1 | FALSE | 0.1 | Stoichiometric Formula | Ohtaki1995JSSC | 1995 | 400 | 155.11 | -55.3822 | 0.47576 | [9 empty] | solid state reaction, air | [5 empty] | Polycrystalline |  |  | 62 | 8 |  | http://dx.doi.org/10.1016/j.jssc.2008.12.032 | Kennedy | 215.14 | 4 | 5 | 20 | 10.757 | 246406 | 293
2430 | 2 | http://dx.doi.org/10.1006/jssc.1995.1384 | Ca0.9Ce0.1MnO3 | Ca0.9Ce0.1MnO3 | Ca1-xCexMnO3 | CaMnO3 | Ca0.9MnO3 | Ce0.1 | FALSE | 0.1 | Stoichiometric Formula | Ohtaki1995JSSC | 1995 | 700 | 150.21 | -59.9632 | 0.5401 | [9 empty] | solid state reaction, air | [5 empty] | Polycrystalline |  |  | 62 | 8 |  | http://dx.doi.org/10.1016/j.jssc.2008.12.032 | Kennedy | 215.14 | 4 | 5 | 20 | 10.757 | 246406 | 293
2431 | 2 | http://dx.doi.org/10.1006/jssc.1995.1384 | Ca0.9Ce0.1MnO3 | Ca0.9Ce0.1MnO3 | Ca1-xCexMnO3 | CaMnO3 | Ca0.9MnO3 | Ce0.1 | FALSE | 0.1 | Stoichiometric Formula | Ohtaki1995JSSC | 1995 | 1000 | 126.7 | -80.4739 | 0.82052 | [9 empty] | solid state reaction, air | [5 empty] | Polycrystalline |  |  | 62 | 8 |  | http://dx.doi.org/10.1016/j.jssc.2008.12.032 | Kennedy | 215.14 | 4 | 5 | 20 | 10.757 | 246406 | 293
2432 | 2 | http://dx.doi.org/10.1006/jssc.1995.1384 | Ca0.9Y0.1MnO3 | Ca0.9Y0.1MnO3 | Ca1-xYxMnO3 | CaMnO3 | Ca0.9MnO3 | Y0.1 | FALSE | 0.1 | Stoichiometric Formula | Ohtaki1995JSSC | 1995 | 300 | 56.32 | -86.6384 | 0.42275 | [9 empty] | solid state reaction, air | [5 empty] | Polycrystalline |  |  | 62 | 8 |  | http://dx.doi.org/10.1016/j.jssc.2008.12.032 | Kennedy | 215.14 | 4 | 5 | 20 | 10.757 | 246406 | 293
2433 | 2 | http://dx.doi.org/10.1006/jssc.1995.1384 | Ca0.9Y0.1MnO3 | Ca0.9Y0.1MnO3 | Ca1-xYxMnO3 | CaMnO3 | Ca0.9MnO3 | Y0.1 | FALSE | 0.1 | Stoichiometric Formula | Ohtaki1995JSSC | 1995 | 400 | 66.077 | -91.2314 | 0.54997 | [9 empty] | solid state reaction, air | [5 empty] | Polycrystalline |  |  | 62 | 8 |  | http://dx.doi.org/10.1016/j.jssc.2008.12.032 | Kennedy | 215.14 | 4 | 5 | 20 | 10.757 | 246406 | 293
2434 | 2 | http://dx.doi.org/10.1006/jssc.1995.1384 | Ca0.9Y0.1MnO3 | Ca0.9Y0.1MnO3 | Ca1-xYxMnO3 | CaMnO3 | Ca0.9MnO3 | Y0.1 | FALSE | 0.1 | Stoichiometric Formula | Ohtaki1995JSSC | 1995 | 700 | 63.055 | -102.587 | 0.66359 | [9 empty] | solid state reaction, air | [5 empty] | Polycrystalline |  |  | 62 | 8 |  | http://dx.doi.org/10.1016/j.jssc.2008.12.032 | Kennedy | 215.14 | 4 | 5 | 20 | 10.757 | 246406 | 293
2435 | 2 | http://dx.doi.org/10.1006/jssc.1995.1384 | Ca0.9Y0.1MnO3 | Ca0.9Y0.1MnO3 | Ca1-xYxMnO3 | CaMnO3 | Ca0.9MnO3 | Y0.1 | FALSE | 0.1 | Stoichiometric Formula | Ohtaki1995JSSC | 1995 | 1000 | 56.823 | -107.567 | 0.65748 | [9 empty] | solid state reaction, air | [5 empty] | Polycrystalline |  |  | 62 | 8 |  | http://dx.doi.org/10.1016/j.jssc.2008.12.032 | Kennedy | 215.14 | 4 | 5 | 20 | 10.757 | 246406 | 293
2436 | 2 | http://dx.doi.org/10.1006/jssc.1995.1384 | Ca0.9Sm0.1MnO3 | Ca0.9Sm0.1MnO3 | Ca1-xSmxMnO3 | CaMnO3 | Ca0.9MnO3 | Sm0.1 | FALSE | 0.1 | Stoichiometric Formula | Ohtaki1995JSSC | 1995 | 300 | 115.81 | -102.175 | 1.209 | [9 empty] | solid state reaction, air | [5 empty] | Polycrystalline |  |  | 62 | 8 |  | http://dx.doi.org/10.1021/jp809049s | Wang | 210.39 | 4 | 5 | 20 | 10.5195 | 164748 | 293
2437 | 2 | http://dx.doi.org/10.1006/jssc.1995.1384 | Ca0.9Sm0.1MnO3 | Ca0.9Sm0.1MnO3 | Ca1-xSmxMnO3 | CaMnO3 | Ca0.9MnO3 | Sm0.1 | FALSE | 0.1 | Stoichiometric Formula | Ohtaki1995JSSC | 1995 | 400 | 133.89 | -105.968 | 1.5034 | [9 empty] | solid state reaction, air | [5 empty] | Polycrystalline |  |  | 62 | 8 |  | http://dx.doi.org/10.1021/jp809049s | Wang | 210.39 | 4 | 5 | 20 | 10.5195 | 164748 | 293
2438 | 2 | http://dx.doi.org/10.1006/jssc.1995.1384 | Ca0.9Sm0.1MnO3 | Ca0.9Sm0.1MnO3 | Ca1-xSmxMnO3 | CaMnO3 | Ca0.9MnO3 | Sm0.1 | FALSE | 0.1 | Stoichiometric Formula | Ohtaki1995JSSC | 1995 | 700 | 126.83 | -146.796 | 2.7331 | [9 empty] | solid state reaction, air | [5 empty] | Polycrystalline |  |  | 62 | 8 |  | http://dx.doi.org/10.1021/jp809049s | Wang | 210.39 | 4 | 5 | 20 | 10.5195 | 164748 | 293
2439 | 2 | http://dx.doi.org/10.1006/jssc.1995.1384 | Ca0.9Sm0.1MnO3 | Ca0.9Sm0.1MnO3 | Ca1-xSmxMnO3 | CaMnO3 | Ca0.9MnO3 | Sm0.1 | FALSE | 0.1 | Stoichiometric Formula | Ohtaki1995JSSC | 1995 | 1000 | 127.64 | -122.707 | 1.9219 | [9 empty] | solid state reaction, air | [5 empty] | Polycrystalline |  |  | 62 | 8 |  | http://dx.doi.org/10.1021/jp809049s | Wang | 210.39 | 4 | 5 | 20 | 10.5195 | 164748 | 293
2440 | 2 | http://dx.doi.org/10.1006/jssc.1995.1384 | Ca0.9Sb0.1MnO3 | Ca0.9Sb0.1MnO3 | Ca1-xSbxMnO3 | CaMnO3 | Ca0.9MnO3 | Sb0.1 | FALSE | 0.1 | Stoichiometric Formula | Ohtaki1995JSSC | 1995 | 300 | 2.1643 | -69.9028 | 0.010576 | [9 empty] | solid state reaction, air | [5 empty] | Polycrystalline |  |  | 62 | 8 |  | http://dx.doi.org/10.1021/jp809049s | Wang | 210.39 | 4 | 5 | 20 | 10.5195 | 164748 | 293
2441 | 2 | http://dx.doi.org/10.1006/jssc.1995.1384 | Ca0.9Sb0.1MnO3 | Ca0.9Sb0.1MnO3 | Ca1-xSbxMnO3 | CaMnO3 | Ca0.9MnO3 | Sb0.1 | FALSE | 0.1 | Stoichiometric Formula | Ohtaki1995JSSC | 1995 | 400 | 8.6743 | -70.9189 | 0.043627 | [9 empty] | solid state reaction, air | [5 empty] | Polycrystalline |  |  | 62 | 8 |  | http://dx.doi.org/10.1021/jp809049s | Wang | 210.39 | 4 | 5 | 20 | 10.5195 | 164748 | 293
2442 | 2 | http://dx.doi.org/10.1006/jssc.1995.1384 | Ca0.9Sb0.1MnO3 | Ca0.9Sb0.1MnO3 | Ca1-xSbxMnO3 | CaMnO3 | Ca0.9MnO3 | Sb0.1 | FALSE | 0.1 | Stoichiometric Formula | Ohtaki1995JSSC | 1995 | 700 | 14.911 | -81.0778 | 0.098016 | [9 empty] | solid state reaction, air | [5 empty] | Polycrystalline |  |  | 62 | 8 |  | http://dx.doi.org/10.1021/jp809049s | Wang | 210.39 | 4 | 5 | 20 | 10.5195 | 164748 | 293
2443 | 2 | http://dx.doi.org/10.1006/jssc.1995.1384 | Ca0.9Sb0.1MnO3 | Ca0.9Sb0.1MnO3 | Ca1-xSbxMnO3 | CaMnO3 | Ca0.9MnO3 | Sb0.1 | FALSE | 0.1 | Stoichiometric Formula | Ohtaki1995JSSC | 1995 | 1000 | 15.569 | -70.1149 | 0.076537 | [9 empty] | solid state reaction, air | [5 empty] | Polycrystalline |  |  | 62 | 8 |  | http://dx.doi.org/10.1021/jp809049s | Wang | 210.39 | 4 | 5 | 20 | 10.5195 | 164748 | 293
2444 | 2 | http://dx.doi.org/10.1006/jssc.1995.1384 | Ca0.9La0.1MnO3 | Ca0.9La0.1MnO3 | Ca1-xLaxMnO3 | CaMnO3 | Ca0.9MnO3 | La0.1 | FALSE | 0.1 | Stoichiometric Formula | Ohtaki1995JSSC | 1995 | 300 | 125.57 | -93.0096 | 1.0863 | [9 empty] | solid state reaction, air | [5 empty] | Polycrystalline |  |  | 62 | 8 |  | http://dx.doi.org/10.1021/jp809049s | Wang | 212.03 | 4 | 5 | 20 | 10.6015 | 164745 | 293
2445 | 2 | http://dx.doi.org/10.1006/jssc.1995.1384 | Ca0.9La0.1MnO3 | Ca0.9La0.1MnO3 | Ca1-xLaxMnO3 | CaMnO3 | Ca0.9MnO3 | La0.1 | FALSE | 0.1 | Stoichiometric Formula | Ohtaki1995JSSC | 1995 | 400 | 143.06 | -98.403 | 1.3853 | [9 empty] | solid state reaction, air | [5 empty] | Polycrystalline |  |  | 62 | 8 |  | http://dx.doi.org/10.1021/jp809049s | Wang | 212.03 | 4 | 5 | 20 | 10.6015 | 164745 | 293
2446 | 2 | http://dx.doi.org/10.1006/jssc.1995.1384 | Ca0.9La0.1MnO3 | Ca0.9La0.1MnO3 | Ca1-xLaxMnO3 | CaMnO3 | Ca0.9MnO3 | La0.1 | FALSE | 0.1 | Stoichiometric Formula | Ohtaki1995JSSC | 1995 | 700 | 116.97 | -116.934 | 1.5994 | [9 empty] | solid state reaction, air | [5 empty] | Polycrystalline |  |  | 62 | 8 |  | http://dx.doi.org/10.1021/jp809049s | Wang | 212.03 | 4 | 5 | 20 | 10.6015 | 164745 | 293
2447 | 2 | http://dx.doi.org/10.1006/jssc.1995.1384 | Ca0.9La0.1MnO3 | Ca0.9La0.1MnO3 | Ca1-xLaxMnO3 | CaMnO3 | Ca0.9MnO3 | La0.1 | FALSE | 0.1 | Stoichiometric Formula | Ohtaki1995JSSC | 1995 | 1000 | 97.222 | -88.437 | 0.76039 | [9 empty] | solid state reaction, air | [5 empty] | Polycrystalline |  |  | 62 | 8 |  | http://dx.doi.org/10.1021/jp809049s | Wang | 212.03 | 4 | 5 | 20 | 10.6015 | 164745 | 293
2448 | 2 | http://dx.doi.org/10.1006/jssc.1995.1384 | Ca0.9Pb0.1MnO3 | Ca0.9Pb0.1MnO3 | Ca1-xPbxMnO3 | CaMnO3 | Ca0.9MnO3 | Pb0.1 | FALSE | 0.1 | Stoichiometric Formula | Ohtaki1995JSSC | 1995 | 300 | 22.453 | -274.285 | 1.6892 | [9 empty] | solid state reaction, air | [5 empty] | Polycrystalline |  |  | 62 | 8 |  | http://dx.doi.org/10.1021/jp809049s | Wang | 212.03 | 4 | 5 | 20 | 10.6015 | 164745 | 293
2449 | 2 | http://dx.doi.org/10.1006/jssc.1995.1384 | Ca0.9Pb0.1MnO3 | Ca0.9Pb0.1MnO3 | Ca1-xPbxMnO3 | CaMnO3 | Ca0.9MnO3 | Pb0.1 | FALSE | 0.1 | Stoichiometric Formula | Ohtaki1995JSSC | 1995 | 400 | 19.059 | -266.152 | 1.3501 | [9 empty] | solid state reaction, air | [5 empty] | Polycrystalline |  |  | 62 | 8 |  | http://dx.doi.org/10.1021/jp809049s | Wang | 212.03 | 4 | 5 | 20 | 10.6015 | 164745 | 293
2450 | 2 | http://dx.doi.org/10.1006/jssc.1995.1384 | Ca0.9Pb0.1MnO3 | Ca0.9Pb0.1MnO3 | Ca1-xPbxMnO3 | CaMnO3 | Ca0.9MnO3 | Pb0.1 | FALSE | 0.1 | Stoichiometric Formula | Ohtaki1995JSSC | 1995 | 700 | 16.528 | -277.092 | 1.269 | [9 empty] | solid state reaction, air | [5 empty] | Polycrystalline |  |  | 62 | 8 |  | http://dx.doi.org/10.1021/jp809049s | Wang | 212.03 | 4 | 5 | 20 | 10.6015 | 164745 | 293
2451 | 2 | http://dx.doi.org/10.1006/jssc.1995.1384 | Ca0.9Pb0.1MnO3 | Ca0.9Pb0.1MnO3 | Ca1-xPbxMnO3 | CaMnO3 | Ca0.9MnO3 | Pb0.1 | FALSE | 0.1 | Stoichiometric Formula | Ohtaki1995JSSC | 1995 | 1000 | 21.36 | -114.746 | 0.28123 | [9 empty] | solid state reaction, air | [5 empty] | Polycrystalline |  |  | 62 | 8 |  | http://dx.doi.org/10.1021/jp809049s | Wang | 212.03 | 4 | 5 | 20 | 10.6015 | 164745 | 293
2452 | 2 | http://dx.doi.org/10.1006/jssc.1995.1384 | Ca0.9In0.1MnO3 | Ca0.9In0.1MnO3 | Ca1-xInxMnO3 | CaMnO3 | Ca0.9MnO3 | In0.1 | FALSE | 0.1 | Stoichiometric Formula | Ohtaki1995JSSC | 1995 | 300 | 4.6513 | -348.389 | 0.56455 | [9 empty] | solid state reaction, air | [5 empty] | Polycrystalline |  |  | 62 | 8 |  | http://dx.doi.org/10.1021/jp809049s | Wang | 212.03 | 4 | 5 | 20 | 10.6015 | 164745 | 293
2453 | 2 | http://dx.doi.org/10.1006/jssc.1995.1384 | Ca0.9In0.1MnO3 | Ca0.9In0.1MnO3 | Ca1-xInxMnO3 | CaMnO3 | Ca0.9MnO3 | In0.1 | FALSE | 0.1 | Stoichiometric Formula | Ohtaki1995JSSC | 1995 | 400 | 4.8873 | -356.591 | 0.62145 | [9 empty] | solid state reaction, air | [5 empty] | Polycrystalline |  |  | 62 | 8 |  | http://dx.doi.org/10.1021/jp809049s | Wang | 212.03 | 4 | 5 | 20 | 10.6015 | 164745 | 293
2454 | 2 | http://dx.doi.org/10.1006/jssc.1995.1384 | Ca0.9In0.1MnO3 | Ca0.9In0.1MnO3 | Ca1-xInxMnO3 | CaMnO3 | Ca0.9MnO3 | In0.1 | FALSE | 0.1 | Stoichiometric Formula | Ohtaki1995JSSC | 1995 | 700 | 4.3328 | -410.971 | 0.7318 | [9 empty] | solid state reaction, air | [5 empty] | Polycrystalline |  |  | 62 | 8 |  | http://dx.doi.org/10.1021/jp809049s | Wang | 212.03 | 4 | 5 | 20 | 10.6015 | 164745 | 293
2455 | 2 | http://dx.doi.org/10.1006/jssc.1995.1384 | Ca0.9In0.1MnO3 | Ca0.9In0.1MnO3 | Ca1-xInxMnO3 | CaMnO3 | Ca0.9MnO3 | In0.1 | FALSE | 0.1 | Stoichiometric Formula | Ohtaki1995JSSC | 1995 | 1000 | 5.7659 | -234.678 | 0.31755 | [9 empty] | solid state reaction, air | [5 empty] | Polycrystalline |  |  | 62 | 8 |  | http://dx.doi.org/10.1021/jp809049s | Wang | 212.03 | 4 | 5 | 20 | 10.6015 | 164745 | 293
2456 | 2 | http://dx.doi.org/10.1006/jssc.1995.1384 | Ca0.9Sn0.1MnO3 | Ca0.9Sn0.1MnO3 | Ca1-xSnxMnO3 | CaMnO3 | Ca0.9MnO3 | Sn0.1 | FALSE | 0.1 | Stoichiometric Formula | Ohtaki1995JSSC | 1995 | 300 | 0.45497 | -283.848 | 0.036657 | [9 empty] | solid state reaction, air | [5 empty] | Polycrystalline |  |  | 62 | 8 |  | http://dx.doi.org/10.1021/jp809049s | Wang | 212.03 | 4 | 5 | 20 | 10.6015 | 164745 | 293
2457 | 2 | http://dx.doi.org/10.1006/jssc.1995.1384 | Ca0.9Sn0.1MnO3 | Ca0.9Sn0.1MnO3 | Ca1-xSnxMnO3 | CaMnO3 | Ca0.9MnO3 | Sn0.1 | FALSE | 0.1 | Stoichiometric Formula | Ohtaki1995JSSC | 1995 | 400 | 0.43448 | -281.694 | 0.034477 | [9 empty] | solid state reaction, air | [5 empty] | Polycrystalline |  |  | 62 | 8 |  | http://dx.doi.org/10.1021/jp809049s | Wang | 212.03 | 4 | 5 | 20 | 10.6015 | 164745 | 293
2458 | 2 | http://dx.doi.org/10.1006/jssc.1995.1384 | Ca0.9Sn0.1MnO3 | Ca0.9Sn0.1MnO3 | Ca1-xSnxMnO3 | CaMnO3 | Ca0.9MnO3 | Sn0.1 | FALSE | 0.1 | Stoichiometric Formula | Ohtaki1995JSSC | 1995 | 700 | 0.48031 | -255.18 | 0.031276 | [9 empty] | solid state reaction, air | [5 empty] | Polycrystalline |  |  | 62 | 8 |  | http://dx.doi.org/10.1021/jp809049s | Wang | 212.03 | 4 | 5 | 20 | 10.6015 | 164745 | 293
2459 | 2 | http://dx.doi.org/10.1006/jssc.1995.1384 | Ca0.9Sn0.1MnO3 | Ca0.9Sn0.1MnO3 | Ca1-xSnxMnO3 | CaMnO3 | Ca0.9MnO3 | Sn0.1 | FALSE | 0.1 | Stoichiometric Formula | Ohtaki1995JSSC | 1995 | 1000 | 2.0891 | -145.433 | 0.044186 | [9 empty] | solid state reaction, air | [5 empty] | Polycrystalline |  |  | 62 | 8 |  | http://dx.doi.org/10.1021/jp809049s | Wang | 212.03 | 4 | 5 | 20 | 10.6015 | 164745 | 293
2460 | 2 | http://dx.doi.org/10.1006/jssc.1995.1384 | CaMnO3 | CaMnO3 | CaMnO3 | CaMnO3 | CaMnO3 | None | TRUE | 0 | Stoichiometric Formula | Ohtaki1995JSSC | 1995 | 300 | 0.14336 | -476.683 | 0.032575 | 0.000326866 | 2.9898 |  | 0.0001049402 | [5 empty] | solid state reaction, air | [5 empty] | Polycrystalline |  |  | 62 | 8 |  | http://dx.doi.org/10.1016/0022-4596(82)90292-4 | Poeppelmeier | 206.97 | 4 | 5 | 20 | 10.3485 | 35218 | 300
2461 | 2 | http://dx.doi.org/10.1006/jssc.1995.1384 | CaMnO3 | CaMnO3 | CaMnO3 | CaMnO3 | CaMnO3 | None | TRUE | 0 | Stoichiometric Formula | Ohtaki1995JSSC | 1995 | 400 | 0.34845 | -460.992 | 0.074051 | 0.00093196 | 3.1783 |  | 0.0003400908132 | [5 empty] | solid state reaction, air | [5 empty] | Polycrystalline |  |  | 62 | 8 |  | http://dx.doi.org/10.1016/0022-4596(82)90292-4 | Poeppelmeier | 206.97 | 4 | 5 | 20 | 10.3485 | 35218 | 300
2462 | 2 | http://dx.doi.org/10.1006/jssc.1995.1384 | CaMnO3 | CaMnO3 | CaMnO3 | CaMnO3 | CaMnO3 | None | TRUE | 0 | Stoichiometric Formula | Ohtaki1995JSSC | 1995 | 700 | 2.0611 | -332.067 | 0.22727 | 0.004804282 | 3.3114 |  | 0.00352029 | [5 empty] | solid state reaction, air | [5 empty] | Polycrystalline |  |  | 62 | 8 |  | http://dx.doi.org/10.1016/0022-4596(82)90292-4 | Poeppelmeier | 206.97 | 4 | 5 | 20 | 10.3485 | 35218 | 300
2463 | 2 | http://dx.doi.org/10.1006/jssc.1995.1384 | CaMnO3 | CaMnO3 | CaMnO3 | CaMnO3 | CaMnO3 | None | TRUE | 0 | Stoichiometric Formula | Ohtaki1995JSSC | 1995 | 1000 | 11.429 | -192.833 | 0.42498 | 0.012337283 | 3.4447 |  | 0.02788676 | [5 empty] | solid state reaction, air | [5 empty] | Polycrystalline |  |  | 62 | 8 |  | http://dx.doi.org/10.1016/0022-4596(82)90292-4 | Poeppelmeier | 206.97 | 4 | 5 | 20 | 10.3485 | 35218 | 300
2464 | 2 | http://dx.doi.org/10.1109/ICT.2006.331288 | CuCrO2 | CuCrO2 | CuCr1-xMgxO2 | CuCrO2 | CuCrO2 | None | TRUE | 0 | Stoichiometric Formula | Ono2006ICT | 2006 | 300 | 0.054441 | 1235.43 | 0.083093 | 0.000378505 | 6.5859 |  | 3.985102e-05 | [5 empty] | solid state reaction, air | [5 empty] | Polycrystalline |  |  | 166 | 12 |  | http://dx.doi.org/10.1109/ICT.2006.331288 | Ono | 131.06 | 3 | 4 | 12 | 10.92166667 | 157800 | 300 |  | *res data at 300K/400K extrapolated from 600K
2465 | 2 | http://dx.doi.org/10.1109/ICT.2006.331288 | CuCrO2 | CuCrO2 | CuCr1-xMgxO2 | CuCrO2 | CuCrO2 | None | TRUE | 0 | Stoichiometric Formula | Ono2006ICT | 2006 | 400 | 0.053527 | 916.284 | 0.04494 | 0.000292025 | 6.1557 |  | 5.224281033e-05 | [5 empty] | solid state reaction, air | [5 empty] | Polycrystalline |  |  | 166 | 12 |  | http://dx.doi.org/10.1109/ICT.2006.331288 | Ono | 131.06 | 3 | 4 | 12 | 10.92166667 | 157800 | 300 |  | *res data at 300K/400K extrapolated from 600K
2466 | 2 | http://dx.doi.org/10.1109/ICT.2006.331288 | CuCrO2 | CuCrO2 | CuCr1-xMgxO2 | CuCrO2 | CuCrO2 | None | TRUE | 0 | Stoichiometric Formula | Ono2006ICT | 2006 | 700 | 0.29342 | 633.893 | 0.1179 | 0.001689722 | 4.8843 |  | 0.0005011584858 | [5 empty] | solid state reaction, air | [5 empty] | Polycrystalline |  |  | 166 | 12 |  | http://dx.doi.org/10.1109/ICT.2006.331288 | Ono | 131.06 | 3 | 4 | 12 | 10.92166667 | 157800 | 300 |  | *res data at 300K/400K extrapolated from 600K
2467 | 2 | http://dx.doi.org/10.1109/ICT.2006.331288 | CuCrO2 | CuCrO2 | CuCr1-xMgxO2 | CuCrO2 | CuCrO2 | None | TRUE | 0 | Stoichiometric Formula | Ono2006ICT | 2006 | 1000 | 0.60082 | 617.422 | 0.22904 | 0.00617642 | 3.7083 |  | 0.00146601 | [5 empty] | solid state reaction, air | [5 empty] | Polycrystalline |  |  | 166 | 12 |  | http://dx.doi.org/10.1109/ICT.2006.331288 | Ono | 131.06 | 3 | 4 | 12 | 10.92166667 | 157800 | 300 |  | *res data at 300K/400K extrapolated from 600K
2468 | 2 | http://dx.doi.org/10.1109/ICT.2006.331288 | CuCr0.99Mg0.01O2 | CuCr0.99Mg0.01O2 | CuCr1-xMgxO2 | CuCrO2 | CuCr0.99O2 | Mg0.01 | FALSE | 0.01 | Stoichiometric Formula | Ono2006ICT | 2006 | 300 | 0.16361 | 525.19 | 0.045128 | 0.000194341 | 6.9663 |  | 0.0001197632 | [5 empty] | solid state reaction, air | [5 empty] | Polycrystalline |  |  | 166 | 12 |  | http://dx.doi.org/10.1109/ICT.2006.331288 | Ono | 131.06 | 3 | 4 | 12 | 10.92166667 | 157801 | 300 |  | *res data at 300K/400K extrapolated from 600K
2469 | 2 | http://dx.doi.org/10.1109/ICT.2006.331288 | CuCr0.99Mg0.01O2 | CuCr0.99Mg0.01O2 | CuCr1-xMgxO2 | CuCrO2 | CuCr0.99O2 | Mg0.01 | FALSE | 0.01 | Stoichiometric Formula | Ono2006ICT | 2006 | 400 | 0.56892 | 444.688 | 0.1125 | 0.000702824 | 6.4029 |  | 0.0005552678 | [5 empty] | solid state reaction, air | [5 empty] | Polycrystalline |  |  | 166 | 12 |  | http://dx.doi.org/10.1109/ICT.2006.331288 | Ono | 131.06 | 3 | 4 | 12 | 10.92166667 | 157801 | 300
2470 | 2 | http://dx.doi.org/10.1109/ICT.2006.331288 | CuCr0.99Mg0.01O2 | CuCr0.99Mg0.01O2 | CuCr1-xMgxO2 | CuCrO2 | CuCr0.99O2 | Mg0.01 | FALSE | 0.01 | Stoichiometric Formula | Ono2006ICT | 2006 | 700 | 2.1177 | 428.212 | 0.38831 | 0.004765211 | 5.7042 |  | 0.003617004699 | [5 empty] | solid state reaction, air | [5 empty] | Polycrystalline |  |  | 166 | 12 |  | http://dx.doi.org/10.1109/ICT.2006.331288 | Ono | 131.06 | 3 | 4 | 12 | 10.92166667 | 157801 | 300
2471 | 2 | http://dx.doi.org/10.1109/ICT.2006.331288 | CuCr0.99Mg0.01O2 | CuCr0.99Mg0.01O2 | CuCr1-xMgxO2 | CuCrO2 | CuCr0.99O2 | Mg0.01 | FALSE | 0.01 | Stoichiometric Formula | Ono2006ICT | 2006 | 1000 | 2.7323 | 445.826 | 0.54308 | 0.01097686 | 4.9475 |  | 0.006666884885 | [5 empty] | solid state reaction, air | [5 empty] | Polycrystalline |  |  | 166 | 12 |  | http://dx.doi.org/10.1109/ICT.2006.331288 | Ono | 131.06 | 3 | 4 | 12 | 10.92166667 | 157801 | 300
2472 | 2 | http://dx.doi.org/10.1109/ICT.2006.331288 | CuCr0.98Mg0.02O2 | CuCr0.98Mg0.02O2 | CuCr1-xMgxO2 | CuCrO2 | CuCr0.98O2 | Mg0.02 | FALSE | 0.02 | Stoichiometric Formula | Ono2006ICT | 2006 | 300 | 0.95673 | 311.548 | 0.092862 | 0.000368593 | 7.5581 |  | 0.0007003245 | [5 empty] | solid state reaction, air | [5 empty] | Polycrystalline |  |  | 166 | 12 |  | http://dx.doi.org/10.1109/ICT.2006.331288 | Ono | 131.12 | 3 | 4 | 12 | 10.92666667 | 157802 | 300
2473 | 2 | http://dx.doi.org/10.1109/ICT.2006.331288 | CuCr0.98Mg0.02O2 | CuCr0.98Mg0.02O2 | CuCr1-xMgxO2 | CuCrO2 | CuCr0.98O2 | Mg0.02 | FALSE | 0.02 | Stoichiometric Formula | Ono2006ICT | 2006 | 400 | 1.7568 | 332.182 | 0.19385 | 0.001155855 | 6.7086 |  | 0.001714638 | [5 empty] | solid state reaction, air | [5 empty] | Polycrystalline |  |  | 166 | 12 |  | http://dx.doi.org/10.1109/ICT.2006.331288 | Ono | 131.12 | 3 | 4 | 12 | 10.92666667 | 157802 | 300
2474 | 2 | http://dx.doi.org/10.1109/ICT.2006.331288 | CuCr0.98Mg0.02O2 | CuCr0.98Mg0.02O2 | CuCr1-xMgxO2 | CuCrO2 | CuCr0.98O2 | Mg0.02 | FALSE | 0.02 | Stoichiometric Formula | Ono2006ICT | 2006 | 700 | 3.7724 | 367.981 | 0.51082 | 0.006125187 | 5.8378 |  | 0.006443291 | [5 empty] | solid state reaction, air | [5 empty] | Polycrystalline |  |  | 166 | 12 |  | http://dx.doi.org/10.1109/ICT.2006.331288 | Ono | 131.12 | 3 | 4 | 12 | 10.92666667 | 157802 | 300
2475 | 2 | http://dx.doi.org/10.1109/ICT.2006.331288 | CuCr0.98Mg0.02O2 | CuCr0.98Mg0.02O2 | CuCr1-xMgxO2 | CuCrO2 | CuCr0.98O2 | Mg0.02 | FALSE | 0.02 | Stoichiometric Formula | Ono2006ICT | 2006 | 1000 | 4.3071 | 403.782 | 0.70223 | 0.014529805 | 4.833 |  | 0.01050927 | [5 empty] | solid state reaction, air | [5 empty] | Polycrystalline |  |  | 166 | 12 |  | http://dx.doi.org/10.1109/ICT.2006.331288 | Ono | 131.12 | 3 | 4 | 12 | 10.92666667 | 157802 | 300
2476 | 2 | http://dx.doi.org/10.1109/ICT.2006.331288 | CuCr0.97Mg0.03O2 | CuCr0.97Mg0.03O2 | CuCr1-xMgxO2 | CuCrO2 | CuCr0.97O2 | Mg0.03 | FALSE | 0.03 | Stoichiometric Formula | Ono2006ICT | 2006 | 300 | 9.8295 | 199.047 | 0.38944 | 0.001636395 | 7.1396 |  | 0.00719516 | [5 empty] | solid state reaction, air | [5 empty] | Polycrystalline |  |  | 166 | 12 |  | http://dx.doi.org/10.1109/ICT.2006.331288 | Ono | 131.14 | 3 | 4 | 12 | 10.92833333 | 157803 | 300
2477 | 2 | http://dx.doi.org/10.1109/ICT.2006.331288 | CuCr0.97Mg0.03O2 | CuCr0.97Mg0.03O2 | CuCr1-xMgxO2 | CuCrO2 | CuCr0.97O2 | Mg0.03 | FALSE | 0.03 | Stoichiometric Formula | Ono2006ICT | 2006 | 400 | 14.427 | 241.278 | 0.83985 | 0.005199749 | 6.4607 |  | 0.01408044 | [5 empty] | solid state reaction, air | [5 empty] | Polycrystalline |  |  | 166 | 12 |  | http://dx.doi.org/10.1109/ICT.2006.331288 | Ono | 131.14 | 3 | 4 | 12 | 10.92833333 | 157803 | 300
2478 | 2 | http://dx.doi.org/10.1109/ICT.2006.331288 | CuCr0.97Mg0.03O2 | CuCr0.97Mg0.03O2 | CuCr1-xMgxO2 | CuCrO2 | CuCr0.97O2 | Mg0.03 | FALSE | 0.03 | Stoichiometric Formula | Ono2006ICT | 2006 | 700 | 20.609 | 289.576 | 1.7281 | 0.021350298 | 5.6659 |  | 0.03519959 | [5 empty] | solid state reaction, air | [5 empty] | Polycrystalline |  |  | 166 | 12 |  | http://dx.doi.org/10.1109/ICT.2006.331288 | Ono | 131.14 | 3 | 4 | 12 | 10.92833333 | 157803 | 300
2479 | 2 | http://dx.doi.org/10.1109/ICT.2006.331288 | CuCr0.97Mg0.03O2 | CuCr0.97Mg0.03O2 | CuCr1-xMgxO2 | CuCrO2 | CuCr0.97O2 | Mg0.03 | FALSE | 0.03 | Stoichiometric Formula | Ono2006ICT | 2006 | 1000 | 21.252 | 325.374 | 2.2499 | 0.047104642 | 4.7763 |  | 0.05185366 | [5 empty] | solid state reaction, air | [5 empty] | Polycrystalline |  |  | 166 | 12 |  | http://dx.doi.org/10.1109/ICT.2006.331288 | Ono | 131.14 | 3 | 4 | 12 | 10.92833333 | 157803 | 300
2480 | 2 | http://dx.doi.org/10.1109/ICT.2006.331288 | CuCr0.96Mg0.04O2 | CuCr0.96Mg0.04O2 | CuCr1-xMgxO2 | CuCrO2 | CuCr0.96O2 | Mg0.04 | FALSE | 0.04 | Stoichiometric Formula | Ono2006ICT | 2006 | 300 | 9.3736 | 196.762 | 0.3629 | 0.001171477 | 9.2934 |  | 0.006861447 | [5 empty] | solid state reaction, air | [5 empty] | Polycrystalline |  |  | 166 | 12 |  | http://dx.doi.org/10.1109/ICT.2006.331288 | Ono | 131.2 | 3 | 4 | 12 | 10.93333333 | 157804 | 300
2481 | 2 | http://dx.doi.org/10.1109/ICT.2006.331288 | CuCr0.96Mg0.04O2 | CuCr0.96Mg0.04O2 | CuCr1-xMgxO2 | CuCrO2 | CuCr0.96O2 | Mg0.04 | FALSE | 0.04 | Stoichiometric Formula | Ono2006ICT | 2006 | 400 | 15.129 | 225.369 | 0.76841 | 0.003505948 | 8.7669 |  | 0.01476566 | [5 empty] | solid state reaction, air | [5 empty] | Polycrystalline |  |  | 166 | 12 |  | http://dx.doi.org/10.1109/ICT.2006.331288 | Ono | 131.2 | 3 | 4 | 12 | 10.93333333 | 157804 | 300
2482 | 2 | http://dx.doi.org/10.1109/ICT.2006.331288 | CuCr0.96Mg0.04O2 | CuCr0.96Mg0.04O2 | CuCr1-xMgxO2 | CuCrO2 | CuCr0.96O2 | Mg0.04 | FALSE | 0.04 | Stoichiometric Formula | Ono2006ICT | 2006 | 700 | 21.322 | 270.256 | 1.5573 | 0.013673064 | 7.9727 |  | 0.03641752 | [5 empty] | solid state reaction, air | [5 empty] | Polycrystalline |  |  | 166 | 12 |  | http://dx.doi.org/10.1109/ICT.2006.331288 | Ono | 131.2 | 3 | 4 | 12 | 10.93333333 | 157804 | 300
2483 | 2 | http://dx.doi.org/10.1109/ICT.2006.331288 | CuCr0.96Mg0.04O2 | CuCr0.96Mg0.04O2 | CuCr1-xMgxO2 | CuCrO2 | CuCr0.96O2 | Mg0.04 | FALSE | 0.04 | Stoichiometric Formula | Ono2006ICT | 2006 | 1000 | 22.59 | 303.784 | 2.0848 | 0.03041577 | 6.8542 |  | 0.05512081 | [5 empty] | solid state reaction, air | [5 empty] | Polycrystalline |  |  | 166 | 12 |  | http://dx.doi.org/10.1109/ICT.2006.331288 | Ono | 131.2 | 3 | 4 | 12 | 10.93333333 | 157804 | 300
2484 | 2 | http://dx.doi.org/10.1109/ICT.2006.331288 | CuCr0.95Mg0.05O2 | CuCr0.95Mg0.05O2 | CuCr1-xMgxO2 | CuCrO2 | CuCr0.95O2 | Mg0.05 | FALSE | 0.05 | Stoichiometric Formula | Ono2006ICT | 2006 | 300 | 13.254 | 208.131 | 0.57416 | 0.001808913 | 9.5221 |  | 0.009702125 | [5 empty] | solid state reaction, air | [5 empty] | Polycrystalline |  |  | 166 | 12 |  | http://dx.doi.org/10.1109/ICT.2006.331288 | Ono | 131.16 | 3 | 4 | 12 | 10.93 | 157805 | 300
2485 | 2 | http://dx.doi.org/10.1109/ICT.2006.331288 | CuCr0.95Mg0.05O2 | CuCr0.95Mg0.05O2 | CuCr1-xMgxO2 | CuCrO2 | CuCr0.95O2 | Mg0.05 | FALSE | 0.05 | Stoichiometric Formula | Ono2006ICT | 2006 | 400 | 18.299 | 241.265 | 1.0651 | 0.0047257 | 9.0158 |  | 0.0178596 | [5 empty] | solid state reaction, air | [5 empty] | Polycrystalline |  |  | 166 | 12 |  | http://dx.doi.org/10.1109/ICT.2006.331288 | Ono | 131.16 | 3 | 4 | 12 | 10.93 | 157805 | 300
2486 | 2 | http://dx.doi.org/10.1109/ICT.2006.331288 | CuCr0.95Mg0.05O2 | CuCr0.95Mg0.05O2 | CuCr1-xMgxO2 | CuCrO2 | CuCr0.95O2 | Mg0.05 | FALSE | 0.05 | Stoichiometric Formula | Ono2006ICT | 2006 | 700 | 24.591 | 281.605 | 1.9501 | 0.0168798 | 8.0871 |  | 0.04200193 | [5 empty] | solid state reaction, air | [5 empty] | Polycrystalline |  |  | 166 | 12 |  | http://dx.doi.org/10.1109/ICT.2006.331288 | Ono | 131.16 | 3 | 4 | 12 | 10.93 | 157805 | 300
2487 | 2 | http://dx.doi.org/10.1109/ICT.2006.331288 | CuCr0.95Mg0.05O2 | CuCr0.95Mg0.05O2 | CuCr1-xMgxO2 | CuCrO2 | CuCr0.95O2 | Mg0.05 | FALSE | 0.05 | Stoichiometric Formula | Ono2006ICT | 2006 | 1000 | 24.51 | 325.387 | 2.595 | 0.037136033 | 6.9878 |  | 0.05980333 | [5 empty] | solid state reaction, air | [5 empty] | Polycrystalline |  |  | 166 | 12 |  | http://dx.doi.org/10.1109/ICT.2006.331288 | Ono | 131.16 | 3 | 4 | 12 | 10.93 | 157805 | 300
2488 | 2 | http://dx.doi.org/10.1143/JJAP.40.4644 | NaCo2O4 | NaCo2O4 | NaxCo2O4 | NaxCo2O4 | NaCo2O4 | None | TRUE |  | Stoichiometric Formula | Fujita2001JJAPP1 | 2001 | 300 | 3392.1 | 81.9 | 22.753 | 0.035775294 | 19.08 |  | 2.483039 |  |  |  | No Data |  | flux (NaCl), air | [5 empty] | Single Crystal |  |  | 194 | 24 |  | http://dx.doi.org/10.1002/zaac.19744080203 | Jansen | 75.67 | 1 | 7 | 7 | 10.81 | 21001 | 300
2489 | 2 | http://dx.doi.org/10.1143/JJAP.40.4644 | NaCo2O4 | NaCo2O4 | NaxCo2O4 | NaxCo2O4 | NaCo2O4 | None | TRUE |  | Stoichiometric Formula | Fujita2001JJAPP1 | 2001 | 400 | 2825.7 | 98 | 27.138 | 0.080229444 | 13.53 |  | 2.757841 |  |  |  | No Data |  | flux (NaCl), air | [5 empty] | Single Crystal |  |  | 194 | 24 |  | http://dx.doi.org/10.1002/zaac.19744080203 | Jansen | 75.67 | 1 | 7 | 7 | 10.81 | 21001 | 300
2490 | 2 | http://dx.doi.org/10.1143/JJAP.40.4644 | NaCo2O4 | NaCo2O4 | NaxCo2O4 | NaxCo2O4 | NaCo2O4 | None | TRUE |  | Stoichiometric Formula | Fujita2001JJAPP1 | 2001 | 700 | 2064.8 | 146 | 44.014 | 0.540286341 | 5.7025 |  | 3.52674 |  |  |  | No Data |  | flux (NaCl), air | [5 empty] | Single Crystal |  |  | 194 | 24 |  | http://dx.doi.org/10.1002/zaac.19744080203 | Jansen | 75.67 | 1 | 7 | 7 | 10.81 | 21001 | 300
2491 | 2 | http://dx.doi.org/10.1143/JJAP.40.4644 | NaCo2O4 | NaCo2O4 | NaxCo2O4 | NaxCo2O4 | NaCo2O4 | None | TRUE |  | Stoichiometric Formula | Fujita2001JJAPP1 | 2001 | 1000 | 1666.7 | 200 | 66.667 | 1.399413646 | 4.7639 |  | 4.066667 |  |  |  | No Data |  | flux (NaCl), air | [5 empty] | Single Crystal |  |  | 194 | 24 |  | http://dx.doi.org/10.1002/zaac.19744080203 | Jansen | 75.67 | 1 | 7 | 7 | 10.81 | 21001 | 300 |  | *values at 800 K
2492 | 2 | http://dx.doi.org/10.1143/JJAP.40.4644 | NaCo2O4 | NaCo2O4 | NaxCo2O4 | NaxCo2O4 | NaCo2O4 | None | TRUE |  | Stoichiometric Formula | Fujita2001JJAPP1 | 2001 | 300 | 474.83 | 104 | 5.1358 | 0.080921257 | 1.904 |  | 0.3475783 |  |  |  | No Data |  | solid state reaction, air | [5 empty] | Polycrystalline |  |  | 194 | 24 |  | http://dx.doi.org/10.1002/zaac.19744080203 | Jansen | 75.67 | 1 | 7 | 7 | 10.81 | 21001 | 300
2493 | 2 | http://dx.doi.org/10.1143/JJAP.40.4644 | NaCo2O4 | NaCo2O4 | NaxCo2O4 | NaxCo2O4 | NaCo2O4 | None | TRUE |  | Stoichiometric Formula | Fujita2001JJAPP1 | 2001 | 400 | 395.41 | 118 | 5.5057 | 0.120081428 | 1.834 |  | 0.3859233 |  |  |  | No Data |  | solid state reaction, air | [5 empty] | Polycrystalline |  |  | 194 | 24 |  | http://dx.doi.org/10.1002/zaac.19744080203 | Jansen | 75.67 | 1 | 7 | 7 | 10.81 | 21001 | 300
2494 | 2 | http://dx.doi.org/10.1143/JJAP.40.4644 | NaCo2O4 | NaCo2O4 | NaxCo2O4 | NaxCo2O4 | NaCo2O4 | None | TRUE |  | Stoichiometric Formula | Fujita2001JJAPP1 | 2001 | 700 | 294.12 | 161 | 7.6238 | 0.254977376 | 2.093 |  | 0.5023529 |  |  |  | No Data |  | solid state reaction, air | [5 empty] | Polycrystalline |  |  | 194 | 24 |  | http://dx.doi.org/10.1002/zaac.19744080203 | Jansen | 75.67 | 1 | 7 | 7 | 10.81 | 21001 | 300
2495 | 2 | http://dx.doi.org/10.1143/JJAP.40.4644 | NaCo2O4 | NaCo2O4 | NaxCo2O4 | NaxCo2O4 | NaCo2O4 | None | TRUE |  | Stoichiometric Formula | Fujita2001JJAPP1 | 2001 | 1000 | 250 | 175 | 7.6563 | 0.344302289 | 2.2237 |  | 0.61 |  |  |  | No Data |  | solid state reaction, air | [5 empty] | Polycrystalline |  |  | 194 | 24 |  | http://dx.doi.org/10.1002/zaac.19744080203 | Jansen | 75.67 | 1 | 7 | 7 | 10.81 | 21001 | 300 |  | *values at 800 K
2496 | 2 | http://dx.doi.org/10.1016/j.jeurceramsoc.2006.04.012 | ZnO | ZnO | Zn1-x-yAlxTiyO | ZnO | ZnO | None | TRUE | 0 | Stoichiometric Formula | Park2007JECS | 2007 | 700 | 11.787 | -159.904 | 0.3014 | [7 empty] | Electron Carriers, no specific numbers |  | solid state reaction, air | [5 empty] | Polycrystalline |  |  | 186 | 12 |  | http://dx.doi.org/10.1107/S0567740869003876 | Abrahams | 47.62 | 2 | 2 | 4 | 11.905 | 26170 | 295 |  |  |  | 367
2497 | 2 | http://dx.doi.org/10.1016/j.jeurceramsoc.2006.04.012 | ZnO | ZnO | Zn1-x-yAlxTiyO | ZnO | ZnO | None | TRUE | 0 | Stoichiometric Formula | Park2007JECS | 2007 | 1000 | 16.522 | -190.963 | 0.60249 | [7 empty] | Electron Carriers, no specific numbers |  | solid state reaction, air | [5 empty] | Polycrystalline |  |  | 186 | 12 |  | http://dx.doi.org/10.1107/S0567740869003876 | Abrahams | 47.62 | 2 | 2 | 4 | 11.905 | 26170 | 295 |  |  |  | 367
2498 | 2 | http://dx.doi.org/10.1016/j.jeurceramsoc.2006.04.012 | Zn0.98Al0.02O | Zn0.98Al0.02O | Zn1-x-yAlxTiyO | ZnO | Zn0.98O | Al0.02 | FALSE | 0.02 | Stoichiometric Formula | Park2007JECS | 2007 | 700 | 14.686 | -133.608 | 0.26216 | [7 empty] | Electron Carriers, no specific numbers |  | solid state reaction, air | [5 empty] | Polycrystalline |  |  | 186 | 12 |  | http://dx.doi.org/10.1107/S0567740869003876 | Abrahams | 47.62 | 2 | 2 | 4 | 11.905 | 26170 | 295 |  |  |  | 367
2499 | 2 | http://dx.doi.org/10.1016/j.jeurceramsoc.2006.04.012 | Zn0.98Al0.02O | Zn0.98Al0.02O | Zn1-x-yAlxTiyO | ZnO | Zn0.98O | Al0.02 | FALSE | 0.02 | Stoichiometric Formula | Park2007JECS | 2007 | 1000 | 39.324 | -182.054 | 1.3033 | [7 empty] | Electron Carriers, no specific numbers |  | solid state reaction, air | [5 empty] | Polycrystalline |  |  | 186 | 12 |  | http://dx.doi.org/10.1107/S0567740869003876 | Abrahams | 47.62 | 2 | 2 | 4 | 11.905 | 26170 | 295 |  |  |  | 367
2500 | 2 | http://dx.doi.org/10.1016/j.jeurceramsoc.2006.04.012 | Zn0.97Al0.03O | Zn0.97Al0.03O | Zn1-x-yAlxTiyO | ZnO | Zn0.97O | Al0.03 | FALSE | 0.03 | Stoichiometric Formula | Park2007JECS | 2007 | 700 | 20.097 | -124.909 | 0.31355 | [7 empty] | Electron Carriers, no specific numbers |  | solid state reaction, air | [5 empty] | Polycrystalline |  |  | 186 | 12 |  | http://dx.doi.org/10.1107/S0567740869003876 | Abrahams | 47.62 | 2 | 2 | 4 | 11.905 | 26170 | 295 |  |  |  | 367
2501 | 2 | http://dx.doi.org/10.1016/j.jeurceramsoc.2006.04.012 | Zn0.97Al0.03O | Zn0.97Al0.03O | Zn1-x-yAlxTiyO | ZnO | Zn0.97O | Al0.03 | FALSE | 0.03 | Stoichiometric Formula | Park2007JECS | 2007 | 1000 | 51.594 | -173.573 | 1.5544 | [7 empty] | Electron Carriers, no specific numbers |  | solid state reaction, air | [5 empty] | Polycrystalline |  |  | 186 | 12 |  | http://dx.doi.org/10.1107/S0567740869003876 | Abrahams | 47.62 | 2 | 2 | 4 | 11.905 | 26170 | 295 |  |  |  | 367
2502 | 2 | http://dx.doi.org/10.1016/j.jeurceramsoc.2006.04.012 | Zn0.95Al0.05O | Zn0.95Al0.05O | Zn1-x-yAlxTiyO | ZnO | Zn0.95O | Al0.05 | FALSE | 0.05 | Stoichiometric Formula | Park2007JECS | 2007 | 700 | 21.353 | -112.738 | 0.27139 | [7 empty] | Electron Carriers, no specific numbers |  | solid state reaction, air | [5 empty] | Polycrystalline |  |  | 186 | 12 |  | http://dx.doi.org/10.1107/S0567740869003876 | Abrahams | 47.62 | 2 | 2 | 4 | 11.905 | 26170 | 295 |  |  |  | 367
2503 | 2 | http://dx.doi.org/10.1016/j.jeurceramsoc.2006.04.012 | Zn0.95Al0.05O | Zn0.95Al0.05O | Zn1-x-yAlxTiyO | ZnO | Zn0.95O | Al0.05 | FALSE | 0.05 | Stoichiometric Formula | Park2007JECS | 2007 | 1000 | 54.589 | -164.443 | 1.4762 | [7 empty] | Electron Carriers, no specific numbers |  | solid state reaction, air | [5 empty] | Polycrystalline |  |  | 186 | 12 |  | http://dx.doi.org/10.1107/S0567740869003876 | Abrahams | 47.62 | 2 | 2 | 4 | 11.905 | 26170 | 295 |  |  |  | 367
2504 | 2 | http://dx.doi.org/10.1016/j.jeurceramsoc.2006.04.012 | Zn0.97Al0.025Ti0.005O | Zn0.97Al0.025Ti0.005O | Zn1-x-yAlxTiyO | ZnO | Zn0.97O | Al0.025, Ti0.005 | FALSE | 0.025 | Stoichiometric Formula | Park2007JECS | 2007 | 700 | 29.565 | -170.775 | 0.86224 | [7 empty] | Electron Carriers, no specific numbers |  | solid state reaction, air | [5 empty] | Polycrystalline |  |  | 186 | 12 |  | http://dx.doi.org/10.1107/S0567740869003876 | Abrahams | 47.62 | 2 | 2 | 4 | 11.905 | 26170 | 295 |  |  |  | 367
2505 | 2 | http://dx.doi.org/10.1016/j.jeurceramsoc.2006.04.012 | Zn0.97Al0.025Ti0.005O | Zn0.97Al0.025Ti0.005O | Zn1-x-yAlxTiyO | ZnO | Zn0.97O | Al0.025, Ti0.005 | FALSE | 0.025 | Stoichiometric Formula | Park2007JECS | 2007 | 1000 | 57.488 | -217.259 | 2.7135 | [7 empty] | Electron Carriers, no specific numbers |  | solid state reaction, air | [5 empty] | Polycrystalline |  |  | 186 | 12 |  | http://dx.doi.org/10.1107/S0567740869003876 | Abrahams | 47.62 | 2 | 2 | 4 | 11.905 | 26170 | 295 |  |  |  | 367
2506 | 2 | http://dx.doi.org/10.1016/j.jeurceramsoc.2006.04.012 | Zn0.97Al0.02Ti0.01O | Zn0.97Al0.02Ti0.01O | Zn1-x-yAlxTiyO | ZnO | Zn0.97O | Al0.02, Ti0.01 | FALSE | 0.02 | Stoichiometric Formula | Park2007JECS | 2007 | 700 | 34.01 | -147.96 | 0.74455 | [7 empty] | Electron Carriers, no specific numbers |  | solid state reaction, air | [5 empty] | Polycrystalline |  |  | 186 | 12 |  | http://dx.doi.org/10.1107/S0567740869003876 | Abrahams | 47.62 | 2 | 2 | 4 | 11.905 | 26170 | 295 |  |  |  | 367
2507 | 2 | http://dx.doi.org/10.1016/j.jeurceramsoc.2006.04.012 | Zn0.97Al0.02Ti0.01O | Zn0.97Al0.02Ti0.01O | Zn1-x-yAlxTiyO | ZnO | Zn0.97O | Al0.02, Ti0.01 | FALSE | 0.02 | Stoichiometric Formula | Park2007JECS | 2007 | 1000 | 62.899 | -212.256 | 2.8337 | [7 empty] | Electron Carriers, no specific numbers |  | solid state reaction, air | [5 empty] | Polycrystalline |  |  | 186 | 12 |  | http://dx.doi.org/10.1107/S0567740869003876 | Abrahams | 47.62 | 2 | 2 | 4 | 11.905 | 26170 | 295 |  |  |  | 367
2508 | 2 | http://dx.doi.org/10.1016/j.jeurceramsoc.2006.04.012 | Zn0.97Al0.015Ti0.015O | Zn0.97Al0.015Ti0.015O | Zn1-x-yAlxTiyO | ZnO | Zn0.97O | Al0.015, Ti0.015 | FALSE | 0.015 | Stoichiometric Formula | Park2007JECS | 2007 | 700 | 38.454 | -143.177 | 0.7883 | [7 empty] | Electron Carriers, no specific numbers |  | solid state reaction, air | [5 empty] | Polycrystalline |  |  | 186 | 12 |  | http://dx.doi.org/10.1107/S0567740869003876 | Abrahams | 47.62 | 2 | 2 | 4 | 11.905 | 26170 | 295 |  |  |  | 367
2509 | 2 | http://dx.doi.org/10.1016/j.jeurceramsoc.2006.04.012 | Zn0.97Al0.015Ti0.015O | Zn0.97Al0.015Ti0.015O | Zn1-x-yAlxTiyO | ZnO | Zn0.97O | Al0.015, Ti0.015 | FALSE | 0.015 | Stoichiometric Formula | Park2007JECS | 2007 | 1000 | 69.179 | -205.305 | 2.9159 | [7 empty] | Electron Carriers, no specific numbers |  | solid state reaction, air | [5 empty] | Polycrystalline |  |  | 186 | 12 |  | http://dx.doi.org/10.1107/S0567740869003876 | Abrahams | 47.62 | 2 | 2 | 4 | 11.905 | 26170 | 295 |  |  |  | 367
2510 | 2 | http://dx.doi.org/10.1016/j.jeurceramsoc.2006.04.012 | Zn0.97Al0.01Ti0.02O | Zn0.97Al0.01Ti0.02O | Zn1-x-yAlxTiyO | ZnO | Zn0.97O | Al0.01, Ti0.02 | FALSE | 0.01 | Stoichiometric Formula | Park2007JECS | 2007 | 700 | 42.512 | -139.044 | 0.8219 | [7 empty] | Electron Carriers, no specific numbers |  | solid state reaction, air | [5 empty] | Polycrystalline |  |  | 186 | 12 |  | http://dx.doi.org/10.1107/S0567740869003876 | Abrahams | 47.62 | 2 | 2 | 4 | 11.905 | 26170 | 295 |  |  |  | 367
2511 | 2 | http://dx.doi.org/10.1016/j.jeurceramsoc.2006.04.012 | Zn0.97Al0.01Ti0.02O | Zn0.97Al0.01Ti0.02O | Zn1-x-yAlxTiyO | ZnO | Zn0.97O | Al0.01, Ti0.02 | FALSE | 0.01 | Stoichiometric Formula | Park2007JECS | 2007 | 1000 | 75.459 | -195.093 | 2.8721 | [7 empty] | Electron Carriers, no specific numbers |  | solid state reaction, air | [5 empty] | Polycrystalline |  |  | 186 | 12 |  | http://dx.doi.org/10.1107/S0567740869003876 | Abrahams | 47.62 | 2 | 2 | 4 | 11.905 | 26170 | 295 |  |  |  | 367
2512 | 2 | http://dx.doi.org/10.1063/1.1868063 | Zr0.5Hf0.5NiSn | Zr0.5Hf0.5NiSn | (Zr0.5Hf0.5)1-xTixNiSn | ZrNiSn | Zr0.5Hf0.5NiSn | None | TRUE | 0 | Stoichiometric Formula | Sakurada2005APL | 2005 | 300 | 102.59 | -178.765 | 3.2783 | 0.024064225 | 4.087 |  | 0.07509333 |  |  |  | Electron Carriers, no specific numbers |  | arc-melted, Ar | [5 empty] | Polycrystalline |  |  | 216 | 96 |  | http://dx.doi.org/10.1016/0304-8853(93)90861-U | Skolozdra | 226.87 | 4 | 3 | 12 | 18.90583333 | 646828 | 300 |  |  |  | 367
2513 | 2 | http://dx.doi.org/10.1063/1.1868063 | Zr0.5Hf0.5NiSn | Zr0.5Hf0.5NiSn | (Zr0.5Hf0.5)1-xTixNiSn | ZrNiSn | Zr0.5Hf0.5NiSn | None | TRUE | 0 | Stoichiometric Formula | Sakurada2005APL | 2005 | 400 | 159.82 | -208.592 | 6.9537 | 0.078795216 | 3.53 |  | 0.1559801 |  |  |  | Electron Carriers, no specific numbers |  | arc-melted, Ar | [5 empty] | Polycrystalline |  |  | 216 | 96 |  | http://dx.doi.org/10.1016/0304-8853(93)90861-U | Skolozdra | 226.87 | 4 | 3 | 12 | 18.90583333 | 646828 | 300 |  |  |  | 367
2514 | 2 | http://dx.doi.org/10.1063/1.1868063 | Zr0.5Hf0.5NiSn | Zr0.5Hf0.5NiSn | (Zr0.5Hf0.5)1-xTixNiSn | ZrNiSn | Zr0.5Hf0.5NiSn | None | TRUE | 0 | Stoichiometric Formula | Sakurada2005APL | 2005 | 700 | 461.54 | -236.062 | 25.719 | 0.549896257 | 3.274 |  | 0.7883101186 |  |  |  | Electron Carriers, no specific numbers |  | arc-melted, Ar | [5 empty] | Polycrystalline |  |  | 216 | 96 |  | http://dx.doi.org/10.1016/0304-8853(93)90861-U | Skolozdra | 226.87 | 4 | 3 | 12 | 18.90583333 | 646828 | 300 |  |  |  | 367
2515 | 2 | http://dx.doi.org/10.1063/1.1868063 | Zr0.4Hf0.4Ti0.2NiSn | Zr0.4Hf0.4Ti0.2NiSn | (Zr0.5Hf0.5)1-xTixNiSn | ZrNiSn | Zr0.4Hf0.4NiSn | Ti0.2 | FALSE | 0.2 | Stoichiometric Formula | Sakurada2005APL | 2005 | 300 | 110.58 | -188.659 | 3.9358 | 0.030958179 | 3.814 |  | 0.08094516 |  |  |  | Electron Carriers, no specific numbers |  | arc-melted, Ar | [5 empty] | Polycrystalline |  |  | 216 | 96 |  | http://dx.doi.org/10.1016/0304-8853(93)90861-U | Skolozdra | 226.87 | 4 | 3 | 12 | 18.90583333 | 646828 | 300 |  |  |  | 367
2516 | 2 | http://dx.doi.org/10.1063/1.1868063 | Zr0.4Hf0.4Ti0.2NiSn | Zr0.4Hf0.4Ti0.2NiSn | (Zr0.5Hf0.5)1-xTixNiSn | ZrNiSn | Zr0.4Hf0.4NiSn | Ti0.2 | FALSE | 0.2 | Stoichiometric Formula | Sakurada2005APL | 2005 | 400 | 195.52 | -233.589 | 10.668 | 0.127573719 | 3.345 |  | 0.1908281 |  |  |  | Electron Carriers, no specific numbers |  | arc-melted, Ar | [5 empty] | Polycrystalline |  |  | 216 | 96 |  | http://dx.doi.org/10.1016/0304-8853(93)90861-U | Skolozdra | 226.87 | 4 | 3 | 12 | 18.90583333 | 646828 | 300 |  |  |  | 367
2517 | 2 | http://dx.doi.org/10.1063/1.1868063 | Zr0.4Hf0.4Ti0.2NiSn | Zr0.4Hf0.4Ti0.2NiSn | (Zr0.5Hf0.5)1-xTixNiSn | ZrNiSn | Zr0.4Hf0.4NiSn | Ti0.2 | FALSE | 0.2 | Stoichiometric Formula | Sakurada2005APL | 2005 | 700 | 566.05 | -276.689 | 43.335 | 0.949138206 | 3.196 |  | 0.9668125 |  |  |  | Electron Carriers, no specific numbers |  | arc-melted, Ar | [5 empty] | Polycrystalline |  |  | 216 | 96 |  | http://dx.doi.org/10.1016/0304-8853(93)90861-U | Skolozdra | 226.87 | 4 | 3 | 12 | 18.90583333 | 646828 | 300 |  |  |  | 367
2518 | 2 | http://dx.doi.org/10.1063/1.1868063 | Zr0.35Hf0.35Ti0.3NiSn | Zr0.35Hf0.35Ti0.3NiSn | (Zr0.5Hf0.5)1-xTixNiSn | ZrNiSn | Zr0.35Hf0.35NiSn | Ti0.3 | FALSE | 0.3 | Stoichiometric Formula | Sakurada2005APL | 2005 | 300 | 116.21 | -369.912 | 15.902 | 0.150488885 | 3.17 |  | 0.08506612897 |  |  |  | Electron Carriers, no specific numbers |  | arc-melted, Ar | [5 empty] | Polycrystalline |  |  | 216 | 96 |  | http://dx.doi.org/10.1016/0304-8853(93)90861-U | Skolozdra | 226.87 | 4 | 3 | 12 | 18.90583333 | 646828 | 300 |  |  |  | 367
2519 | 2 | http://dx.doi.org/10.1063/1.1868063 | Zr0.35Hf0.35Ti0.3NiSn | Zr0.35Hf0.35Ti0.3NiSn | (Zr0.5Hf0.5)1-xTixNiSn | ZrNiSn | Zr0.35Hf0.35NiSn | Ti0.3 | FALSE | 0.3 | Stoichiometric Formula | Sakurada2005APL | 2005 | 400 | 180.1 | -379.426 | 25.928 | 0.365565734 | 2.837 |  | 0.1757764 |  |  |  | Electron Carriers, no specific numbers |  | arc-melted, Ar | [5 empty] | Polycrystalline |  |  | 216 | 96 |  | http://dx.doi.org/10.1016/0304-8853(93)90861-U | Skolozdra | 226.87 | 4 | 3 | 12 | 18.90583333 | 646828 | 300 |  |  |  | 367
2520 | 2 | http://dx.doi.org/10.1063/1.1868063 | Zr0.35Hf0.35Ti0.3NiSn | Zr0.35Hf0.35Ti0.3NiSn | (Zr0.5Hf0.5)1-xTixNiSn | ZrNiSn | Zr0.35Hf0.35NiSn | Ti0.3 | FALSE | 0.3 | Stoichiometric Formula | Sakurada2005APL | 2005 | 700 | 438.42 | -348.046 | 53.108 | 1.263615091 | 2.942 |  | 0.7488141 |  |  |  | Electron Carriers, no specific numbers |  | arc-melted, Ar | [5 empty] | Polycrystalline |  |  | 216 | 96 |  | http://dx.doi.org/10.1016/0304-8853(93)90861-U | Skolozdra | 226.87 | 4 | 3 | 12 | 18.90583333 | 646828 | 300 |  |  |  | 367
2521 | 2 | http://dx.doi.org/10.1063/1.1868063 | Zr0.25Hf0.25Ti0.5NiSn | Zr0.25Hf0.25Ti0.5NiSn | (Zr0.5Hf0.5)1-xTixNiSn | ZrNiSn | Zr0.25Hf0.25NiSn | Ti0.5 | FALSE | 0.5 | Stoichiometric Formula | Sakurada2005APL | 2005 | 300 | 210.2 | -311.579 | 20.406 | 0.199889676 | 3.0626 |  | 0.153863 |  |  |  | Electron Carriers, no specific numbers |  | arc-melted, Ar | [5 empty] | Polycrystalline |  |  | 216 | 96 |  | http://dx.doi.org/10.1016/0304-8853(93)90861-U | Skolozdra | 226.87 | 4 | 3 | 12 | 18.90583333 | 646828 | 300 |  |  |  | 367
2522 | 2 | http://dx.doi.org/10.1063/1.1868063 | Zr0.25Hf0.25Ti0.5NiSn | Zr0.25Hf0.25Ti0.5NiSn | (Zr0.5Hf0.5)1-xTixNiSn | ZrNiSn | Zr0.25Hf0.25NiSn | Ti0.5 | FALSE | 0.5 | Stoichiometric Formula | Sakurada2005APL | 2005 | 400 | 295.75 | -329.939 | 32.195 | 0.4288356 | 3.003 |  | 0.2886481 |  |  |  | Electron Carriers, no specific numbers |  | arc-melted, Ar | [5 empty] | Polycrystalline |  |  | 216 | 96 |  | http://dx.doi.org/10.1016/0304-8853(93)90861-U | Skolozdra | 226.87 | 4 | 3 | 12 | 18.90583333 | 646828 | 300 |  |  |  | 367
2523 | 2 | http://dx.doi.org/10.1063/1.1868063 | Zr0.25Hf0.25Ti0.5NiSn | Zr0.25Hf0.25Ti0.5NiSn | (Zr0.5Hf0.5)1-xTixNiSn | ZrNiSn | Zr0.25Hf0.25NiSn | Ti0.5 | FALSE | 0.5 | Stoichiometric Formula | Sakurada2005APL | 2005 | 700 | 612.27 | -328.251 | 65.971 | 1.419170654 | 3.254 |  | 1.045755 |  |  |  | Electron Carriers, no specific numbers |  | arc-melted, Ar | [5 empty] | Polycrystalline |  |  | 216 | 96 |  | http://dx.doi.org/10.1016/0304-8853(93)90861-U | Skolozdra | 226.87 | 4 | 3 | 12 | 18.90583333 | 646828 | 300 |  |  |  | 367
2524 | 2 | http://dx.doi.org/10.1063/1.1868063 | Zr0.15Hf0.15Ti0.7NiSn | Zr0.15Hf0.15Ti0.7NiSn | (Zr0.5Hf0.5)1-xTixNiSn | ZrNiSn | Zr0.15Hf0.15NiSn | Ti0.7 | FALSE | 0.7 | Stoichiometric Formula | Sakurada2005APL | 2005 | 300 | 207.7 | -252.204 | 13.211 | 0.116775879 | 3.394 |  | 0.1520376 |  |  |  | Electron Carriers, no specific numbers |  | arc-melted, Ar | [5 empty] | Polycrystalline |  |  | 216 | 96 |  | http://dx.doi.org/10.1016/0304-8853(93)90861-U | Skolozdra | 226.87 | 4 | 3 | 12 | 18.90583333 | 646828 | 300 |  |  |  | 367
2525 | 2 | http://dx.doi.org/10.1063/1.1868063 | Zr0.15Hf0.15Ti0.7NiSn | Zr0.15Hf0.15Ti0.7NiSn | (Zr0.5Hf0.5)1-xTixNiSn | ZrNiSn | Zr0.15Hf0.15NiSn | Ti0.7 | FALSE | 0.7 | Stoichiometric Formula | Sakurada2005APL | 2005 | 400 | 319.11 | -264.835 | 22.382 | 0.291429498 | 3.072 |  | 0.3114539 |  |  |  | Electron Carriers, no specific numbers |  | arc-melted, Ar | [5 empty] | Polycrystalline |  |  | 216 | 96 |  | http://dx.doi.org/10.1016/0304-8853(93)90861-U | Skolozdra | 226.87 | 4 | 3 | 12 | 18.90583333 | 646828 | 300 |  |  |  | 367
2526 | 2 | http://dx.doi.org/10.1063/1.1868063 | Zr0.15Hf0.15Ti0.7NiSn | Zr0.15Hf0.15Ti0.7NiSn | (Zr0.5Hf0.5)1-xTixNiSn | ZrNiSn | Zr0.15Hf0.15NiSn | Ti0.7 | FALSE | 0.7 | Stoichiometric Formula | Sakurada2005APL | 2005 | 700 | 675.27 | -260.541 | 45.838 | 1.016372274 | 3.157 |  | 1.15336 |  |  |  | Electron Carriers, no specific numbers |  | arc-melted, Ar | [5 empty] | Polycrystalline |  |  | 216 | 96 |  | http://dx.doi.org/10.1016/0304-8853(93)90861-U | Skolozdra | 226.87 | 4 | 3 | 12 | 18.90583333 | 646828 | 300 |  |  |  | 367
2527 | 2 | http://www.jstor.org/stable/2889796 | CeFe4Sb12 | CeFe4Sb12 | CeFexCo4-xSb12 | CeCo4Sb12 | CeFe4Sb12 | None | TRUE | 4 | Stoichiometric Formula | Sales1996S | 1996 | 300 | 1006.6 | 68.2676 | 4.6913 | [7 empty] | 0.7 |  | melted, vacuum | [5 empty] | Polycrystalline |  |  | 204 | 48 |  | http://dx.doi.org/10.1016/0022-5088(80)90260-X | Braun | 762.3 | 2 | 17 | 34 | 22.42058824 | 621065 | 300
2528 | 2 | http://www.jstor.org/stable/2889796 | CeFe4Sb12 | CeFe4Sb12 | CeFexCo4-xSb12 | CeCo4Sb12 | CeFe4Sb12 | None | TRUE | 4 | Stoichiometric Formula | Sales1996S | 1996 | 400 | 946.58 | 87.0227 | 7.1684 | [7 empty] | 0.7 |  | melted, vacuum | [5 empty] | Polycrystalline |  |  | 204 | 48 |  | http://dx.doi.org/10.1016/0022-5088(80)90260-X | Braun | 762.3 | 2 | 17 | 34 | 22.42058824 | 621065 | 300
2529 | 2 | http://www.jstor.org/stable/2889796 | CeFe4Sb12 | CeFe4Sb12 | CeFexCo4-xSb12 | CeCo4Sb12 | CeFe4Sb12 | None | TRUE | 4 | Stoichiometric Formula | Sales1996S | 1996 | 700 | 768 | 128.846 | 12.75 | [7 empty] | 0.7 |  | melted, vacuum | [5 empty] | Polycrystalline |  |  | 204 | 48 |  | http://dx.doi.org/10.1016/0022-5088(80)90260-X | Braun | 762.3 | 2 | 17 | 34 | 22.42058824 | 621065 | 300
2530 | 2 | http://www.jstor.org/stable/2889796 | CeFe4Sb12 | CeFe4Sb12 | CeFexCo4-xSb12 | CeCo4Sb12 | CeFe4Sb12 | None | TRUE | 4 | Stoichiometric Formula | Sales1996S | 1996 | 1000 | 573.59 | 156.737 | 14.091 | [7 empty] | 0.7 |  | melted, vacuum | [5 empty] | Polycrystalline |  |  | 204 | 48 |  | http://dx.doi.org/10.1016/0022-5088(80)90260-X | Braun | 762.3 | 2 | 17 | 34 | 22.42058824 | 621065 | 300
2531 | 2 | http://www.jstor.org/stable/2889796 | CeFe3CoSb12 | CeFe3CoSb12 | CeFexCo4-xSb12 | CeCo4Sb12 | CeFe3Sb12 | Co | FALSE | 3 | Stoichiometric Formula | Sales1996S | 1996 | 300 | 679.25 | 86.5388 | 5.0869 | 0.1113909 | 1.37 |  | 0.4972083 | [5 empty] | melted, vacuum | [5 empty] | Polycrystalline |  |  | 204 | 48 |  | http://dx.doi.org/10.1016/S0925-8388(02)00968-4 | Berardan | 756.81 | 2 | 17 | 34 | 22.25911765 | 96163 | 300 |  | Unit Cell =Ce0.78 (Fe3.07 Co0.93) Sb11.69
2532 | 2 | http://www.jstor.org/stable/2889796 | CeFe3CoSb12 | CeFe3CoSb12 | CeFexCo4-xSb12 | CeCo4Sb12 | CeFe3Sb12 | Co | FALSE | 3 | Stoichiometric Formula | Sales1996S | 1996 | 400 | 614.94 | 107.702 | 7.1331 | [9 empty] | melted, vacuum | [5 empty] | Polycrystalline |  |  | 204 | 48 |  | http://dx.doi.org/10.1016/S0925-8388(02)00968-4 | Berardan | 756.81 | 2 | 17 | 34 | 22.25911765 | 96163 | 300
2533 | 2 | http://www.jstor.org/stable/2889796 | CeFe3CoSb12 | CeFe3CoSb12 | CeFexCo4-xSb12 | CeCo4Sb12 | CeFe3Sb12 | Co | FALSE | 3 | Stoichiometric Formula | Sales1996S | 1996 | 700 | 495.56 | 149.997 | 11.15 | [9 empty] | melted, vacuum | [5 empty] | Polycrystalline |  |  | 204 | 48 |  | http://dx.doi.org/10.1016/S0925-8388(02)00968-4 | Berardan | 756.81 | 2 | 17 | 34 | 22.25911765 | 96163 | 300
2534 | 2 | http://www.jstor.org/stable/2889796 | CeFe3CoSb12 | CeFe3CoSb12 | CeFexCo4-xSb12 | CeCo4Sb12 | CeFe3Sb12 | Co | FALSE | 3 | Stoichiometric Formula | Sales1996S | 1996 | 1000 | 434.08 | 176.441 | 13.513 | [9 empty] | melted, vacuum | [5 empty] | Polycrystalline |  |  | 204 | 48 |  | http://dx.doi.org/10.1016/S0925-8388(02)00968-4 | Berardan | 756.81 | 2 | 17 | 34 | 22.25911765 | 96163 | 300
2535 | 2 | http://www.jstor.org/stable/2889796 | CeFe2.5Co1.5Sb12 | CeFe2.5Co1.5Sb12 | CeFexCo4-xSb12 | CeCo4Sb12 | CeFe2.5Sb12 | Co1.5 | FALSE | 2.5 | Stoichiometric Formula | Sales1996S | 1996 | 300 | 364.71 | 104.331 | 3.9699 | [9 empty] | melted, vacuum | [5 empty] | Polycrystalline |  |  | 204 | 48 |  | http://dx.doi.org/10.1016/S0925-8388(02)00968-4 | Berardan | 756.81 | 2 | 17 | 34 | 22.25911765 | 96163 | 300
2536 | 2 | http://www.jstor.org/stable/2889796 | CeFe2.5Co1.5Sb12 | CeFe2.5Co1.5Sb12 | CeFexCo4-xSb12 | CeCo4Sb12 | CeFe2.5Sb12 | Co1.5 | FALSE | 2.5 | Stoichiometric Formula | Sales1996S | 1996 | 400 | 347.48 | 123.077 | 5.2637 | [9 empty] | melted, vacuum | [5 empty] | Polycrystalline |  |  | 204 | 48 |  | http://dx.doi.org/10.1016/S0925-8388(02)00968-4 | Berardan | 756.81 | 2 | 17 | 34 | 22.25911765 | 96163 | 300
2537 | 2 | http://www.jstor.org/stable/2889796 | CeFe2.5Co1.5Sb12 | CeFe2.5Co1.5Sb12 | CeFexCo4-xSb12 | CeCo4Sb12 | CeFe2.5Sb12 | Co1.5 | FALSE | 2.5 | Stoichiometric Formula | Sales1996S | 1996 | 700 | 302.2 | 162.016 | 7.9325 | [9 empty] | melted, vacuum | [5 empty] | Polycrystalline |  |  | 204 | 48 |  | http://dx.doi.org/10.1016/S0925-8388(02)00968-4 | Berardan | 756.81 | 2 | 17 | 34 | 22.25911765 | 96163 | 300
2538 | 2 | http://www.jstor.org/stable/2889796 | CeFe2.5Co1.5Sb12 | CeFe2.5Co1.5Sb12 | CeFexCo4-xSb12 | CeCo4Sb12 | CeFe2.5Sb12 | Co1.5 | FALSE | 2.5 | Stoichiometric Formula | Sales1996S | 1996 | 1000 | 294.75 | 189.903 | 10.63 | [9 empty] | melted, vacuum | [5 empty] | Polycrystalline |  |  | 204 | 48 |  | http://dx.doi.org/10.1016/S0925-8388(02)00968-4 | Berardan | 756.81 | 2 | 17 | 34 | 22.25911765 | 96163 | 300
2539 | 2 | http://www.jstor.org/stable/2889796 | CeFe2Co2Sb12 | CeFe2Co2Sb12 | CeFexCo4-xSb12 | CeCo4Sb12 | CeFe2Sb12 | Co2 | FALSE | 2 | Stoichiometric Formula | Sales1996S | 1996 | 300 | 211.4 | 107.699 | 2.452 | [9 empty] | melted, vacuum | [5 empty] | Polycrystalline |  |  | 204 | 48 |  | http://dx.doi.org/10.1016/S0925-8388(02)00968-4 | Berardan | 747 | 2 | 17 | 34 | 21.97058824 | 96163 | 300
2540 | 2 | http://www.jstor.org/stable/2889796 | CeFe2Co2Sb12 | CeFe2Co2Sb12 | CeFexCo4-xSb12 | CeCo4Sb12 | CeFe2Sb12 | Co2 | FALSE | 2 | Stoichiometric Formula | Sales1996S | 1996 | 400 | 207.75 | 134.608 | 3.7643 | [9 empty] | melted, vacuum | [5 empty] | Polycrystalline |  |  | 204 | 48 |  | http://dx.doi.org/10.1016/S0925-8388(02)00968-4 | Berardan | 747 | 2 | 17 | 34 | 21.97058824 | 96163 | 300
2541 | 2 | http://www.jstor.org/stable/2889796 | CeFe2Co2Sb12 | CeFe2Co2Sb12 | CeFexCo4-xSb12 | CeCo4Sb12 | CeFe2Sb12 | Co2 | FALSE | 2 | Stoichiometric Formula | Sales1996S | 1996 | 700 | 205 | 163.937 | 5.5094 | [9 empty] | melted, vacuum | [5 empty] | Polycrystalline |  |  | 204 | 48 |  | http://dx.doi.org/10.1016/S0925-8388(02)00968-4 | Berardan | 747 | 2 | 17 | 34 | 21.97058824 | 96163 | 300
2542 | 2 | http://www.jstor.org/stable/2889796 | CeFe2Co2Sb12 | CeFe2Co2Sb12 | CeFexCo4-xSb12 | CeCo4Sb12 | CeFe2Sb12 | Co2 | FALSE | 2 | Stoichiometric Formula | Sales1996S | 1996 | 1000 | 200.22 | 117.784 | 2.7777 | [9 empty] | melted, vacuum | [5 empty] | Polycrystalline |  |  | 204 | 48 |  | http://dx.doi.org/10.1016/S0925-8388(02)00968-4 | Berardan | 747 | 2 | 17 | 34 | 21.97058824 | 96163 | 300
2543 | 2 | http://www.jstor.org/stable/2889796 | CeFeCo3Sb12 | CeFeCo3Sb12 | CeFexCo4-xSb12 | CeCo4Sb12 | CeCo3Sb12 | Fe | FALSE | 1 | Stoichiometric Formula | Sales1996S | 1996 | 300 | 95.664 | -87.0125 | 0.72429 | [9 empty] | melted, vacuum | [5 empty] | Polycrystalline |  |  | 204 | 48 |  | http://dx.doi.org/10.1016/S0925-8388(02)00968-4 | Berardan | 747 | 2 | 17 | 34 | 21.97058824 | 96163 | 300
2544 | 2 | http://www.jstor.org/stable/2889796 | CeFeCo3Sb12 | CeFeCo3Sb12 | CeFexCo4-xSb12 | CeCo4Sb12 | CeCo3Sb12 | Fe | FALSE | 1 | Stoichiometric Formula | Sales1996S | 1996 | 400 | 101.49 | -102.424 | 1.0647 | [9 empty] | melted, vacuum | [5 empty] | Polycrystalline |  |  | 204 | 48 |  | http://dx.doi.org/10.1016/S0925-8388(02)00968-4 | Berardan | 747 | 2 | 17 | 34 | 21.97058824 | 96163 | 300
2545 | 2 | http://www.jstor.org/stable/2889796 | CeFeCo3Sb12 | CeFeCo3Sb12 | CeFexCo4-xSb12 | CeCo4Sb12 | CeCo3Sb12 | Fe | FALSE | 1 | Stoichiometric Formula | Sales1996S | 1996 | 700 | 164.22 | -140.861 | 3.2585 | [9 empty] | melted, vacuum | [5 empty] | Polycrystalline |  |  | 204 | 48 |  | http://dx.doi.org/10.1016/S0925-8388(02)00968-4 | Berardan | 747 | 2 | 17 | 34 | 21.97058824 | 96163 | 300
2546 | 2 | http://www.jstor.org/stable/2889796 | CeFeCo3Sb12 | CeFeCo3Sb12 | CeFexCo4-xSb12 | CeCo4Sb12 | CeCo3Sb12 | Fe | FALSE | 1 | Stoichiometric Formula | Sales1996S | 1996 | 1000 | 223.04 | -138.009 | 4.2481 | [9 empty] | melted, vacuum | [5 empty] | Polycrystalline |  |  | 204 | 48 |  | http://dx.doi.org/10.1016/S0925-8388(02)00968-4 | Berardan | 747 | 2 | 17 | 34 | 21.97058824 | 96163 | 300
2547 | 2 | http://www.jstor.org/stable/2889796 | CeFe1.5Co2.5Sb12 | CeFe1.5Co2.5Sb12 | CeFexCo4-xSb12 | CeCo4Sb12 | CeCo2.5Sb12 | Fe1.5 | FALSE | 1.5 | Stoichiometric Formula | Sales1996S | 1996 | 300 | 16.399 | 16.3458 | 0.0043814 | [9 empty] | melted, vacuum | [5 empty] | Polycrystalline |  |  | 204 | 48 |  | http://dx.doi.org/10.1016/S0925-8388(02)00968-4 | Berardan | 747 | 2 | 17 | 34 | 21.97058824 | 96163 | 300
2548 | 2 | http://www.jstor.org/stable/2889796 | CeFe1.5Co2.5Sb12 | CeFe1.5Co2.5Sb12 | CeFexCo4-xSb12 | CeCo4Sb12 | CeCo2.5Sb12 | Fe1.5 | FALSE | 1.5 | Stoichiometric Formula | Sales1996S | 1996 | 400 | 22.42 | 12.0057 | 0.0032316 | [9 empty] | melted, vacuum | [5 empty] | Polycrystalline |  |  | 204 | 48 |  | http://dx.doi.org/10.1016/S0925-8388(02)00968-4 | Berardan | 747 | 2 | 17 | 34 | 21.97058824 | 96163 | 300
2549 | 2 | http://www.jstor.org/stable/2889796 | CeFe1.5Co2.5Sb12 | CeFe1.5Co2.5Sb12 | CeFexCo4-xSb12 | CeCo4Sb12 | CeCo2.5Sb12 | Fe1.5 | FALSE | 1.5 | Stoichiometric Formula | Sales1996S | 1996 | 700 | 83.787 | -35.5636 | 0.10597 | [9 empty] | melted, vacuum | [5 empty] | Polycrystalline |  |  | 204 | 48 |  | http://dx.doi.org/10.1016/S0925-8388(02)00968-4 | Berardan | 747 | 2 | 17 | 34 | 21.97058824 | 96163 | 300
2550 | 2 | http://www.jstor.org/stable/2889796 | CeFe1.5Co2.5Sb12 | CeFe1.5Co2.5Sb12 | CeFexCo4-xSb12 | CeCo4Sb12 | CeCo2.5Sb12 | Fe1.5 | FALSE | 1.5 | Stoichiometric Formula | Sales1996S | 1996 | 1000 | 251.59 | -89.9103 | 2.0338 | [9 empty] | melted, vacuum | [5 empty] | Polycrystalline |  |  | 204 | 48 |  | http://dx.doi.org/10.1016/S0925-8388(02)00968-4 | Berardan | 747 | 2 | 17 | 34 | 21.97058824 | 96163 | 300 |  | Unit Cell =Co1.26 Fe2.74 La0.743 Sb12
2551 | 2 | http://www.jstor.org/stable/2889796 | LaFe3CoSb12 | LaFe3CoSb12 | LaFexCo4-xSb12 | LaCo4Sb12 | LaFe3Sb12 | Co | FALSE | 3 | Stoichiometric Formula | Sales1996S | 1996 | 300 | 608.62 | 108.391 | 7.1504 | 0.134070829 | 1.6 |  | 0.4455102064 | [5 empty] | melted, vacuum | [5 empty] | Polycrystalline |  |  | 204 | 48 |  | http://dx.doi.org/10.1107/S0108768198018345 | Chakoumakos | 752.85 | 2 | 17 | 34 | 22.14264706 | 280118 | 295
2552 | 2 | http://www.jstor.org/stable/2889796 | LaFe3CoSb12 | LaFe3CoSb12 | LaFexCo4-xSb12 | LaCo4Sb12 | LaFe3Sb12 | Co | FALSE | 3 | Stoichiometric Formula | Sales1996S | 1996 | 400 | 546.35 | 142.661 | 11.119 | 0.277984857 | 1.6 |  | 0.533237176 | [5 empty] | melted, vacuum | [5 empty] | Polycrystalline |  |  | 204 | 48 |  | http://dx.doi.org/10.1107/S0108768198018345 | Chakoumakos | 752.85 | 2 | 17 | 34 | 22.14264706 | 280118 | 295
2553 | 2 | http://www.jstor.org/stable/2889796 | LaFe3CoSb12 | LaFe3CoSb12 | LaFexCo4-xSb12 | LaCo4Sb12 | LaFe3Sb12 | Co | FALSE | 3 | Stoichiometric Formula | Sales1996S | 1996 | 700 | 431.47 | 210.479 | 19.115 | 0.852255776 | 1.57 |  | 0.7369566 | [5 empty] | melted, vacuum | [5 empty] | Polycrystalline |  |  | 204 | 48 |  | http://dx.doi.org/10.1107/S0108768198018345 | Chakoumakos | 752.85 | 2 | 17 | 34 | 22.14264706 | 280118 | 295
2554 | 2 | http://dx.doi.org/10.1016/j.jallcom.2004.05.078 | Zr0.5Hf0.5NiSn | Zr0.5Hf0.5NiSn | Tix(Zr0.5Hf0.5)1-xNiSn | TiNiSn | Zr0.5Hf0.5NiSn | None | TRUE | 0 | Stoichiometric Formula | Shutoh2005JAC | 2005 | 300 | 107.26 | -177.252 | 3.3698 | 0.0256 | 3.948955807 |  | 0.07851087 |  |  |  | No Data |  | arc-melted, Ar | [5 empty] | Polycrystalline |  |  | 216 | 96 |  | http://dx.doi.org/10.1016/0304-8853(93)90861-U | Skolozdra | 226.87 | 4 | 3 | 12 | 18.90583333 | 646828 | 300
2555 | 2 | http://dx.doi.org/10.1016/j.jallcom.2004.05.078 | Zr0.5Hf0.5NiSn | Zr0.5Hf0.5NiSn | Tix(Zr0.5Hf0.5)1-xNiSn | TiNiSn | Zr0.5Hf0.5NiSn | None | TRUE | 0 | Stoichiometric Formula | Shutoh2005JAC | 2005 | 700 | 423.5 | -237.912 | 23.971 | 0.539 | 3.113096927 |  | 0.7233334 |  |  |  | No Data |  | arc-melted, Ar | [5 empty] | Polycrystalline |  |  | 216 | 96 |  | http://dx.doi.org/10.1016/0304-8853(93)90861-U | Skolozdra | 226.87 | 4 | 3 | 12 | 18.90583333 | 646828 | 300
2556 | 2 | http://dx.doi.org/10.1016/j.jallcom.2004.05.078 | Zr0.5Hf0.5NiSn1.998Sb0.002 | Zr0.5Hf0.5NiSn1.998Sb0.002 | Tix(Zr0.5Hf0.5)1-xNiSn1-xSbx | TiNiSn | Zr0.5Hf0.5NiSn1.998 | Sb0.002 | FALSE | 0.002 | Stoichiometric Formula | Shutoh2005JAC | 2005 | 300 | 415.28 | -250 | 25.955 | 0.2697 | 2.887113404 |  | 0.3039867 |  |  |  | No Data |  | arc-melted, Ar | [5 empty] | Polycrystalline |  |  | 216 | 96 |  | http://dx.doi.org/10.1016/0304-8853(93)90861-U | Skolozdra | 226.87 | 4 | 3 | 12 | 18.90583333 | 646828 | 300
2557 | 2 | http://dx.doi.org/10.1016/j.jallcom.2004.05.078 | Zr0.5Hf0.5NiSn1.998Sb0.002 | Zr0.5Hf0.5NiSn1.998Sb0.002 | Tix(Zr0.5Hf0.5)1-xNiSn1-xSbx | TiNiSn | Zr0.5Hf0.5NiSn1.998 | Sb0.002 | FALSE | 0.002 | Stoichiometric Formula | Shutoh2005JAC | 2005 | 400 | 461.25 | -281 | 36.421 | 0.537 | 2.712932995 |  | 0.4501845 |  |  |  | No Data |  | arc-melted, Ar | [5 empty] | Polycrystalline |  |  | 216 | 96 |  | http://dx.doi.org/10.1016/0304-8853(93)90861-U | Skolozdra | 226.87 | 4 | 3 | 12 | 18.90583333 | 646828 | 300
2558 | 2 | http://dx.doi.org/10.1016/j.jallcom.2004.05.078 | Zr0.5Hf0.5NiSn1.998Sb0.002 | Zr0.5Hf0.5NiSn1.998Sb0.002 | Tix(Zr0.5Hf0.5)1-xNiSn1-xSbx | TiNiSn | Zr0.5Hf0.5NiSn1.998 | Sb0.002 | FALSE | 0.002 | Stoichiometric Formula | Shutoh2005JAC | 2005 | 700 | 647.67 | -307 | 61.042 | 1.45 | 2.946859925 |  | 1.106218 |  |  |  | No Data |  | arc-melted, Ar | [5 empty] | Polycrystalline |  |  | 216 | 96 |  | http://dx.doi.org/10.1016/0304-8853(93)90861-U | Skolozdra | 226.87 | 4 | 3 | 12 | 18.90583333 | 646828 | 300
2559 | 2 | http://dx.doi.org/10.1016/j.jallcom.2004.05.078 | Zr0.5Hf0.5NiSn1.994Sb0.006 | Zr0.5Hf0.5NiSn1.994Sb0.006 | Tix(Zr0.5Hf0.5)1-xNiSn1-xSbx | TiNiSn | Zr0.5Hf0.5NiSn1.994 | Sb0.006 | FALSE | 0.006 | Stoichiometric Formula | Shutoh2005JAC | 2005 | 300 | 857.63 | -211 | 38.183 | 0.414 | 2.766860566 |  | 0.6277873 |  |  |  | No Data |  | arc-melted, Ar | [5 empty] | Polycrystalline |  |  | 216 | 96 |  | http://dx.doi.org/10.1016/0304-8853(93)90861-U | Skolozdra | 226.87 | 4 | 3 | 12 | 18.90583333 | 646828 | 300
2560 | 2 | http://dx.doi.org/10.1016/j.jallcom.2004.05.078 | Zr0.5Hf0.5NiSn1.994Sb0.006 | Zr0.5Hf0.5NiSn1.994Sb0.006 | Tix(Zr0.5Hf0.5)1-xNiSn1-xSbx | TiNiSn | Zr0.5Hf0.5NiSn1.994 | Sb0.006 | FALSE | 0.006 | Stoichiometric Formula | Shutoh2005JAC | 2005 | 400 | 798.34 | -237 | 44.842 | 0.678 | 2.645541521 |  | 0.7791793 |  |  |  | No Data |  | arc-melted, Ar | [5 empty] | Polycrystalline |  |  | 216 | 96 |  | http://dx.doi.org/10.1016/0304-8853(93)90861-U | Skolozdra | 226.87 | 4 | 3 | 12 | 18.90583333 | 646828 | 300
2561 | 2 | http://dx.doi.org/10.1016/j.jallcom.2004.05.078 | Zr0.5Hf0.5NiSn1.994Sb0.006 | Zr0.5Hf0.5NiSn1.994Sb0.006 | Tix(Zr0.5Hf0.5)1-xNiSn1-xSbx | TiNiSn | Zr0.5Hf0.5NiSn1.994 | Sb0.006 | FALSE | 0.006 | Stoichiometric Formula | Shutoh2005JAC | 2005 | 700 | 758.38 | -274 | 56.936 | 1.3448 | 2.963660104 |  | 1.295313 |  |  |  | No Data |  | arc-melted, Ar | [5 empty] | Polycrystalline |  |  | 216 | 96 |  | http://dx.doi.org/10.1016/0304-8853(93)90861-U | Skolozdra | 226.87 | 4 | 3 | 12 | 18.90583333 | 646828 | 300
2562 | 2 | http://dx.doi.org/10.1016/j.jallcom.2004.05.078 | Zr0.4Hf0.4Ti0.2NiSn | Zr0.4Hf0.4Ti0.2NiSn | Tix(Zr0.5Hf0.5)1-xNiSn | TiNiSn | Zr0.4Hf0.4Ti0.2NiSn | None | TRUE | 0.2 | Stoichiometric Formula | Shutoh2005JAC | 2005 | 300 | 114 | -181.756 | 3.7661 | [7 empty] | No Data |  | arc-melted, Ar | [5 empty] | Polycrystalline |  |  | 216 | 96 |  | http://dx.doi.org/10.1016/0304-8853(93)90861-U | Skolozdra | 226.87 | 4 | 3 | 12 | 18.90583333 | 646828 | 300
2563 | 2 | http://dx.doi.org/10.1016/j.jallcom.2004.05.078 | Zr0.4Hf0.4Ti0.2NiSn | Zr0.4Hf0.4Ti0.2NiSn | Tix(Zr0.5Hf0.5)1-xNiSn | TiNiSn | Zr0.4Hf0.4Ti0.2NiSn | None | TRUE | 0.2 | Stoichiometric Formula | Shutoh2005JAC | 2005 | 700 | 464.88 | -287.251 | 38.359 | [7 empty] | No Data |  | arc-melted, Ar | [5 empty] | Polycrystalline |  |  | 216 | 96 |  | http://dx.doi.org/10.1016/0304-8853(93)90861-U | Skolozdra | 226.87 | 4 | 3 | 12 | 18.90583333 | 646828 | 300
2564 | 2 | http://dx.doi.org/10.1016/j.jallcom.2004.05.078 | Zr0.35Hf0.35Ti0.3NiSn | Zr0.35Hf0.35Ti0.3NiSn | Tix(Zr0.5Hf0.5)1-xNiSn | TiNiSn | Zr0.35Hf0.35Ti0.3NiSn | None | TRUE | 0.3 | Stoichiometric Formula | Shutoh2005JAC | 2005 | 300 | 118.9 | -329.724 | 12.927 | [7 empty] | No Data |  | arc-melted, Ar | [5 empty] | Polycrystalline |  |  | 216 | 96 |  | http://dx.doi.org/10.1016/0304-8853(93)90861-U | Skolozdra | 226.87 | 4 | 3 | 12 | 18.90583333 | 646828 | 300
2565 | 2 | http://dx.doi.org/10.1016/j.jallcom.2004.05.078 | Zr0.35Hf0.35Ti0.3NiSn | Zr0.35Hf0.35Ti0.3NiSn | Tix(Zr0.5Hf0.5)1-xNiSn | TiNiSn | Zr0.35Hf0.35Ti0.3NiSn | None | TRUE | 0.3 | Stoichiometric Formula | Shutoh2005JAC | 2005 | 700 | 425.85 | -345.217 | 50.75 | [7 empty] | No Data |  | arc-melted, Ar | [5 empty] | Polycrystalline |  |  | 216 | 96 |  | http://dx.doi.org/10.1016/0304-8853(93)90861-U | Skolozdra | 226.87 | 4 | 3 | 12 | 18.90583333 | 646828 | 300
2566 | 2 | http://dx.doi.org/10.1016/j.jallcom.2004.05.078 | Zr0.3Hf0.3Ti0.4NiSn | Zr0.3Hf0.3Ti0.4NiSn | Tix(Zr0.5Hf0.5)1-xNiSn | TiNiSn | Zr0.3Hf0.3Ti0.4NiSn | None | TRUE | 0.4 | Stoichiometric Formula | Shutoh2005JAC | 2005 | 300 | 118.25 | -316.151 | 11.82 | [7 empty] | No Data |  | arc-melted, Ar | [5 empty] | Polycrystalline |  |  | 216 | 96 |  | http://dx.doi.org/10.1016/0304-8853(93)90861-U | Skolozdra | 226.87 | 4 | 3 | 12 | 18.90583333 | 646828 | 300
2567 | 2 | http://dx.doi.org/10.1016/j.jallcom.2004.05.078 | Zr0.3Hf0.3Ti0.4NiSn | Zr0.3Hf0.3Ti0.4NiSn | Tix(Zr0.5Hf0.5)1-xNiSn | TiNiSn | Zr0.3Hf0.3Ti0.4NiSn | None | TRUE | 0.4 | Stoichiometric Formula | Shutoh2005JAC | 2005 | 700 | 491.91 | -358.019 | 63.051 | [7 empty] | No Data |  | arc-melted, Ar | [5 empty] | Polycrystalline |  |  | 216 | 96 |  | http://dx.doi.org/10.1016/0304-8853(93)90861-U | Skolozdra | 226.87 | 4 | 3 | 12 | 18.90583333 | 646828 | 300
2568 | 2 | http://dx.doi.org/10.1016/j.jallcom.2004.05.078 | Zr0.25Hf0.25Ti0.5NiSn | Zr0.25Hf0.25Ti0.5NiSn | Tix(Zr0.5Hf0.5)1-xNiSn | TiNiSn | Zr0.25Hf0.25Ti0.5NiSn | None | TRUE | 0.5 | Stoichiometric Formula | Shutoh2005JAC | 2005 | 300 | 202.06 | -303.567 | 18.62 | [7 empty] | No Data |  | arc-melted, Ar | [5 empty] | Polycrystalline |  |  | 216 | 96 |  | http://dx.doi.org/10.1016/0304-8853(93)90861-U | Skolozdra | 226.87 | 4 | 3 | 12 | 18.90583333 | 646828 | 300
2569 | 2 | http://dx.doi.org/10.1016/j.jallcom.2004.05.078 | Zr0.25Hf0.25Ti0.5NiSn | Zr0.25Hf0.25Ti0.5NiSn | Tix(Zr0.5Hf0.5)1-xNiSn | TiNiSn | Zr0.25Hf0.25Ti0.5NiSn | None | TRUE | 0.5 | Stoichiometric Formula | Shutoh2005JAC | 2005 | 700 | 529.54 | -333.898 | 59.037 | [7 empty] | No Data |  | arc-melted, Ar | [5 empty] | Polycrystalline |  |  | 216 | 96 |  | http://dx.doi.org/10.1016/0304-8853(93)90861-U | Skolozdra | 226.87 | 4 | 3 | 12 | 18.90583333 | 646828 | 300
2570 | 2 | http://dx.doi.org/10.1016/j.jallcom.2004.05.078 | Zr0.15Hf0.15Ti0.7NiSn | Zr0.15Hf0.15Ti0.7NiSn | Tix(Zr0.5Hf0.5)1-xNiSn | TiNiSn | Zr0.15Hf0.15Ti0.7NiSn | None | TRUE | 0.7 | Stoichiometric Formula | Shutoh2005JAC | 2005 | 300 | 213.98 | -250.711 | 13.45 | [7 empty] | No Data |  | arc-melted, Ar | [5 empty] | Polycrystalline |  |  | 216 | 96 |  | http://dx.doi.org/10.1016/0304-8853(93)90861-U | Skolozdra | 226.87 | 4 | 3 | 12 | 18.90583333 | 646828 | 300
2571 | 2 | http://dx.doi.org/10.1016/j.jallcom.2004.05.078 | Zr0.15Hf0.15Ti0.7NiSn | Zr0.15Hf0.15Ti0.7NiSn | Tix(Zr0.5Hf0.5)1-xNiSn | TiNiSn | Zr0.15Hf0.15Ti0.7NiSn | None | TRUE | 0.7 | Stoichiometric Formula | Shutoh2005JAC | 2005 | 700 | 593.51 | -260.931 | 40.409 | [7 empty] | No Data |  | arc-melted, Ar | [5 empty] | Polycrystalline |  |  | 216 | 96 |  | http://dx.doi.org/10.1016/0304-8853(93)90861-U | Skolozdra | 226.87 | 4 | 3 | 12 | 18.90583333 | 646828 | 300
2572 | 2 | http://orbit.dtu.dk/en/publications/improvement-of-niobium-doped-srtio3-by-nanostructuring(2b6f4b33-1a6f-4472-ac18-6996f91cd743).html | SrTi0.8Nb0.2O3 | SrTi0.8Nb0.2O3 | SrTi1-xNbxO3 | SrTiO3 | SrTi0.8O3 | Nb0.2 | FALSE | 0.2 | Stoichiometric Formula | Sonne2010 | 2010 | 300 | 216.53 | -63.5492 | 0.87446 | 0.003295691 | 7.96 |  | 0.1584999578 |  |  |  | Electron Carriers, no specific numbers |  | solid state reaction, air | [5 empty] | Polycrystalline |  |  | 221 | 48 |  | http://dx.doi.org/10.1016/j.jssc.2010.06.002 | Brant | 60.64 | 1 | 5 | 5 | 12.128 | 174464 | 293 |  | Unit cell=Sr0.8 Ti0.6 Nb0.4 O3 |  | 367
2573 | 2 | http://orbit.dtu.dk/en/publications/improvement-of-niobium-doped-srtio3-by-nanostructuring(2b6f4b33-1a6f-4472-ac18-6996f91cd743).html | SrTi0.8Nb0.2O3 | SrTi0.8Nb0.2O3 | SrTi1-xNbxO3 | SrTiO3 | SrTi0.8O3 | Nb0.2 | FALSE | 0.2 | Stoichiometric Formula | Sonne2010 | 2010 | 400 | 220.21 | -76.9741 | 1.3048 | 0.006089889 | 8.57 |  | 0.2149269 |  |  |  | Electron Carriers, no specific numbers |  | solid state reaction, air | [5 empty] | Polycrystalline |  |  | 221 | 48 |  | http://dx.doi.org/10.1016/j.jssc.2010.06.002 | Brant | 60.64 | 1 | 5 | 5 | 12.128 | 174464 | 293 |  |  |  | 367
2574 | 2 | http://orbit.dtu.dk/en/publications/improvement-of-niobium-doped-srtio3-by-nanostructuring(2b6f4b33-1a6f-4472-ac18-6996f91cd743).html | SrTi0.8Nb0.2O3 | SrTi0.8Nb0.2O3 | SrTi1-xNbxO3 | SrTiO3 | SrTi0.8O3 | Nb0.2 | FALSE | 0.2 | Stoichiometric Formula | Sonne2010 | 2010 | 700 | 216.7 | -122.314 | 3.242 | 0.036960421 | 6.14 |  | 0.3701201824 |  |  |  | Electron Carriers, no specific numbers |  | solid state reaction, air | [5 empty] | Polycrystalline |  |  | 221 | 48 |  | http://dx.doi.org/10.1016/j.jssc.2010.06.002 | Brant | 60.64 | 1 | 5 | 5 | 12.128 | 174464 | 293 |  |  |  | 367
2575 | 2 | http://orbit.dtu.dk/en/publications/improvement-of-niobium-doped-srtio3-by-nanostructuring(2b6f4b33-1a6f-4472-ac18-6996f91cd743).html | SrTi0.8Nb0.2O3 | SrTi0.8Nb0.2O3 | SrTi1-xNbxO3 | SrTiO3 | SrTi0.8O3 | Nb0.2 | FALSE | 0.2 | Stoichiometric Formula | Sonne2010 | 2010 | 1000 | 177.74 | -163.115 | 4.7291 | 0.185091706 | 2.555 |  | 0.4336905 |  |  |  | Electron Carriers, no specific numbers |  | solid state reaction, air | [5 empty] | Polycrystalline |  |  | 221 | 48 |  | http://dx.doi.org/10.1016/j.jssc.2010.06.002 | Brant | 60.64 | 1 | 5 | 5 | 12.128 | 174464 | 293 |  |  |  | 367
2576 | 2 | http://dx.doi.org/10.1007/978-3-540-88201-5_24 | SrDy0.08Ti0.92O3 | SrDy0.08Ti0.92O3 | SrDyxTi1-yNbyO3 | DyTiO3 | SrTi0.92O3 | Dy0.08 | FALSE |  | Stoichiometric Formula | Tinh2009 | 2009 | 300 | 104 | -49.7 | 0.25689 | 0.001837111 | 4.195 |  | 0.07612799901 |  |  |  | Electron Carriers, no specific numbers |  | solid state reaction, air | [5 empty] | Polycrystalline |  |  | 221 | 48 |  | http://dx.doi.org/10.1016/j.jssc.2010.06.002 | Brant | 60.64 | 1 | 5 | 5 | 12.128 | 174464 | 293 |  |  |  | 367
2577 | 2 | http://dx.doi.org/10.1007/978-3-540-88201-5_24 | SrDy0.08Ti0.92O3 | SrDy0.08Ti0.92O3 | SrDyxTi1-yNbyO3 | DyTiO3 | SrTi0.92O3 | Dy0.08 | FALSE |  | Stoichiometric Formula | Tinh2009 | 2009 | 400 | 250 | -70.5 | 1.2426 | 0.013289439 | 3.74 |  | 0.244 |  |  |  | Electron Carriers, no specific numbers |  | solid state reaction, air | [5 empty] | Polycrystalline |  |  | 221 | 48 |  | http://dx.doi.org/10.1016/j.jssc.2010.06.002 | Brant | 60.64 | 1 | 5 | 5 | 12.128 | 174464 | 293 |  |  |  | 367
2578 | 2 | http://dx.doi.org/10.1007/978-3-540-88201-5_24 | SrDy0.08Ti0.92O3 | SrDy0.08Ti0.92O3 | SrDyxTi1-yNbyO3 | DyTiO3 | SrTi0.92O3 | Dy0.08 | FALSE |  | Stoichiometric Formula | Tinh2009 | 2009 | 700 | 218 | -147 | 4.7108 | 0.104023136 | 3.17 |  | 0.372344 |  |  |  | Electron Carriers, no specific numbers |  | solid state reaction, air | [5 empty] | Polycrystalline |  |  | 221 | 48 |  | http://dx.doi.org/10.1016/j.jssc.2010.06.002 | Brant | 60.64 | 1 | 5 | 5 | 12.128 | 174464 | 293 |  |  |  | 367
2579 | 2 | http://dx.doi.org/10.1007/978-3-540-88201-5_24 | SrDy0.08Ti0.92O3 | SrDy0.08Ti0.92O3 | SrDyxTi1-yNbyO3 | DyTiO3 | SrTi0.92O3 | Dy0.08 | FALSE |  | Stoichiometric Formula | Tinh2009 | 2009 | 1000 | 120 | -191.6 | 4.4053 | 0.148325495 | 2.97 |  | 0.2928 |  |  |  | Electron Carriers, no specific numbers |  | solid state reaction, air | [5 empty] | Polycrystalline |  |  | 221 | 48 |  | http://dx.doi.org/10.1016/j.jssc.2010.06.002 | Brant | 60.64 | 1 | 5 | 5 | 12.128 | 174464 | 293 |  |  |  | 367
2580 | 2 | http://dx.doi.org/10.1007/978-3-540-88201-5_24 | SrNd0.17Ti0.83O3 | SrNd0.17Ti0.83O3 | SrDyxTi1-yNbyO3 | DyTiO3 | SrTi0.83O3 | Nd0.17 | FALSE |  | Stoichiometric Formula | Tinh2009 | 2009 | 300 | 385 | -32.5 | 0.40666 | 0.00197087 | 6.19 |  | 0.28182 |  |  |  | Electron Carriers, no specific numbers |  | solid state reaction, air | [5 empty] | Polycrystalline |  |  | 221 | 48 |  | http://dx.doi.org/10.1016/j.jssc.2010.06.002 | Brant | 60.64 | 1 | 5 | 5 | 12.128 | 174464 | 293 |  |  |  | 367
2581 | 2 | http://dx.doi.org/10.1007/978-3-540-88201-5_24 | SrNd0.17Ti0.83O3 | SrNd0.17Ti0.83O3 | SrDyxTi1-yNbyO3 | DyTiO3 | SrTi0.83O3 | Nd0.17 | FALSE |  | Stoichiometric Formula | Tinh2009 | 2009 | 400 | 519 | -42.2 | 0.92426 | 0.006910325 | 5.35 |  | 0.506544 |  |  |  | Electron Carriers, no specific numbers |  | solid state reaction, air | [5 empty] | Polycrystalline |  |  | 221 | 48 |  | http://dx.doi.org/10.1016/j.jssc.2010.06.002 | Brant | 60.64 | 1 | 5 | 5 | 12.128 | 174464 | 293 |  |  |  | 367
2582 | 2 | http://dx.doi.org/10.1007/978-3-540-88201-5_24 | SrNd0.17Ti0.83O3 | SrNd0.17Ti0.83O3 | SrDyxTi1-yNbyO3 | DyTiO3 | SrTi0.83O3 | Nd0.17 | FALSE |  | Stoichiometric Formula | Tinh2009 | 2009 | 700 | 440.6 | -96 | 4.0606 | 0.073446995 | 3.87 |  | 0.7525448 |  |  |  | Electron Carriers, no specific numbers |  | solid state reaction, air | [5 empty] | Polycrystalline |  |  | 221 | 48 |  | http://dx.doi.org/10.1016/j.jssc.2010.06.002 | Brant | 60.64 | 1 | 5 | 5 | 12.128 | 174464 | 293 |  |  |  | 367
2583 | 2 | http://dx.doi.org/10.1007/978-3-540-88201-5_24 | SrNd0.17Ti0.83O3 | SrNd0.17Ti0.83O3 | SrDyxTi1-yNbyO3 | DyTiO3 | SrTi0.83O3 | Nd0.17 | FALSE |  | Stoichiometric Formula | Tinh2009 | 2009 | 1000 | 239 | -141.8 | 4.8056 | 0.141466893 | 3.397 |  | 0.58316 |  |  |  | Electron Carriers, no specific numbers |  | solid state reaction, air | [5 empty] | Polycrystalline |  |  | 221 | 48 |  | http://dx.doi.org/10.1016/j.jssc.2010.06.002 | Brant | 60.64 | 1 | 5 | 5 | 12.128 | 174464 | 293 |  |  |  | 367
2584 | 2 | http://dx.doi.org/10.1007/978-3-540-88201-5_24 | SrNd0.2Ti0.8O3 | SrNd0.2Ti0.8O3 | SrDyxTi1-yNbyO3 | DyTiO3 | SrTi0.8O3 | Nd0.2 | FALSE |  | Stoichiometric Formula | Tinh2009 | 2009 | 300 | 544 | -34.4 | 0.64375 | 0.003492303 | 5.53 |  | 0.3982080004 |  |  |  | Electron Carriers, no specific numbers |  | solid state reaction, air | [5 empty] | Polycrystalline |  |  | 221 | 48 |  | http://dx.doi.org/10.1016/j.jssc.2010.06.002 | Brant | 60.64 | 1 | 5 | 5 | 12.128 | 174464 | 293 |  |  |  | 367
2585 | 2 | http://dx.doi.org/10.1007/978-3-540-88201-5_24 | SrNd0.2Ti0.8O3 | SrNd0.2Ti0.8O3 | SrDyxTi1-yNbyO3 | DyTiO3 | SrTi0.8O3 | Nd0.2 | FALSE |  | Stoichiometric Formula | Tinh2009 | 2009 | 400 | 678 | -44.9 | 1.3669 | 0.011319708 | 4.83 |  | 0.661728 |  |  |  | Electron Carriers, no specific numbers |  | solid state reaction, air | [5 empty] | Polycrystalline |  |  | 221 | 48 |  | http://dx.doi.org/10.1016/j.jssc.2010.06.002 | Brant | 60.64 | 1 | 5 | 5 | 12.128 | 174464 | 293 |  |  |  | 367
2586 | 2 | http://dx.doi.org/10.1007/978-3-540-88201-5_24 | SrNd0.2Ti0.8O3 | SrNd0.2Ti0.8O3 | SrDyxTi1-yNbyO3 | DyTiO3 | SrTi0.8O3 | Nd0.2 | FALSE |  | Stoichiometric Formula | Tinh2009 | 2009 | 700 | 512 | -94.4 | 4.5626 | 0.092574824 | 3.45 |  | 0.874496 |  |  |  | Electron Carriers, no specific numbers |  | solid state reaction, air | [5 empty] | Polycrystalline |  |  | 221 | 48 |  | http://dx.doi.org/10.1016/j.jssc.2010.06.002 | Brant | 60.64 | 1 | 5 | 5 | 12.128 | 174464 | 293 |  |  |  | 367
2587 | 2 | http://dx.doi.org/10.1007/978-3-540-88201-5_24 | SrNd0.2Ti0.8O3 | SrNd0.2Ti0.8O3 | SrDyxTi1-yNbyO3 | DyTiO3 | SrTi0.8O3 | Nd0.2 | FALSE |  | Stoichiometric Formula | Tinh2009 | 2009 | 1000 | 253 | -140 | 4.9588 | 0.155117618 | 3.1968 |  | 0.61732 |  |  |  | Electron Carriers, no specific numbers |  | solid state reaction, air | [5 empty] | Polycrystalline |  |  | 221 | 48 |  | http://dx.doi.org/10.1016/j.jssc.2010.06.002 | Brant | 60.64 | 1 | 5 | 5 | 12.128 | 174464 | 293 |  |  |  | 367
2588 | 2 | http://dx.doi.org/10.1007/978-3-540-88201-5_24 | SrNd0.24Ti0.76O3 | SrNd0.24Ti0.76O3 | SrDyxTi1-yNbyO3 | DyTiO3 | SrTi0.76O3 | Nd0.24 | FALSE |  | Stoichiometric Formula | Tinh2009 | 2009 | 300 | 445 | -22.6 | 0.22729 | 0.001140242 | 5.98 |  | 0.32574 |  |  |  | Electron Carriers, no specific numbers |  | solid state reaction, air | [5 empty] | Polycrystalline |  |  | 221 | 48 |  | http://dx.doi.org/10.1016/j.jssc.2010.06.002 | Brant | 60.64 | 1 | 5 | 5 | 12.128 | 174464 | 293 |  |  |  | 367
2589 | 2 | http://dx.doi.org/10.1007/978-3-540-88201-5_24 | SrNd0.24Ti0.76O3 | SrNd0.24Ti0.76O3 | SrDyxTi1-yNbyO3 | DyTiO3 | SrTi0.76O3 | Nd0.24 | FALSE |  | Stoichiometric Formula | Tinh2009 | 2009 | 400 | 553 | -31.5 | 0.54871 | 0.004149068 | 5.29 |  | 0.539728 |  |  |  | Electron Carriers, no specific numbers |  | solid state reaction, air | [5 empty] | Polycrystalline |  |  | 221 | 48 |  | http://dx.doi.org/10.1016/j.jssc.2010.06.002 | Brant | 60.64 | 1 | 5 | 5 | 12.128 | 174464 | 293 |  |  |  | 367
2590 | 2 | http://dx.doi.org/10.1007/978-3-540-88201-5_24 | SrNd0.24Ti0.76O3 | SrNd0.24Ti0.76O3 | SrDyxTi1-yNbyO3 | DyTiO3 | SrTi0.76O3 | Nd0.24 | FALSE |  | Stoichiometric Formula | Tinh2009 | 2009 | 700 | 537 | -80.7 | 3.4972 | 0.06510758 | 3.76 |  | 0.917196 |  |  |  | Electron Carriers, no specific numbers |  | solid state reaction, air | [5 empty] | Polycrystalline |  |  | 221 | 48 |  | http://dx.doi.org/10.1016/j.jssc.2010.06.002 | Brant | 60.64 | 1 | 5 | 5 | 12.128 | 174464 | 293 |  |  |  | 367
2591 | 2 | http://dx.doi.org/10.1007/978-3-540-88201-5_24 | SrNd0.24Ti0.76O3 | SrNd0.24Ti0.76O3 | SrDyxTi1-yNbyO3 | DyTiO3 | SrTi0.76O3 | Nd0.24 | FALSE |  | Stoichiometric Formula | Tinh2009 | 2009 | 1000 | 313 | -124 | 4.8127 | 0.14946236 | 3.22 |  | 0.76372 |  |  |  | Electron Carriers, no specific numbers |  | solid state reaction, air | [5 empty] | Polycrystalline |  |  | 221 | 48 |  | http://dx.doi.org/10.1016/j.jssc.2010.06.002 | Brant | 60.64 | 1 | 5 | 5 | 12.128 | 174464 | 293 |  |  |  | 367
2592 | 2 | http://dx.doi.org/10.1039/c0jm02011g | Zn4Sb3 | Zn4Sb3 | Î²-Zn4Sb3 | Zn4Sb3 | Zn4Sb3 | None | TRUE | 0.09 | Stoichiometric Formula | Toberer2010JMC | 2010 | 300 | 433.1 | 122.133 | 6.4604 | 0.251703686 | 0.77 |  | 0.3170327 |  |  |  | .6-.9 |  | solid state reaction, Ar | [5 empty] | Polycrystalline |  |  | 167 | 12 |  | http://dx.doi.org/10.1016/0022-5088(78)90109-1 | Mayer | 1610.64 | 9 | 7 | 63 | 25.56571429 | 52403 | 300 |  | Unit Cell = (Zn4 Sb3)1.04
2593 | 2 | http://dx.doi.org/10.1039/c0jm02011g | Zn4Sb3 | Zn4Sb3 | Î²-Zn4Sb3 | Zn4Sb3 | Zn4Sb3 | None | TRUE | 0.09 | Stoichiometric Formula | Toberer2010JMC | 2010 | 400 | 374.56 | 148.361 | 8.2444 | 0.44564167 | 0.74 |  | 0.3655677 |  |  |  | .6-.9 |  | solid state reaction, Ar | [5 empty] | Polycrystalline |  |  | 167 | 12 |  | http://dx.doi.org/10.1016/0022-5088(78)90109-1 | Mayer | 1610.64 | 9 | 7 | 63 | 25.56571429 | 52403 | 300 | carrier concentration varied 5-9 e-19/cm^3 because of excess Zn or ZnSb
2594 | 2 | http://dx.doi.org/10.1039/c0jm02011g | Zn4Sb3 | Zn4Sb3 | Î²-Zn4Sb3 | Zn4Sb3 | Zn4Sb3 | None | TRUE | 0.09 | Stoichiometric Formula | Toberer2010JMC | 2010 | 700 | 298.14 | 184.769 | 10.178 | 0.962807505 | 0.74 |  | 0.5092169 |  |  |  | .6-.9 |  | solid state reaction, Ar | [5 empty] | Polycrystalline |  |  | 167 | 12 |  | http://dx.doi.org/10.1016/0022-5088(78)90109-1 | Mayer | 1610.64 | 9 | 7 | 63 | 25.56571429 | 52403 | 300 | carrier concentration varied 5-9 e-19/cm^3 because of excess Zn or ZnSb | *extrapolated from 600K
2595 | 2 | http://dx.doi.org/10.1039/c0jm02011g | Zn4Sb3 | Zn4Sb3 | Î²-Zn4Sb3 | Zn4Sb3 | Zn4Sb3 | None | TRUE | 0.08 | Stoichiometric Formula | Toberer2010JMC | 2010 | 300 | 470.38 | 126.887 | 7.5733 | 0.298944741 | 0.76 |  | 0.3443183 |  |  |  | .6-.9 |  | solid state reaction, Ar | [5 empty] | Polycrystalline |  |  | 167 | 12 |  | http://dx.doi.org/10.1016/0022-5088(78)90109-1 | Mayer | 1610.64 | 9 | 7 | 63 | 25.56571429 | 52403 | 300 | carrier concentration varied 5-9 e-19/cm^3 because of excess Zn or ZnSb
2596 | 2 | http://dx.doi.org/10.1039/c0jm02011g | Zn4Sb3 | Zn4Sb3 | Î²-Zn4Sb3 | Zn4Sb3 | Zn4Sb3 | None | TRUE | 0.08 | Stoichiometric Formula | Toberer2010JMC | 2010 | 400 | 405.38 | 155.085 | 9.75 | 0.524900307 | 0.743 |  | 0.3956543 |  |  |  | .6-.9 |  | solid state reaction, Ar | [5 empty] | Polycrystalline |  |  | 167 | 12 |  | http://dx.doi.org/10.1016/0022-5088(78)90109-1 | Mayer | 1610.64 | 9 | 7 | 63 | 25.56571429 | 52403 | 300 | carrier concentration varied 5-9 e-19/cm^3 because of excess Zn or ZnSb
2597 | 2 | http://dx.doi.org/10.1039/c0jm02011g | Zn4Sb3 | Zn4Sb3 | Î²-Zn4Sb3 | Zn4Sb3 | Zn4Sb3 | None | TRUE | 0.08 | Stoichiometric Formula | Toberer2010JMC | 2010 | 700 | 315.85 | 188.372 | 11.208 | 1.055896648 | 0.743 |  | 0.5394701 |  |  |  | .6-.9 |  | solid state reaction, Ar | [5 empty] | Polycrystalline |  |  | 167 | 12 |  | http://dx.doi.org/10.1016/0022-5088(78)90109-1 | Mayer | 1610.64 | 9 | 7 | 63 | 25.56571429 | 52403 | 300 | carrier concentration varied 5-9 e-19/cm^3 because of excess Zn or ZnSb | *extrapolated from 600K
2598 | 2 | http://dx.doi.org/10.1039/c0jm02011g | Zn4Sb3 | Zn4Sb3 | Î²-Zn4Sb3 | Zn4Sb3 | Zn4Sb3 | None | TRUE | 0.075 | Stoichiometric Formula | Toberer2010JMC | 2010 | 300 | 460.08 | 135.898 | 8.4969 | 0.325550215 | 0.783 |  | 0.3367778 |  |  |  | .6-.9 |  | solid state reaction, Ar | [5 empty] | Polycrystalline |  |  | 167 | 12 |  | http://dx.doi.org/10.1016/0022-5088(78)90109-1 | Mayer | 1610.64 | 9 | 7 | 63 | 25.56571429 | 52403 | 300 | carrier concentration varied 5-9 e-19/cm^3 because of excess Zn or ZnSb
2599 | 2 | http://dx.doi.org/10.1039/c0jm02011g | Zn4Sb3 | Zn4Sb3 | Î²-Zn4Sb3 | Zn4Sb3 | Zn4Sb3 | None | TRUE | 0.075 | Stoichiometric Formula | Toberer2010JMC | 2010 | 400 | 398.5 | 160.988 | 10.328 | 0.550827792 | 0.75 |  | 0.388937595 |  |  |  | .6-.9 |  | solid state reaction, Ar | [5 empty] | Polycrystalline |  |  | 167 | 12 |  | http://dx.doi.org/10.1016/0022-5088(78)90109-1 | Mayer | 1610.64 | 9 | 7 | 63 | 25.56571429 | 52403 | 300 | carrier concentration varied 5-9 e-19/cm^3 because of excess Zn or ZnSb
2600 | 2 | http://dx.doi.org/10.1039/c0jm02011g | Zn4Sb3 | Zn4Sb3 | Î²-Zn4Sb3 | Zn4Sb3 | Zn4Sb3 | None | TRUE | 0.075 | Stoichiometric Formula | Toberer2010JMC | 2010 | 700 | 304.05 | 191.811 | 11.186 | 1.044056216 | 0.75 |  | 0.519311517 |  |  |  | .6-.9 |  | solid state reaction, Ar | [5 empty] | Polycrystalline |  |  | 167 | 12 |  | http://dx.doi.org/10.1016/0022-5088(78)90109-1 | Mayer | 1610.64 | 9 | 7 | 63 | 25.56571429 | 52403 | 300 | carrier concentration varied 5-9 e-19/cm^3 because of excess Zn or ZnSb | *extrapolated from 600K
2601 | 2 | http://dx.doi.org/10.1039/A602506D | ZnO | ZnO | (Zn1-xAlx)O | ZnO | ZnO | None | TRUE | 0 | Stoichiometric Formula | Tsubota1997JMC | 1997 | 300 | 0.059161 | -301 | 0.34887 | 0.000214908 | 48.7 |  | 4.33061341e-05 |  |  |  | 0.0052 |  | solid state reaction, air | [5 empty] | Polycrystalline |  |  | 186 | 12 |  | http://dx.doi.org/10.1107/S0567740869003876 | Abrahams | 47.62 | 2 | 2 | 4 | 11.905 | 26170 | 295
2602 | 2 | http://dx.doi.org/10.1039/A602506D | ZnO | ZnO | (Zn1-xAlx)O | ZnO | ZnO | None | TRUE | 0 | Stoichiometric Formula | Tsubota1997JMC | 1997 | 400 | 0.24964 | -293.962 | 0.22209 | 0.000267412 | 33.22 |  | 0.0002436524222 |  |  |  | 0.0052 |  | solid state reaction, air | [5 empty] | Polycrystalline |  |  | 186 | 12 |  | http://dx.doi.org/10.1107/S0567740869003876 | Abrahams | 47.62 | 2 | 2 | 4 | 11.905 | 26170 | 295
2603 | 2 | http://dx.doi.org/10.1039/A602506D | ZnO | ZnO | (Zn1-xAlx)O | ZnO | ZnO | None | TRUE | 0 | Stoichiometric Formula | Tsubota1997JMC | 1997 | 700 | 9.3445 | -329.869 | 0.060926 | 0.000291113 | 14.65 |  | 0.01596042785 |  |  |  | 0.0052 |  | solid state reaction, air | [5 empty] | Polycrystalline |  |  | 186 | 12 |  | http://dx.doi.org/10.1107/S0567740869003876 | Abrahams | 47.62 | 2 | 2 | 4 | 11.905 | 26170 | 295
2604 | 2 | http://dx.doi.org/10.1039/A602506D | ZnO | ZnO | (Zn1-xAlx)O | ZnO | ZnO | None | TRUE | 0 | Stoichiometric Formula | Tsubota1997JMC | 1997 | 1000 | 21.029 | -436.926 | 0.064278 | 0.000749156 | 8.58 |  | 0.0513107595 |  |  |  | 0.0052 |  | solid state reaction, air | [5 empty] | Polycrystalline |  |  | 186 | 12 |  | http://dx.doi.org/10.1107/S0567740869003876 | Abrahams | 47.62 | 2 | 2 | 4 | 11.905 | 26170 | 295
2605 | 2 | http://dx.doi.org/10.1039/A602506D | Zn0.995Al0.005O | Zn0.995Al0.005O | (Zn1-xAlx)O | ZnO | Zn0.995O | Al0.005 | FALSE | 0.005 | Stoichiometric Formula | Tsubota1997JMC | 1997 | 300 | 154.63 | -154.022 | 4.2186 | 0.002844301 | 44.495 |  | 0.1131899 |  |  |  | 0.65 |  | solid state reaction, air | [5 empty] | Polycrystalline |  |  | 186 | 12 |  | http://dx.doi.org/10.1107/S0567740869003876 | Abrahams | 47.62 | 2 | 2 | 4 | 11.905 | 26170 | 295 |  | *kappa estimated
2606 | 2 | http://dx.doi.org/10.1039/A602506D | Zn0.995Al0.005O | Zn0.995Al0.005O | (Zn1-xAlx)O | ZnO | Zn0.995O | Al0.005 | FALSE | 0.005 | Stoichiometric Formula | Tsubota1997JMC | 1997 | 400 | 148.68 | -190.595 | 5.8915 | 0.007800677 | 30.21 |  | 0.1451088 |  |  |  | 0.65 |  | solid state reaction, air | [5 empty] | Polycrystalline |  |  | 186 | 12 |  | http://dx.doi.org/10.1107/S0567740869003876 | Abrahams | 47.62 | 2 | 2 | 4 | 11.905 | 26170 | 295 |  | *kappa estimated
2607 | 2 | http://dx.doi.org/10.1039/A602506D | Zn0.995Al0.005O | Zn0.995Al0.005O | (Zn1-xAlx)O | ZnO | Zn0.995O | Al0.005 | FALSE | 0.005 | Stoichiometric Formula | Tsubota1997JMC | 1997 | 700 | 94.881 | -166.107 | 3.0254 | 0.015658013 | 13.525 |  | 0.1620568 |  |  |  | 0.65 |  | solid state reaction, air | [5 empty] | Polycrystalline |  |  | 186 | 12 |  | http://dx.doi.org/10.1107/S0567740869003876 | Abrahams | 47.62 | 2 | 2 | 4 | 11.905 | 26170 | 295 |  | *kappa estimated
2608 | 2 | http://dx.doi.org/10.1039/A602506D | Zn0.995Al0.005O | Zn0.995Al0.005O | (Zn1-xAlx)O | ZnO | Zn0.995O | Al0.005 | FALSE | 0.005 | Stoichiometric Formula | Tsubota1997JMC | 1997 | 1000 | 99.63 | -231.536 | 6.1551 | 0.074607606 | 8.25 |  | 0.2430962 |  |  |  | 0.65 |  | solid state reaction, air | [5 empty] | Polycrystalline |  |  | 186 | 12 |  | http://dx.doi.org/10.1107/S0567740869003876 | Abrahams | 47.62 | 2 | 2 | 4 | 11.905 | 26170 | 295 |  | *kappa estimated
2609 | 2 | http://dx.doi.org/10.1039/A602506D | Zn0.99Al0.01O | Zn0.99Al0.01O | (Zn1-xAlx)O | ZnO | Zn0.99O | Al0.01 | FALSE | 0.01 | Stoichiometric Formula | Tsubota1997JMC | 1997 | 300 | 311.9 | -178.859 | 11.615 | 0.00783126 | 44.495 |  | 0.2283137 |  |  |  | 0.77 |  | solid state reaction, air | [5 empty] | Polycrystalline |  |  | 186 | 12 |  | http://dx.doi.org/10.1107/S0567740869003876 | Abrahams | 47.62 | 2 | 2 | 4 | 11.905 | 26170 | 295 |  | *kappa estimated
2610 | 2 | http://dx.doi.org/10.1039/A602506D | Zn0.99Al0.01O | Zn0.99Al0.01O | (Zn1-xAlx)O | ZnO | Zn0.99O | Al0.01 | FALSE | 0.01 | Stoichiometric Formula | Tsubota1997JMC | 1997 | 400 | 253.56 | -204.023 | 12.285 | 0.016265504 | 30.21 |  | 0.2474736 |  |  |  | 0.77 |  | solid state reaction, air | [5 empty] | Polycrystalline |  |  | 186 | 12 |  | http://dx.doi.org/10.1107/S0567740869003876 | Abrahams | 47.62 | 2 | 2 | 4 | 11.905 | 26170 | 295 |  | *kappa estimated
2611 | 2 | http://dx.doi.org/10.1039/A602506D | Zn0.99Al0.01O | Zn0.99Al0.01O | (Zn1-xAlx)O | ZnO | Zn0.99O | Al0.01 | FALSE | 0.01 | Stoichiometric Formula | Tsubota1997JMC | 1997 | 700 | 200.35 | -182.219 | 8.3404 | 0.043166624 | 13.525 |  | 0.3421961 |  |  |  | 0.77 |  | solid state reaction, air | [5 empty] | Polycrystalline |  |  | 186 | 12 |  | http://dx.doi.org/10.1107/S0567740869003876 | Abrahams | 47.62 | 2 | 2 | 4 | 11.905 | 26170 | 295 |  | *kappa estimated
2612 | 2 | http://dx.doi.org/10.1039/A602506D | Zn0.99Al0.01O | Zn0.99Al0.01O | (Zn1-xAlx)O | ZnO | Zn0.99O | Al0.01 | FALSE | 0.01 | Stoichiometric Formula | Tsubota1997JMC | 1997 | 1000 | 186.2 | -167.118 | 6.1101 | 0.074061501 | 8.25 |  | 0.4543207 |  |  |  | 0.77 |  | solid state reaction, air | [5 empty] | Polycrystalline |  |  | 186 | 12 |  | http://dx.doi.org/10.1107/S0567740869003876 | Abrahams | 47.62 | 2 | 2 | 4 | 11.905 | 26170 | 295 |  | *kappa estimated
2613 | 2 | http://dx.doi.org/10.1039/A602506D | Zn0.98Al0.02O | Zn0.98Al0.02O | (Zn1-xAlx)O | ZnO | Zn0.98O | Al0.02 | FALSE | 0.02 | Stoichiometric Formula | Tsubota1997JMC | 1997 | 300 | 778.7 | -137.914 | 15.82 | 0.011779875 | 40.29 |  | 0.5700069 |  |  |  | 0.72 |  | solid state reaction, air | [5 empty] | Polycrystalline |  |  | 186 | 12 |  | http://dx.doi.org/10.1107/S0567740869003876 | Abrahams | 47.62 | 2 | 2 | 4 | 11.905 | 26170 | 295
2614 | 2 | http://dx.doi.org/10.1039/A602506D | Zn0.98Al0.02O | Zn0.98Al0.02O | (Zn1-xAlx)O | ZnO | Zn0.98O | Al0.02 | FALSE | 0.02 | Stoichiometric Formula | Tsubota1997JMC | 1997 | 400 | 704.35 | -147.654 | 16.924 | 0.024887514 | 27.2 |  | 0.6874417024 |  |  |  | 0.72 |  | solid state reaction, air | [5 empty] | Polycrystalline |  |  | 186 | 12 |  | http://dx.doi.org/10.1107/S0567740869003876 | Abrahams | 47.62 | 2 | 2 | 4 | 11.905 | 26170 | 295
2615 | 2 | http://dx.doi.org/10.1039/A602506D | Zn0.98Al0.02O | Zn0.98Al0.02O | (Zn1-xAlx)O | ZnO | Zn0.98O | Al0.02 | FALSE | 0.02 | Stoichiometric Formula | Tsubota1997JMC | 1997 | 700 | 548.11 | -171.48 | 19.88 | 0.112228538 | 12.4 |  | 0.9361787092 |  |  |  | 0.72 |  | solid state reaction, air | [5 empty] | Polycrystalline |  |  | 186 | 12 |  | http://dx.doi.org/10.1107/S0567740869003876 | Abrahams | 47.62 | 2 | 2 | 4 | 11.905 | 26170 | 295
2616 | 2 | http://dx.doi.org/10.1039/A602506D | Zn0.98Al0.02O | Zn0.98Al0.02O | (Zn1-xAlx)O | ZnO | Zn0.98O | Al0.02 | FALSE | 0.02 | Stoichiometric Formula | Tsubota1997JMC | 1997 | 1000 | 444.2 | -175 | 16.83 | 0.212496077 | 7.92 |  | 1.083838 |  |  |  | 0.72 |  | solid state reaction, air | [5 empty] | Polycrystalline |  |  | 186 | 12 |  | http://dx.doi.org/10.1107/S0567740869003876 | Abrahams | 47.62 | 2 | 2 | 4 | 11.905 | 26170 | 295
2617 | 2 | http://dx.doi.org/10.1039/A602506D | Zn0.95Al0.05O | Zn0.95Al0.05O | (Zn1-xAlx)O | ZnO | Zn0.95O | Al0.05 | FALSE | 0.05 | Stoichiometric Formula | Tsubota1997JMC | 1997 | 300 | 689.7 | -174.827 | 23.186 | 0.02016133 | 34.5 |  | 0.5048581995 |  |  |  | 6.5 |  | solid state reaction, air | [5 empty] | Polycrystalline |  |  | 186 | 12 |  | http://dx.doi.org/10.1107/S0567740869003876 | Abrahams | 47.62 | 2 | 2 | 4 | 11.905 | 26170 | 295
2618 | 2 | http://dx.doi.org/10.1039/A602506D | Zn0.95Al0.05O | Zn0.95Al0.05O | (Zn1-xAlx)O | ZnO | Zn0.95O | Al0.05 | FALSE | 0.05 | Stoichiometric Formula | Tsubota1997JMC | 1997 | 400 | 569.01 | -173.816 | 19.507 | 0.038531371 | 20.25 |  | 0.5553576675 |  |  |  | 6.5 |  | solid state reaction, air | [5 empty] | Polycrystalline |  |  | 186 | 12 |  | http://dx.doi.org/10.1107/S0567740869003876 | Abrahams | 47.62 | 2 | 2 | 4 | 11.905 | 26170 | 295
2619 | 2 | http://dx.doi.org/10.1039/A602506D | Zn0.95Al0.05O | Zn0.95Al0.05O | (Zn1-xAlx)O | ZnO | Zn0.95O | Al0.05 | FALSE | 0.05 | Stoichiometric Formula | Tsubota1997JMC | 1997 | 700 | 449.53 | -195.646 | 18.321 | 0.089681724 | 14.3 |  | 0.7678040656 |  |  |  | 6.5 |  | solid state reaction, air | [5 empty] | Polycrystalline |  |  | 186 | 12 |  | http://dx.doi.org/10.1107/S0567740869003876 | Abrahams | 47.62 | 2 | 2 | 4 | 11.905 | 26170 | 295
2620 | 2 | http://dx.doi.org/10.1039/A602506D | Zn0.95Al0.05O | Zn0.95Al0.05O | (Zn1-xAlx)O | ZnO | Zn0.95O | Al0.05 | FALSE | 0.05 | Stoichiometric Formula | Tsubota1997JMC | 1997 | 1000 | 332.43 | -200.026 | 14.196 | 0.227868794 | 6.23 |  | 0.8111341 |  |  |  | 6.5 |  | solid state reaction, air | [5 empty] | Polycrystalline |  |  | 186 | 12 |  | http://dx.doi.org/10.1107/S0567740869003876 | Abrahams | 47.62 | 2 | 2 | 4 | 11.905 | 26170 | 295
2621 | 2 | http://dx.doi.org/10.1016/j.jallcom.2010.06.195 | SrNb0.15Ti0.85O3 | SrNb0.15Ti0.85O3 | SrTi1-xNbxO3 | SrTiO3 | SrTi0.85O3 | Nb0.15 | FALSE | 0.15 | Stoichiometric Formula | Wang2010JAC | 2010 | 300 | 0.19932 | -39.5353 | 0.00031155 | 1.58952e-06 | 5.88 |  | 0.000145902204 | [5 empty] | solid state reaction, Ar | [5 empty] | Polycrystalline |  |  | 221 | 48 |  | http://dx.doi.org/10.1016/j.jssc.2010.06.002 | Brant | 60.64 | 1 | 5 | 5 | 12.128 | 174464 | 293 |  | Unit cell=Sr0.8 Ti0.6 Nb0.4 O3
2622 | 2 | http://dx.doi.org/10.1016/j.jallcom.2010.06.195 | SrNb0.15Ti0.85O3 | SrNb0.15Ti0.85O3 | SrTi1-xNbxO3 | SrTiO3 | SrTi0.85O3 | Nb0.15 | FALSE | 0.15 | Stoichiometric Formula | Wang2010JAC | 2010 | 400 | 2.6633 | -47.5373 | 0.0060185 | 5.12646e-05 | 4.696 |  | 0.002599362792 | [5 empty] | solid state reaction, Ar | [5 empty] | Polycrystalline |  |  | 221 | 48 |  | http://dx.doi.org/10.1016/j.jssc.2010.06.002 | Brant | 60.64 | 1 | 5 | 5 | 12.128 | 174464 | 293 |  | *Values at 1000K extrapolated from 900K
2623 | 2 | http://dx.doi.org/10.1016/j.jallcom.2010.06.195 | SrNb0.15Ti0.85O3 | SrNb0.15Ti0.85O3 | SrTi1-xNbxO3 | SrTiO3 | SrTi0.85O3 | Nb0.15 | FALSE | 0.15 | Stoichiometric Formula | Wang2010JAC | 2010 | 700 | 18.121 | -99.982 | 0.18114 | 0.003633236 | 3.49 |  | 0.03095032512 | [5 empty] | solid state reaction, Ar | [5 empty] | Polycrystalline |  |  | 221 | 48 |  | http://dx.doi.org/10.1016/j.jssc.2010.06.002 | Brant | 60.64 | 1 | 5 | 5 | 12.128 | 174464 | 293 |  | *Values at 1000K extrapolated from 900K
2624 | 2 | http://dx.doi.org/10.1016/j.jallcom.2010.06.195 | SrNb0.15Ti0.85O3 | SrNb0.15Ti0.85O3 | SrTi1-xNbxO3 | SrTiO3 | SrTi0.85O3 | Nb0.15 | FALSE | 0.15 | Stoichiometric Formula | Wang2010JAC | 2010 | 1000 | 40.941 | -176.694 | 1.2782 | 0.041526869 | 3.078 |  | 0.09989506 | [5 empty] | solid state reaction, Ar | [5 empty] | Polycrystalline |  |  | 221 | 48 |  | http://dx.doi.org/10.1016/j.jssc.2010.06.002 | Brant | 60.64 | 1 | 5 | 5 | 12.128 | 174464 | 293 |  | *Values at 1000K extrapolated from 900K
2625 | 2 | http://dx.doi.org/10.1103/PhysRevB.77.075203 | Ba8Ga16Ge30 | Ba8Ga16Ge30 | Ba8Ga16Ge30 | Ba8Ga16Ge30 | Ba8Ga16Ge30 | None | TRUE |  | Stoichiometric Formula | Toberer2008PRB | 2008 | 300 | 1515.2 | -42.79 | 2.7738 | 0.04894993 | 1.7 |  | 1.109091 | [5 empty] | Czochralski method, He | [5 empty] | Single Crystal |  |  | 223 | 48 |  | http://dx.doi.org/10.1103/PhysRevB.64.214404 | Paschen | 1254.12 | 1 | 54 | 54 | 23.22444444 | 94298 | 300 |  | *Seebeck extrapolated from 350K
2626 | 2 | http://dx.doi.org/10.1103/PhysRevB.77.075203 | Ba8Ga16Ge30 | Ba8Ga16Ge30 | Ba8Ga16Ge30 | Ba8Ga16Ge30 | Ba8Ga16Ge30 | None | TRUE |  | Stoichiometric Formula | Toberer2008PRB | 2008 | 300 | 1278.8 | -49.65 | 3.1523 | 0.062217051 | 1.52 |  | 0.9360614 | [5 empty] | solid state reaction, Ar | [5 empty] | Polycrystalline |  |  | 223 | 48 |  | http://dx.doi.org/10.1103/PhysRevB.64.214404 | Paschen | 1254.12 | 1 | 54 | 54 | 23.22444444 | 94298 | 300
2627 | 2 | http://dx.doi.org/10.1103/PhysRevB.77.075203 | Ba8Ga16Ge30 | Ba8Ga16Ge30 | Ba8Ga16Ge30 | Ba8Ga16Ge30 | Ba8Ga16Ge30 | None | TRUE |  | Stoichiometric Formula | Toberer2008PRB | 2008 | 400 | 1315.8 | -55.98 | 4.1234 | 0.101186968 | 1.63 |  | 1.284211 | [5 empty] | Czochralski method, He | [5 empty] | Single Crystal |  |  | 223 | 48 |  | http://dx.doi.org/10.1103/PhysRevB.64.214404 | Paschen | 1254.12 | 1 | 54 | 54 | 23.22444444 | 94298 | 300
2628 | 2 | http://dx.doi.org/10.1103/PhysRevB.77.075203 | Ba8Ga16Ge30 | Ba8Ga16Ge30 | Ba8Ga16Ge30 | Ba8Ga16Ge30 | Ba8Ga16Ge30 | None | TRUE |  | Stoichiometric Formula | Toberer2008PRB | 2008 | 400 | 1111.1 | -62.16 | 4.2932 | 0.120934761 | 1.42 |  | 1.084444 | [5 empty] | solid state reaction, Ar | [5 empty] | Polycrystalline |  |  | 223 | 48 |  | http://dx.doi.org/10.1103/PhysRevB.64.214404 | Paschen | 1254.12 | 1 | 54 | 54 | 23.22444444 | 94298 | 300
2629 | 2 | http://dx.doi.org/10.1103/PhysRevB.77.075203 | Ba8Ga16Ge30 | Ba8Ga16Ge30 | Ba8Ga16Ge30 | Ba8Ga16Ge30 | Ba8Ga16Ge30 | None | TRUE |  | Stoichiometric Formula | Toberer2008PRB | 2008 | 700 | 813.01 | -102.27 | 8.5034 | 0.367429842 | 1.62 |  | 1.388618 | [5 empty] | Czochralski method, He | [5 empty] | Single Crystal |  |  | 223 | 48 |  | http://dx.doi.org/10.1103/PhysRevB.64.214404 | Paschen | 1254.12 | 1 | 54 | 54 | 23.22444444 | 94298 | 300
2630 | 2 | http://dx.doi.org/10.1103/PhysRevB.77.075203 | Ba8Ga16Ge30 | Ba8Ga16Ge30 | Ba8Ga16Ge30 | Ba8Ga16Ge30 | Ba8Ga16Ge30 | None | TRUE |  | Stoichiometric Formula | Toberer2008PRB | 2008 | 700 | 621.12 | -107.38 | 7.1618 | 0.385634261 | 1.3 |  | 1.06087 | [5 empty] | solid state reaction, Ar | [5 empty] | Polycrystalline |  |  | 223 | 48 |  | http://dx.doi.org/10.1103/PhysRevB.64.214404 | Paschen | 1254.12 | 1 | 54 | 54 | 23.22444444 | 94298 | 300
2631 | 2 | http://dx.doi.org/10.1103/PhysRevB.77.075203 | Ba8Ga16Ge30 | Ba8Ga16Ge30 | Ba8Ga16Ge30 | Ba8Ga16Ge30 | Ba8Ga16Ge30 | None | TRUE |  | Stoichiometric Formula | Toberer2008PRB | 2008 | 1000 | 584.8 | -141.98 | 11.788 | 0.736780716 | 1.6 |  | 1.426900584 | [5 empty] | Czochralski method, He | [5 empty] | Single Crystal |  |  | 223 | 48 |  | http://dx.doi.org/10.1103/PhysRevB.64.214404 | Paschen | 1254.12 | 1 | 54 | 54 | 23.22444444 | 94298 | 300
2632 | 2 | http://dx.doi.org/10.1103/PhysRevB.77.075203 | Ba8Ga16Ge30 | Ba8Ga16Ge30 | Ba8Ga16Ge30 | Ba8Ga16Ge30 | Ba8Ga16Ge30 | None | TRUE |  | Stoichiometric Formula | Toberer2008PRB | 2008 | 1000 | 448.43 | -144.4 | 9.3504 | 0.742094099 | 1.26 |  | 1.09417 | [5 empty] | solid state reaction, Ar | [5 empty] | Polycrystalline |  |  | 223 | 48 |  | http://dx.doi.org/10.1103/PhysRevB.64.214404 | Paschen | 1254.12 | 1 | 54 | 54 | 23.22444444 | 94298 | 300
2633 | 2 | http://dx.doi.org/10.1126/science.287.5455.1024 | CsBi4Te6 | CsBi4Te6 | CsBi4Te6 | CsBi4Te6 | CsBi4Te6 | None | TRUE |  | Stoichiometric Formula | Chung2000S | 2000 | 300 | 1292 | 105.3 | 14.326 | [9 empty] | melted, air | [5 empty] | Single Crystal |  |  | 12 | 8 |  | http://dx.doi.org/10.1126/science.287.5455.1024 | Chung | 3250.47 | 8 | 11 | 88 | 36.93715909 | 170576 | 300
2634 | 2 | http://dx.doi.org/10.1126/science.287.5455.1024 | Sb0.005I0.015Cs0.995Bi3.98Te5.97 | Sb0.005I0.015Cs0.995Bi3.98Te5.97 | CsBi4Te6 | CsBi4Te6 | Cs0.995Bi3.98Te5.97 | Sb0.005, I0.015 | FALSE |  | Stoichiometric Formula | Chung2000S | 2000 | 300 | 1176.5 | 154.2 | 27.974 | 0.559473882 | 1.5 |  | 0.8611764705 | [5 empty] | melted, air | [5 empty] | Single Crystal |  |  | 12 | 8 |  | http://dx.doi.org/10.1126/science.287.5455.1024 | Chung | 3250.47 | 8 | 11 | 88 | 36.93715909 | 170576 | 300
2635 | 2 | http://dx.doi.org/10.1063/1.2163979 | Ba8Ga16Ge30 | Ba8Ga16Ge30 | Ba8Ga16Ge30 | Ba8Ga16Ge30 | Ba8Ga16Ge30 | None | TRUE |  | Stoichiometric Formula | Saramat2006 | 2006 | 300 | 1510.6 | -50 | 3.7764 | 0.05839848 | 1.94 |  | 1.10574 | [5 empty] | Czochralski method, argon | [5 empty] | Single Crystal |  |  | 223 | 48 |  | http://dx.doi.org/10.1103/PhysRevB.64.214404 | Paschen | 1254.12 | 1 | 54 | 54 | 23.22444444 | 94298 | 300
2636 | 2 | http://dx.doi.org/10.1063/1.2163979 | Ba8Ga16Ge30 | Ba8Ga16Ge30 | Ba8Ga16Ge30 | Ba8Ga16Ge30 | Ba8Ga16Ge30 | None | TRUE |  | Stoichiometric Formula | Saramat2006 | 2006 | 400 | 1264.2 | -75 | 7.1113 | 0.15891065 | 1.79 |  | 1.233881 | [5 empty] | Czochralski method, argon | [5 empty] | Single Crystal |  |  | 223 | 48 |  | http://dx.doi.org/10.1103/PhysRevB.64.214404 | Paschen | 1254.12 | 1 | 54 | 54 | 23.22444444 | 94298 | 300
2637 | 2 | http://dx.doi.org/10.1063/1.2163979 | Ba8Ga16Ge30 | Ba8Ga16Ge30 | Ba8Ga16Ge30 | Ba8Ga16Ge30 | Ba8Ga16Ge30 | None | TRUE |  | Stoichiometric Formula | Saramat2006 | 2006 | 700 | 705.22 | -150 | 15.867 | 0.711999566 | 1.56 |  | 1.204513 | [5 empty] | Czochralski method, argon | [5 empty] | Single Crystal |  |  | 223 | 48 |  | http://dx.doi.org/10.1103/PhysRevB.64.214404 | Paschen | 1254.12 | 1 | 54 | 54 | 23.22444444 | 94298 | 300
2638 | 2 | http://dx.doi.org/10.1063/1.2163979 | Ba8Ga16Ge30 | Ba8Ga16Ge30 | Ba8Ga16Ge30 | Ba8Ga16Ge30 | Ba8Ga16Ge30 | None | TRUE |  | Stoichiometric Formula | Saramat2006 | 2006 | 1000 | 501 | -200 | 20.04 | 1.401404207 | 1.43 |  | 1.222445 | [5 empty] | Czochralski method, argon | [5 empty] | Single Crystal |  |  | 223 | 48 |  | http://dx.doi.org/10.1103/PhysRevB.64.214404 | Paschen | 1254.12 | 1 | 54 | 54 | 23.22444444 | 94298 | 300 |  | *resistivity extrapolated from 900K
2639 | 2 | http://dx.doi.org/10.1103/PhysRevLett.86.4350 | Tl9BiTe6 | Tl9BiTe6 | Tl9BiTe6 | Tl9BiTe6 | Tl9BiTe6 | None | TRUE |  | Stoichiometric Formula | Wolfing2001PRL | 2001 | 300 | 155.76 | 256 | 10.208 | 0.636679814 | 0.481 |  | 0.1140187 | [5 empty] | melted, zone refined | [5 empty] | Polycrystalline |  |  | 140 | 32 |  | http://dx.doi.org//10.1524/zkri.1994.209.1.95 | Doert | 1025.05 | 2 | 16 | 32 | 32.0328125 | 400246 | 300
2640 | 2 | http://dx.doi.org/10.1103/PhysRevLett.86.4350 | Tl9BiTe6 | Tl9BiTe6 | Tl9BiTe6 | Tl9BiTe6 | Tl9BiTe6 | None | TRUE |  | Stoichiometric Formula | Wolfing2001PRL | 2001 | 400 | 89.526 | 337.9 | 10.222 | 0.999677445 | 0.409 |  | 0.0873769 | [5 empty] | melted, zone refined | [5 empty] | Polycrystalline |  |  | 140 | 32 |  | http://dx.doi.org//10.1524/zkri.1994.209.1.95 | Doert | 1025.05 | 2 | 16 | 32 | 32.0328125 | 400246 | 300
2641 | 2 | http://dx.doi.org/10.3390/ma3042606 | Bi1.2S1.2Ti2S4 | Bi1.2S1.2Ti2S4 | (Pb/Bi/Sn)S-(TiS2)2 | (Pb/Bi/Sn)S-(TiS2)2 | Ti2S4 | Bi1.2, S1.2 | FALSE |  | Stoichiometric Formula | Wan2010M | 2010 | 300 | 3086.4 | -41.3 | 5.2645 | 0.053719136 | 2.94 |  | 2.259259 | [5 empty] | solid-liquid-vapor reaction, vacuum | [5 empty] | Polycrystalline | [5 empty] | http://dx.doi.org/10.3390/ma3042606 | Wan | 175.2 | 1 | 8.4 | 8.4 | 20.85714286 | none | 300 |  | *extrapolated from 322 K
2642 | 2 | http://dx.doi.org/10.3390/ma3042606 | Bi1.2S1.2Ti2S4 | Bi1.2S1.2Ti2S4 | (Pb/Bi/Sn)S-(TiS2)2 | (Pb/Bi/Sn)S-(TiS2)2 | Ti2S4 | Bi1.2, S1.2 | FALSE |  | Stoichiometric Formula | Wan2010M | 2010 | 400 | 2004 | -54.85 | 6.0291 | 0.100068103 | 2.41 |  | 1.955912 | [5 empty] | solid-liquid-vapor reaction, vacuum | [5 empty] | Polycrystalline | [5 empty] | http://dx.doi.org/10.3390/ma3042606 | Wan | 175.2 | 1 | 8.4 | 8.4 | 20.85714286 | none | 300
2643 | 2 | http://dx.doi.org/10.3390/ma3042606 | Bi1.2S1.2Ti2S4 | Bi1.2S1.2Ti2S4 | (Pb/Bi/Sn)S-(TiS2)2 | (Pb/Bi/Sn)S-(TiS2)2 | Ti2S4 | Bi1.2, S1.2 | FALSE |  | Stoichiometric Formula | Wan2010M | 2010 | 700 | 1054.9 | -89.12 | 8.378 | 0.277944192 | 2.11 |  | 1.801688 | [5 empty] | solid-liquid-vapor reaction, vacuum | [5 empty] | Polycrystalline | [5 empty] | http://dx.doi.org/10.3390/ma3042606 | Wan | 175.2 | 1 | 8.4 | 8.4 | 20.85714286 | none | 300
2644 | 2 | http://dx.doi.org/10.3390/ma3042606 | Pb1.8S1.8Ti2S4 | Pb1.8S1.8Ti2S4 | (Pb/Bi/Sn)S-(TiS2)2 | (Pb/Bi/Sn)S-(TiS2)2 | Ti2S4 | Pb1.8, S1.8 | FALSE |  | Stoichiometric Formula | Wan2010M | 2010 | 300 | 2173.9 | -50.8 | 5.6101 | 0.058035382 | 2.9 |  | 1.591304 | [5 empty] | solid-liquid-vapor reaction, vacuum | [5 empty] | Polycrystalline | [5 empty] | http://dx.doi.org/10.3390/ma3042606 | Wan | 175.2 | 1 | 8.4 | 8.4 | 20.85714286 | none | 300 |  | *extrapolated from 322 K
2645 | 2 | http://dx.doi.org/10.3390/ma3042606 | Pb1.8S1.8Ti2S4 | Pb1.8S1.8Ti2S4 | (Pb/Bi/Sn)S-(TiS2)2 | (Pb/Bi/Sn)S-(TiS2)2 | Ti2S4 | Pb1.8, S1.8 | FALSE |  | Stoichiometric Formula | Wan2010M | 2010 | 400 | 1373.6 | -70.8 | 6.8855 | 0.109728996 | 2.51 |  | 1.340659 | [5 empty] | solid-liquid-vapor reaction, vacuum | [5 empty] | Polycrystalline | [5 empty] | http://dx.doi.org/10.3390/ma3042606 | Wan | 175.2 | 1 | 8.4 | 8.4 | 20.85714286 | none | 300
2646 | 2 | http://dx.doi.org/10.3390/ma3042606 | Pb1.8S1.8Ti2S4 | Pb1.8S1.8Ti2S4 | (Pb/Bi/Sn)S-(TiS2)2 | (Pb/Bi/Sn)S-(TiS2)2 | Ti2S4 | Pb1.8, S1.8 | FALSE |  | Stoichiometric Formula | Wan2010M | 2010 | 700 | 459.98 | -128.9 | 7.6427 | 0.274353006 | 1.95 |  | 0.7856486 | [5 empty] | solid-liquid-vapor reaction, vacuum | [5 empty] | Polycrystalline | [5 empty] | http://dx.doi.org/10.3390/ma3042606 | Wan | 175.2 | 1 | 8.4 | 8.4 | 20.85714286 | none | 300
2647 | 2 | http://dx.doi.org/10.3390/ma3042606 | Sn1.2S1.2Ti2S4 | Sn1.2S1.2Ti2S4 | (Pb/Bi/Sn)S-(TiS2)2 | (Pb/Bi/Sn)S-(TiS2)2 | Ti2S4 | Sn1.2, S1.2 | FALSE |  | Stoichiometric Formula | Wan2010M | 2010 | 300 | 2092.1 | -64.8 | 8.7846 | 0.099074464 | 2.66 |  | 1.531380753 | [5 empty] | solid-liquid-vapor reaction, vacuum | [5 empty] | Polycrystalline | [5 empty] | http://dx.doi.org/10.3390/ma3042606 | Wan | 175.2 | 1 | 8.4 | 8.4 | 20.85714286 | none | 300 |  | *extrapolated from 322 K
2648 | 2 | http://dx.doi.org/10.3390/ma3042606 | Sn1.2S1.2Ti2S4 | Sn1.2S1.2Ti2S4 | (Pb/Bi/Sn)S-(TiS2)2 | (Pb/Bi/Sn)S-(TiS2)2 | Ti2S4 | Sn1.2, S1.2 | FALSE |  | Stoichiometric Formula | Wan2010M | 2010 | 400 | 1176.5 | -88.8 | 9.277 | 0.182797798 | 2.03 |  | 1.148235 | [5 empty] | solid-liquid-vapor reaction, vacuum | [5 empty] | Polycrystalline | [5 empty] | http://dx.doi.org/10.3390/ma3042606 | Wan | 175.2 | 1 | 8.4 | 8.4 | 20.85714286 | none | 300
2649 | 2 | http://dx.doi.org/10.3390/ma3042606 | Sn1.2S1.2Ti2S4 | Sn1.2S1.2Ti2S4 | (Pb/Bi/Sn)S-(TiS2)2 | (Pb/Bi/Sn)S-(TiS2)2 | Ti2S4 | Sn1.2, S1.2 | FALSE |  | Stoichiometric Formula | Wan2010M | 2010 | 700 | 459.98 | -140.8 | 9.119 | 0.377708802 | 1.69 |  | 0.7856486 | [5 empty] | solid-liquid-vapor reaction, vacuum | [5 empty] | Polycrystalline | [5 empty] | http://dx.doi.org/10.3390/ma3042606 | Wan | 175.2 | 1 | 8.4 | 8.4 | 20.85714286 | none | 300
2650 | 2 | http://dx.doi.org/10.1063/1.3682585 | Ba8Au5.14Si39.51 | Ba8Au5.14Si39.51 | Ba8AuxSi46-x | Ba8AuxSi46-x | Ba8Si39.51 | Au5.14 | FALSE |  | Stoichiometric Formula | Candolfi2012JAP | 2012 | 300 | 303.03 | -102 | 3.1527 | 0.05085044 | 1.86 |  | 0.2218182 | [5 empty] | melted, inert | [5 empty] | Polycrystalline |  |  | 223 | 48 |  | http://dx.doi.org/10.1016/0022-5088(91)90076-G | Cordier | 1132.02 | 1 | 54 | 54 | 20.96333333 | 40567 | 300 |  | *extrapolated from 312 K
2651 | 2 | http://dx.doi.org/10.1063/1.3682585 | Ba8Au5.14Si39.51 | Ba8Au5.14Si39.51 | Ba8AuxSi46-x | Ba8AuxSi46-x | Ba8Si39.51 | Au5.14 | FALSE |  | Stoichiometric Formula | Candolfi2012JAP | 2012 | 400 | 292.4 | -118.1 | 4.0782 | 0.101322945 | 1.61 |  | 0.2853801 | [5 empty] | melted, inert | [5 empty] | Polycrystalline |  |  | 223 | 48 |  | http://dx.doi.org/10.1016/0022-5088(91)90076-G | Cordier | 1132.02 | 1 | 54 | 54 | 20.96333333 | 40567 | 300
2652 | 2 | http://dx.doi.org/10.1063/1.3682585 | Ba8Au5.14Si39.51 | Ba8Au5.14Si39.51 | Ba8AuxSi46-x | Ba8AuxSi46-x | Ba8Si39.51 | Au5.14 | FALSE |  | Stoichiometric Formula | Candolfi2012JAP | 2012 | 700 | 348.43 | -98.25 | 3.3634 | 0.096098183 | 2.45 |  | 0.595122 | [5 empty] | melted, inert | [5 empty] | Polycrystalline |  |  | 223 | 48 |  | http://dx.doi.org/10.1016/0022-5088(91)90076-G | Cordier | 1132.02 | 1 | 54 | 54 | 20.96333333 | 40567 | 300 |  | *extrapolated from 676 K
2653 | 2 | http://dx.doi.org/10.1063/1.3682585 | Ba8Au5.59Si39.01 | Ba8Au5.59Si39.01 | Ba8AuxSi46-x | Ba8AuxSi46-x | Ba8Si39.01 | Au5.59 | FALSE |  | Stoichiometric Formula | Candolfi2012JAP | 2012 | 300 | 427.35 | 106.2 | 4.8198 | 0.081692308 | 1.77 |  | 0.3128205 | [5 empty] | melted, inert | [5 empty] | Polycrystalline |  |  | 223 | 48 |  | http://dx.doi.org/10.1016/0022-5088(91)90076-G | Cordier | 1132.02 | 1 | 54 | 54 | 20.96333333 | 40567 | 300 |  | *extrapolated from 312 K
2654 | 2 | http://dx.doi.org/10.1063/1.3682585 | Ba8Au5.59Si39.01 | Ba8Au5.59Si39.01 | Ba8AuxSi46-x | Ba8AuxSi46-x | Ba8Si39.01 | Au5.59 | FALSE |  | Stoichiometric Formula | Candolfi2012JAP | 2012 | 400 | 395.26 | 126.5 | 6.325 | 0.15617284 | 1.62 |  | 0.3857708 | [5 empty] | melted, inert | [5 empty] | Polycrystalline |  |  | 223 | 48 |  | http://dx.doi.org/10.1016/0022-5088(91)90076-G | Cordier | 1132.02 | 1 | 54 | 54 | 20.96333333 | 40567 | 300
2655 | 2 | http://dx.doi.org/10.1063/1.3682585 | Ba8Au5.59Si39.01 | Ba8Au5.59Si39.01 | Ba8AuxSi46-x | Ba8AuxSi46-x | Ba8Si39.01 | Au5.59 | FALSE |  | Stoichiometric Formula | Candolfi2012JAP | 2012 | 700 | 363.64 | 136.48 | 6.7734 | 0.19673713 | 2.41 |  | 0.6210909087 | [5 empty] | melted, inert | [5 empty] | Polycrystalline |  |  | 223 | 48 |  | http://dx.doi.org/10.1016/0022-5088(91)90076-G | Cordier | 1132.02 | 1 | 54 | 54 | 20.96333333 | 40567 | 300 |  | *extrapolated from 676 K
2656 | 2 | http://dx.doi.org/10.1063/1.3682585 | Ba8Au6.10Si38.97 | Ba8Au6.10Si38.97 | Ba8AuxSi46-x | Ba8AuxSi46-x | Ba8Si38.97 | Au6.10 | FALSE |  | Stoichiometric Formula | Candolfi2012JAP | 2012 | 300 | 1620.7 | 46.24 | 3.4654 | 0.047688674 | 2.18 |  | 1.186386 | [5 empty] | melted, inert | [5 empty] | Polycrystalline |  |  | 223 | 48 |  | http://dx.doi.org/10.1016/0022-5088(91)90076-G | Cordier | 1132.02 | 1 | 54 | 54 | 20.96333333 | 40567 | 300 |  | *extrapolated from 312 K
2657 | 2 | http://dx.doi.org/10.1063/1.3682585 | Ba8Au6.10Si38.97 | Ba8Au6.10Si38.97 | Ba8AuxSi46-x | Ba8AuxSi46-x | Ba8Si38.97 | Au6.10 | FALSE |  | Stoichiometric Formula | Candolfi2012JAP | 2012 | 400 | 1424.5 | 56.99 | 4.6266 | 0.079426289 | 2.33 |  | 1.390313 | [5 empty] | melted, inert | [5 empty] | Polycrystalline |  |  | 223 | 48 |  | http://dx.doi.org/10.1016/0022-5088(91)90076-G | Cordier | 1132.02 | 1 | 54 | 54 | 20.96333333 | 40567 | 300
2658 | 2 | http://dx.doi.org/10.1063/1.3682585 | Ba8Au6.10Si38.97 | Ba8Au6.10Si38.97 | Ba8AuxSi46-x | Ba8AuxSi46-x | Ba8Si38.97 | Au6.10 | FALSE |  | Stoichiometric Formula | Candolfi2012JAP | 2012 | 700 | 1267.4 | 76.87 | 7.4892 | 0.177710375 | 2.95 |  | 2.164766 | [5 empty] | melted, inert | [5 empty] | Polycrystalline |  |  | 223 | 48 |  | http://dx.doi.org/10.1016/0022-5088(91)90076-G | Cordier | 1132.02 | 1 | 54 | 54 | 20.96333333 | 40567 | 300 |  | *extrapolated from 676 K
2659 | 2 | http://dx.doi.org/10.1002/chin.199644003 | KBi6.33S10 | KBi6.33S10 | K2S/Bi2S3 | K2S/Bi2S3 | KBi6.33S10 | None | TRUE |  | Stoichiometric Formula | Kanatizidis1996CM | 1996 | 300 | 6.0606 | -25 | 0.0037879 | 8.74126e-05 | 1.3 |  | 0.0044363631 | [5 empty] | solid state reaction, vacuum | [5 empty] | Polycrystalline |  |  | 62 | 8 |  | http://dx.doi.org/10.1021/ja00109a012 | McCarthy | 1204.18 | 4 | 9 | 36 | 33.44944444 | 79200 | 296
2660 | 2 | http://dx.doi.org/10.1021/cm050412c | Tl11.5Sb11.5Cu8Se27 | Tl11.5Sb11.5Cu8Se27 | Tl11.5Sb11.5Cu8Se27 | Tl11.5Sb11.5Cu8Se27 | Tl11.5Sb11.5Cu8Se27 | None | TRUE |  | Stoichiometric Formula | McGuire2005CM | 2005 | 300 | 4.7619 | 220 | 0.23048 | [9 empty] | solid state reaction, vacuum | [5 empty] | Polycrystalline |  |  | 10 | 4 |  | http://dx.doi.org/10.1021/cm050412c | McGuire | 1468 | 1 | 58 | 58 | 25.31034483 | 171227 | 175
2661 | 2 | http://dx.doi.org/10.1021/cm050412c | TlTiPS5 | TlTiPS5 | TlTiPS5 | TlTiPS5 | TlTiPS5 | None | TRUE |  | Stoichiometric Formula | McGuire2005CM | 2005 | 300 | 6.8966e-05 | -160 | 1.7655e-06 | 6.76443e-08 | 0.783 |  | 5.04827505e-08 | [5 empty] | solid state reaction, vacuum | [5 empty] | Polycrystalline |  |  | 2 | 2 |  | http://dx.doi.org/10.1021/cm050412c | McGuire | 374.96 | 2 | 8 | 16 | 23.435 | 171214 | 175
2662 | 2 | http://dx.doi.org/10.1021/cm050412c | Tl2Cu2SnTe4 | Tl2Cu2SnTe4 | Tl2Cu2SnTe4 | Tl2Cu2SnTe4 | Tl2Cu2SnTe4 | None | TRUE |  | Stoichiometric Formula | McGuire2005CM | 2005 | 300 | 0.0076923 | 345 | 0.00091558 | 7.28576e-05 | 0.377 |  | 5.6307589e-06 | [5 empty] | solid state reaction, vacuum | [5 empty] | Polycrystalline |  |  | 121 | 16 |  | http://dx.doi.org/10.1021/cm050412c | McGuire | 500.1 | 2 | 9 | 18 | 27.78333333 | 171222 | 175
2663 | 2 | http://dx.doi.org/10.1039/C1JM10827A | Mg2Si0.999Bi0.001 | Mg2Si0.999Bi0.001 | Mg2Si1-xBix | Mg2Si | Mg2Si0.999 | Bi0.001 | FALSE | 0.001 | Stoichiometric Formula | Bux2011JMC | 2011 | 300 | 691.56 | -151 | 15.768 | 0.055522276 | 8.52 |  | 0.5062240644 | [5 empty] | mechanochemical, Ar | [5 empty] | Polycrystalline |  |  | 225 | 192 |  | http://dx.doi.org/10.1016/j.jallcom.2008.12.117 | Saravanan | 258.55 | 4 | 3 | 12 | 21.54583333 | 163708 | 300
2664 | 2 | http://dx.doi.org/10.1039/C1JM10827A | Mg2Si0.999Bi0.001 | Mg2Si0.999Bi0.001 | Mg2Si1-xBix | Mg2Si | Mg2Si0.999 | Bi0.001 | FALSE | 0.001 | Stoichiometric Formula | Bux2011JMC | 2011 | 400 | 586.17 | -164.4 | 15.843 | 0.111175665 | 5.7 |  | 0.5720984778 | [5 empty] | mechanochemical, Ar | [5 empty] | Polycrystalline |  |  | 225 | 192 |  | http://dx.doi.org/10.1016/j.jallcom.2008.12.117 | Saravanan | 258.55 | 4 | 3 | 12 | 21.54583333 | 163708 | 300
2665 | 2 | http://dx.doi.org/10.1039/C1JM10827A | Mg2Si0.999Bi0.001 | Mg2Si0.999Bi0.001 | Mg2Si1-xBix | Mg2Si | Mg2Si0.999 | Bi0.001 | FALSE | 0.001 | Stoichiometric Formula | Bux2011JMC | 2011 | 700 | 315.76 | -231 | 16.849 | 0.322249944 | 3.66 |  | 0.5393116506 | [5 empty] | mechanochemical, Ar | [5 empty] | Polycrystalline |  |  | 225 | 192 |  | http://dx.doi.org/10.1016/j.jallcom.2008.12.117 | Saravanan | 258.55 | 4 | 3 | 12 | 21.54583333 | 163708 | 300
2666 | 2 | http://dx.doi.org/10.1039/C1JM10827A | Mg2Si0.9985Bi0.0015 | Mg2Si0.9985Bi0.0015 | Mg2Si1-xBix | Mg2Si | Mg2Si0.9985 | Bi0.0015 | FALSE | 0.0015 | Stoichiometric Formula | Bux2011JMC | 2011 | 300 | 1219.5 | -107 | 13.962 | 0.059161844 | 7.08 |  | 0.8926829 | [5 empty] | mechanochemical, Ar | [5 empty] | Polycrystalline |  |  | 225 | 192 |  | http://dx.doi.org/10.1016/j.jallcom.2008.12.117 | Saravanan | 258.55 | 4 | 3 | 12 | 21.54583333 | 163708 | 300
2667 | 2 | http://dx.doi.org/10.1039/C1JM10827A | Mg2Si0.9985Bi0.0015 | Mg2Si0.9985Bi0.0015 | Mg2Si1-xBix | Mg2Si | Mg2Si0.9985 | Bi0.0015 | FALSE | 0.0015 | Stoichiometric Formula | Bux2011JMC | 2011 | 400 | 1108.6 | -149 | 24.613 | 0.194186052 | 5.07 |  | 1.08204 | [5 empty] | mechanochemical, Ar | [5 empty] | Polycrystalline |  |  | 225 | 192 |  | http://dx.doi.org/10.1016/j.jallcom.2008.12.117 | Saravanan | 258.55 | 4 | 3 | 12 | 21.54583333 | 163708 | 300
2668 | 2 | http://dx.doi.org/10.1039/C1JM10827A | Mg2Si0.9985Bi0.0015 | Mg2Si0.9985Bi0.0015 | Mg2Si1-xBix | Mg2Si | Mg2Si0.9985 | Bi0.0015 | FALSE | 0.0015 | Stoichiometric Formula | Bux2011JMC | 2011 | 700 | 634.92 | -217 | 29.898 | 0.636122931 | 3.29 |  | 1.084444 | [5 empty] | mechanochemical, Ar | [5 empty] | Polycrystalline |  |  | 225 | 192 |  | http://dx.doi.org/10.1016/j.jallcom.2008.12.117 | Saravanan | 258.55 | 4 | 3 | 12 | 21.54583333 | 163708 | 300
2669 | 2 | http://dx.doi.org/10.1039/C1JM10827A | Mg2Si0.997Bi0.003 | Mg2Si0.997Bi0.003 | Mg2Si1-xBix | Mg2Si | Mg2Si0.997 | Bi0.003 | FALSE | 0.003 | Stoichiometric Formula | Bux2011JMC | 2011 | 300 | 2049.2 | -76.6 | 12.024 | 0.058556925 | 6.16 |  | 1.5 | [5 empty] | mechanochemical, Ar | [5 empty] | Polycrystalline |  |  | 225 | 192 |  | http://dx.doi.org/10.1016/j.jallcom.2008.12.117 | Saravanan | 258.55 | 4 | 3 | 12 | 21.54583333 | 163708 | 300
2670 | 2 | http://dx.doi.org/10.1039/C1JM10827A | Mg2Si0.997Bi0.003 | Mg2Si0.997Bi0.003 | Mg2Si1-xBix | Mg2Si | Mg2Si0.997 | Bi0.003 | FALSE | 0.003 | Stoichiometric Formula | Bux2011JMC | 2011 | 400 | 1848.4 | -101 | 18.856 | 0.15845229 | 4.76 |  | 1.804067 | [5 empty] | mechanochemical, Ar | [5 empty] | Polycrystalline |  |  | 225 | 192 |  | http://dx.doi.org/10.1016/j.jallcom.2008.12.117 | Saravanan | 258.55 | 4 | 3 | 12 | 21.54583333 | 163708 | 300
2671 | 2 | http://dx.doi.org/10.1039/C1JM10827A | Mg2Si0.997Bi0.003 | Mg2Si0.997Bi0.003 | Mg2Si1-xBix | Mg2Si | Mg2Si0.997 | Bi0.003 | FALSE | 0.003 | Stoichiometric Formula | Bux2011JMC | 2011 | 700 | 1076.4 | -153 | 25.198 | 0.499678292 | 3.53 |  | 1.838536 | [5 empty] | mechanochemical, Ar | [5 empty] | Polycrystalline |  |  | 225 | 192 |  | http://dx.doi.org/10.1016/j.jallcom.2008.12.117 | Saravanan | 258.55 | 4 | 3 | 12 | 21.54583333 | 163708 | 300
2672 | 2 | http://dx.doi.org/10.1039/C1JM10827A | Mg2Si0.995Bi0.005 | Mg2Si0.995Bi0.005 | Mg2Si1-xBix | Mg2Si | Mg2Si0.995 | Bi0.005 | FALSE | 0.005 | Stoichiometric Formula | Bux2011JMC | 2011 | 300 | 2710 | -67.7 | 12.421 | 0.056889344 | 6.55 |  | 1.98374 | [5 empty] | mechanochemical, Ar | [5 empty] | Polycrystalline |  |  | 225 | 192 |  | http://dx.doi.org/10.1016/j.jallcom.2008.12.117 | Saravanan | 258.55 | 4 | 3 | 12 | 21.54583333 | 163708 | 300
2673 | 2 | http://dx.doi.org/10.1039/C1JM10827A | Mg2Si0.995Bi0.005 | Mg2Si0.995Bi0.005 | Mg2Si1-xBix | Mg2Si | Mg2Si0.995 | Bi0.005 | FALSE | 0.005 | Stoichiometric Formula | Bux2011JMC | 2011 | 400 | 2525.3 | -83.5 | 17.607 | 0.130178868 | 5.41 |  | 2.464646 | [5 empty] | mechanochemical, Ar | [5 empty] | Polycrystalline |  |  | 225 | 192 |  | http://dx.doi.org/10.1016/j.jallcom.2008.12.117 | Saravanan | 258.55 | 4 | 3 | 12 | 21.54583333 | 163708 | 300
2674 | 2 | http://dx.doi.org/10.1039/C1JM10827A | Mg2Si0.995Bi0.005 | Mg2Si0.995Bi0.005 | Mg2Si1-xBix | Mg2Si | Mg2Si0.995 | Bi0.005 | FALSE | 0.005 | Stoichiometric Formula | Bux2011JMC | 2011 | 700 | 1610.3 | -121.2 | 23.654 | 0.385970744 | 4.29 |  | 2.750403 | [5 empty] | mechanochemical, Ar | [5 empty] | Polycrystalline |  |  | 225 | 192 |  | http://dx.doi.org/10.1016/j.jallcom.2008.12.117 | Saravanan | 258.55 | 4 | 3 | 12 | 21.54583333 | 163708 | 300
2675 | 2 | http://dx.doi.org/10.1039/C1JM10827A | Mg2Si0.994Bi0.006 | Mg2Si0.994Bi0.006 | Mg2Si1-xBix | Mg2Si | Mg2Si0.994 | Bi0.006 | FALSE | 0.007 | Stoichiometric Formula | Bux2011JMC | 2011 | 300 | 3030.3 | -61 | 11.276 | 0.051644691 | 6.55 |  | 2.218182 | [5 empty] | mechanochemical, Ar | [5 empty] | Polycrystalline |  |  | 225 | 192 |  | http://dx.doi.org/10.1016/j.jallcom.2008.12.117 | Saravanan | 258.55 | 4 | 3 | 12 | 21.54583333 | 163708 | 300
2676 | 2 | http://dx.doi.org/10.1039/C1JM10827A | Mg2Si0.993Bi0.007 | Mg2Si0.993Bi0.007 | Mg2Si1-xBix | Mg2Si | Mg2Si0.993 | Bi0.007 | FALSE | 0.007 | Stoichiometric Formula | Bux2011JMC | 2011 | 400 | 2873.6 | -78.6 | 17.753 | 0.125019427 | 5.68 |  | 2.804598 | [5 empty] | mechanochemical, Ar | [5 empty] | Polycrystalline |  |  | 225 | 192 |  | http://dx.doi.org/10.1016/j.jallcom.2008.12.117 | Saravanan | 258.55 | 4 | 3 | 12 | 21.54583333 | 163708 | 300
2677 | 2 | http://dx.doi.org/10.1039/C1JM10827A | Mg2Si0.993Bi0.007 | Mg2Si0.993Bi0.007 | Mg2Si1-xBix | Mg2Si | Mg2Si0.993 | Bi0.007 | FALSE | 0.007 | Stoichiometric Formula | Bux2011JMC | 2011 | 700 | 1757.5 | -125 | 27.46 | 0.436870906 | 4.4 |  | 3.001757 | [5 empty] | mechanochemical, Ar | [5 empty] | Polycrystalline |  |  | 225 | 192 |  | http://dx.doi.org/10.1016/j.jallcom.2008.12.117 | Saravanan | 258.55 | 4 | 3 | 12 | 21.54583333 | 163708 | 300
2678 | 2 | http://dx.doi.org/10.1007/s11664-009-0735-1 | Mg2Si0.98Bi0.02 | Mg2Si0.98Bi0.02 | Mg2Si1-x-y-zBixGeyAgz | Mg2Si | Mg2Si0.98 | Bi0.02 | FALSE |  | Stoichiometric Formula | Mars2009JEM | 2009 | 300 | 657.89 | -82.9 | 4.5213 | 0.019023797 | 7.13 |  | 0.4815789 | [5 empty] | solid state reaction, He/H2 | [5 empty] | Polycrystalline |  |  | 225 | 192 |  | http://dx.doi.org/10.1016/j.jallcom.2008.12.117 | Saravanan | 258.55 | 4 | 3 | 12 | 21.54583333 | 163708 | 300
2679 | 2 | http://dx.doi.org/10.1007/s11664-009-0735-1 | Mg2Si0.98Bi0.02 | Mg2Si0.98Bi0.02 | Mg2Si1-x-y-zBixGeyAgz | Mg2Si | Mg2Si0.98 | Bi0.02 | FALSE |  | Stoichiometric Formula | Mars2009JEM | 2009 | 400 | 826.45 | -110.3 | 10.055 | 0.07143602 | 5.63 |  | 0.8066116 | [5 empty] | solid state reaction, He/H2 | [5 empty] | Polycrystalline |  |  | 225 | 192 |  | http://dx.doi.org/10.1016/j.jallcom.2008.12.117 | Saravanan | 258.55 | 4 | 3 | 12 | 21.54583333 | 163708 | 300
2680 | 2 | http://dx.doi.org/10.1007/s11664-009-0735-1 | Mg2Si0.98Bi0.02 | Mg2Si0.98Bi0.02 | Mg2Si1-x-y-zBixGeyAgz | Mg2Si | Mg2Si0.98 | Bi0.02 | FALSE |  | Stoichiometric Formula | Mars2009JEM | 2009 | 700 | 801.92 | -174.9 | 24.531 | 0.476989374 | 3.6 |  | 1.369687248 | [5 empty] | solid state reaction, He/H2 | [5 empty] | Polycrystalline |  |  | 225 | 192 |  | http://dx.doi.org/10.1016/j.jallcom.2008.12.117 | Saravanan | 258.55 | 4 | 3 | 12 | 21.54583333 | 163708 | 300
2681 | 2 | http://dx.doi.org/10.1007/s11664-009-0735-1 | Mg2Si0.98Bi0.02 | Mg2Si0.98Bi0.02 | Mg2Si1-x-y-zBixGeyAgz | Mg2Si | Mg2Si0.98 | Bi0.02 | FALSE |  | Stoichiometric Formula | Mars2009JEM | 2009 | 1000 | 538.5 | -212.3 | 24.271 | 0.88258266 | 2.75 |  | 1.313947228 | [5 empty] | solid state reaction, He/H2 | [5 empty] | Polycrystalline |  |  | 225 | 192 |  | http://dx.doi.org/10.1016/j.jallcom.2008.12.117 | Saravanan | 258.55 | 4 | 3 | 12 | 21.54583333 | 163708 | 300 |  | *value at 940 K
2682 | 2 | http://dx.doi.org/10.1007/s11664-009-0735-1 | Mg2Si0.6Ge0.4Bi0.02 | Mg2Si0.6Ge0.4Bi0.02 | Mg2Si1-x-y-zBixGeyAgz | Mg2Si | Mg2Si0.6Ge0.4 | Bi0.02 | FALSE |  | Stoichiometric Formula | Mars2009JEM | 2009 | 300 | 666.67 | -83 | 4.5927 | 0.046234899 | 2.98 |  | 0.488 | [5 empty] | solid state reaction, He/H2 | [5 empty] | Polycrystalline |  |  | 225 | 192 |  | http://dx.doi.org/10.1016/j.jallcom.2011.03.081 | Ihou-Mouko | 258.35 | 4 | 3 | 12 | 21.52916667 | 180947 | 300
2683 | 2 | http://dx.doi.org/10.1007/s11664-009-0735-1 | Mg2Si0.6Ge0.4Bi0.02 | Mg2Si0.6Ge0.4Bi0.02 | Mg2Si1-x-y-zBixGeyAgz | Mg2Si | Mg2Si0.6Ge0.4 | Bi0.02 | FALSE |  | Stoichiometric Formula | Mars2009JEM | 2009 | 400 | 787.4 | -117.5 | 10.871 | 0.165970427 | 2.62 |  | 0.7685039 | [5 empty] | solid state reaction, He/H2 | [5 empty] | Polycrystalline |  |  | 225 | 192 |  | http://dx.doi.org/10.1016/j.jallcom.2011.03.081 | Ihou-Mouko | 258.35 | 4 | 3 | 12 | 21.52916667 | 180947 | 300
2684 | 2 | http://dx.doi.org/10.1007/s11664-009-0735-1 | Mg2Si0.6Ge0.4Bi0.02 | Mg2Si0.6Ge0.4Bi0.02 | Mg2Si1-x-y-zBixGeyAgz | Mg2Si | Mg2Si0.6Ge0.4 | Bi0.02 | FALSE |  | Stoichiometric Formula | Mars2009JEM | 2009 | 700 | 729.93 | -176.2 | 22.662 | 0.817687862 | 1.94 |  | 1.246715 | [5 empty] | solid state reaction, He/H2 | [5 empty] | Polycrystalline |  |  | 225 | 192 |  | http://dx.doi.org/10.1016/j.jallcom.2011.03.081 | Ihou-Mouko | 258.35 | 4 | 3 | 12 | 21.52916667 | 180947 | 300
2685 | 2 | http://dx.doi.org/10.1007/s11664-009-0735-1 | Mg2Si0.6Ge0.4Bi0.02 | Mg2Si0.6Ge0.4Bi0.02 | Mg2Si1-x-y-zBixGeyAgz | Mg2Si | Mg2Si0.6Ge0.4 | Bi0.02 | FALSE |  | Stoichiometric Formula | Mars2009JEM | 2009 | 1000 | 454.55 | -187.7 | 16.014 | 0.925677614 | 1.73 |  | 1.109091 | [5 empty] | solid state reaction, He/H2 | [5 empty] | Polycrystalline |  |  | 225 | 192 |  | http://dx.doi.org/10.1016/j.jallcom.2011.03.081 | Ihou-Mouko | 258.35 | 4 | 3 | 12 | 21.52916667 | 180947 | 300 |  | *value at 940 K
2686 | 2 | http://dx.doi.org/10.1007/s11664-009-0735-1 | Mg2Si0.98Ag0.02 | Mg2Si0.98Ag0.02 | Mg2Si1-x-y-zBixGeyAgz | Mg2Si | Mg2Si0.98 | Ag0.02 | FALSE |  | Stoichiometric Formula | Mars2009JEM | 2009 | 300 | 0.80645 | 26 | 0.00054516 | 2.08874e-06 | 7.83 |  | 0.000590322492 | [5 empty] | solid state reaction, He/H2 | [5 empty] | Polycrystalline |  |  | 225 | 192 |  | http://dx.doi.org/10.1016/j.jallcom.2008.12.117 | Saravanan | 258.55 | 4 | 3 | 12 | 21.54583333 | 163708 | 300
2687 | 2 | http://dx.doi.org/10.1007/s11664-009-0735-1 | Mg2Si0.98Ag0.02 | Mg2Si0.98Ag0.02 | Mg2Si1-x-y-zBixGeyAgz | Mg2Si | Mg2Si0.98 | Ag0.02 | FALSE |  | Stoichiometric Formula | Mars2009JEM | 2009 | 400 | 2.4213 | 178 | 0.076717 | 0.000506381 | 6.06 |  | 0.00236319396 | [5 empty] | solid state reaction, He/H2 | [5 empty] | Polycrystalline |  |  | 225 | 192 |  | http://dx.doi.org/10.1016/j.jallcom.2008.12.117 | Saravanan | 258.55 | 4 | 3 | 12 | 21.54583333 | 163708 | 300
2688 | 2 | http://dx.doi.org/10.1007/s11664-009-0735-1 | Mg2Si0.98Ag0.02 | Mg2Si0.98Ag0.02 | Mg2Si1-x-y-zBixGeyAgz | Mg2Si | Mg2Si0.98 | Ag0.02 | FALSE |  | Stoichiometric Formula | Mars2009JEM | 2009 | 700 | 25.189 | 149 | 0.55922 | 0.010666305 | 3.67 |  | 0.04302266866 | [5 empty] | solid state reaction, He/H2 | [5 empty] | Polycrystalline |  |  | 225 | 192 |  | http://dx.doi.org/10.1016/j.jallcom.2008.12.117 | Saravanan | 258.55 | 4 | 3 | 12 | 21.54583333 | 163708 | 300
2689 | 2 | http://dx.doi.org/10.1007/s11664-009-0735-1 | Mg2Si0.98Ag0.02 | Mg2Si0.98Ag0.02 | Mg2Si1-x-y-zBixGeyAgz | Mg2Si | Mg2Si0.98 | Ag0.02 | FALSE |  | Stoichiometric Formula | Mars2009JEM | 2009 | 1000 | 151.52 | 192 | 5.5855 | 0.176754891 | 3.16 |  | 0.369697 | [5 empty] | solid state reaction, He/H2 | [5 empty] | Polycrystalline |  |  | 225 | 192 |  | http://dx.doi.org/10.1016/j.jallcom.2008.12.117 | Saravanan | 258.55 | 4 | 3 | 12 | 21.54583333 | 163708 | 300 |  | *value at 930 K
2690 | 2 | http://dx.doi.org/10.1007/s11664-009-0735-1 | Mg2Si0.6Ge0.4Ag0.02 | Mg2Si0.6Ge0.4Ag0.02 | Mg2Si1-x-y-zBixGeyAgz | Mg2Si | Mg2Si0.6Ge0.4 | Ag0.02 | FALSE |  | Stoichiometric Formula | Mars2009JEM | 2009 | 300 | 19.493 | 30.42 | 0.018039 | 0.000131668 | 4.11 |  | 0.01426900758 | [5 empty] | solid state reaction, He/H2 | [5 empty] | Polycrystalline |  |  | 225 | 192 |  | http://dx.doi.org/10.1016/j.jallcom.2011.03.081 | Ihou-Mouko | 258.35 | 4 | 3 | 12 | 21.52916667 | 180947 | 300
2691 | 2 | http://dx.doi.org/10.1007/s11664-009-0735-1 | Mg2Si0.6Ge0.4Ag0.02 | Mg2Si0.6Ge0.4Ag0.02 | Mg2Si1-x-y-zBixGeyAgz | Mg2Si | Mg2Si0.6Ge0.4 | Ag0.02 | FALSE |  | Stoichiometric Formula | Mars2009JEM | 2009 | 400 | 35.211 | 157.9 | 0.8779 | 0.011364424 | 3.09 |  | 0.03436619823 | [5 empty] | solid state reaction, He/H2 | [5 empty] | Polycrystalline |  |  | 225 | 192 |  | http://dx.doi.org/10.1016/j.jallcom.2011.03.081 | Ihou-Mouko | 258.35 | 4 | 3 | 12 | 21.52916667 | 180947 | 300
2692 | 2 | http://dx.doi.org/10.1007/s11664-009-0735-1 | Mg2Si0.6Ge0.4Ag0.02 | Mg2Si0.6Ge0.4Ag0.02 | Mg2Si1-x-y-zBixGeyAgz | Mg2Si | Mg2Si0.6Ge0.4 | Ag0.02 | FALSE |  | Stoichiometric Formula | Mars2009JEM | 2009 | 700 | 67.114 | 318.8 | 6.821 | 0.185786979 | 2.57 |  | 0.1146309 | [5 empty] | solid state reaction, He/H2 | [5 empty] | Polycrystalline |  |  | 225 | 192 |  | http://dx.doi.org/10.1016/j.jallcom.2011.03.081 | Ihou-Mouko | 258.35 | 4 | 3 | 12 | 21.52916667 | 180947 | 300
2693 | 2 | http://dx.doi.org/10.1007/s11664-009-0735-1 | Mg2Si0.6Ge0.4Ag0.02 | Mg2Si0.6Ge0.4Ag0.02 | Mg2Si1-x-y-zBixGeyAgz | Mg2Si | Mg2Si0.6Ge0.4 | Ag0.02 | FALSE |  | Stoichiometric Formula | Mars2009JEM | 2009 | 1000 | 183.82 | 224 | 9.2235 | 0.265043949 | 3.48 |  | 0.4485294 | [5 empty] | solid state reaction, He/H2 | [5 empty] | Polycrystalline |  |  | 225 | 192 |  | http://dx.doi.org/10.1016/j.jallcom.2011.03.081 | Ihou-Mouko | 258.35 | 4 | 3 | 12 | 21.52916667 | 180947 | 300 |  | *value at 926 K
2694 | 2 | http://dx.doi.org/10.1063/1.2009828 | Ag9TlTe5 | Ag9TlTe5 | Ag9TlTe5 | Ag9TlTe5 | Ag9TlTe5 | None | TRUE |  | Stoichiometric Formula | Kurosaki2005APL | 2005 | 300 | 3.9308 | 388 | 0.59176 | 0.088764151 | 0.2 |  | 0.0028773584 | [5 empty] | melted | [5 empty] | Polycrystalline |  |  | 167 | 12 |  | http://dx.doi.org/10.1016/0925-8388(92)90508-7 | Paccard | 4758.66 | 6 | 29 | 174 | 27.34862069 | 71689 | 300 |  | *extrapolated from 342 K
2695 | 2 | http://dx.doi.org/10.1063/1.2009828 | Ag9TlTe5 | Ag9TlTe5 | Ag9TlTe5 | Ag9TlTe5 | Ag9TlTe5 | None | TRUE |  | Stoichiometric Formula | Kurosaki2005APL | 2005 | 400 | 12.019 | 327 | 1.2852 | 0.244800824 | 0.21 |  | 0.01173076926 | [5 empty] | melted | [5 empty] | Polycrystalline |  |  | 167 | 12 |  | http://dx.doi.org/10.1016/0925-8388(92)90508-7 | Paccard | 4758.66 | 6 | 29 | 174 | 27.34862069 | 71689 | 300
2696 | 2 | http://dx.doi.org/10.1063/1.2009828 | Ag9TlTe5 | Ag9TlTe5 | Ag9TlTe5 | Ag9TlTe5 | Ag9TlTe5 | None | TRUE |  | Stoichiometric Formula | Kurosaki2005APL | 2005 | 700 | 37.879 | 311 | 3.6637 | 1.282285985 | 0.2 |  | 0.0646969696 | [5 empty] | melted | [5 empty] | Polycrystalline |  |  | 167 | 12 |  | http://dx.doi.org/10.1016/0925-8388(92)90508-7 | Paccard | 4758.66 | 6 | 29 | 174 | 27.34862069 | 71689 | 300
2697 | 2 | http://dx.doi.org/10.1063/1.124182 | Tl2SnTe5 | Tl2SnTe5 | TST | Tl2SnTe5 | Tl2SnTe5 | None | TRUE |  | Stoichiometric Formula | Sharp1999APL | 1999 | 300 | 238.1 | 219 | 11.419 | 0.067304238 | 5.09 |  | 0.1742857 | [5 empty] | melted | [5 empty] | Polycrystalline |  |  | 140 | 32 |  | http://dx.doi.org/10.1107/S0108270190011362 | Agafonov | 1045.95 | 4 | 8 | 32 | 32.6859375 | 73666 | 294
2698 | 2 | http://dx.doi.org/10.1063/1.124182 | Tl2GeTe5 | Tl2GeTe5 | TGT | Tl2GeTe5 | Tl2GeTe5 | None | TRUE |  | Stoichiometric Formula | Sharp1999APL | 1999 | 300 | 43.215 | 285 | 3.5102 | 0.011610217 | 9.07 |  | 0.03163353877 | [5 empty] | melted | [5 empty] | Polycrystalline |  |  | 65 | 16 |  | http://dx.doi.org/10.1016/0022-4596(90)90323-P | Toure | 2027.01 | 8 | 8 | 64 | 31.67203125 | 68855 | 300 |  | *kappa extrapolated from 250 K
2699 | 2 | http://dx.doi.org/10.1063/1.124182 | Tl2SnTe5 | Tl2SnTe5 | hotpressed TST | Tl2SnTe5 | Tl2SnTe5 | None | TRUE |  | Stoichiometric Formula | Sharp1999APL | 1999 | 300 | 230.95 | 163 | 6.136 | 0.027271234 | 6.75 |  | 0.1690531155 | [5 empty] | melted, hotpressed | [5 empty] | Polycrystalline |  |  | 140 | 32 |  | http://dx.doi.org/10.1107/S0108270190011362 | Agafonov | 1045.95 | 4 | 8 | 32 | 32.6859375 | 73666 | 294
2700 | 2 | http://dx.doi.org/10.1063/1.124182 | Tl2SnTe5 | Tl2SnTe5 | single Xtal TST | Tl2SnTe5 | Tl2SnTe5 | None | TRUE |  | Stoichiometric Formula | Sharp1999APL | 1999 | 300 | 311.53 | 145 | 6.5498 | [9 empty] | flux (TlTe2) | [5 empty] | Single Crystal |  |  | 140 | 32 |  | http://dx.doi.org/10.1107/S0108270190011362 | Agafonov | 1045.95 | 4 | 8 | 32 | 32.6859375 | 73666 | 294
2701 | 2 | http://dx.doi.org/10.1063/1.121747 | Sr0.145Ga0.302Ge0.553 | Sr0.145Ga0.302Ge0.553 | Sr8Ga16Ge30 | Sr8Ga16Ge30 | Sr0.145Ga0.302Ge0.553 | None | TRUE |  | Stoichiometric Formula | Nolas1998APL | 1998 | 300 | 77.519 | -320 | 7.938 | 0.293999426 | 0.81 |  | 0.05674418631 | [5 empty] | solid state reaction | [5 empty] | Polycrystalline |  |  | 223 | 48 |  | http://dx.doi.org/10.1016/S0925-8388(99)00531-9 | Chakoumakos | 1233.18 | 1 | 48 | 48 | 25.69125 | 90177 | 295
2702 | 2 | http://dx.doi.org/10.1063/1.121747 | Sr0.147Ga0.298Ge0.555 | Sr0.147Ga0.298Ge0.555 | Sr8Ga16Ge30 | Sr8Ga16Ge30 | Sr0.147Ga0.298Ge0.555 | None | TRUE |  | Stoichiometric Formula | Nolas1998APL | 1998 | 300 | 381.68 | -154 | 9.0519 | 0.223320108 | 1.216 |  | 0.2793893 | [5 empty] | solid state reaction | [5 empty] | Polycrystalline |  |  | 223 | 48 |  | http://dx.doi.org/10.1016/S0925-8388(99)00531-9 | Chakoumakos | 1233.18 | 1 | 48 | 48 | 25.69125 | 90177 | 295
2703 | 2 | http://dx.doi.org/10.1063/1.121747 | Sr0.146Ga0.285Ge0.569 | Sr0.146Ga0.285Ge0.569 | Sr8Ga16Ge30 | Sr8Ga16Ge30 | Sr0.146Ga0.285Ge0.569 | None | TRUE |  | Stoichiometric Formula | Nolas1998APL | 1998 | 300 | 515.46 | -128 | 8.4454 | 0.239019646 | 1.06 |  | 0.3773195875 | [5 empty] | solid state reaction | [5 empty] | Polycrystalline |  |  | 223 | 48 |  | http://dx.doi.org/10.1016/S0925-8388(99)00531-9 | Chakoumakos | 1233.18 | 1 | 48 | 48 | 25.69125 | 90177 | 295
2704 | 2 | http://dx.doi.org/10.1109/ICT.2002.1190269 | Ba8Ga16Ge30 | Ba8Ga16Ge30 | Ba8GaxGe46-x | Ba8GaxGe46-x | Ba8Ga16Ge30 | None | TRUE |  | Stoichiometric Formula | Anno2002ICT | 2002 | 300 | 354.99 | 149 | 7.8811 | 0.118216187 | 2 |  | 0.259850906 | [5 empty] | arc melting | [5 empty] | Polycrystalline |  |  | 223 | 48 |  | http://dx.doi.org/10.1103/PhysRevB.64.214404 | Paschen | 1254.12 | 1 | 54 | 54 | 23.22444444 | 94298 | 300 |  | *kappa extrapolated
2705 | 2 | http://dx.doi.org/10.1109/ICT.2002.1190269 | Ba8Ga16Ge30 | Ba8Ga16Ge30 | Ba8GaxGe46-x | Ba8GaxGe46-x | Ba8Ga16Ge30 | None | TRUE |  | Stoichiometric Formula | Anno2002ICT | 2002 | 400 | 327.98 | 185 | 11.225 | 0.224499836 | 2 |  | 0.320104952 | [5 empty] | arc melting | [5 empty] | Polycrystalline |  |  | 223 | 48 |  | http://dx.doi.org/10.1103/PhysRevB.64.214404 | Paschen | 1254.12 | 1 | 54 | 54 | 23.22444444 | 94298 | 300 |  | *kappa extrapolated
2706 | 2 | http://dx.doi.org/10.1109/ICT.2002.1190269 | Ba8Ga16Ge30 | Ba8Ga16Ge30 | Ba8GaxGe46-x | Ba8GaxGe46-x | Ba8Ga16Ge30 | None | TRUE |  | Stoichiometric Formula | Anno2002ICT | 2002 | 700 | 215.98 | 288 | 17.914 | 0.627006479 | 2 |  | 0.368898488 | [5 empty] | arc melting | [5 empty] | Polycrystalline |  |  | 223 | 48 |  | http://dx.doi.org/10.1103/PhysRevB.64.214404 | Paschen | 1254.12 | 1 | 54 | 54 | 23.22444444 | 94298 | 300 |  | *kappa extrapolated
2707 | 2 | http://dx.doi.org/10.1109/ICT.2002.1190269 | Ba8Ga16Ge30 | Ba8Ga16Ge30 | Ba8GaxGe46-x | Ba8GaxGe46-x | Ba8Ga16Ge30 | None | TRUE |  | Stoichiometric Formula | Anno2002ICT | 2002 | 1000 | 160 | 289 | 13.363 | 0.668168 | 2 |  | 0.3904 | [5 empty] | arc melting | [5 empty] | Polycrystalline |  |  | 223 | 48 |  | http://dx.doi.org/10.1103/PhysRevB.64.214404 | Paschen | 1254.12 | 1 | 54 | 54 | 23.22444444 | 94298 | 300 |  | *value at 920 K, kappa extrapolated
2708 | 2 | http://dx.doi.org/10.1109/ICT.2002.1190269 | Ba8Ga18Ge28 | Ba8Ga18Ge28 | Ba8GaxGe46-x | Ba8GaxGe46-x | Ba8Ga18Ge28 | None | TRUE |  | Stoichiometric Formula | Anno2002ICT | 2002 | 300 | 128.8 | -78.9 | 0.8018 | 0.01603609 | 1.5 |  | 0.0942812985 | [5 empty] | arc melting | [5 empty] | Polycrystalline |  |  | 223 | 48 |  | http://dx.doi.org/10.1103/PhysRevB.64.214404 | Paschen | 1254.12 | 1 | 54 | 54 | 23.22444444 | 94298 | 300
2709 | 2 | http://dx.doi.org/10.1109/ICT.2002.1190269 | Ba8Ga18Ge28 | Ba8Ga18Ge28 | Ba8GaxGe46-x | Ba8GaxGe46-x | Ba8Ga18Ge28 | None | TRUE |  | Stoichiometric Formula | Anno2002ICT | 2002 | 400 | 140 | -112.9 | 1.7845 | 0.05098462 | 1.4 |  | 0.1366372672 | [5 empty] | arc melting | [5 empty] | Polycrystalline |  |  | 223 | 48 |  | http://dx.doi.org/10.1103/PhysRevB.64.214404 | Paschen | 1254.12 | 1 | 54 | 54 | 23.22444444 | 94298 | 300
2710 | 2 | http://dx.doi.org/10.1109/ICT.2002.1190269 | Ba8Ga18Ge28 | Ba8Ga18Ge28 | Ba8GaxGe46-x | Ba8GaxGe46-x | Ba8Ga18Ge28 | None | TRUE |  | Stoichiometric Formula | Anno2002ICT | 2002 | 700 | 134.81 | -219 | 6.4655 | 0.411440231 | 1.1 |  | 0.2302507416 | [5 empty] | arc melting | [5 empty] | Polycrystalline |  |  | 223 | 48 |  | http://dx.doi.org/10.1103/PhysRevB.64.214404 | Paschen | 1254.12 | 1 | 54 | 54 | 23.22444444 | 94298 | 300
2711 | 2 | http://dx.doi.org/10.1109/ICT.2002.1190269 | Ba8Ga18Ge28 | Ba8Ga18Ge28 | Ba8GaxGe46-x | Ba8GaxGe46-x | Ba8Ga18Ge28 | None | TRUE |  | Stoichiometric Formula | Anno2002ICT | 2002 | 1000 | 136.05 | -266 | 9.6267 | 0.962666667 | 1 |  | 0.331972789 | [5 empty] | arc melting | [5 empty] | Polycrystalline |  |  | 223 | 48 |  | http://dx.doi.org/10.1103/PhysRevB.64.214404 | Paschen | 1254.12 | 1 | 54 | 54 | 23.22444444 | 94298 | 300 |  | *value at 920 K
2712 | 2 | http://dx.doi.org/10.1109/ICT.1999.843362 | Ba8Ga16Sn30 | Ba8Ga16Sn30 | Ba8Ga16Sn30 | Ba8GaxSn46-x | Ba8Ga16Sn30 | None | TRUE |  | Stoichiometric Formula | Kuznetsov1999ICT | 1999 | 300 | 90.09 | -188.6 | 3.2045 | [9 empty] | melted, Ar | [5 empty] | Polycrystalline |  |  | 223 | 48 |  | http://dx.doi.org/10.1103/PhysRevB.77.235119 | Suekuni | 1595.46 | 1 | 54 | 54 | 29.54555556 | 161949 | 300 | *no kappa reported | *value at 920 K
2713 | 2 | http://dx.doi.org/10.1109/ICT.1999.843362 | Ba8Ga16Sn30 | Ba8Ga16Sn30 | Ba8Ga16Sn30 | Ba8GaxSn46-x | Ba8Ga16Sn30 | None | TRUE |  | Stoichiometric Formula | Kuznetsov1999ICT | 1999 | 400 | 86.957 | -233 | 4.7208 | [9 empty] | melted, Ar | [5 empty] | Polycrystalline |  |  | 223 | 48 |  | http://dx.doi.org/10.1103/PhysRevB.77.235119 | Suekuni | 1595.46 | 1 | 54 | 54 | 29.54555556 | 161949 | 300
2714 | 2 | http://dx.doi.org/10.1109/ICT.1999.843362 | Ba8Ga16Sn30 | Ba8Ga16Sn30 | Ba8Ga16Sn30 | Ba8GaxSn46-x | Ba8Ga16Sn30 | None | TRUE |  | Stoichiometric Formula | Kuznetsov1999ICT | 1999 | 700 | 144.09 | -138 | 2.7441 | [9 empty] | melted, Ar | [5 empty] | Polycrystalline |  |  | 223 | 48 |  | http://dx.doi.org/10.1103/PhysRevB.77.235119 | Suekuni | 1595.46 | 1 | 54 | 54 | 29.54555556 | 161949 | 300 |  | *value at 662 K
2715 | 2 | http://dx.doi.org/10.1109/ICT.1999.843362 | Sr8Ga16Ge30 | Sr8Ga16Ge30 | Sr8Ga16Ge30 | Sr8GaxGe46-x | Sr8Ga16Ge30 | None | TRUE |  | Stoichiometric Formula | Kuznetsov1999ICT | 1999 | 300 | 1272.3 | -71.9 | 6.5771 | [9 empty] | melted, Ar | [5 empty] | Polycrystalline |  |  | 223 | 48 |  | http://dx.doi.org/10.1016/S0925-8388(99)00531-9 | Chakoumakos | 1233.18 | 1 | 54 | 54 | 22.83666667 | 90177 | 295
2716 | 2 | http://dx.doi.org/10.1109/ICT.1999.843362 | Sr8Ga16Ge30 | Sr8Ga16Ge30 | Sr8Ga16Ge30 | Sr8GaxGe46-x | Sr8Ga16Ge30 | None | TRUE |  | Stoichiometric Formula | Kuznetsov1999ICT | 1999 | 400 | 1094.1 | -94.9 | 9.8534 | [9 empty] | melted, Ar | [5 empty] | Polycrystalline |  |  | 223 | 48 |  | http://dx.doi.org/10.1016/S0925-8388(99)00531-9 | Chakoumakos | 1233.18 | 1 | 54 | 54 | 22.83666667 | 90177 | 295
2717 | 2 | http://dx.doi.org/10.1109/ICT.1999.843362 | Sr8Ga16Ge30 | Sr8Ga16Ge30 | Sr8Ga16Ge30 | Sr8GaxGe46-x | Sr8Ga16Ge30 | None | TRUE |  | Stoichiometric Formula | Kuznetsov1999ICT | 1999 | 700 | 709.22 | -139 | 13.703 | [9 empty] | melted, Ar | [5 empty] | Polycrystalline |  |  | 223 | 48 |  | http://dx.doi.org/10.1016/S0925-8388(99)00531-9 | Chakoumakos | 1233.18 | 1 | 54 | 54 | 22.83666667 | 90177 | 295
2718 | 2 | http://dx.doi.org/10.1109/ICT.1999.843362 | Ba8Ga16Ge30 | Ba8Ga16Ge30 | Ba8Ga16Ge30 | Ba8GaxGe46-x | Ba8Ga16Ge30 | None | TRUE |  | Stoichiometric Formula | Kuznetsov1999ICT | 1999 | 300 | 1494.8 | -62 | 5.7459 | [9 empty] | melted, Ar | [5 empty] | Polycrystalline |  |  | 223 | 48 |  | http://dx.doi.org/10.1103/PhysRevB.64.214404 | Paschen | 1254.12 | 1 | 54 | 54 | 23.22444444 | 94298 | 300
2719 | 2 | http://dx.doi.org/10.1109/ICT.1999.843362 | Ba8Ga16Ge30 | Ba8Ga16Ge30 | Ba8Ga16Ge30 | Ba8GaxGe46-x | Ba8Ga16Ge30 | None | TRUE |  | Stoichiometric Formula | Kuznetsov1999ICT | 1999 | 400 | 1190.5 | -100.8 | 12.096 | [9 empty] | melted, Ar | [5 empty] | Polycrystalline |  |  | 223 | 48 |  | http://dx.doi.org/10.1103/PhysRevB.64.214404 | Paschen | 1254.12 | 1 | 54 | 54 | 23.22444444 | 94298 | 300
2720 | 2 | http://dx.doi.org/10.1109/ICT.1999.843362 | Ba8Ga16Ge30 | Ba8Ga16Ge30 | Ba8Ga16Ge30 | Ba8GaxGe46-x | Ba8Ga16Ge30 | None | TRUE |  | Stoichiometric Formula | Kuznetsov1999ICT | 1999 | 700 | 709.22 | -186 | 24.536 | [9 empty] | melted, Ar | [5 empty] | Polycrystalline |  |  | 223 | 48 |  | http://dx.doi.org/10.1103/PhysRevB.64.214404 | Paschen | 1254.12 | 1 | 54 | 54 | 23.22444444 | 94298 | 300
2721 | 2 | http://dx.doi.org/10.1109/ICT.1999.843362 | Ba8Ga16Si30 | Ba8Ga16Si30 | Ba8Ga16Si30 | Ba8GaxSi46-x | Ba8Ga16Si30 | None | TRUE |  | Stoichiometric Formula | Kuznetsov1999ICT | 1999 | 300 | 819.67 | -49.3 | 1.9922 | [9 empty] | melted, Ar | [5 empty] | Polycrystalline |  |  | 223 | 48 |  | http://dx.doi.org/10.1103/PhysRevB.64.214404 | Paschen | 1254.12 | 1 | 54 | 54 | 23.22444444 | 94298 | 300
2722 | 2 | http://dx.doi.org/10.1109/ICT.1999.843362 | Ba8Ga16Si30 | Ba8Ga16Si30 | Ba8Ga16Si30 | Ba8GaxSi46-x | Ba8Ga16Si30 | None | TRUE |  | Stoichiometric Formula | Kuznetsov1999ICT | 1999 | 400 | 751.88 | -62.8 | 2.9653 | [9 empty] | melted, Ar | [5 empty] | Polycrystalline |  |  | 223 | 48 |  | http://dx.doi.org/10.1103/PhysRevB.64.214404 | Paschen | 1254.12 | 1 | 54 | 54 | 23.22444444 | 94298 | 300
2723 | 2 | http://dx.doi.org/10.1109/ICT.1999.843362 | Ba8Ga16Si30 | Ba8Ga16Si30 | Ba8Ga16Si30 | Ba8GaxSi46-x | Ba8Ga16Si30 | None | TRUE |  | Stoichiometric Formula | Kuznetsov1999ICT | 1999 | 700 | 534.76 | -111 | 6.5888 | [9 empty] | melted, Ar | [5 empty] | Polycrystalline |  |  | 223 | 48 |  | http://dx.doi.org/10.1103/PhysRevB.64.214404 | Paschen | 1254.12 | 1 | 54 | 54 | 23.22444444 | 94298 | 300
2724 | 2 | http://dx.doi.org/10.1016/j.jallcom.2007.09.101 | Mg2Si | Mg2Si | Mg2-xCaxSi | Mg2Si | Mg2Si | None | TRUE | 0 | Stoichiometric Formula | Zhang2008JAC | 2008 | 300 | 616.14 | -89 | 4.8805 | 0.032536455 | 4.5 |  | 0.4510166355 | [5 empty] | melted, Ar | [5 empty] | Polycrystalline |  |  | 225 | 192 |  | http://dx.doi.org/10.1016/j.jallcom.2008.12.117 | Saravanan | 258.55 | 4 | 3 | 12 | 21.54583333 | 163708 | 300
2725 | 2 | http://dx.doi.org/10.1016/j.jallcom.2007.09.101 | Mg2Si | Mg2Si | Mg2-xCaxSi | Mg2Si | Mg2Si | None | TRUE | 0 | Stoichiometric Formula | Zhang2008JAC | 2008 | 400 | 506.07 | -189 | 18.077 | 0.180774291 | 4 |  | 0.493927124 | [5 empty] | melted, Ar | [5 empty] | Polycrystalline |  |  | 225 | 192 |  | http://dx.doi.org/10.1016/j.jallcom.2008.12.117 | Saravanan | 258.55 | 4 | 3 | 12 | 21.54583333 | 163708 | 300
2726 | 2 | http://dx.doi.org/10.1016/j.jallcom.2007.09.101 | Mg2Si | Mg2Si | Mg2-xCaxSi | Mg2Si | Mg2Si | None | TRUE | 0 | Stoichiometric Formula | Zhang2008JAC | 2008 | 700 | 263.02 | -267 | 18.75 | 0.403854651 | 3.25 |  | 0.449237243 | [5 empty] | melted, Ar | [5 empty] | Polycrystalline |  |  | 225 | 192 |  | http://dx.doi.org/10.1016/j.jallcom.2008.12.117 | Saravanan | 258.55 | 4 | 3 | 12 | 21.54583333 | 163708 | 300
2727 | 2 | http://dx.doi.org/10.1016/j.jallcom.2007.09.101 | Mg1.95Ca0.05Si | Mg1.95Ca0.05Si | Mg2-xCaxSi | Mg2Si | Mg1.95Si | Ca0.05 | FALSE | 0.05 | Stoichiometric Formula | Zhang2008JAC | 2008 | 300 | 964.32 | -74.8 | 5.3954 | 0.028903981 | 5.6 |  | 0.705882352 | [5 empty] | melted, Ar | [5 empty] | Polycrystalline |  |  | 225 | 192 |  | http://dx.doi.org/10.1016/j.jallcom.2008.12.117 | Saravanan | 258.55 | 4 | 3 | 12 | 21.54583333 | 163708 | 300
2728 | 2 | http://dx.doi.org/10.1016/j.jallcom.2007.09.101 | Mg1.95Ca0.05Si | Mg1.95Ca0.05Si | Mg2-xCaxSi | Mg2Si | Mg1.95Si | Ca0.05 | FALSE | 0.05 | Stoichiometric Formula | Zhang2008JAC | 2008 | 400 | 869.57 | -94.8 | 7.8148 | 0.063794428 | 4.9 |  | 0.8486956506 | [5 empty] | melted, Ar | [5 empty] | Polycrystalline |  |  | 225 | 192 |  | http://dx.doi.org/10.1016/j.jallcom.2008.12.117 | Saravanan | 258.55 | 4 | 3 | 12 | 21.54583333 | 163708 | 300
2729 | 2 | http://dx.doi.org/10.1016/j.jallcom.2007.09.101 | Mg1.95Ca0.05Si | Mg1.95Ca0.05Si | Mg2-xCaxSi | Mg2Si | Mg1.95Si | Ca0.05 | FALSE | 0.05 | Stoichiometric Formula | Zhang2008JAC | 2008 | 700 | 391.54 | -153 | 9.1656 | 0.168840415 | 3.8 |  | 0.668754894 | [5 empty] | melted, Ar | [5 empty] | Polycrystalline |  |  | 225 | 192 |  | http://dx.doi.org/10.1016/j.jallcom.2008.12.117 | Saravanan | 258.55 | 4 | 3 | 12 | 21.54583333 | 163708 | 300
2730 | 2 | http://dx.doi.org/10.1016/j.jallcom.2007.09.101 | Mg1.9Ca0.1Si | Mg1.9Ca0.1Si | Mg2-xCaxSi | Mg2Si | Mg1.9Si | Ca0.1 | FALSE | 0.1 | Stoichiometric Formula | Zhang2008JAC | 2008 | 300 | 472.37 | -61 | 1.7577 | 0.010140438 | 5.2 |  | 0.3457723204 | [5 empty] | melted, Ar | [5 empty] | Polycrystalline |  |  | 225 | 192 |  | http://dx.doi.org/10.1016/j.jallcom.2008.12.117 | Saravanan | 258.55 | 4 | 3 | 12 | 21.54583333 | 163708 | 300
2731 | 2 | http://dx.doi.org/10.1016/j.jallcom.2007.09.101 | Mg1.9Ca0.1Si | Mg1.9Ca0.1Si | Mg2-xCaxSi | Mg2Si | Mg1.9Si | Ca0.1 | FALSE | 0.1 | Stoichiometric Formula | Zhang2008JAC | 2008 | 400 | 467.07 | -74 | 2.5577 | 0.021767518 | 4.7 |  | 0.4558617467 | [5 empty] | melted, Ar | [5 empty] | Polycrystalline |  |  | 225 | 192 |  | http://dx.doi.org/10.1016/j.jallcom.2008.12.117 | Saravanan | 258.55 | 4 | 3 | 12 | 21.54583333 | 163708 | 300
2732 | 2 | http://dx.doi.org/10.1016/j.jallcom.2007.09.101 | Mg1.9Ca0.1Si | Mg1.9Ca0.1Si | Mg2-xCaxSi | Mg2Si | Mg1.9Si | Ca0.1 | FALSE | 0.1 | Stoichiometric Formula | Zhang2008JAC | 2008 | 700 | 363.5 | -130 | 6.1432 | 0.113164591 | 3.8 |  | 0.6208651394 | [5 empty] | melted, Ar | [5 empty] | Polycrystalline |  |  | 225 | 192 |  | http://dx.doi.org/10.1016/j.jallcom.2008.12.117 | Saravanan | 258.55 | 4 | 3 | 12 | 21.54583333 | 163708 | 300
2733 | 2 | http://dx.doi.org/10.1016/j.jcrysgro.2006.10.270 | Mg2Si | Mg2Si | Mg2Si | Mg2Si | Mg2Si | None | TRUE |  | Stoichiometric Formula | Akasaka2007JCG | 2007 | 300 | 821.02 | -178 | 26.013 | 0.107640564 | 7.25 |  | 0.6009852 | [5 empty] | Bridgman method, Ar-H gas | [5 empty] | Polycrystalline |  |  | 225 | 192 |  | http://dx.doi.org/10.1016/j.jallcom.2008.12.117 | Saravanan | 258.55 | 4 | 3 | 12 | 21.54583333 | 163708 | 300
2734 | 2 | http://dx.doi.org/10.1016/j.jcrysgro.2006.10.270 | Mg2Si | Mg2Si | Mg2Si | Mg2Si | Mg2Si | None | TRUE |  | Stoichiometric Formula | Akasaka2007JCG | 2007 | 400 | 578.03 | -205 | 24.292 | 0.157996146 | 6.15 |  | 0.5641618491 | [5 empty] | Bridgman method, Ar-H gas | [5 empty] | Polycrystalline |  |  | 225 | 192 |  | http://dx.doi.org/10.1016/j.jallcom.2008.12.117 | Saravanan | 258.55 | 4 | 3 | 12 | 21.54583333 | 163708 | 300
2735 | 2 | http://dx.doi.org/10.1016/j.jcrysgro.2006.10.270 | Mg2Si | Mg2Si | Mg2Si | Mg2Si | Mg2Si | None | TRUE |  | Stoichiometric Formula | Akasaka2007JCG | 2007 | 700 | 242.42 | -282.6 | 19.361 | 0.444343225 | 3.05 |  | 0.4140606068 | [5 empty] | Bridgman method, Ar-H gas | [5 empty] | Polycrystalline |  |  | 225 | 192 |  | http://dx.doi.org/10.1016/j.jallcom.2008.12.117 | Saravanan | 258.55 | 4 | 3 | 12 | 21.54583333 | 163708 | 300
2736 | 2 | http://dx.doi.org/10.1038/nmat3273 | Cu2Se | Cu2Se | Cu2-xSe | Cu2Se | Cu2Se | None | TRUE |  | Stoichiometric Formula | Liu2012NM | 2012 | 300 | 1000 | 90 | 8.1 | 0.250515464 | 0.97 |  | 0.732 | [5 empty] | melted, vacuum | [5 empty] | Polycrystalline |  |  | 225 | 192 |  | http://dx.doi.org/10.1016/0022-4596(91)90289-T | Yamamoto | 184.61 | 4 | 3 | 12 | 15.38416667 | 41140 | 293
2737 | 2 | http://dx.doi.org/10.1038/nmat3274 | Cu2Se | Cu2Se | Cu2-xSe | Cu2Se | Cu2Se | None | TRUE |  | Stoichiometric Formula | Liu2012NM | 2012 | 400 | 621.12 | 107 | 7.1112 | 0.273506928 | 1.04 |  | 0.6062112 | [5 empty] | melted, vacuum | [5 empty] | Polycrystalline |  |  | 225 | 192 |  | http://dx.doi.org/10.1016/0022-4596(91)90289-T | Yamamoto | 184.61 | 4 | 3 | 12 | 15.38416667 | 41140 | 293
2738 | 2 | http://dx.doi.org/10.1038/nmat3275 | Cu2Se | Cu2Se | Cu2-xSe | Cu2Se | Cu2Se | None | TRUE |  | Stoichiometric Formula | Liu2012NM | 2012 | 700 | 238.1 | 201 | 9.6193 | 0.735901639 | 0.915 |  | 0.4066667 | [5 empty] | melted, vacuum | [5 empty] | Polycrystalline |  |  | 225 | 192 |  | http://dx.doi.org/10.1016/0022-4596(91)90289-T | Yamamoto | 184.61 | 4 | 3 | 12 | 15.38416667 | 41140 | 293
2739 | 2 | http://dx.doi.org/10.1038/nmat3276 | Cu2Se | Cu2Se | Cu2-xSe | Cu2Se | Cu2Se | None | TRUE |  | Stoichiometric Formula | Liu2012NM | 2012 | 1000 | 128.21 | 297 | 11.309 | 1.517965927 | 0.745 |  | 0.3128205 | [5 empty] | melted, vacuum | [5 empty] | Polycrystalline |  |  | 225 | 192 |  | http://dx.doi.org/10.1016/0022-4596(91)90289-T | Yamamoto | 184.61 | 4 | 3 | 12 | 15.38416667 | 41140 | 293
2740 | 2 | http://dx.doi.org/10.1038/nmat3277 | Cu1.98Se | Cu1.98Se | Cu2-xSe | Cu2Se | Cu1.98Se | None | TRUE |  | Stoichiometric Formula | Liu2012NM | 2012 | 300 | 1652.9 | 62.4 | 6.436 | 0.154463207 | 1.25 |  | 1.209917355 | [5 empty] | melted, vacuum | [5 empty] | Polycrystalline |  |  | 225 | 192 |  | http://dx.doi.org/10.1016/0022-4596(91)90289-T | Yamamoto | 184.61 | 4 | 3 | 12 | 15.38416667 | 41140 | 293
2741 | 2 | http://dx.doi.org/10.1038/nmat3278 | Cu1.98Se | Cu1.98Se | Cu2-xSe | Cu2Se | Cu1.98Se | None | TRUE |  | Stoichiometric Formula | Liu2012NM | 2012 | 400 | 1390.8 | 64.2 | 5.7325 | 0.132542468 | 1.73 |  | 1.357441 | [5 empty] | melted, vacuum | [5 empty] | Polycrystalline |  |  | 225 | 192 |  | http://dx.doi.org/10.1016/0022-4596(91)90289-T | Yamamoto | 184.61 | 4 | 3 | 12 | 15.38416667 | 41140 | 293
2742 | 2 | http://dx.doi.org/10.1038/nmat3279 | Cu1.98Se | Cu1.98Se | Cu2-xSe | Cu2Se | Cu1.98Se | None | TRUE |  | Stoichiometric Formula | Liu2012NM | 2012 | 700 | 662.25 | 129 | 11.021 | 0.532025577 | 1.45 |  | 1.131126 | [5 empty] | melted, vacuum | [5 empty] | Polycrystalline |  |  | 225 | 192 |  | http://dx.doi.org/10.1016/0022-4596(91)90289-T | Yamamoto | 184.61 | 4 | 3 | 12 | 15.38416667 | 41140 | 293
2743 | 2 | http://dx.doi.org/10.1038/nmat3280 | Cu1.98Se | Cu1.98Se | Cu2-xSe | Cu2Se | Cu1.98Se | None | TRUE |  | Stoichiometric Formula | Liu2012NM | 2012 | 1000 | 307.69 | 201.5 | 12.493 | 1.230837438 | 1.015 |  | 0.7507692 | [5 empty] | melted, vacuum | [5 empty] | Polycrystalline |  |  | 225 | 192 |  | http://dx.doi.org/10.1016/0022-4596(91)90289-T | Yamamoto | 184.61 | 4 | 3 | 12 | 15.38416667 | 41140 | 293
2744 | 2 | http://link.aip.org/link/doi/10.1063/1.1562337 | Ca3Co4O9 | Ca3Co4O9 | Ca3Co4O9 | Ca3Co4O9 | Ca3Co4O9 | None | TRUE |  | Stoichiometric Formula | Shikano2003APL | 2003 | 300 | 507.36 | 125.5 | 7.991 | 0.068299098 | 3.51 |  | 0.3713851 | [5 empty] | flux (SrCl2), air | [5 empty] | Single Crystal |  |  | 12 | 8 |  | http://dx.doi.org/10.1143/JJAP.46.3004 | Nakatsugawa | 147.11 | 2 | 6.77 | 13.54 | 10.8648449 | 160556 | 300
2745 | 2 | http://link.aip.org/link/doi/10.1063/1.1562337 | Ca3Co4O9 | Ca3Co4O9 | Ca3Co4O9 | Ca3Co4O9 | Ca3Co4O9 | None | TRUE |  | Stoichiometric Formula | Shikano2003APL | 2003 | 400 | 460.41 | 152 | 10.637 | 0.123544724 | 3.444 |  | 0.4493554 | [5 empty] | flux (SrCl2), air | [5 empty] | Single Crystal |  |  | 12 | 8 |  | http://dx.doi.org/10.1143/JJAP.46.3004 | Nakatsugawa | 147.11 | 2 | 6.77 | 13.54 | 10.8648449 | 160556 | 300
2746 | 2 | http://link.aip.org/link/doi/10.1063/1.1562337 | Ca3Co4O9 | Ca3Co4O9 | Ca3Co4O9 | Ca3Co4O9 | Ca3Co4O9 | None | TRUE |  | Stoichiometric Formula | Shikano2003APL | 2003 | 700 | 432.34 | 197 | 16.779 | 0.372858721 | 3.15 |  | 0.7384349322 | [5 empty] | flux (SrCl2), air | [5 empty] | Single Crystal |  |  | 12 | 8 |  | http://dx.doi.org/10.1143/JJAP.46.3004 | Nakatsugawa | 147.11 | 2 | 6.77 | 13.54 | 10.8648449 | 160556 | 300
2747 | 2 | http://link.aip.org/link/doi/10.1063/1.1562337 | Ca3Co4O9 | Ca3Co4O9 | Ca3Co4O9 | Ca3Co4O9 | Ca3Co4O9 | None | TRUE |  | Stoichiometric Formula | Shikano2003APL | 2003 | 1000 | 440.33 | 245 | 26.431 | 0.931656243 | 2.837 |  | 1.074417 | [5 empty] | flux (SrCl2), air | [5 empty] | Single Crystal |  |  | 12 | 8 |  | http://dx.doi.org/10.1143/JJAP.46.3004 | Nakatsugawa | 147.11 | 2 | 6.77 | 13.54 | 10.8648449 | 160556 | 300
2748 | 2 | http://dx.doi.org/10.1063/1.1480115 | Ca3Co4O9 | Ca3Co4O9 | Ca3Co4O9 | Ca3Co4O9 | Ca3Co4O9 | None | TRUE | 0 | Stoichiometric Formula | Xu2002APL | 2002 | 300 | 93.721 | 117 | 1.2829 | 0.019244142 | 2 |  | 0.068603562 | [5 empty] | solid state reaction, air | [5 empty] | Polycrystalline |  |  | 12 | 8 |  | http://dx.doi.org/10.1143/JJAP.46.3004 | Nakatsugawa | 147.11 | 2 | 6.77 | 13.54 | 10.8648449 | 160556 | 300
2749 | 2 | http://dx.doi.org/10.1063/1.1480115 | Ca3Co4O9 | Ca3Co4O9 | Ca3Co4O9 | Ca3Co4O9 | Ca3Co4O9 | None | TRUE | 0 | Stoichiometric Formula | Xu2002APL | 2002 | 400 | 89.127 | 121 | 1.3049 | 0.02747162 | 1.9 |  | 0.0869875214 | [5 empty] | solid state reaction, air | [5 empty] | Polycrystalline |  |  | 12 | 8 |  | http://dx.doi.org/10.1143/JJAP.46.3004 | Nakatsugawa | 147.11 | 2 | 6.77 | 13.54 | 10.8648449 | 160556 | 300
2750 | 2 | http://dx.doi.org/10.1063/1.1480115 | Ca3Co4O9 | Ca3Co4O9 | Ca3Co4O9 | Ca3Co4O9 | Ca3Co4O9 | None | TRUE | 0 | Stoichiometric Formula | Xu2002APL | 2002 | 700 | 101 | 147 | 2.1825 | 0.084875265 | 1.8 |  | 0.1725078276 | [5 empty] | solid state reaction, air | [5 empty] | Polycrystalline |  |  | 12 | 8 |  | http://dx.doi.org/10.1143/JJAP.46.3004 | Nakatsugawa | 147.11 | 2 | 6.77 | 13.54 | 10.8648449 | 160556 | 300
2751 | 2 | http://dx.doi.org/10.1063/1.1480115 | Ca3Co4O9 | Ca3Co4O9 | Ca3Co4O9 | Ca3Co4O9 | Ca3Co4O9 | None | TRUE | 0 | Stoichiometric Formula | Xu2002APL | 2002 | 1000 | 111.51 | 177 | 3.4934 | 0.19962406 | 1.75 |  | 0.2720785 | [5 empty] | solid state reaction, air | [5 empty] | Polycrystalline |  |  | 12 | 8 |  | http://dx.doi.org/10.1143/JJAP.46.3004 | Nakatsugawa | 147.11 | 2 | 6.77 | 13.54 | 10.8648449 | 160556 | 300
2752 | 2 | http://dx.doi.org/10.1063/1.1480115 | Ca2.7Na0.3Co4O9 | Ca2.7Na0.3Co4O9 | Ca3-xMxCo4O9 | Ca3Co4O9 | Ca2.7Co4O9 | Na0.3 | FALSE | 0.3 | Stoichiometric Formula | Xu2002APL | 2002 | 300 | 123 | 117 | 1.6838 | 0.025256458 | 2 |  | 0.0900369 | [5 empty] | solid state reaction, air | [5 empty] | Polycrystalline |  |  | 12 | 8 |  | http://dx.doi.org/10.1143/JJAP.46.3004 | Nakatsugawa | 147.11 | 2 | 6.77 | 13.54 | 10.8648449 | 160556 | 300 |  | *extrapolated from 323 K, kappa estimated
2753 | 2 | http://dx.doi.org/10.1063/1.1480115 | Ca2.7Na0.3Co4O9 | Ca2.7Na0.3Co4O9 | Ca3-xMxCo4O9 | Ca3Co4O9 | Ca2.7Co4O9 | Na0.3 | FALSE | 0.3 | Stoichiometric Formula | Xu2002APL | 2002 | 400 | 188.89 | 125.6 | 2.9799 | 0.06273382 | 1.9 |  | 0.1843596524 | [5 empty] | solid state reaction, air | [5 empty] | Polycrystalline |  |  | 12 | 8 |  | http://dx.doi.org/10.1143/JJAP.46.3004 | Nakatsugawa | 147.11 | 2 | 6.77 | 13.54 | 10.8648449 | 160556 | 300 |  | *kappa estimated
2754 | 2 | http://dx.doi.org/10.1063/1.1480115 | Ca2.7Na0.3Co4O9 | Ca2.7Na0.3Co4O9 | Ca3-xMxCo4O9 | Ca3Co4O9 | Ca2.7Co4O9 | Na0.3 | FALSE | 0.3 | Stoichiometric Formula | Xu2002APL | 2002 | 700 | 124.91 | 153.6 | 2.9469 | 0.103141844 | 2 |  | 0.213339996 | [5 empty] | solid state reaction, air | [5 empty] | Polycrystalline |  |  | 12 | 8 |  | http://dx.doi.org/10.1143/JJAP.46.3004 | Nakatsugawa | 147.11 | 2 | 6.77 | 13.54 | 10.8648449 | 160556 | 300 |  | *kappa estimated
2755 | 2 | http://dx.doi.org/10.1063/1.1480115 | Ca2.7Na0.3Co4O9 | Ca2.7Na0.3Co4O9 | Ca3-xMxCo4O9 | Ca3Co4O9 | Ca2.7Co4O9 | Na0.3 | FALSE | 0.3 | Stoichiometric Formula | Xu2002APL | 2002 | 1000 | 137.31 | 184 | 4.6486 | 0.226762625 | 2.05 |  | 0.3350268 | [5 empty] | solid state reaction, air | [5 empty] | Polycrystalline |  |  | 12 | 8 |  | http://dx.doi.org/10.1143/JJAP.46.3004 | Nakatsugawa | 147.11 | 2 | 6.77 | 13.54 | 10.8648449 | 160556 | 300 |  | *kappa estimated
2756 | 2 | http://dx.doi.org/10.1063/1.1480115 | Ca2.7Bi0.3Co4O9 | Ca2.7Bi0.3Co4O9 | Ca3-xMxCo4O9 | Ca3Co4O9 | Ca2.7Co4O9 | Bi0.3 | FALSE | 0.3 | Stoichiometric Formula | Xu2002APL | 2002 | 300 | 96.618 | 135.4 | 1.7713 | 0.026569797 | 2 |  | 0.070724638 | [5 empty] | solid state reaction, air | [5 empty] | Polycrystalline |  |  | 12 | 8 |  | http://dx.doi.org/10.1143/JJAP.46.3004 | Nakatsugawa | 147.11 | 2 | 6.77 | 13.54 | 10.8648449 | 160556 | 300
2757 | 2 | http://dx.doi.org/10.1063/1.1480115 | Ca2.7Bi0.3Co4O9 | Ca2.7Bi0.3Co4O9 | Ca3-xMxCo4O9 | Ca3Co4O9 | Ca2.7Co4O9 | Bi0.3 | FALSE | 0.3 | Stoichiometric Formula | Xu2002APL | 2002 | 400 | 98.464 | 140.8 | 1.952 | 0.041095002 | 1.9 |  | 0.0961008277 | [5 empty] | solid state reaction, air | [5 empty] | Polycrystalline |  |  | 12 | 8 |  | http://dx.doi.org/10.1143/JJAP.46.3004 | Nakatsugawa | 147.11 | 2 | 6.77 | 13.54 | 10.8648449 | 160556 | 300
2758 | 2 | http://dx.doi.org/10.1063/1.1480115 | Ca2.7Bi0.3Co4O9 | Ca2.7Bi0.3Co4O9 | Ca3-xMxCo4O9 | Ca3Co4O9 | Ca2.7Co4O9 | Bi0.3 | FALSE | 0.3 | Stoichiometric Formula | Xu2002APL | 2002 | 700 | 109.95 | 169 | 3.1403 | 0.10991039 | 2 |  | 0.187795492 | [5 empty] | solid state reaction, air | [5 empty] | Polycrystalline |  |  | 12 | 8 |  | http://dx.doi.org/10.1143/JJAP.46.3004 | Nakatsugawa | 147.11 | 2 | 6.77 | 13.54 | 10.8648449 | 160556 | 300
2759 | 2 | http://dx.doi.org/10.1063/1.1480115 | Ca2.7Bi0.3Co4O9 | Ca2.7Bi0.3Co4O9 | Ca3-xMxCo4O9 | Ca3Co4O9 | Ca2.7Co4O9 | Bi0.3 | FALSE | 0.3 | Stoichiometric Formula | Xu2002APL | 2002 | 1000 | 127.7 | 196.8 | 4.9458 | 0.241256545 | 2.05 |  | 0.3115821732 | [5 empty] | solid state reaction, air | [5 empty] | Polycrystalline |  |  | 12 | 8 |  | http://dx.doi.org/10.1143/JJAP.46.3004 | Nakatsugawa | 147.11 | 2 | 6.77 | 13.54 | 10.8648449 | 160556 | 300
2760 | 2 | http://dx.doi.org/10.1063/1.1480115 | Ca2.4Na0.3Bi0.3Co4O9 | Ca2.4Na0.3Bi0.3Co4O9 | Ca3-xMxCo4O9 | Ca3Co4O9 | Ca2.4Co4O9 | Na0.3, Bi0.3 | FALSE | 0.6 | Stoichiometric Formula | Xu2002APL | 2002 | 300 | 106.87 | 132 | 1.8621 | 0.027932029 | 2 |  | 0.078230202 | [5 empty] | solid state reaction, air | [5 empty] | Polycrystalline |  |  | 12 | 8 |  | http://dx.doi.org/10.1143/JJAP.46.3004 | Nakatsugawa | 147.11 | 2 | 6.77 | 13.54 | 10.8648449 | 160556 | 300
2761 | 2 | http://dx.doi.org/10.1063/1.1480115 | Ca2.4Na0.3Bi0.3Co4O9 | Ca2.4Na0.3Bi0.3Co4O9 | Ca3-xMxCo4O9 | Ca3Co4O9 | Ca2.4Co4O9 | Na0.3, Bi0.3 | FALSE | 0.6 | Stoichiometric Formula | Xu2002APL | 2002 | 400 | 108.4 | 144.6 | 2.2666 | 0.047717381 | 1.9 |  | 0.1057994575 | [5 empty] | solid state reaction, air | [5 empty] | Polycrystalline |  |  | 12 | 8 |  | http://dx.doi.org/10.1143/JJAP.46.3004 | Nakatsugawa | 147.11 | 2 | 6.77 | 13.54 | 10.8648449 | 160556 | 300
2762 | 2 | http://dx.doi.org/10.1063/1.1480115 | Ca2.4Na0.3Bi0.3Co4O9 | Ca2.4Na0.3Bi0.3Co4O9 | Ca3-xMxCo4O9 | Ca3Co4O9 | Ca2.4Co4O9 | Na0.3, Bi0.3 | FALSE | 0.6 | Stoichiometric Formula | Xu2002APL | 2002 | 700 | 117.61 | 173 | 3.5198 | 0.136881754 | 1.8 |  | 0.2008702818 | [5 empty] | solid state reaction, air | [5 empty] | Polycrystalline |  |  | 12 | 8 |  | http://dx.doi.org/10.1143/JJAP.46.3004 | Nakatsugawa | 147.11 | 2 | 6.77 | 13.54 | 10.8648449 | 160556 | 300
2763 | 2 | http://dx.doi.org/10.1063/1.1480115 | Ca2.4Na0.3Bi0.3Co4O9 | Ca2.4Na0.3Bi0.3Co4O9 | Ca3-xMxCo4O9 | Ca3Co4O9 | Ca2.4Co4O9 | Na0.3, Bi0.3 | FALSE | 0.6 | Stoichiometric Formula | Xu2002APL | 2002 | 1000 | 131.2 | 205 | 5.5136 | 0.315065412 | 1.75 |  | 0.320126 | [5 empty] | solid state reaction, air | [5 empty] | Polycrystalline |  |  | 12 | 8 |  | http://dx.doi.org/10.1143/JJAP.46.3004 | Nakatsugawa | 147.11 | 2 | 6.77 | 13.54 | 10.8648449 | 160556 | 300
2764 | 2 | https://doi.org/10.1143/JJAP.43.L540 | Sr0.9Y0.1TiO3 | Sr0.9Y0.1TiO3 | Sr1-xMxTiO3 | SrTiO3 | Sr0.9TiO3 | Y0.1 | FALSE | 0.1 | Stoichiometric Formula | Obara2004JJAPP2 | 2004 | 300 | 1139 | -92.5 | 9.7452 | 0.041764969 | 7 |  | 0.833712985 | [5 empty] | solid state reaction, air | [5 empty] | Polycrystalline |  |  | 221 | 48 |  | http://dx.doi.org/10.1016/j.ssi.2010.03.027 | Ma Qian | 59.36 | 1 | 5 | 5 | 11.872 | 181231 | 300 |  | Unit Cell = (Sr0.905 Y0.07) (Ti0.995 O3)
2765 | 2 | https://doi.org/10.1143/JJAP.43.L540 | Sr0.9Y0.1TiO3 | Sr0.9Y0.1TiO3 | Sr1-xMxTiO3 | SrTiO3 | Sr0.9TiO3 | Y0.1 | FALSE | 0.1 | Stoichiometric Formula | Obara2004JJAPP2 | 2004 | 400 | 794.28 | -119.5 | 11.343 | 0.075616892 | 6 |  | 0.775218426 | [5 empty] | solid state reaction, air | [5 empty] | Polycrystalline |  |  | 221 | 48 |  | http://dx.doi.org/10.1016/j.ssi.2010.03.027 | Ma Qian | 59.36 | 1 | 5 | 5 | 11.872 | 181231 | 300 |  | *kappa estimated from 300K
2766 | 2 | https://doi.org/10.1143/JJAP.43.L540 | Sr0.9Y0.1TiO3 | Sr0.9Y0.1TiO3 | Sr1-xMxTiO3 | SrTiO3 | Sr0.9TiO3 | Y0.1 | FALSE | 0.1 | Stoichiometric Formula | Obara2004JJAPP2 | 2004 | 700 | 290.7 | -185.3 | 9.9814 | 0.139739901 | 5 |  | 0.49651163 | [5 empty] | solid state reaction, air | [5 empty] | Polycrystalline |  |  | 221 | 48 |  | http://dx.doi.org/10.1016/j.ssi.2010.03.027 | Ma Qian | 59.36 | 1 | 5 | 5 | 11.872 | 181231 | 300 |  | *kappa estimated from 300K
2767 | 2 | https://doi.org/10.1143/JJAP.43.L540 | Sr0.9Y0.1TiO3 | Sr0.9Y0.1TiO3 | Sr1-xMxTiO3 | SrTiO3 | Sr0.9TiO3 | Y0.1 | FALSE | 0.1 | Stoichiometric Formula | Obara2004JJAPP2 | 2004 | 1000 | 151.19 | -228 | 7.8597 | 0.174659813 | 4.5 |  | 0.3689144235 | [5 empty] | solid state reaction, air | [5 empty] | Polycrystalline |  |  | 221 | 48 |  | http://dx.doi.org/10.1016/j.ssi.2010.03.027 | Ma Qian | 59.36 | 1 | 5 | 5 | 11.872 | 181231 | 300 |  | *extrapolated from 937 K, kappa estimated
2768 | 2 | http://dx.doi.org/10.1016/j.jallcom.2003.07.016 | Ba0.3Sr0.6La0.1TiO3 | Ba0.3Sr0.6La0.1TiO3 | BaxSr1-x-yLayTiO3 | SrTiO3 | Sr0.6La0.1TiO3 | Ba0.3 | FALSE | 0.1 | Stoichiometric Formula | Muta2004JAC | 2004 | 300 | 2025.5 | -82.2 | 13.686 | 0.10088053 | 4.07 |  | 1.482682 | [5 empty] | solid state reaction , Ar | [5 empty] | Polycrystalline |  |  | 221 | 48 |  | http://dx.doi.org/10.1016/j.ssi.2010.03.027 | Ma Qian | 59.36 | 1 | 5 | 5 | 11.872 | 181231 | 300 |  | *extrapolated from 330 K
2769 | 2 | http://dx.doi.org/10.1016/j.jallcom.2003.07.016 | Ba0.3Sr0.6La0.1TiO3 | Ba0.3Sr0.6La0.1TiO3 | BaxSr1-x-yLayTiO3 | SrTiO3 | Sr0.6La0.1TiO3 | Ba0.3 | FALSE | 0.1 | Stoichiometric Formula | Muta2004JAC | 2004 | 400 | 1309.9 | -101.4 | 13.469 | 0.160340956 | 3.36 |  | 1.278491 | [5 empty] | solid state reaction , Ar | [5 empty] | Polycrystalline |  |  | 221 | 48 |  | http://dx.doi.org/10.1016/j.ssi.2010.03.027 | Ma Qian | 59.36 | 1 | 5 | 5 | 11.872 | 181231 | 300
2770 | 2 | http://dx.doi.org/10.1016/j.jallcom.2003.07.016 | Ba0.3Sr0.6La0.1TiO3 | Ba0.3Sr0.6La0.1TiO3 | BaxSr1-x-yLayTiO3 | SrTiO3 | Sr0.6La0.1TiO3 | Ba0.3 | FALSE | 0.1 | Stoichiometric Formula | Muta2004JAC | 2004 | 700 | 366.3 | -163 | 9.7322 | 0.356678749 | 1.91 |  | 0.625641 | [5 empty] | solid state reaction , Ar | [5 empty] | Polycrystalline |  |  | 221 | 48 |  | http://dx.doi.org/10.1016/j.ssi.2010.03.027 | Ma Qian | 59.36 | 1 | 5 | 5 | 11.872 | 181231 | 300
2771 | 2 | http://dx.doi.org/10.1103/PhysRevB.80.115103 | CuRhO2 | CuRhO2 | CuRh1-xMgxO2 | CuRhO2 | CuRhO2 | None | TRUE | 0 | Stoichiometric Formula | Maignan2009PRB | 2009 | 300 | 1.7042 | 294.8 | 0.1481 | [9 empty] | solid state reaction , air | [5 empty] | Polycrystalline |  |  | 166 | 12 |  | http://dx.doi.org/10.1016/0022-3697(61)90220-7 | Bertaut | 140.56 | 3 | 4 | 12 | 11.71333333 | 29214 | 300 | no kappa reported
2772 | 2 | http://dx.doi.org/10.1103/PhysRevB.80.115103 | CuRhO2 | CuRhO2 | CuRh1-xMgxO2 | CuRhO2 | CuRhO2 | None | TRUE | 0 | Stoichiometric Formula | Maignan2009PRB | 2009 | 400 | 4.56 | 275.3 | 0.3456 | [9 empty] | solid state reaction , air | [5 empty] | Polycrystalline |  |  | 166 | 12 |  | http://dx.doi.org/10.1016/0022-3697(61)90220-7 | Bertaut | 140.56 | 3 | 4 | 12 | 11.71333333 | 29214 | 300
2773 | 2 | http://dx.doi.org/10.1103/PhysRevB.80.115103 | CuRhO2 | CuRhO2 | CuRh1-xMgxO2 | CuRhO2 | CuRhO2 | None | TRUE | 0 | Stoichiometric Formula | Maignan2009PRB | 2009 | 700 | 9.7752 | 292.4 | 0.83576 | [9 empty] | solid state reaction , air | [5 empty] | Polycrystalline |  |  | 166 | 12 |  | http://dx.doi.org/10.1016/0022-3697(61)90220-7 | Bertaut | 140.56 | 3 | 4 | 12 | 11.71333333 | 29214 | 300
2774 | 2 | http://dx.doi.org/10.1103/PhysRevB.80.115103 | CuRhO2 | CuRhO2 | CuRh1-xMgxO2 | CuRhO2 | CuRhO2 | None | TRUE | 0 | Stoichiometric Formula | Maignan2009PRB | 2009 | 1000 | 9.3809 | 317 | 0.94267 | [9 empty] | solid state reaction , air | [5 empty] | Polycrystalline |  |  | 166 | 12 |  | http://dx.doi.org/10.1016/0022-3697(61)90220-7 | Bertaut | 140.56 | 3 | 4 | 12 | 11.71333333 | 29214 | 300
2775 | 2 | http://dx.doi.org/10.1103/PhysRevB.80.115103 | CuRh0.99Mg0.01O2 | CuRh0.99Mg0.01O2 | CuRh1-xMgxO2 | CuRhO2 | CuRh0.99O2 | Mg0.01 | FALSE | 0.01 | Stoichiometric Formula | Maignan2009PRB | 2009 | 300 | 7.6104 | 261 | 0.51842 | [9 empty] | solid state reaction , air | [5 empty] | Polycrystalline |  |  | 166 | 12 |  | http://dx.doi.org/10.1016/0022-3697(61)90220-7 | Bertaut | 140.56 | 3 | 4 | 12 | 11.71333333 | 29214 | 300
2776 | 2 | http://dx.doi.org/10.1103/PhysRevB.80.115103 | CuRh0.99Mg0.01O2 | CuRh0.99Mg0.01O2 | CuRh1-xMgxO2 | CuRhO2 | CuRh0.99O2 | Mg0.01 | FALSE | 0.01 | Stoichiometric Formula | Maignan2009PRB | 2009 | 400 | 15.244 | 259 | 1.0226 | [9 empty] | solid state reaction , air | [5 empty] | Polycrystalline |  |  | 166 | 12 |  | http://dx.doi.org/10.1016/0022-3697(61)90220-7 | Bertaut | 140.56 | 3 | 4 | 12 | 11.71333333 | 29214 | 300
2777 | 2 | http://dx.doi.org/10.1103/PhysRevB.80.115103 | CuRh0.99Mg0.01O2 | CuRh0.99Mg0.01O2 | CuRh1-xMgxO2 | CuRhO2 | CuRh0.99O2 | Mg0.01 | FALSE | 0.01 | Stoichiometric Formula | Maignan2009PRB | 2009 | 700 | 21.834 | 283 | 1.7487 | [9 empty] | solid state reaction , air | [5 empty] | Polycrystalline |  |  | 166 | 12 |  | http://dx.doi.org/10.1016/0022-3697(61)90220-7 | Bertaut | 140.56 | 3 | 4 | 12 | 11.71333333 | 29214 | 300
2778 | 2 | http://dx.doi.org/10.1103/PhysRevB.80.115103 | CuRh0.99Mg0.01O2 | CuRh0.99Mg0.01O2 | CuRh1-xMgxO2 | CuRhO2 | CuRh0.99O2 | Mg0.01 | FALSE | 0.01 | Stoichiometric Formula | Maignan2009PRB | 2009 | 1000 | 20.492 | 315 | 2.0333 | [9 empty] | solid state reaction , air | [5 empty] | Polycrystalline |  |  | 166 | 12 |  | http://dx.doi.org/10.1016/0022-3697(61)90220-7 | Bertaut | 140.56 | 3 | 4 | 12 | 11.71333333 | 29214 | 300
2779 | 2 | http://dx.doi.org/10.1103/PhysRevB.80.115103 | CuRh0.96Mg0.04O2 | CuRh0.96Mg0.04O2 | CuRh1-xMgxO2 | CuRhO2 | CuRh0.96O2 | Mg0.04 | FALSE | 0.04 | Stoichiometric Formula | Maignan2009PRB | 2009 | 300 | 90.909 | 174.4 | 2.765 | [9 empty] | solid state reaction , air | [5 empty] | Polycrystalline |  |  | 166 | 12 |  | http://dx.doi.org/10.1016/0022-3697(61)90220-7 | Bertaut | 140.56 | 3 | 4 | 12 | 11.71333333 | 29214 | 300
2780 | 2 | http://dx.doi.org/10.1103/PhysRevB.80.115103 | CuRh0.96Mg0.04O2 | CuRh0.96Mg0.04O2 | CuRh1-xMgxO2 | CuRhO2 | CuRh0.96O2 | Mg0.04 | FALSE | 0.04 | Stoichiometric Formula | Maignan2009PRB | 2009 | 400 | 89.286 | 187.8 | 3.149 | [9 empty] | solid state reaction , air | [5 empty] | Polycrystalline |  |  | 166 | 12 |  | http://dx.doi.org/10.1016/0022-3697(61)90220-7 | Bertaut | 140.56 | 3 | 4 | 12 | 11.71333333 | 29214 | 300
2781 | 2 | http://dx.doi.org/10.1103/PhysRevB.80.115103 | CuRh0.96Mg0.04O2 | CuRh0.96Mg0.04O2 | CuRh1-xMgxO2 | CuRhO2 | CuRh0.96O2 | Mg0.04 | FALSE | 0.04 | Stoichiometric Formula | Maignan2009PRB | 2009 | 700 | 72.993 | 232 | 3.9288 | [9 empty] | solid state reaction , air | [5 empty] | Polycrystalline |  |  | 166 | 12 |  | http://dx.doi.org/10.1016/0022-3697(61)90220-7 | Bertaut | 140.56 | 3 | 4 | 12 | 11.71333333 | 29214 | 300
2782 | 2 | http://dx.doi.org/10.1103/PhysRevB.80.115103 | CuRh0.96Mg0.04O2 | CuRh0.96Mg0.04O2 | CuRh1-xMgxO2 | CuRhO2 | CuRh0.96O2 | Mg0.04 | FALSE | 0.04 | Stoichiometric Formula | Maignan2009PRB | 2009 | 1000 | 58.48 | 271 | 4.2948 | [9 empty] | solid state reaction , air | [5 empty] | Polycrystalline |  |  | 166 | 12 |  | http://dx.doi.org/10.1016/0022-3697(61)90220-7 | Bertaut | 140.56 | 3 | 4 | 12 | 11.71333333 | 29214 | 300
2783 | 2 | http://dx.doi.org/10.1103/PhysRevB.80.115103 | CuRh0.9Mg0.1O2 | CuRh0.9Mg0.1O2 | CuRh1-xMgxO2 | CuRhO2 | CuRh0.9O2 | Mg0.1 | FALSE | 0.1 | Stoichiometric Formula | Maignan2009PRB | 2009 | 300 | 609.76 | 99.7 | 6.061 | [9 empty] | solid state reaction , air | [5 empty] | Polycrystalline |  |  | 166 | 12 |  | http://dx.doi.org/10.1016/0022-3697(61)90220-7 | Bertaut | 140.56 | 3 | 4 | 12 | 11.71333333 | 29214 | 300
2784 | 2 | http://dx.doi.org/10.1103/PhysRevB.80.115103 | CuRh0.9Mg0.1O2 | CuRh0.9Mg0.1O2 | CuRh1-xMgxO2 | CuRhO2 | CuRh0.9O2 | Mg0.1 | FALSE | 0.1 | Stoichiometric Formula | Maignan2009PRB | 2009 | 400 | 510.2 | 115 | 6.7474 | [9 empty] | solid state reaction , air | [5 empty] | Polycrystalline |  |  | 166 | 12 |  | http://dx.doi.org/10.1016/0022-3697(61)90220-7 | Bertaut | 140.56 | 3 | 4 | 12 | 11.71333333 | 29214 | 300
2785 | 2 | http://dx.doi.org/10.1103/PhysRevB.80.115103 | CuRh0.9Mg0.1O2 | CuRh0.9Mg0.1O2 | CuRh1-xMgxO2 | CuRhO2 | CuRh0.9O2 | Mg0.1 | FALSE | 0.1 | Stoichiometric Formula | Maignan2009PRB | 2009 | 700 | 334.45 | 144.9 | 7.0221 | [9 empty] | solid state reaction , air | [5 empty] | Polycrystalline |  |  | 166 | 12 |  | http://dx.doi.org/10.1016/0022-3697(61)90220-7 | Bertaut | 140.56 | 3 | 4 | 12 | 11.71333333 | 29214 | 300
2786 | 2 | http://dx.doi.org/10.1103/PhysRevB.80.115103 | CuRh0.6Mg0.4O2 | CuRh0.6Mg0.4O2 | CuRh1-xMgxO2 | CuRhO2 | CuRh0.6O2 | Mg0.4 | FALSE | 0.1 | Stoichiometric Formula | Maignan2009PRB | 2009 | 1000 | 245.1 | 168.2 | 6.9341 | [9 empty] | solid state reaction , air | [5 empty] | Polycrystalline |  |  | 166 | 12 |  | http://dx.doi.org/10.1016/0022-3697(61)90220-7 | Bertaut | 140.56 | 3 | 4 | 12 | 11.71333333 | 29214 | 300
2787 | 2 | http://dx.doi.org/10.1039/c0ee00517g | Ca3AlSb3 | Ca3AlSb3 | Ca3-xNaxAlSb3 | Ca3AlSb3 | Ca3AlSb3 | None | TRUE | 0 | Stoichiometric Formula | Zevalkink2011EES | 2011 | 300 | 0.83403 | 165 | 0.022706 | 0.000469788 | 1.45 |  | 0.00061050945 | [5 empty] | solid state reaction, Ar | [5 empty] | Polycrystalline |  |  | 62 | 8 |  | http://dx.doi.org/10.1039/C0EE00517G | Cordier | 822.88 | 4 | 7 | 28 | 29.38857143 | 36363 | 300 |  | *seebeck extrapolated from 333 K
2788 | 2 | http://dx.doi.org/10.1039/c0ee00517g | Ca3AlSb3 | Ca3AlSb3 | Ca3-xNaxAlSb3 | Ca3AlSb3 | Ca3AlSb3 | None | TRUE | 0 | Stoichiometric Formula | Zevalkink2011EES | 2011 | 400 | 1.8601 | 315.9 | 0.18563 | 0.006750055 | 1.1 |  | 0.0018154763 | [5 empty] | solid state reaction, Ar | [5 empty] | Polycrystalline |  |  | 62 | 8 |  | http://dx.doi.org/10.1039/C0EE00517G | Cordier | 822.88 | 4 | 7 | 28 | 29.38857143 | 36363 | 300
2789 | 2 | http://dx.doi.org/10.1039/c0ee00517g | Ca3AlSb3 | Ca3AlSb3 | Ca3-xNaxAlSb3 | Ca3AlSb3 | Ca3AlSb3 | None | TRUE | 0 | Stoichiometric Formula | Zevalkink2011EES | 2011 | 700 | 4.0225 | 411.8 | 0.68214 | 0.064093403 | 0.745 |  | 0.00687047493 | [5 empty] | solid state reaction, Ar | [5 empty] | Polycrystalline |  |  | 62 | 8 |  | http://dx.doi.org/10.1039/C0EE00517G | Cordier | 822.88 | 4 | 7 | 28 | 29.38857143 | 36363 | 300
2790 | 2 | http://dx.doi.org/10.1039/c0ee00517g | Ca3AlSb3 | Ca3AlSb3 | Ca3-xNaxAlSb3 | Ca3AlSb3 | Ca3AlSb3 | None | TRUE | 0 | Stoichiometric Formula | Zevalkink2011EES | 2011 | 1000 | 8.8731 | 265.4 | 0.625 | 0.090317483 | 0.692 |  | 0.0216504 | [5 empty] | solid state reaction, Ar | [5 empty] | Polycrystalline |  |  | 62 | 8 |  | http://dx.doi.org/10.1039/C0EE00517G | Cordier | 822.88 | 4 | 7 | 28 | 29.38857143 | 36363 | 300
2791 | 2 | http://dx.doi.org/10.1039/c0ee00517g | Ca2.97Na0.03AlSb3 | Ca2.97Na0.03AlSb3 | Ca3-xNaxAlSb3 | Ca3AlSb3 | Ca2.97AlSb3 | Na0.03 | FALSE | 0.03 | Stoichiometric Formula | Zevalkink2011EES | 2011 | 300 | 10.194 | 90 | 0.082569 | 0.001483272 | 1.67 |  | 0.00746177376 | [5 empty] | solid state reaction, Ar | [5 empty] | Polycrystalline |  |  | 62 | 8 |  | http://dx.doi.org/10.1039/C0EE00517G | Cordier | 822.88 | 4 | 7 | 28 | 29.38857143 | 36363 | 300 |  | *seebeck extrapolated from 333 K
2792 | 2 | http://dx.doi.org/10.1039/c0ee00517g | Ca2.97Na0.03AlSb3 | Ca2.97Na0.03AlSb3 | Ca3-xNaxAlSb3 | Ca3AlSb3 | Ca2.97AlSb3 | Na0.03 | FALSE | 0.03 | Stoichiometric Formula | Zevalkink2011EES | 2011 | 400 | 21.692 | 164.8 | 0.58913 | 0.019004296 | 1.24 |  | 0.02117136692 | [5 empty] | solid state reaction, Ar | [5 empty] | Polycrystalline |  |  | 62 | 8 |  | http://dx.doi.org/10.1039/C0EE00517G | Cordier | 822.88 | 4 | 7 | 28 | 29.38857143 | 36363 | 300
2793 | 2 | http://dx.doi.org/10.1039/c0ee00517g | Ca2.97Na0.03AlSb3 | Ca2.97Na0.03AlSb3 | Ca3-xNaxAlSb3 | Ca3AlSb3 | Ca2.97AlSb3 | Na0.03 | FALSE | 0.03 | Stoichiometric Formula | Zevalkink2011EES | 2011 | 700 | 58.14 | 248 | 3.5758 | 0.297984496 | 0.84 |  | 0.09930232536 | [5 empty] | solid state reaction, Ar | [5 empty] | Polycrystalline |  |  | 62 | 8 |  | http://dx.doi.org/10.1039/C0EE00517G | Cordier | 822.88 | 4 | 7 | 28 | 29.38857143 | 36363 | 300
2794 | 2 | http://dx.doi.org/10.1039/c0ee00517g | Ca2.97Na0.03AlSb3 | Ca2.97Na0.03AlSb3 | Ca3-xNaxAlSb3 | Ca3AlSb3 | Ca2.97AlSb3 | Na0.03 | FALSE | 0.03 | Stoichiometric Formula | Zevalkink2011EES | 2011 | 1000 | 58.14 | 287.5 | 4.8056 | 0.717253124 | 0.67 |  | 0.1418605 | [5 empty] | solid state reaction, Ar | [5 empty] | Polycrystalline |  |  | 62 | 8 |  | http://dx.doi.org/10.1039/C0EE00517G | Cordier | 822.88 | 4 | 7 | 28 | 29.38857143 | 36363 | 300
2795 | 2 | http://dx.doi.org/10.1039/c0ee00517g | Ca2.94Na0.06AlSb3 | Ca2.94Na0.06AlSb3 | Ca3-xNaxAlSb3 | Ca3AlSb3 | Ca2.94AlSb3 | Na0.06 | FALSE | 0.06 | Stoichiometric Formula | Zevalkink2011EES | 2011 | 300 | 16.978 | 81.5 | 0.11277 | 0.002050394 | 1.65 |  | 0.01242784455 | [5 empty] | solid state reaction, Ar | [5 empty] | Polycrystalline |  |  | 62 | 8 |  | http://dx.doi.org/10.1039/C0EE00517G | Cordier | 822.88 | 4 | 7 | 28 | 29.38857143 | 36363 | 300 |  | *seebeck extrapolated from 333 K
2796 | 2 | http://dx.doi.org/10.1039/c0ee00517g | Ca2.94Na0.06AlSb3 | Ca2.94Na0.06AlSb3 | Ca3-xNaxAlSb3 | Ca3AlSb3 | Ca2.94AlSb3 | Na0.06 | FALSE | 0.06 | Stoichiometric Formula | Zevalkink2011EES | 2011 | 400 | 29.674 | 150 | 0.66766 | 0.021028529 | 1.27 |  | 0.02896142417 | [5 empty] | solid state reaction, Ar | [5 empty] | Polycrystalline |  |  | 62 | 8 |  | http://dx.doi.org/10.1039/C0EE00517G | Cordier | 822.88 | 4 | 7 | 28 | 29.38857143 | 36363 | 300
2797 | 2 | http://dx.doi.org/10.1039/c0ee00517g | Ca2.94Na0.06AlSb3 | Ca2.94Na0.06AlSb3 | Ca3-xNaxAlSb3 | Ca3AlSb3 | Ca2.94AlSb3 | Na0.06 | FALSE | 0.06 | Stoichiometric Formula | Zevalkink2011EES | 2011 | 700 | 72.464 | 233 | 3.934 | 0.320208123 | 0.86 |  | 0.1237681 | [5 empty] | solid state reaction, Ar | [5 empty] | Polycrystalline |  |  | 62 | 8 |  | http://dx.doi.org/10.1039/C0EE00517G | Cordier | 822.88 | 4 | 7 | 28 | 29.38857143 | 36363 | 300
2798 | 2 | http://dx.doi.org/10.1039/c0ee00517g | Ca2.94Na0.06AlSb3 | Ca2.94Na0.06AlSb3 | Ca3-xNaxAlSb3 | Ca3AlSb3 | Ca2.94AlSb3 | Na0.06 | FALSE | 0.06 | Stoichiometric Formula | Zevalkink2011EES | 2011 | 1000 | 74.627 | 262 | 5.1227 | 0.73390925 | 0.698 |  | 0.1820896 | [5 empty] | solid state reaction, Ar | [5 empty] | Polycrystalline |  |  | 62 | 8 |  | http://dx.doi.org/10.1039/C0EE00517G | Cordier | 822.88 | 4 | 7 | 28 | 29.38857143 | 36363 | 300
2799 | 2 | http://dx.doi.org/10.1039/c0ee00517g | Ca2.85Na0.15AlSb3 | Ca2.85Na0.15AlSb3 | Ca3-xNaxAlSb3 | Ca3AlSb3 | Ca2.85AlSb3 | Na0.15 | FALSE | 0.15 | Stoichiometric Formula | Zevalkink2011EES | 2011 | 300 | 36.364 | 112.6 | 0.46105 | 0.008698978 | 1.59 |  | 0.02661818205 | [5 empty] | solid state reaction, Ar | [5 empty] | Polycrystalline |  |  | 62 | 8 |  | http://dx.doi.org/10.1039/C0EE00517G | Cordier | 822.88 | 4 | 7 | 28 | 29.38857143 | 36363 | 300 |  | *seebeck extrapolated from 333 K
2800 | 2 | http://dx.doi.org/10.1039/c0ee00517g | Ca2.85Na0.15AlSb3 | Ca2.85Na0.15AlSb3 | Ca3-xNaxAlSb3 | Ca3AlSb3 | Ca2.85AlSb3 | Na0.15 | FALSE | 0.15 | Stoichiometric Formula | Zevalkink2011EES | 2011 | 400 | 53.476 | 152 | 1.2355 | 0.039855097 | 1.24 |  | 0.05219251388 | [5 empty] | solid state reaction, Ar | [5 empty] | Polycrystalline |  |  | 62 | 8 |  | http://dx.doi.org/10.1039/C0EE00517G | Cordier | 822.88 | 4 | 7 | 28 | 29.38857143 | 36363 | 300
2801 | 2 | http://dx.doi.org/10.1039/c0ee00517g | Ca2.85Na0.15AlSb3 | Ca2.85Na0.15AlSb3 | Ca3-xNaxAlSb3 | Ca3AlSb3 | Ca2.85AlSb3 | Na0.15 | FALSE | 0.15 | Stoichiometric Formula | Zevalkink2011EES | 2011 | 700 | 81.967 | 215 | 3.7889 | 0.315744536 | 0.84 |  | 0.14 | [5 empty] | solid state reaction, Ar | [5 empty] | Polycrystalline |  |  | 62 | 8 |  | http://dx.doi.org/10.1039/C0EE00517G | Cordier | 822.88 | 4 | 7 | 28 | 29.38857143 | 36363 | 300
2802 | 2 | http://dx.doi.org/10.1039/c0ee00517g | Ca2.85Na0.15AlSb3 | Ca2.85Na0.15AlSb3 | Ca3-xNaxAlSb3 | Ca3AlSb3 | Ca2.85AlSb3 | Na0.15 | FALSE | 0.15 | Stoichiometric Formula | Zevalkink2011EES | 2011 | 1000 | 80 | 243 | 4.7239 | 0.694694118 | 0.68 |  | 0.1952 | [5 empty] | solid state reaction, Ar | [5 empty] | Polycrystalline |  |  | 62 | 8 |  | http://dx.doi.org/10.1039/C0EE00517G | Cordier | 822.88 | 4 | 7 | 28 | 29.38857143 | 36363 | 300 |  | *seebeck, kappa extrapolated from800K
2803 | 2 | http://dx.doi.org/10.1016/j.jallcom.2005.04.060 | Fe0.998Co0.002Si2 | Fe0.998Co0.002Si2 | (Fe0.998Co0.002Si2)1-x(Y2O3)x | FeSi2 | Fe0.998Si2 | Co0.002 | FALSE | 0 | Stoichiometric Formula | Ito2006JAC | 2006 | 300 | 21.053 | -191 | 0.76802 | 0.00404932 | 5.69 |  | 0.01541052857 | [5 empty] | arc-melted, Ar | [5 empty] | Polycrystalline |  |  | 64 | 16 |  | http://dx.doi.org/10.1107/S0567740871003765 | Dusausoy | 601.91 | 16 | 3 | 48 | 12.53979167 | 9119 | 300 |  | *extrapolated from 315 K
2804 | 2 | http://dx.doi.org/10.1016/j.jallcom.2005.04.060 | Fe0.998Co0.002Si2 | Fe0.998Co0.002Si2 | (Fe0.998Co0.002Si2)1-x(Y2O3)x | FeSi2 | Fe0.998Si2 | Co0.002 | FALSE | 0 | Stoichiometric Formula | Ito2006JAC | 2006 | 400 | 38.462 | -183 | 1.288 | 0.009648228 | 5.34 |  | 0.03753845916 | [5 empty] | arc-melted, Ar | [5 empty] | Polycrystalline |  |  | 64 | 16 |  | http://dx.doi.org/10.1107/S0567740871003765 | Dusausoy | 601.91 | 16 | 3 | 48 | 12.53979167 | 9119 | 300
2805 | 2 | http://dx.doi.org/10.1016/j.jallcom.2005.04.060 | Fe0.998Co0.002Si2 | Fe0.998Co0.002Si2 | (Fe0.998Co0.002Si2)1-x(Y2O3)x | FeSi2 | Fe0.998Si2 | Co0.002 | FALSE | 0 | Stoichiometric Formula | Ito2006JAC | 2006 | 700 | 81.301 | -180.6 | 2.6517 | 0.037881951 | 4.9 |  | 0.1388617909 | [5 empty] | arc-melted, Ar | [5 empty] | Polycrystalline |  |  | 64 | 16 |  | http://dx.doi.org/10.1107/S0567740871003765 | Dusausoy | 601.91 | 16 | 3 | 48 | 12.53979167 | 9119 | 300
2806 | 2 | http://dx.doi.org/10.1016/j.jallcom.2005.04.060 | Fe0.998Co0.002Si2 | Fe0.998Co0.002Si2 | (Fe0.998Co0.002Si2)1-x(Y2O3)x | FeSi2 | Fe0.998Si2 | Co0.002 | FALSE | 0 | Stoichiometric Formula | Ito2006JAC | 2006 | 1000 | 165.29 | -87.3 | 1.2597 | 0.025093971 | 5.02 |  | 0.4033058 | [5 empty] | arc-melted, Ar | [5 empty] | Polycrystalline |  |  | 64 | 16 |  | http://dx.doi.org/10.1107/S0567740871003765 | Dusausoy | 601.91 | 16 | 3 | 48 | 12.53979167 | 9119 | 300
2807 | 2 | http://dx.doi.org/10.1016/j.jallcom.2005.04.060 | Fe0.978Co0.00196Si1.96Y0.04O0.06 | Fe0.978Co0.00196Si1.96Y0.04O0.06 | (Fe0.998Co0.002Si2)1-x(Y2O3)x | FeSi2 | Fe0.978Si1.96 | Co0.00196, Y0.04, O0.06 | FALSE | 2 | Stoichiometric Formula | Ito2006JAC | 2006 | 300 | 7.8431 | -318 | 0.79313 | 0.005183852 | 4.59 |  | 0.00574117659 | [5 empty] | arc-melted, Ar | [5 empty] | Polycrystalline |  |  | 64 | 16 |  | http://dx.doi.org/10.1107/S0567740871003765 | Dusausoy | 601.91 | 16 | 3 | 48 | 12.53979167 | 9119 | 300 |  | *extrapolated from 315 K
2808 | 2 | http://dx.doi.org/10.1016/j.jallcom.2005.04.060 | Fe0.978Co0.00196Si1.96Y0.04O0.06 | Fe0.978Co0.00196Si1.96Y0.04O0.06 | (Fe0.998Co0.002Si2)1-x(Y2O3)x | FeSi2 | Fe0.978Si1.96 | Co0.00196, Y0.04, O0.06 | FALSE | 2 | Stoichiometric Formula | Ito2006JAC | 2006 | 400 | 17.762 | -327 | 1.8993 | 0.018574785 | 4.09 |  | 0.01733570222 | [5 empty] | arc-melted, Ar | [5 empty] | Polycrystalline |  |  | 64 | 16 |  | http://dx.doi.org/10.1107/S0567740871003765 | Dusausoy | 601.91 | 16 | 3 | 48 | 12.53979167 | 9119 | 300
2809 | 2 | http://dx.doi.org/10.1016/j.jallcom.2005.04.060 | Fe0.978Co0.00196Si1.96Y0.04O0.06 | Fe0.978Co0.00196Si1.96Y0.04O0.06 | (Fe0.998Co0.002Si2)1-x(Y2O3)x | FeSi2 | Fe0.978Si1.96 | Co0.00196, Y0.04, O0.06 | FALSE | 2 | Stoichiometric Formula | Ito2006JAC | 2006 | 700 | 41.667 | -287 | 3.432 | 0.060820992 | 3.95 |  | 0.0711666681 | [5 empty] | arc-melted, Ar | [5 empty] | Polycrystalline |  |  | 64 | 16 |  | http://dx.doi.org/10.1107/S0567740871003765 | Dusausoy | 601.91 | 16 | 3 | 48 | 12.53979167 | 9119 | 300
2810 | 2 | http://dx.doi.org/10.1016/j.jallcom.2005.04.060 | Fe0.978Co0.00196Si1.96Y0.04O0.06 | Fe0.978Co0.00196Si1.96Y0.04O0.06 | (Fe0.998Co0.002Si2)1-x(Y2O3)x | FeSi2 | Fe0.978Si1.96 | Co0.00196, Y0.04, O0.06 | FALSE | 2 | Stoichiometric Formula | Ito2006JAC | 2006 | 1000 | 81.967 | -100.8 | 0.83284 | 0.019782407 | 4.21 |  | 0.2 | [5 empty] | arc-melted, Ar | [5 empty] | Polycrystalline |  |  | 64 | 16 |  | http://dx.doi.org/10.1107/S0567740871003765 | Dusausoy | 601.91 | 16 | 3 | 48 | 12.53979167 | 9119 | 300
2811 | 2 | http://dx.doi.org/10.1016/j.jallcom.2005.04.060 | Fe0.978Co0.00196Si1.96Y0.12O0.18 | Fe0.978Co0.00196Si1.96Y0.12O0.18 | (Fe0.998Co0.002Si2)1-x(Y2O3)x | FeSi2 | Fe0.978Si1.96 | Co0.00196, Y0.12, O0.18 | FALSE | 6 | Stoichiometric Formula | Ito2006JAC | 2006 | 300 | 3.7037 | -226 | 0.18917 | 0.001984305 | 2.86 |  | 0.00271111126 | [5 empty] | arc-melted, Ar | [5 empty] | Polycrystalline |  |  | 64 | 16 |  | http://dx.doi.org/10.1107/S0567740871003765 | Dusausoy | 601.91 | 16 | 3 | 48 | 12.53979167 | 9119 | 300 |  | *extrapolated from 315 K
2812 | 2 | http://dx.doi.org/10.1016/j.jallcom.2005.04.060 | Fe0.978Co0.00196Si1.96Y0.12O0.18 | Fe0.978Co0.00196Si1.96Y0.12O0.18 | (Fe0.998Co0.002Si2)1-x(Y2O3)x | FeSi2 | Fe0.978Si1.96 | Co0.00196, Y0.12, O0.18 | FALSE | 6 | Stoichiometric Formula | Ito2006JAC | 2006 | 400 | 6.689 | -227 | 0.34468 | 0.005222357 | 2.64 |  | 0.00652842696 | [5 empty] | arc-melted, Ar | [5 empty] | Polycrystalline |  |  | 64 | 16 |  | http://dx.doi.org/10.1107/S0567740871003765 | Dusausoy | 601.91 | 16 | 3 | 48 | 12.53979167 | 9119 | 300
2813 | 2 | http://dx.doi.org/10.1016/j.jallcom.2005.04.060 | Fe0.978Co0.00196Si1.96Y0.12O0.18 | Fe0.978Co0.00196Si1.96Y0.12O0.18 | (Fe0.998Co0.002Si2)1-x(Y2O3)x | FeSi2 | Fe0.978Si1.96 | Co0.00196, Y0.12, O0.18 | FALSE | 6 | Stoichiometric Formula | Ito2006JAC | 2006 | 700 | 19.305 | -222 | 0.95143 | 0.0225 | 2.96 |  | 0.03297297328 | [5 empty] | arc-melted, Ar | [5 empty] | Polycrystalline |  |  | 64 | 16 |  | http://dx.doi.org/10.1107/S0567740871003765 | Dusausoy | 601.91 | 16 | 3 | 48 | 12.53979167 | 9119 | 300
2814 | 2 | http://dx.doi.org/10.1016/j.jallcom.2005.04.060 | Fe0.978Co0.00196Si1.96Y0.12O0.18 | Fe0.978Co0.00196Si1.96Y0.12O0.18 | (Fe0.998Co0.002Si2)1-x(Y2O3)x | FeSi2 | Fe0.978Si1.96 | Co0.00196, Y0.12, O0.18 | FALSE | 6 | Stoichiometric Formula | Ito2006JAC | 2006 | 1000 | 46.729 | -68 | 0.21607 | 0.006710396 | 3.22 |  | 0.1140187 | [5 empty] | arc-melted, Ar | [5 empty] | Polycrystalline |  |  | 64 | 16 |  | http://dx.doi.org/10.1107/S0567740871003765 | Dusausoy | 601.91 | 16 | 3 | 48 | 12.53979167 | 9119 | 300
2815 | 2 | http://dx.doi.org/10.1002/adfm.201000970 | Ca5Al2Sb6 | Ca5Al2Sb6 | Ca5-xNaxAl2Sb6 | Ca3AlSb3 | Ca5Al2Sb6 | None | TRUE | 0 | Stoichiometric Formula | Toberer2010AFM | 2010 | 300 | 2.1877 | 470 | 0.48326 | 0.009414235 | 1.54 |  | 0.0016013998 | [5 empty] | solid state reaction, Ar | [5 empty] | Polycrystalline |  |  | 55 | 8 |  | http://dx.doi.org/10.1039/C1JM11463H | Yan | 770.68 | 2 | 13 | 26 | 29.64153846 | 183853 | 300
2816 | 2 | http://dx.doi.org/10.1002/adfm.201000970 | Ca5Al2Sb6 | Ca5Al2Sb6 | Ca5-xNaxAl2Sb6 | Ca3AlSb3 | Ca5Al2Sb6 | None | TRUE | 0 | Stoichiometric Formula | Toberer2010AFM | 2010 | 400 | 2.445 | 463 | 0.52413 | 0.017044865 | 1.23 |  | 0.00238630824 | [5 empty] | solid state reaction, Ar | [5 empty] | Polycrystalline |  |  | 55 | 8 |  | http://dx.doi.org/10.1039/C1JM11463H | Yan | 770.68 | 2 | 13 | 26 | 29.64153846 | 183853 | 300
2817 | 2 | http://dx.doi.org/10.1002/adfm.201000970 | Ca5Al2Sb6 | Ca5Al2Sb6 | Ca5-xNaxAl2Sb6 | Ca3AlSb3 | Ca5Al2Sb6 | None | TRUE | 0 | Stoichiometric Formula | Toberer2010AFM | 2010 | 700 | 4.2571 | 390 | 0.64751 | 0.059326794 | 0.764 |  | 0.007271179 | [5 empty] | solid state reaction, Ar | [5 empty] | Polycrystalline |  |  | 55 | 8 |  | http://dx.doi.org/10.1039/C1JM11463H | Yan | 770.68 | 2 | 13 | 26 | 29.64153846 | 183853 | 300
2818 | 2 | http://dx.doi.org/10.1002/adfm.201000970 | Ca4.95Na0.05Al2Sb6 | Ca4.95Na0.05Al2Sb6 | Ca5-xNaxAl2Sb6 | Ca3AlSb3 | Ca4.95Al2Sb6 | Na0.05 | FALSE | 0.05 | Stoichiometric Formula | Toberer2010AFM | 2010 | 300 | 30.12 | 193 | 1.122 | 0.022589755 | 1.49 |  | 0.02204819305 | [5 empty] | solid state reaction, Ar | [5 empty] | Polycrystalline |  |  | 55 | 8 |  | http://dx.doi.org/10.1039/C1JM11463H | Yan | 770.68 | 2 | 13 | 26 | 29.64153846 | 183853 | 300
2819 | 2 | http://dx.doi.org/10.1002/adfm.201000970 | Ca4.95Na0.05Al2Sb6 | Ca4.95Na0.05Al2Sb6 | Ca5-xNaxAl2Sb6 | Ca3AlSb3 | Ca4.95Al2Sb6 | Na0.05 | FALSE | 0.05 | Stoichiometric Formula | Toberer2010AFM | 2010 | 400 | 44.643 | 219.9 | 2.1588 | 0.071958348 | 1.2 |  | 0.0435714288 | [5 empty] | solid state reaction, Ar | [5 empty] | Polycrystalline |  |  | 55 | 8 |  | http://dx.doi.org/10.1039/C1JM11463H | Yan | 770.68 | 2 | 13 | 26 | 29.64153846 | 183853 | 300
2820 | 2 | http://dx.doi.org/10.1002/adfm.201000970 | Ca4.95Na0.05Al2Sb6 | Ca4.95Na0.05Al2Sb6 | Ca5-xNaxAl2Sb6 | Ca3AlSb3 | Ca4.95Al2Sb6 | Na0.05 | FALSE | 0.05 | Stoichiometric Formula | Toberer2010AFM | 2010 | 700 | 55.249 | 261.7 | 3.7838 | 0.317966897 | 0.833 |  | 0.09436464 | [5 empty] | solid state reaction, Ar | [5 empty] | Polycrystalline |  |  | 55 | 8 |  | http://dx.doi.org/10.1039/C1JM11463H | Yan | 770.68 | 2 | 13 | 26 | 29.64153846 | 183853 | 300
2821 | 2 | http://dx.doi.org/10.1002/adfm.201000970 | Ca4.75Na0.25Al2Sb6 | Ca4.75Na0.25Al2Sb6 | Ca5-xNaxAl2Sb6 | Ca3AlSb3 | Ca4.75Al2Sb6 | Na0.25 | FALSE | 0.25 | Stoichiometric Formula | Toberer2010AFM | 2010 | 300 | 197.63 | 142.7 | 4.0244 | 0.083262737 | 1.45 |  | 0.1446640321 | [5 empty] | solid state reaction, Ar | [5 empty] | Polycrystalline |  |  | 55 | 8 |  | http://dx.doi.org/10.1039/C1JM11463H | Yan | 770.68 | 2 | 13 | 26 | 29.64153846 | 183853 | 300
2822 | 2 | http://dx.doi.org/10.1002/adfm.201000970 | Ca4.75Na0.25Al2Sb6 | Ca4.75Na0.25Al2Sb6 | Ca5-xNaxAl2Sb6 | Ca3AlSb3 | Ca4.75Al2Sb6 | Na0.25 | FALSE | 0.25 | Stoichiometric Formula | Toberer2010AFM | 2010 | 400 | 183.82 | 161 | 4.7649 | 0.164306542 | 1.16 |  | 0.1794118 | [5 empty] | solid state reaction, Ar | [5 empty] | Polycrystalline |  |  | 55 | 8 |  | http://dx.doi.org/10.1039/C1JM11463H | Yan | 770.68 | 2 | 13 | 26 | 29.64153846 | 183853 | 300
2823 | 2 | http://dx.doi.org/10.1002/adfm.201000970 | Ca4.75Na0.25Al2Sb6 | Ca4.75Na0.25Al2Sb6 | Ca5-xNaxAl2Sb6 | Ca3AlSb3 | Ca4.75Al2Sb6 | Na0.25 | FALSE | 0.25 | Stoichiometric Formula | Toberer2010AFM | 2010 | 700 | 136.43 | 200.8 | 5.5008 | 0.469577879 | 0.82 |  | 0.233015 | [5 empty] | solid state reaction, Ar | [5 empty] | Polycrystalline |  |  | 55 | 8 |  | http://dx.doi.org/10.1039/C1JM11463H | Yan | 770.68 | 2 | 13 | 26 | 29.64153846 | 183853 | 300
2824 | 2 | http://dx.doi.org/10.1002/adfm.201000970 | Ca4.75Na0.25Al2Sb6 | Ca4.75Na0.25Al2Sb6 | Ca5-xNaxAl2Sb6 | Ca3AlSb3 | Ca4.75Al2Sb6 | Na0.25 | FALSE | 0.25 | Stoichiometric Formula | Toberer2010AFM | 2010 | 1000 | 106.5 | 207 | 4.5633 | 0.649112203 | 0.703 |  | 0.2598509 | [5 empty] | solid state reaction, Ar | [5 empty] | Polycrystalline |  |  | 55 | 8 |  | http://dx.doi.org/10.1039/C1JM11463H | Yan | 770.68 | 2 | 13 | 26 | 29.64153846 | 183853 | 300
2825 | 2 | http://dx.doi.org/10.1016/S0925-8388(01)01804-7 | Fe1.98Ti0.02O3 | Fe1.98Ti0.02O3 | (Fe1-xMx)2O3 | Fe2TiO3 | Fe1.98O3 | Ti0.02 | FALSE | 0.01 | Stoichiometric Formula | Muta2002JAC | 2002 | 300 | 11263 | -413.39 | 0.19248 | [9 empty] | solid state reaction, air | [5 empty] | Polycrystalline |  |  | 2 | 2 |  | http://dx.doi.org/10.2138/â€‹am.2010.3402 | Harrison | 101.11 | 2 | 5 | 10 | 10.111 | 168009 | 293 |  | Unit Cell = (Fe1.831 Ti0.169) O3
2826 | 2 | http://dx.doi.org/10.1016/S0925-8388(01)01804-7 | Fe1.98Ti0.02O3 | Fe1.98Ti0.02O3 | (Fe1-xMx)2O3 | Fe2TiO3 | Fe1.98O3 | Ti0.02 | FALSE | 0.01 | Stoichiometric Formula | Muta2002JAC | 2002 | 400 | 20329 | -402.83 | 0.32988 | [9 empty] | solid state reaction, air | [5 empty] | Polycrystalline |  |  | 2 | 2 |  | http://dx.doi.org/10.2138/â€‹am.2010.3402 | Harrison | 101.11 | 2 | 5 | 10 | 10.111 | 168009 | 293
2827 | 2 | http://dx.doi.org/10.1016/S0925-8388(01)01804-7 | Fe1.98Ti0.02O3 | Fe1.98Ti0.02O3 | (Fe1-xMx)2O3 | Fe2TiO3 | Fe1.98O3 | Ti0.02 | FALSE | 0.01 | Stoichiometric Formula | Muta2002JAC | 2002 | 700 | 55640 | -370.39 | 0.76333 | [9 empty] | solid state reaction, air | [5 empty] | Polycrystalline |  |  | 2 | 2 |  | http://dx.doi.org/10.2138/â€‹am.2010.3402 | Harrison | 101.11 | 2 | 5 | 10 | 10.111 | 168009 | 293
2828 | 2 | http://dx.doi.org/10.1016/S0925-8388(01)01804-7 | Fe1.98Ti0.02O3 | Fe1.98Ti0.02O3 | (Fe1-xMx)2O3 | Fe2TiO3 | Fe1.98O3 | Ti0.02 | FALSE | 0.01 | Stoichiometric Formula | Muta2002JAC | 2002 | 1000 | 72407 | -371.87 | 1.0013 | [9 empty] | solid state reaction, air | [5 empty] | Polycrystalline |  |  | 2 | 2 |  | http://dx.doi.org/10.2138/â€‹am.2010.3402 | Harrison | 101.11 | 2 | 5 | 10 | 10.111 | 168009 | 293
2829 | 2 | http://dx.doi.org/10.1016/S0925-8388(01)01804-7 | Fe1.96Ti0.04O3 | Fe1.96Ti0.04O3 | (Fe1-xMx)2O3 | Fe2TiO3 | Fe1.96O3 | Ti0.04 | FALSE | 0.02 | Stoichiometric Formula | Muta2002JAC | 2002 | 300 | 26568 | -366.46 | 0.35679 | 0.001368757 | 7.82 |  | 19.44756 | [5 empty] | solid state reaction, air | [5 empty] | Polycrystalline |  |  | 2 | 2 |  | http://dx.doi.org/10.2138/â€‹am.2010.3402 | Harrison | 101.11 | 2 | 5 | 10 | 10.111 | 168009 | 293
2830 | 2 | http://dx.doi.org/10.1016/S0925-8388(01)01804-7 | Fe1.96Ti0.04O3 | Fe1.96Ti0.04O3 | (Fe1-xMx)2O3 | Fe2TiO3 | Fe1.96O3 | Ti0.04 | FALSE | 0.02 | Stoichiometric Formula | Muta2002JAC | 2002 | 400 | 46746 | -343.86 | 0.55271 | 0.003218108 | 6.87 |  | 45.6238 | [5 empty] | solid state reaction, air | [5 empty] | Polycrystalline |  |  | 2 | 2 |  | http://dx.doi.org/10.2138/â€‹am.2010.3402 | Harrison | 101.11 | 2 | 5 | 10 | 10.111 | 168009 | 293
2831 | 2 | http://dx.doi.org/10.1016/S0925-8388(01)01804-7 | Fe1.96Ti0.04O3 | Fe1.96Ti0.04O3 | (Fe1-xMx)2O3 | Fe2TiO3 | Fe1.96O3 | Ti0.04 | FALSE | 0.02 | Stoichiometric Formula | Muta2002JAC | 2002 | 700 | 106130 | -322.97 | 1.107 | 0.016487796 | 4.7 |  | 181.2666 | [5 empty] | solid state reaction, air | [5 empty] | Polycrystalline |  |  | 2 | 2 |  | http://dx.doi.org/10.2138/â€‹am.2010.3402 | Harrison | 101.11 | 2 | 5 | 10 | 10.111 | 168009 | 293
2832 | 2 | http://dx.doi.org/10.1016/S0925-8388(01)01804-7 | Fe1.96Ti0.04O3 | Fe1.96Ti0.04O3 | (Fe1-xMx)2O3 | Fe2TiO3 | Fe1.96O3 | Ti0.04 | FALSE | 0.02 | Stoichiometric Formula | Muta2002JAC | 2002 | 1000 | 138700 | -328.38 | 1.4956 | 0.04224856 | 3.54 |  | 338.4207 | [5 empty] | solid state reaction, air | [5 empty] | Polycrystalline |  |  | 2 | 2 |  | http://dx.doi.org/10.2138/â€‹am.2010.3402 | Harrison | 101.11 | 2 | 5 | 10 | 10.111 | 168009 | 293
2833 | 2 | http://dx.doi.org/10.1016/S0925-8388(01)01804-7 | Fe1.94Ti0.06O3 | Fe1.94Ti0.06O3 | (Fe1-xMx)2O3 | Fe2TiO3 | Fe1.94O3 | Ti0.06 | FALSE | 0.03 | Stoichiometric Formula | Muta2002JAC | 2002 | 300 | 24300 | -335.01 | 0.27273 | 0.00128041 | 6.39 |  | 17.78767 | [5 empty] | solid state reaction, air | [5 empty] | Polycrystalline |  |  | 2 | 2 |  | http://dx.doi.org/10.2138/â€‹am.2010.3402 | Harrison | 101.11 | 2 | 5 | 10 | 10.111 | 168009 | 293
2834 | 2 | http://dx.doi.org/10.1016/S0925-8388(01)01804-7 | Fe1.94Ti0.06O3 | Fe1.94Ti0.06O3 | (Fe1-xMx)2O3 | Fe2TiO3 | Fe1.94O3 | Ti0.06 | FALSE | 0.03 | Stoichiometric Formula | Muta2002JAC | 2002 | 400 | 48568 | -308.72 | 0.46289 | 0.00312239 | 5.93 |  | 47.40198 | [5 empty] | solid state reaction, air | [5 empty] | Polycrystalline |  |  | 2 | 2 |  | http://dx.doi.org/10.2138/â€‹am.2010.3402 | Harrison | 101.11 | 2 | 5 | 10 | 10.111 | 168009 | 293
2835 | 2 | http://dx.doi.org/10.1016/S0925-8388(01)01804-7 | Fe1.94Ti0.06O3 | Fe1.94Ti0.06O3 | (Fe1-xMx)2O3 | Fe2TiO3 | Fe1.94O3 | Ti0.06 | FALSE | 0.03 | Stoichiometric Formula | Muta2002JAC | 2002 | 700 | 131800 | -292.02 | 1.1239 | 0.018127751 | 4.34 |  | 225.1195 | [5 empty] | solid state reaction, air | [5 empty] | Polycrystalline |  |  | 2 | 2 |  | http://dx.doi.org/10.2138/â€‹am.2010.3402 | Harrison | 101.11 | 2 | 5 | 10 | 10.111 | 168009 | 293
2836 | 2 | http://dx.doi.org/10.1016/S0925-8388(01)01804-7 | Fe1.94Ti0.06O3 | Fe1.94Ti0.06O3 | (Fe1-xMx)2O3 | Fe2TiO3 | Fe1.94O3 | Ti0.06 | FALSE | 0.03 | Stoichiometric Formula | Muta2002JAC | 2002 | 1000 | 173720 | -294.72 | 1.5089 | 0.045042023 | 3.35 |  | 423.8792 | [5 empty] | solid state reaction, air | [5 empty] | Polycrystalline |  |  | 2 | 2 |  | http://dx.doi.org/10.2138/â€‹am.2010.3402 | Harrison | 101.11 | 2 | 5 | 10 | 10.111 | 168009 | 293
2837 | 2 | http://dx.doi.org/10.1016/S0925-8388(01)01804-7 | Fe1.98Sn0.02O3 | Fe1.98Sn0.02O3 | (Fe1-xMx)2O3 | Fe2TiO3 | Fe1.98O3 | Sn0.02 | FALSE | 0.01 | Stoichiometric Formula | Muta2002JAC | 2002 | 300 | 10000 | -427.64 | 0.18288 | [9 empty] | solid state reaction, air | [5 empty] | Polycrystalline |  |  | 167 | 12 |  | http://dx.doi.org/10.1006/jssc.1997.7363 | Berry | 303.23 | 6 | 5 | 30 | 10.10766667 | 84729 | 300 |  | Unit Cell = Fe1.874 Sn0.096 O3
2838 | 2 | http://dx.doi.org/10.1016/S0925-8388(01)01804-7 | Fe1.98Sn0.02O3 | Fe1.98Sn0.02O3 | (Fe1-xMx)2O3 | Fe2TiO3 | Fe1.98O3 | Sn0.02 | FALSE | 0.01 | Stoichiometric Formula | Muta2002JAC | 2002 | 400 | 19401 | -413.39 | 0.33155 | [9 empty] | solid state reaction, air | [5 empty] | Polycrystalline |  |  | 167 | 12 |  | http://dx.doi.org/10.1006/jssc.1997.7363 | Berry | 303.23 | 6 | 5 | 30 | 10.10766667 | 84729 | 300
2839 | 2 | http://dx.doi.org/10.1016/S0925-8388(01)01804-7 | Fe1.98Sn0.02O3 | Fe1.98Sn0.02O3 | (Fe1-xMx)2O3 | Fe2TiO3 | Fe1.98O3 | Sn0.02 | FALSE | 0.01 | Stoichiometric Formula | Muta2002JAC | 2002 | 700 | 46945 | -373.83 | 0.65606 | [9 empty] | solid state reaction, air | [5 empty] | Polycrystalline |  |  | 167 | 12 |  | http://dx.doi.org/10.1006/jssc.1997.7363 | Berry | 303.23 | 6 | 5 | 30 | 10.10766667 | 84729 | 300
2840 | 2 | http://dx.doi.org/10.1016/S0925-8388(01)01804-7 | Fe1.98Sn0.02O3 | Fe1.98Sn0.02O3 | (Fe1-xMx)2O3 | Fe2TiO3 | Fe1.98O3 | Sn0.02 | FALSE | 0.01 | Stoichiometric Formula | Muta2002JAC | 2002 | 1000 | 61612 | -374.57 | 0.86444 | [9 empty] | solid state reaction, air | [5 empty] | Polycrystalline |  |  | 167 | 12 |  | http://dx.doi.org/10.1006/jssc.1997.7363 | Berry | 303.23 | 6 | 5 | 30 | 10.10766667 | 84729 | 300
2841 | 2 | http://dx.doi.org/10.1016/S0925-8388(01)01804-7 | Fe1.96Sn0.04O3 | Fe1.96Sn0.04O3 | (Fe1-xMx)2O3 | Fe2TiO3 | Fe1.96O3 | Sn0.04 | FALSE | 0.02 | Stoichiometric Formula | Muta2002JAC | 2002 | 300 | 21392 | -364.5 | 0.28421 | 0.001246546 | 6.84 |  | 15.65916 | [5 empty] | solid state reaction, air | [5 empty] | Polycrystalline |  |  | 167 | 12 |  | http://dx.doi.org/10.1006/jssc.1997.7363 | Berry | 303.23 | 6 | 5 | 30 | 10.10766667 | 84729 | 300
2842 | 2 | http://dx.doi.org/10.1016/S0925-8388(01)01804-7 | Fe1.96Sn0.04O3 | Fe1.96Sn0.04O3 | (Fe1-xMx)2O3 | Fe2TiO3 | Fe1.96O3 | Sn0.04 | FALSE | 0.02 | Stoichiometric Formula | Muta2002JAC | 2002 | 400 | 37961 | -335.5 | 0.4273 | 0.002770165 | 6.17 |  | 37.04974 | [5 empty] | solid state reaction, air | [5 empty] | Polycrystalline |  |  | 167 | 12 |  | http://dx.doi.org/10.1006/jssc.1997.7363 | Berry | 303.23 | 6 | 5 | 30 | 10.10766667 | 84729 | 300
2843 | 2 | http://dx.doi.org/10.1016/S0925-8388(01)01804-7 | Fe1.96Sn0.04O3 | Fe1.96Sn0.04O3 | (Fe1-xMx)2O3 | Fe2TiO3 | Fe1.96O3 | Sn0.04 | FALSE | 0.02 | Stoichiometric Formula | Muta2002JAC | 2002 | 700 | 93033 | -317.81 | 0.93968 | 0.015587038 | 4.22 |  | 158.8995 | [5 empty] | solid state reaction, air | [5 empty] | Polycrystalline |  |  | 167 | 12 |  | http://dx.doi.org/10.1006/jssc.1997.7363 | Berry | 303.23 | 6 | 5 | 30 | 10.10766667 | 84729 | 300
2844 | 2 | http://dx.doi.org/10.1016/S0925-8388(01)01804-7 | Fe1.96Sn0.04O3 | Fe1.96Sn0.04O3 | (Fe1-xMx)2O3 | Fe2TiO3 | Fe1.96O3 | Sn0.04 | FALSE | 0.02 | Stoichiometric Formula | Muta2002JAC | 2002 | 1000 | 114560 | -323.46 | 1.1987 | 0.038917217 | 3.08 |  | 279.5313 | [5 empty] | solid state reaction, air | [5 empty] | Polycrystalline |  |  | 167 | 12 |  | http://dx.doi.org/10.1006/jssc.1997.7363 | Berry | 303.23 | 6 | 5 | 30 | 10.10766667 | 84729 | 300
2845 | 2 | http://dx.doi.org/10.1016/j.jssc.2011.02.027 | Ba7SrAl16Si30 | Ba7SrAl16Si30 | Ba8-ySryAl14Si32 |  | Ba7Al16Si30 | Sr | FALSE |  | Stoichiometric Formula | Roudebush2011JSSC | 2011 | 300 | 1700 | -26.52 | 1.1958 | 0.015529759 | 2.31 |  | 1.244392 | [5 empty] | flux (Al), dynamic vacuum | [5 empty] | Polycrystalline |  |  | 223 | 48 |  | http://dx.doi.org/10.1016/j.jssc.2011.02.027 | Roudebush | 1193 | 1 | 55 | 55 | 21.69090909 | 380509 | 90
2846 | 2 | http://dx.doi.org/10.1016/j.jssc.2011.02.027 | Ba7SrAl16Si30 | Ba7SrAl16Si30 | Ba8-ySryAl14Si32 |  | Ba7Al16Si30 | Sr | FALSE |  | Stoichiometric Formula | Roudebush2011JSSC | 2011 | 400 | 1514.4 | -33.75 | 1.7247 | 0.029608249 | 2.33 |  | 1.478047 | [5 empty] | flux (Al), dynamic vacuum | [5 empty] | Polycrystalline |  |  | 223 | 48 |  | http://dx.doi.org/10.1016/j.jssc.2011.02.027 | Roudebush | 1193 | 1 | 55 | 55 | 21.69090909 | 380509 | 90
2847 | 2 | http://dx.doi.org/10.1016/j.jssc.2011.02.027 | Ba7SrAl16Si30 | Ba7SrAl16Si30 | Ba8-ySryAl14Si32 |  | Ba7Al16Si30 | Sr | FALSE |  | Stoichiometric Formula | Roudebush2011JSSC | 2011 | 700 | 1139 | -53.15 | 3.2179 | 0.091565242 | 2.46 |  | 1.945397 | [5 empty] | flux (Al), dynamic vacuum | [5 empty] | Polycrystalline |  |  | 223 | 48 |  | http://dx.doi.org/10.1016/j.jssc.2011.02.027 | Roudebush | 1193 | 1 | 55 | 55 | 21.69090909 | 380509 | 90
2848 | 2 | http://dx.doi.org/10.1016/j.jssc.2011.02.027 | Ba7SrAl16Si30 | Ba7SrAl16Si30 | Ba8-ySryAl14Si32 |  | Ba7Al16Si30 | Sr | FALSE |  | Stoichiometric Formula | Roudebush2011JSSC | 2011 | 1000 | 895.01 | -79.05 | 5.5922 | 0.217595686 | 2.57 |  | 2.183836 | [5 empty] | flux (Al), dynamic vacuum | [5 empty] | Polycrystalline |  |  | 223 | 48 |  | http://dx.doi.org/10.1016/j.jssc.2011.02.027 | Roudebush | 1193 | 1 | 55 | 55 | 21.69090909 | 380509 | 90
2849 | 2 | http://dx.doi.org/10.1002/chin.200318015 | Nd2CuO4 | Nd2CuO4 | Nd2(Cu0.98M0.02)O4 | Nd2CuO4 | Nd2CuO4 | None | TRUE |  | Stoichiometric Formula | Kurosaki2003JAC | 2003 | 300 | 0.3426 | -752.2 | 0.19384 | 0.00019646 | 29.6 |  | 0.000250780376 | [5 empty] | solid state reaction, air | [5 empty] | Polycrystalline |  |  | 139 | 32 |  | http://dx.doi.org/10.1016/j.jssc.2011.01.035 | Kaluzhskikh | 189.28 | 2 | 7 | 14 | 13.52 | 261375 | 298 |  | *Seebeck extrapolated from 700K, kappa extrapolated from 850 K
2850 | 2 | http://dx.doi.org/10.1002/chin.200318015 | Nd2CuO4 | Nd2CuO4 | Nd2(Cu0.98M0.02)O4 | Nd2CuO4 | Nd2CuO4 | None | TRUE |  | Stoichiometric Formula | Kurosaki2003JAC | 2003 | 400 | 0.46261 | -618.43 | 0.17693 | 0.000516571 | 13.7 |  | 0.00045150953 | [5 empty] | solid state reaction, air | [5 empty] | Polycrystalline |  |  | 139 | 32 |  | http://dx.doi.org/10.1016/j.jssc.2011.01.035 | Kaluzhskikh | 189.28 | 2 | 7 | 14 | 13.52 | 261375 | 298
2851 | 2 | http://dx.doi.org/10.1002/chin.200318015 | Nd2CuO4 | Nd2CuO4 | Nd2(Cu0.98M0.02)O4 | Nd2CuO4 | Nd2CuO4 | None | TRUE |  | Stoichiometric Formula | Kurosaki2003JAC | 2003 | 700 | 41.024 | -99.7 | 0.40782 | 0.006813229 | 4.19 |  | 0.07006978062 | [5 empty] | solid state reaction, air | [5 empty] | Polycrystalline |  |  | 139 | 32 |  | http://dx.doi.org/10.1016/j.jssc.2011.01.035 | Kaluzhskikh | 189.28 | 2 | 7 | 14 | 13.52 | 261375 | 298
2852 | 2 | http://dx.doi.org/10.1002/chin.200318015 | Nd2CuO4 | Nd2CuO4 | Nd2(Cu0.98M0.02)O4 | Nd2CuO4 | Nd2CuO4 | None | TRUE |  | Stoichiometric Formula | Kurosaki2003JAC | 2003 | 1000 | 630.96 | 26.27 | 0.43537 | 0.011049908 | 3.94 |  | 1.539539 | [5 empty] | solid state reaction, air | [5 empty] | Polycrystalline |  |  | 139 | 32 |  | http://dx.doi.org/10.1016/j.jssc.2011.01.035 | Kaluzhskikh | 189.28 | 2 | 7 | 14 | 13.52 | 261375 | 298 |  | *Seebeck extrapolated from 700K, kappa extrapolated from 850 K
2853 | 2 | http://dx.doi.org/10.1002/chin.200318015 | Nd2Cu0.98Ni0.02O4 | Nd2Cu0.98Ni0.02O4 | Nd2(Cu0.98M0.02)O4 | Nd2CuO4 | Nd2Cu0.98O4 | Ni0.02 | FALSE |  | Stoichiometric Formula | Kurosaki2003JAC | 2003 | 300 | 16.83 | -249.39 | 1.0468 | 0.003200812 | 9.811 |  | 0.01231964 | [5 empty] | solid state reaction, air | [5 empty] | Polycrystalline |  |  | 139 | 32 |  | http://dx.doi.org/10.1016/j.jssc.2011.01.035 | Kaluzhskikh | 189.28 | 2 | 7 | 14 | 13.52 | 261375 | 298
2854 | 2 | http://dx.doi.org/10.1002/chin.200318015 | Nd2Cu0.98Ni0.02O4 | Nd2Cu0.98Ni0.02O4 | Nd2(Cu0.98M0.02)O4 | Nd2CuO4 | Nd2Cu0.98O4 | Ni0.02 | FALSE |  | Stoichiometric Formula | Kurosaki2003JAC | 2003 | 400 | 26.145 | -182.68 | 0.87248 | 0.00434609 | 8.03 |  | 0.02551767779 | [5 empty] | solid state reaction, air | [5 empty] | Polycrystalline |  |  | 139 | 32 |  | http://dx.doi.org/10.1016/j.jssc.2011.01.035 | Kaluzhskikh | 189.28 | 2 | 7 | 14 | 13.52 | 261375 | 298 |  | *kappa extrapolated from 325 K
2855 | 2 | http://dx.doi.org/10.1002/chin.200318015 | Nd2Cu0.98Ni0.02O4 | Nd2Cu0.98Ni0.02O4 | Nd2(Cu0.98M0.02)O4 | Nd2CuO4 | Nd2Cu0.98O4 | Ni0.02 | FALSE |  | Stoichiometric Formula | Kurosaki2003JAC | 2003 | 700 | 46.261 | -98.5 | 0.44887 | 0.005984998 | 5.25 |  | 0.07901408025 | [5 empty] | solid state reaction, air | [5 empty] | Polycrystalline |  |  | 139 | 32 |  | http://dx.doi.org/10.1016/j.jssc.2011.01.035 | Kaluzhskikh | 189.28 | 2 | 7 | 14 | 13.52 | 261375 | 298
2856 | 2 | http://dx.doi.org/10.1002/chin.200318015 | Nd2Cu0.98Ni0.02O4 | Nd2Cu0.98Ni0.02O4 | Nd2(Cu0.98M0.02)O4 | Nd2CuO4 | Nd2Cu0.98O4 | Ni0.02 | FALSE |  | Stoichiometric Formula | Kurosaki2003JAC | 2003 | 1000 | 43.564 | -82.67 | 0.29774 | 0.007630344 | 3.902 |  | 0.1062968 | [5 empty] | solid state reaction, air | [5 empty] | Polycrystalline |  |  | 139 | 32 |  | http://dx.doi.org/10.1016/j.jssc.2011.01.035 | Kaluzhskikh | 189.28 | 2 | 7 | 14 | 13.52 | 261375 | 298 |  | *Seebeck extrapolated from 700K
2857 | 2 | http://dx.doi.org/10.1002/chin.200318015 | Nd2Cu0.98Zn0.02O4 | Nd2Cu0.98Zn0.02O4 | Nd2(Cu0.98M0.02)O4 | Nd2CuO4 | Nd2Cu0.98O4 | Zn0.02 | FALSE |  | Stoichiometric Formula | Kurosaki2003JAC | 2003 | 300 | 5.2691 | -343.22 | 0.6207 | 0.001088945 | 17.1 |  | 0.0038569905 | [5 empty] | solid state reaction, air | [5 empty] | Polycrystalline |  |  | 139 | 32 |  | http://dx.doi.org/10.1016/j.jssc.2011.01.035 | Kaluzhskikh | 189.28 | 2 | 7 | 14 | 13.52 | 261375 | 298 |  | *Seebeck extrapolated from 700K, kappa extrapolated from 850 K
2858 | 2 | http://dx.doi.org/10.1002/chin.200318015 | Nd2Cu0.98Zn0.02O4 | Nd2Cu0.98Zn0.02O4 | Nd2(Cu0.98M0.02)O4 | Nd2CuO4 | Nd2Cu0.98O4 | Zn0.02 | FALSE |  | Stoichiometric Formula | Kurosaki2003JAC | 2003 | 400 | 7.115 | -294.38 | 0.61658 | 0.002221923 | 11.1 |  | 0.0069442488 | [5 empty] | solid state reaction, air | [5 empty] | Polycrystalline |  |  | 139 | 32 |  | http://dx.doi.org/10.1016/j.jssc.2011.01.035 | Kaluzhskikh | 189.28 | 2 | 7 | 14 | 13.52 | 261375 | 298
2859 | 2 | http://dx.doi.org/10.1002/chin.200318015 | Nd2Cu0.98Zn0.02O4 | Nd2Cu0.98Zn0.02O4 | Nd2(Cu0.98M0.02)O4 | Nd2CuO4 | Nd2Cu0.98O4 | Zn0.02 | FALSE |  | Stoichiometric Formula | Kurosaki2003JAC | 2003 | 700 | 13.104 | -175.63 | 0.4042 | 0.005420334 | 5.22 |  | 0.02238097968 | [5 empty] | solid state reaction, air | [5 empty] | Polycrystalline |  |  | 139 | 32 |  | http://dx.doi.org/10.1016/j.jssc.2011.01.035 | Kaluzhskikh | 189.28 | 2 | 7 | 14 | 13.52 | 261375 | 298
2860 | 2 | http://dx.doi.org/10.1002/chin.200318015 | Nd2Cu0.98Zn0.02O4 | Nd2Cu0.98Zn0.02O4 | Nd2(Cu0.98M0.02)O4 | Nd2CuO4 | Nd2Cu0.98O4 | Zn0.02 | FALSE |  | Stoichiometric Formula | Kurosaki2003JAC | 2003 | 1000 | 26.942 | -63.68 | 0.10926 | 0.003009932 | 3.63 |  | 0.06573931089 | [5 empty] | solid state reaction, air | [5 empty] | Polycrystalline |  |  | 139 | 32 |  | http://dx.doi.org/10.1016/j.jssc.2011.01.035 | Kaluzhskikh | 189.28 | 2 | 7 | 14 | 13.52 | 261375 | 298 |  | *Seebeck extrapolated from 700K
2861 | 2 | http://dx.doi.org/10.1103/PhysRevB.81.125205 | La3Te3.8Sb0.2 | La3Te3.8Sb0.2 | La3Te4-xMx | La3Te4 | La3Te3.8 | Sb0.2 | FALSE | Sb1 | Stoichiometric Formula | May2010PRB | 2010 | 300 | 1886.8 | -45 | 3.8208 | 0.047719668 | 2.402 |  | 1.381132 | [5 empty] | solid state reaction, Ar | [5 empty] | Polycrystalline |  |  | 220 | 48 |  | http://dx.doi.org/10.1103/PhysRevB.11.500 | Bucher | 893.06 | 4 | 7 | 28 | 31.895 | 642048 | 300
2862 | 2 | http://dx.doi.org/10.1103/PhysRevB.81.125205 | La3Te3.8Sb0.2 | La3Te3.8Sb0.2 | La3Te4-xMx | La3Te4 | La3Te3.8 | Sb0.2 | FALSE | Sb1 | Stoichiometric Formula | May2010PRB | 2010 | 400 | 1697.8 | -46.6 | 3.6869 | 0.057160606 | 2.58 |  | 1.657046 | [5 empty] | solid state reaction, Ar | [5 empty] | Polycrystalline |  |  | 220 | 48 |  | http://dx.doi.org/10.1103/PhysRevB.11.500 | Bucher | 893.06 | 4 | 7 | 28 | 31.895 | 642048 | 300
2863 | 2 | http://dx.doi.org/10.1103/PhysRevB.81.125205 | La3Te3.8Sb0.2 | La3Te3.8Sb0.2 | La3Te4-xMx | La3Te4 | La3Te3.8 | Sb0.2 | FALSE | Sb1 | Stoichiometric Formula | May2010PRB | 2010 | 700 | 1246.9 | -67.6 | 5.698 | 0.146638551 | 2.72 |  | 2.129676 | [5 empty] | solid state reaction, Ar | [5 empty] | Polycrystalline |  |  | 220 | 48 |  | http://dx.doi.org/10.1103/PhysRevB.11.500 | Bucher | 893.06 | 4 | 7 | 28 | 31.895 | 642048 | 300
2864 | 2 | http://dx.doi.org/10.1103/PhysRevB.81.125205 | La3Te3.8Sb0.2 | La3Te3.8Sb0.2 | La3Te4-xMx | La3Te4 | La3Te3.8 | Sb0.2 | FALSE | Sb1 | Stoichiometric Formula | May2010PRB | 2010 | 1000 | 970.87 | -87.8 | 7.4843 | 0.281365063 | 2.66 |  | 2.368932 | [5 empty] | solid state reaction, Ar | [5 empty] | Polycrystalline |  |  | 220 | 48 |  | http://dx.doi.org/10.1103/PhysRevB.11.500 | Bucher | 893.06 | 4 | 7 | 28 | 31.895 | 642048 | 300
2865 | 2 | http://dx.doi.org/10.1103/PhysRevB.81.125205 | La3Te3.65Sb0.35 | La3Te3.65Sb0.35 | La3Te4-xMx | La3Te4 | La3Te3.65 | Sb0.35 | FALSE | Sb2 | Stoichiometric Formula | May2010PRB | 2010 | 300 | 909.09 | -53 | 2.5536 | 0.037370288 | 2.05 |  | 0.6654545 | [5 empty] | solid state reaction, Ar | [5 empty] | Polycrystalline |  |  | 220 | 48 |  | http://dx.doi.org/10.1103/PhysRevB.11.500 | Bucher | 893.06 | 4 | 7 | 28 | 31.895 | 642048 | 300
2866 | 2 | http://dx.doi.org/10.1103/PhysRevB.81.125205 | La3Te3.65Sb0.35 | La3Te3.65Sb0.35 | La3Te4-xMx | La3Te4 | La3Te3.65 | Sb0.35 | FALSE | Sb2 | Stoichiometric Formula | May2010PRB | 2010 | 400 | 729.93 | -58 | 2.4555 | 0.047679116 | 2.06 |  | 0.7124087597 | [5 empty] | solid state reaction, Ar | [5 empty] | Polycrystalline |  |  | 220 | 48 |  | http://dx.doi.org/10.1103/PhysRevB.11.500 | Bucher | 893.06 | 4 | 7 | 28 | 31.895 | 642048 | 300
2867 | 2 | http://dx.doi.org/10.1103/PhysRevB.81.125205 | La3Te3.65Sb0.35 | La3Te3.65Sb0.35 | La3Te4-xMx | La3Te4 | La3Te3.65 | Sb0.35 | FALSE | Sb2 | Stoichiometric Formula | May2010PRB | 2010 | 700 | 534.76 | -87.2 | 4.0662 | 0.143755415 | 1.98 |  | 0.913369 | [5 empty] | solid state reaction, Ar | [5 empty] | Polycrystalline |  |  | 220 | 48 |  | http://dx.doi.org/10.1103/PhysRevB.11.500 | Bucher | 893.06 | 4 | 7 | 28 | 31.895 | 642048 | 300
2868 | 2 | http://dx.doi.org/10.1103/PhysRevB.81.125205 | La3Te3.65Sb0.35 | La3Te3.65Sb0.35 | La3Te4-xMx | La3Te4 | La3Te3.65 | Sb0.35 | FALSE | Sb2 | Stoichiometric Formula | May2010PRB | 2010 | 1000 | 444.44 | -117.3 | 6.1152 | 0.330553514 | 1.85 |  | 1.084444 | [5 empty] | solid state reaction, Ar | [5 empty] | Polycrystalline |  |  | 220 | 48 |  | http://dx.doi.org/10.1103/PhysRevB.11.500 | Bucher | 893.06 | 4 | 7 | 28 | 31.895 | 642048 | 300
2869 | 2 | http://dx.doi.org/10.1103/PhysRevB.81.125205 | La3Te3.35Sb0.65 | La3Te3.35Sb0.65 | La3Te4-xMx | La3Te4 | La3Te3.35 | Sb0.65 | FALSE | Sb4 | Stoichiometric Formula | May2010PRB | 2010 | 300 | 55.556 | -91 | 0.46006 | 0.009388889 | 1.47 |  | 0.04066666653 | [5 empty] | solid state reaction, Ar | [5 empty] | Polycrystalline |  |  | 220 | 48 |  | http://dx.doi.org/10.1103/PhysRevB.11.500 | Bucher | 893.06 | 4 | 7 | 28 | 31.895 | 642048 | 300
2870 | 2 | http://dx.doi.org/10.1103/PhysRevB.81.125205 | La3Te3.35Sb0.65 | La3Te3.35Sb0.65 | La3Te4-xMx | La3Te4 | La3Te3.35 | Sb0.65 | FALSE | Sb4 | Stoichiometric Formula | May2010PRB | 2010 | 400 | 740.74 | -89.9 | 5.9867 | 0.176078649 | 1.36 |  | 0.722963 | [5 empty] | solid state reaction, Ar | [5 empty] | Polycrystalline |  |  | 220 | 48 |  | http://dx.doi.org/10.1103/PhysRevB.11.500 | Bucher | 893.06 | 4 | 7 | 28 | 31.895 | 642048 | 300
2871 | 2 | http://dx.doi.org/10.1103/PhysRevB.81.125205 | La3Te3.35Sb0.65 | La3Te3.35Sb0.65 | La3Te4-xMx | La3Te4 | La3Te3.35 | Sb0.65 | FALSE | Sb4 | Stoichiometric Formula | May2010PRB | 2010 | 700 | 138.7 | -159.3 | 3.5196 | 0.210575803 | 1.17 |  | 0.2368932 | [5 empty] | solid state reaction, Ar | [5 empty] | Polycrystalline |  |  | 220 | 48 |  | http://dx.doi.org/10.1103/PhysRevB.11.500 | Bucher | 893.06 | 4 | 7 | 28 | 31.895 | 642048 | 300
2872 | 2 | http://dx.doi.org/10.1103/PhysRevB.81.125205 | La3Te3.35Sb0.65 | La3Te3.35Sb0.65 | La3Te4-xMx | La3Te4 | La3Te3.35 | Sb0.65 | FALSE | Sb4 | Stoichiometric Formula | May2010PRB | 2010 | 1000 | 145.56 | -221.2 | 7.1222 | 0.721599719 | 0.987 |  | 0.3551674 | [5 empty] | solid state reaction, Ar | [5 empty] | Polycrystalline |  |  | 220 | 48 |  | http://dx.doi.org/10.1103/PhysRevB.11.500 | Bucher | 893.06 | 4 | 7 | 28 | 31.895 | 642048 | 300
2873 | 2 | http://dx.doi.org/10.1103/PhysRevB.81.125205 | La3Te3.35Bi0.65 | La3Te3.35Bi0.65 | La3Te4-xMx | La3Te4 | La3Te3.35 | Sb0.65 | FALSE | Bi1 | Stoichiometric Formula | May2010PRB | 2010 | 300 | 140.85 | -71 | 0.71 | 0.010828673 | 1.967 |  | 0.1030986 | [5 empty] | solid state reaction, Ar | [5 empty] | Polycrystalline |  |  | 220 | 48 |  | http://dx.doi.org/10.1103/PhysRevB.11.500 | Bucher | 893.06 | 4 | 7 | 28 | 31.895 | 642048 | 300
2874 | 2 | http://dx.doi.org/10.1103/PhysRevB.81.125205 | La3Te3.35Bi0.65 | La3Te3.35Bi0.65 | La3Te4-xMx | La3Te4 | La3Te3.35 | Sb0.65 | FALSE | Bi1 | Stoichiometric Formula | May2010PRB | 2010 | 400 | 186.92 | -69.5 | 0.90285 | 0.019734436 | 1.83 |  | 0.1824299 | [5 empty] | solid state reaction, Ar | [5 empty] | Polycrystalline |  |  | 220 | 48 |  | http://dx.doi.org/10.1103/PhysRevB.11.500 | Bucher | 893.06 | 4 | 7 | 28 | 31.895 | 642048 | 300
2875 | 2 | http://dx.doi.org/10.1103/PhysRevB.81.125205 | La3Te3.35Bi0.65 | La3Te3.35Bi0.65 | La3Te4-xMx | La3Te4 | La3Te3.35 | Sb0.65 | FALSE | Bi1 | Stoichiometric Formula | May2010PRB | 2010 | 700 | 228.83 | -130.6 | 3.9031 | 0.175137182 | 1.56 |  | 0.3908466822 | [5 empty] | solid state reaction, Ar | [5 empty] | Polycrystalline |  |  | 220 | 48 |  | http://dx.doi.org/10.1103/PhysRevB.11.500 | Bucher | 893.06 | 4 | 7 | 28 | 31.895 | 642048 | 300
2876 | 2 | http://dx.doi.org/10.1103/PhysRevB.81.125205 | La3Te3.35Bi0.65 | La3Te3.35Bi0.65 | La3Te4-xMx | La3Te4 | La3Te3.35 | Sb0.65 | FALSE | Bi1 | Stoichiometric Formula | May2010PRB | 2010 | 1000 | 189.75 | -185.2 | 6.5084 | 0.475062535 | 1.37 |  | 0.4629981 | [5 empty] | solid state reaction, Ar | [5 empty] | Polycrystalline |  |  | 220 | 48 |  | http://dx.doi.org/10.1103/PhysRevB.11.500 | Bucher | 893.06 | 4 | 7 | 28 | 31.895 | 642048 | 300
2877 | 2 | http://dx.doi.org/10.1103/PhysRevB.81.125205 | La2.99Te4 | La2.99Te4 | La3Te4-xMx | La3Te4 | La2.99 | None | TRUE | La1 | Stoichiometric Formula | May2010PRB | 2010 | 300 | 1639.3 | -40.87 | 2.7383 | 0.03339378 | 2.46 |  | 1.2 | [5 empty] | solid state reaction, Ar | [5 empty] | Polycrystalline |  |  | 220 | 48 |  | http://dx.doi.org/10.1103/PhysRevB.11.500 | Bucher | 893.06 | 4 | 7 | 28 | 31.895 | 642048 | 300 |  | *kappa extrapolated from 375 K
2878 | 2 | http://dx.doi.org/10.1103/PhysRevB.81.125205 | La2.99Te4 | La2.99Te4 | La3Te4-xMx | La3Te4 | La2.99Te4 | None | TRUE | La1 | Stoichiometric Formula | May2010PRB | 2010 | 400 | 1639.3 | -41.6 | 2.837 | 0.043562128 | 2.605 |  | 1.6 | [5 empty] | solid state reaction, Ar | [5 empty] | Polycrystalline |  |  | 220 | 48 |  | http://dx.doi.org/10.1103/PhysRevB.11.500 | Bucher | 893.06 | 4 | 7 | 28 | 31.895 | 642048 | 300
2879 | 2 | http://dx.doi.org/10.1103/PhysRevB.81.125205 | La2.99Te4 | La2.99Te4 | La3Te4-xMx | La3Te4 | La2.99Te4 | None | TRUE | La1 | Stoichiometric Formula | May2010PRB | 2010 | 700 | 1246.9 | -57.6 | 4.1369 | 0.101964806 | 2.84 |  | 2.129676 | [5 empty] | solid state reaction, Ar | [5 empty] | Polycrystalline |  |  | 220 | 48 |  | http://dx.doi.org/10.1103/PhysRevB.11.500 | Bucher | 893.06 | 4 | 7 | 28 | 31.895 | 642048 | 300
2880 | 2 | http://dx.doi.org/10.1103/PhysRevB.81.125205 | La2.99Te4 | La2.99Te4 | La3Te4-xMx | La3Te4 | La2.99Te4 | None | TRUE | La1 | Stoichiometric Formula | May2010PRB | 2010 | 1000 | 1026.7 | -74.7 | 5.729 | 0.199618299 | 2.87 |  | 2.505133 | [5 empty] | solid state reaction, Ar | [5 empty] | Polycrystalline |  |  | 220 | 48 |  | http://dx.doi.org/10.1103/PhysRevB.11.500 | Bucher | 893.06 | 4 | 7 | 28 | 31.895 | 642048 | 300
2881 | 2 | http://dx.doi.org/10.1103/PhysRevB.81.125205 | La2.74Te4 | La2.74Te4 | La3Te4-xMx | La3Te4 | La2.74Te4 | None | TRUE | La2 | Stoichiometric Formula | May2010PRB | 2010 | 300 | 370.37 | -41 | 0.62259 | 0.015062724 | 1.24 |  | 0.2711111 | [5 empty] | solid state reaction, Ar | [5 empty] | Polycrystalline |  |  | 220 | 48 |  | http://dx.doi.org/10.1103/PhysRevB.11.500 | Bucher | 893.06 | 4 | 7 | 28 | 31.895 | 642048 | 300 |  | *kappa extrapolated from 375 K
2882 | 2 | http://dx.doi.org/10.1103/PhysRevB.81.125205 | La2.74Te4 | La2.74Te4 | La3Te4-xMx | La3Te4 | La2.74Te4 | None | TRUE | La2 | Stoichiometric Formula | May2010PRB | 2010 | 400 | 373.13 | -89 | 2.9556 | 0.101046052 | 1.17 |  | 0.3641791 | [5 empty] | solid state reaction, Ar | [5 empty] | Polycrystalline |  |  | 220 | 48 |  | http://dx.doi.org/10.1103/PhysRevB.11.500 | Bucher | 893.06 | 4 | 7 | 28 | 31.895 | 642048 | 300
2883 | 2 | http://dx.doi.org/10.1103/PhysRevB.81.125205 | La2.74Te4 | La2.74Te4 | La3Te4-xMx | La3Te4 | La2.74Te4 | None | TRUE | La2 | Stoichiometric Formula | May2010PRB | 2010 | 700 | 235.29 | -159 | 5.9485 | 0.416392941 | 1 |  | 0.401882353 | [5 empty] | solid state reaction, Ar | [5 empty] | Polycrystalline |  |  | 220 | 48 |  | http://dx.doi.org/10.1103/PhysRevB.11.500 | Bucher | 893.06 | 4 | 7 | 28 | 31.895 | 642048 | 300
2884 | 2 | http://dx.doi.org/10.1103/PhysRevB.81.125205 | La2.74Te4 | La2.74Te4 | La3Te4-xMx | La3Te4 | La2.74Te4 | None | TRUE | La2 | Stoichiometric Formula | May2010PRB | 2010 | 1000 | 156.49 | -215 | 7.234 | 0.810073831 | 0.893 |  | 0.3818466 | [5 empty] | solid state reaction, Ar | [5 empty] | Polycrystalline |  |  | 220 | 48 |  | http://dx.doi.org/10.1103/PhysRevB.11.500 | Bucher | 893.06 | 4 | 7 | 28 | 31.895 | 642048 | 300
2885 | 2 | http://dx.doi.org/10.1021/nl202439h | Zn0.9975Al0.0025O | Zn0.9975Al0.0025O | Zn1-xAlxO | ZnO | Zn0.9975O | Al0.0025 | FALSE | 0.0025 | Stoichiometric Formula | Jood2011NL | 2011 | 300 | 3.37 | -210 | 0.14862 | 0.001603781 | 2.78 |  | 0.00246684134 | [5 empty] | microwave solvothermal, air | [5 empty] | Polycrystalline |  |  | 186 | 12 |  | http://dx.doi.org/10.1107/S0567740869003876 | Abrahams | 47.62 | 2 | 2 | 4 | 11.905 | 26170 | 295
2886 | 2 | http://dx.doi.org/10.1021/nl202439h | Zn0.9975Al0.0025O | Zn0.9975Al0.0025O | Zn1-xAlxO | ZnO | Zn0.9975O | Al0.0025 | FALSE | 0.0025 | Stoichiometric Formula | Jood2011NL | 2011 | 400 | 5.14 | -220 | 0.24878 | 0.003703402 | 2.687 |  | 0.005016639748 | [5 empty] | microwave solvothermal, air | [5 empty] | Polycrystalline |  |  | 186 | 12 |  | http://dx.doi.org/10.1107/S0567740869003876 | Abrahams | 47.62 | 2 | 2 | 4 | 11.905 | 26170 | 295
2887 | 2 | http://dx.doi.org/10.1021/nl202439h | Zn0.9975Al0.0025O | Zn0.9975Al0.0025O | Zn1-xAlxO | ZnO | Zn0.9975O | Al0.0025 | FALSE | 0.0025 | Stoichiometric Formula | Jood2011NL | 2011 | 700 | 15.31 | -268 | 1.0996 | 0.033716067 | 2.283 |  | 0.02614948 | [5 empty] | microwave solvothermal, air | [5 empty] | Polycrystalline |  |  | 186 | 12 |  | http://dx.doi.org/10.1107/S0567740869003876 | Abrahams | 47.62 | 2 | 2 | 4 | 11.905 | 26170 | 295
2888 | 2 | http://dx.doi.org/10.1021/nl202439h | Zn0.9975Al0.0025O | Zn0.9975Al0.0025O | Zn1-xAlxO | ZnO | Zn0.9975O | Al0.0025 | FALSE | 0.0025 | Stoichiometric Formula | Jood2011NL | 2011 | 1000 | 81.49 | -316 | 8.1373 | 0.426280342 | 1.9089 |  | 0.1988356 | [5 empty] | microwave solvothermal, air | [5 empty] | Polycrystalline |  |  | 186 | 12 |  | http://dx.doi.org/10.1107/S0567740869003876 | Abrahams | 47.62 | 2 | 2 | 4 | 11.905 | 26170 | 295
2889 | 2 | http://dx.doi.org/10.1063/1.3291563 | Sr0.61Ba0.39Nb2O6 | Sr0.61Ba0.39Nb2O6 | Sr0.6Ba0.4Nb2O6 | Sr0.6Ba0.4Nb2O6 | Sr0.61Ba0.39Nb2O6 | None | TRUE |  | Stoichiometric Formula | Lee2010APL | 2010 | 300 | 353.86 | -92.4 | 3.0212 | 0.054370144 | 1.667 |  | 0.2590252 | [5 empty] | Czochralski method, anneal PO<sub>2</sub> 10<sup>-14</sup> | [5 empty] | Single Crystal |  |  | 100 | 8 |  | http://dx.doi.org/10.1590/S1516-14392002000100010 | Carrio | 610.4 | 5 | 9 | 45 | 13.56444444 | 96013 | 300 |  | *kappa from Choy 1992 polycrystalline samples used, values parallel to c axis
2890 | 2 | http://dx.doi.org/10.1063/1.3291563 | Sr0.61Ba0.39Nb2O6 | Sr0.61Ba0.39Nb2O6 | Sr0.6Ba0.4Nb2O6 | Sr0.6Ba0.4Nb2O6 | Sr0.61Ba0.39Nb2O6 | None | TRUE |  | Stoichiometric Formula | Lee2010APL | 2010 | 300 | 9.522 | -186 | 0.32942 | 0.005928401 | 1.667 |  | 0.006970070402 | [5 empty] | Czochralski method, anneal PO<sub>2</sub> 10<sup>-14</sup> | [5 empty] | Single Crystal |  |  | 100 | 8 |  | http://dx.doi.org/10.1590/S1516-14392002000100010 | Carrio | 610.4 | 5 | 9 | 45 | 13.56444444 | 96013 | 300 |  | *kappa from Choy 1992 polycrystalline samples used, values parallel to c axis
2891 | 2 | http://dx.doi.org/10.1063/1.3291563 | Sr0.61Ba0.39Nb2O6 | Sr0.61Ba0.39Nb2O6 | Sr0.6Ba0.4Nb2O6 | Sr0.6Ba0.4Nb2O6 | Sr0.61Ba0.39Nb2O6 | None | TRUE |  | Stoichiometric Formula | Lee2010APL | 2010 | 400 | 68.429 | -194 | 2.5754 | 0.050985445 | 2.0205 |  | 0.06678692 | [5 empty] | Czochralski method, anneal PO<sub>2</sub> 10<sup>-14</sup> | [5 empty] | Single Crystal |  |  | 100 | 8 |  | http://dx.doi.org/10.1590/S1516-14392002000100010 | Carrio | 610.4 | 5 | 9 | 45 | 13.56444444 | 96013 | 300 |  | *kappa from Choy 1992 polycrystalline samples used, values parallel to c axis
2892 | 2 | http://dx.doi.org/10.1063/1.3291563 | Sr0.61Ba0.39Nb2O6 | Sr0.61Ba0.39Nb2O6 | Sr0.6Ba0.4Nb2O6 | Sr0.6Ba0.4Nb2O6 | Sr0.61Ba0.39Nb2O6 | None | TRUE |  | Stoichiometric Formula | Lee2010APL | 2010 | 700 | 714.29 | -201 | 28.858 | 0.930169913 | 2.1717 |  | 1.22 | [5 empty] | Czochralski method, anneal PO<sub>2</sub> 10<sup>-14</sup> | [5 empty] | Single Crystal |  |  | 100 | 8 |  | http://dx.doi.org/10.1590/S1516-14392002000100010 | Carrio | 610.4 | 5 | 9 | 45 | 13.56444444 | 96013 | 300 |  | *values at 550 K, extrapolated from 516 K, values parallel to c axis
2893 | 2 | http://dx.doi.org/10.1557/jmr.2010.78 | Sr0.61Ba0.39Nb2O6 | Sr0.61Ba0.39Nb2O6 | Sr0.6Ba0.4Nb2O6 | Sr0.6Ba0.4Nb2O6 | Sr0.61Ba0.39Nb2O6 | None | TRUE |  | Stoichiometric Formula | Lee2011JMR | 2011 | 300 | 16.16 | -220 | 0.78214 | 0.014075777 | 1.667 |  | 0.01182912 | [5 empty] | templated grain growth, air, anneal PO<sub>2</sub> 10<sup>-14</sup> | [5 empty] | Polycrystalline |  |  | 100 | 8 |  | http://dx.doi.org/10.1590/S1516-14392002000100010 | Carrio | 610.4 | 5 | 9 | 45 | 13.56444444 | 96013 | 300 |  | *kappa from Choy 1992 polycrystalline samples used, values parallel to c axis
2894 | 2 | http://dx.doi.org/10.1557/jmr.2010.78 | Sr0.61Ba0.39Nb2O6 | Sr0.61Ba0.39Nb2O6 | Sr0.6Ba0.4Nb2O6 | Sr0.6Ba0.4Nb2O6 | Sr0.61Ba0.39Nb2O6 | None | TRUE |  | Stoichiometric Formula | Lee2011JMR | 2011 | 400 | 61.63 | -220 | 2.9829 | 0.059052551 | 2.0205 |  | 0.06015088 | [5 empty] | templated grain growth, air, anneal PO<sub>2</sub> 10<sup>-14</sup> | [5 empty] | Polycrystalline |  |  | 100 | 8 |  | http://dx.doi.org/10.1590/S1516-14392002000100010 | Carrio | 610.4 | 5 | 9 | 45 | 13.56444444 | 96013 | 300 |  | *kappa from Choy 1992 polycrystalline samples used, values parallel to c axis
2895 | 2 | http://dx.doi.org/10.1557/jmr.2010.78 | Sr0.61Ba0.39Nb2O6 | Sr0.61Ba0.39Nb2O6 | Sr0.6Ba0.4Nb2O6 | Sr0.6Ba0.4Nb2O6 | Sr0.61Ba0.39Nb2O6 | None | TRUE |  | Stoichiometric Formula | Lee2011JMR | 2011 | 700 | 125 | -216 | 5.832 | 0.187981765 | 2.1717 |  | 0.2135 | [5 empty] | templated grain growth, air, anneal PO<sub>2</sub> 10<sup>-14</sup> | [5 empty] | Polycrystalline |  |  | 100 | 8 |  | http://dx.doi.org/10.1590/S1516-14392002000100010 | Carrio | 610.4 | 5 | 9 | 45 | 13.56444444 | 96013 | 300 |  | *values at 550 K, extrapolated from 516 K, values parallel to c axis
2896 | 2 | http://dx.doi.org/10.1111/j.1551-2916.2012.05169.x | Sr4.5Nb4.5O15.5 | Sr4.5Nb4.5O15.5 | SrnNbnO3n+2 | SrnNbnO3n+2 | Sr4.5Nb4.5O15.5 | None | TRUE |  | Stoichiometric Formula | Sakai2012JACS | 2012 | 300 | 877.19 | -19 | 0.31667 | 0.003877551 | 2.45 |  | 0.6421053 | [5 empty] | floating zone method, Ar | [5 empty] | Single Crystal |  |  | 31 | 4 |  | http://dx.doi.org/10.1002/zaac.19855280909 | Schuekel | 735.99 | 2 | 26 | 52 | 14.15365385 | 48207 | 300
2897 | 2 | http://dx.doi.org/10.1111/j.1551-2916.2012.05169.x | Sr1.6La0.4Nb2O7 | Sr1.6La0.4Nb2O7 | Sr2-xLaxNb2O7 | Sr2Nb2O7 | Sr1.6Nb2O7 | La0.4 | FALSE |  | Stoichiometric Formula | Sakai2012JACS | 2012 | 300 | 200 | -107 | 2.2898 | 0.038163333 | 1.8 |  | 0.1463999994 | [5 empty] | floating zone method, Ar | [5 empty] | Single Crystal |  |  | 36 | 8 |  | http://dx.doi.org/10.1107/S0567740875006462 | Ishizawa | 597.36 | 4 | 11 | 44 | 13.57636364 | 187 | 300
2898 | 2 | http://dx.doi.org/10.1021/nl8026795 | Si0.8Ge0.2 | Si0.8Ge0.2 | Si(1-x)Gex | Si | Si0.8 | Ge0.2 | FALSE |  | Stoichiometric Formula | Joshi2008NL | 2008 | 300 | 848.72 | 120.75 | 12.374 | 0.151567098 | 2.44922 |  | 0.6212652 | [5 empty] | ball milling, hot-pressed nanopowders | [5 empty] | Polycrystalline |  |  | 227 | 192 |  | http://dx.doi.org/10.1021/j100792a049 | Dismukes | 169.78 | 4 | 2 | 8 | 21.2225 | 53910 | 300
2899 | 2 | http://dx.doi.org/10.1021/nl8026795 | Si0.8Ge0.2 | Si0.8Ge0.2 | Si(1-x)Gex | Si | Si0.8 | Ge0.2 | FALSE |  | Stoichiometric Formula | Joshi2008NL | 2008 | 400 | 774.04 | 138.43 | 14.833 | 0.235493287 | 2.51953 |  | 0.755466 | [5 empty] | ball milling, hot-pressed nanopowders | [5 empty] | Polycrystalline |  |  | 227 | 192 |  | http://dx.doi.org/10.1021/j100792a049 | Dismukes | 169.78 | 4 | 2 | 8 | 21.2225 | 53910 | 300
2900 | 2 | http://dx.doi.org/10.1021/nl8026795 | Si0.8Ge0.2 | Si0.8Ge0.2 | Si(1-x)Gex | Si | Si0.8 | Ge0.2 | FALSE |  | Stoichiometric Formula | Joshi2008NL | 2008 | 700 | 559.57 | 191.49 | 20.519 | 0.55966257 | 2.56641 |  | 0.9557524 | [5 empty] | ball milling, hot-pressed nanopowders | [5 empty] | Polycrystalline |  |  | 227 | 192 |  | http://dx.doi.org/10.1021/j100792a049 | Dismukes | 169.78 | 4 | 2 | 8 | 21.2225 | 53910 | 300
2901 | 2 | http://dx.doi.org/10.1021/nl8026795 | Si0.8Ge0.2 | Si0.8Ge0.2 | Si(1-x)Gex | Si | Si0.8 | Ge0.2 | FALSE |  | Stoichiometric Formula | Joshi2008NL | 2008 | 1000 | 402.55 | 231.64 | 21.601 | 0.845526008 | 2.55469 |  | 0.9822293 | [5 empty] | ball milling, hot-pressed nanopowders | [5 empty] | Polycrystalline |  |  | 227 | 192 |  | http://dx.doi.org/10.1021/j100792a049 | Dismukes | 169.78 | 4 | 2 | 8 | 21.2225 | 53910 | 300
2902 | 2 | http://dx.doi.org/10.1038/nature11439 | Pb0.96Sr0.04TeNa0.02 | Pb0.96Sr0.04TeNa0.02 | PbTe (4mol% SrTe, 2mol% Na) | PbTe | Pb0.96Te | Sr0.04, Na0.02 | FALSE |  | Stoichiometric Formula | Biswas2012N | 2012 | 300 | 1473 | 81 | 9.6644 | 0.10173 | 2.85 |  | 1.078236 | [5 empty] | sparks plasma sintering | [5 empty] | Polycrystalline |  |  | 225 | 192 |  | http://dx.doi.org/10.1107/S0108270187091509 | Noda | 269.84 | 4 | 2 | 8 | 33.73 | 63099 | 298
2903 | 2 | http://dx.doi.org/10.1038/nature11439 | Pb0.96Sr0.04TeNa0.02 | Pb0.96Sr0.04TeNa0.02 | PbTe (4mol% SrTe, 2mol% Na) | PbTe | Pb0.96Te | Sr0.04, Na0.02 | FALSE |  | Stoichiometric Formula | Biswas2012N | 2012 | 400 | 1184 | 128 | 19.399 | 0.364979 | 2.126 |  | 1.155584 | [5 empty] | sparks plasma sintering | [5 empty] | Polycrystalline |  |  | 225 | 192 |  | http://dx.doi.org/10.1107/S0108270187091509 | Noda | 269.84 | 4 | 2 | 8 | 33.73 | 63099 | 298
2904 | 2 | http://dx.doi.org/10.1038/nature11439 | Pb0.96Sr0.04TeNa0.02 | Pb0.96Sr0.04TeNa0.02 | PbTe (4mol% SrTe, 2mol% Na) | PbTe | Pb0.96Te | Sr0.04, Na0.02 | FALSE |  | Stoichiometric Formula | Biswas2012N | 2012 | 700 | 471 | 239 | 26.904 | 1.596 | 1.18 |  | 0.804468 | [5 empty] | sparks plasma sintering | [5 empty] | Polycrystalline |  |  | 225 | 192 |  | http://dx.doi.org/10.1107/S0108270187091509 | Noda | 269.84 | 4 | 2 | 8 | 33.73 | 63099 | 298
2905 | 2 | http://dx.doi.org/10.1038/nature11439 | Pb0.96Sr0.04TeNa0.02 | Pb0.96Sr0.04TeNa0.02 | PbTe (4mol% SrTe, 2mol% Na) | PbTe | Pb0.96Te | Sr0.04, Na0.02 | FALSE |  | Stoichiometric Formula | Biswas2012N | 2012 | 1000 | 317 | 265 | 22.261 | 2.27156 | 0.98 |  | 0.77348 | [5 empty] | sparks plasma sintering | [5 empty] | Polycrystalline |  |  | 225 | 192 |  | http://dx.doi.org/10.1107/S0108270187091509 | Noda | 269.84 | 4 | 2 | 8 | 33.73 | 63099 | 298 |  | *data from 900K
2906 | 2 | http://dx.doi.org/10.1038/nature11439 | Pb0.98Sr0.02TeNa0.01 | Pb0.98Sr0.02TeNa0.01 | PbTe (2 mol% SrTe, 1 mol% Na) | PbTe | Pb0.98Te | Sr0.02, Na0.01 | FALSE |  | Stoichiometric Formula | Biswas2012N | 2012 | 300 | 2442 | 68 | 11.292 | 0.110523 | 3.065 |  | 1.787544 | [5 empty] | melting | [5 empty] | Polycrystalline |  |  | 225 | 192 |  | http://dx.doi.org/10.1107/S0108270187091509 | Noda | 269.84 | 4 | 2 | 8 | 33.73 | 63099 | 298
2907 | 2 | http://dx.doi.org/10.1038/nature11439 | Pb0.98Sr0.02TeNa0.01 | Pb0.98Sr0.02TeNa0.01 | PbTe (2 mol% SrTe, 1 mol% Na) | PbTe | Pb0.98Te | Sr0.02, Na0.01 | FALSE |  | Stoichiometric Formula | Biswas2012N | 2012 | 400 | 1415 | 117 | 19.37 | 0.347443 | 2.23 |  | 1.38104 | [5 empty] | melting | [5 empty] | Polycrystalline |  |  | 225 | 192 |  | http://dx.doi.org/10.1107/S0108270187091509 | Noda | 269.84 | 4 | 2 | 8 | 33.73 | 63099 | 298
2908 | 2 | http://dx.doi.org/10.1038/nature11439 | Pb0.98Sr0.02TeNa0.01 | Pb0.98Sr0.02TeNa0.01 | PbTe (2 mol% SrTe, 1 mol% Na) | PbTe | Pb0.98Te | Sr0.02, Na0.01 | FALSE |  | Stoichiometric Formula | Biswas2012N | 2012 | 700 | 332 | 263 | 22.964 | 1.56067 | 1.03 |  | 0.567056 | [5 empty] | melting | [5 empty] | Polycrystalline |  |  | 225 | 192 |  | http://dx.doi.org/10.1107/S0108270187091509 | Noda | 269.84 | 4 | 2 | 8 | 33.73 | 63099 | 298
2909 | 2 | http://dx.doi.org/10.1038/nature11439 | Pb0.98TeNa0.02 | Pb0.98TeNa0.02 | PbTe (2 mol% Na) | PbTe | Pb0.98Te | Na0.02 | FALSE |  | Stoichiometric Formula | Biswas2012N | 2012 | 300 | 2399 | 64 | 9.8263 | 0.0687154 | 4.29 |  | 1.756068 | [5 empty] | melting | [5 empty] | Polycrystalline |  |  | 225 | 192 |  | http://dx.doi.org/10.1107/S0108270187091509 | Noda | 269.84 | 4 | 2 | 8 | 33.73 | 63099 | 298
2910 | 2 | http://dx.doi.org/10.1038/nature11439 | Pb0.98TeNa0.02 | Pb0.98TeNa0.02 | PbTe (2 mol% Na) | PbTe | Pb0.98Te | Na0.02 | FALSE |  | Stoichiometric Formula | Biswas2012N | 2012 | 400 | 1736 | 105 | 19.139 | 0.240747 | 3.18 |  | 1.694336 | [5 empty] | melting | [5 empty] | Polycrystalline |  |  | 225 | 192 |  | http://dx.doi.org/10.1107/S0108270187091509 | Noda | 269.84 | 4 | 2 | 8 | 33.73 | 63099 | 298
2911 | 2 | http://dx.doi.org/10.1038/nature11439 | Pb0.98TeNa0.02 | Pb0.98TeNa0.02 | PbTe (2 mol% Na) | PbTe | Pb0.98Te | Na0.02 | FALSE |  | Stoichiometric Formula | Biswas2012N | 2012 | 700 | 444 | 236 | 24.729 | 1.20211 | 1.44 |  | 0.758352 | [5 empty] | melting | [5 empty] | Polycrystalline |  |  | 225 | 192 |  | http://dx.doi.org/10.1107/S0108270187091509 | Noda | 269.84 | 4 | 2 | 8 | 33.73 | 63099 | 298
2912 | 2 |  | W08 | W08 | WO3-Nb2O5 | WO3-Nb2O5 | W08 | None | TRUE |  | Stoichiometric Formula |  |  | 300 | 256.28 | -43.647359 | 0.48824 | 0.0060512 | 2.42053025 |  | 0.1875969 | [5 empty] | SPS | [5 empty] | Polycrystalline
2913 | 2 |  | W08 | W08 | WO3-Nb2O5 | WO3-Nb2O5 | W08 | None | TRUE |  | Stoichiometric Formula |  |  | 400 | 232.08 | -58.451946 | 0.79292 | 0.0131869 | 2.4051656 |  | 0.2265057 | [5 empty] | SPS | [5 empty] | Polycrystalline
2914 | 2 |  | W08 | W08 | WO3-Nb2O5 | WO3-Nb2O5 | W08 | None | TRUE |  | Stoichiometric Formula |  |  | 700 | 177.25 | -98.148999 | 1.7075 | 0.0501844 | 2.38171745 |  | 0.3027452 | [5 empty] | SPS | [5 empty] | Polycrystalline
2915 | 2 |  | W08 | W08 | WO3-Nb2O5 | WO3-Nb2O5 | W08 | None | TRUE |  | Stoichiometric Formula |  |  | 1000 | 140.01 | -130.77099 | 2.3943 | 0.100087 | 2.392238 |  | 0.341626 | [5 empty] | SPS | [5 empty] | Polycrystalline
2916 | 2 | https://doi.org/10.1039/C8EE03374A | Mg.305(Sb.03Bi.07)0.1999Te.001 | Mg3.05(Sb.03Bi.07)1.99Te0.01 | Mg3(Sb1−xBix)2 | Mg3Sb0.6Bi1.4 | Mg3.05(Sb.03Bi.07)1.99 | Te0.01 | FALSE |  | Stoichiometric Formula |  | 2019 | 300 | 1374.9 | -135.71 | 25.323 | 0.543877 | 1.3968 |  | 1.006408
2917 | 2 | https://doi.org/10.1039/C8EE03374A | Mg.305(Sb.03Bi.07)0.1999Te.001 | Mg3.05(Sb.03Bi.07)1.99Te0.01 | Mg3(Sb1−xBix)2 | Mg3Sb0.6Bi1.4 | Mg3.05(Sb.03Bi.07)1.99 | Te0.01 | FALSE |  | Stoichiometric Formula |  | 2019 | 400 | 1030.4 | -175 | 31.555 | 1.03751 | 1.21657 |  | 1.005641
2918 | 2 | https://doi.org/10.1039/C8EE03374A | Mg.305(Sb.03Bi.07)0.1999Te.001 | Mg3.05(Sb.03Bi.07)1.99Te0.01 | Mg3(Sb1−xBix)2 | Mg3Sb0.6Bi1.4 | Mg3.05(Sb.03Bi.07)1.99 | Te0.01 | FALSE |  | Stoichiometric Formula |  | 2019 | 700 | 533.04 | -199.55 | 21.227 | 1.20979 | 1.2282 |  | 0.9104346 | [27 empty] | *Data From 600K
2919 | 2 | https://doi.org/10.1039/C8EE03374A | Mg.305(Sb.03Bi.07)0.19975Te.00025 | Mg3.05(Sb.03Bi.07)0.1975Te.0025 | Mg3(Sb1−xBix)2 | Mg3Sb0.6Bi1.4 | Mg3.05(Sb.03Bi.07)0.1975 | Te.0025 | FALSE |  | Stoichiometric Formula |  | 2019 | 300 | 500.75 | -205.05 | 21.054 | 0.679007 | 0.930233 |  | 0.3665456
2920 | 2 | https://doi.org/10.1039/C8EE03374A | Mg.305(Sb.03Bi.07)0.19975Te.00025 | Mg3.05(Sb.03Bi.07)0.1975Te.0025 | Mg3(Sb1−xBix)2 | Mg3Sb0.6Bi1.4 | Mg3.05(Sb.03Bi.07)0.1975 | Te.0025 | FALSE |  | Stoichiometric Formula |  | 2019 | 400 | 382.27 | -232.24 | 20.618 | 0.903528 | 0.912791
2921 | 2 | https://doi.org/10.1039/C8EE03374A | Mg.305(Sb.03Bi.07)0.19975Te.00025 | Mg3.05(Sb.03Bi.07)0.1975Te.0025 | Mg3(Sb1−xBix)2 | Mg3Sb0.6Bi1.4 | Mg3.05(Sb.03Bi.07)0.1975 | Te.0025 | FALSE |  | Stoichiometric Formula |  | 2019 | 700 | 281.67 | -192.12 | 10.397 | 0.562604 | 1.2936 | [29 empty] | *Data From 600K
2922 | 2 | https://doi.org/10.1002/aenm.201502423 | BiCuSeO | BiCuSeO | Bi1–2xCaxPbxCuSeO | BiCuSeO | BiCuSeO | None | TRUE |  | Stoichiometric Formula | Liu2016 | 2016 | 300 | 4.89331238 | 350 | 42.875 | 678.347 | 0.00189615 | [29 empty] | *'data From 320K
2923 | 2 | https://doi.org/10.1002/aenm.201502423 | BiCuSeO | BiCuSeO | Bi1–2xCaxPbxCuSeO | BiCuSeO | BiCuSeO | None | TRUE |  | Stoichiometric Formula | Liu2016 | 2016 | 400 | 4.334555614 | 350.63 | 43.107 | 572.993 | 0.00300922
2924 | 2 | https://doi.org/10.1002/aenm.201502423 | BiCuSeO | BiCuSeO | Bi1–2xCaxPbxCuSeO | BiCuSeO | BiCuSeO | None | TRUE |  | Stoichiometric Formula | Liu2016 | 2016 | 700 | 5.380827658 | 367.92 | 49.805 | 380.643 | 0.00915916
2925 | 2 | https://doi.org/10.1002/aenm.201502423 | BiCuSeO | BiCuSeO | Bi1–2xCaxPbxCuSeO | BiCuSeO | BiCuSeO | None | TRUE |  | Stoichiometric Formula | Liu2016 | 2016 | 1000 | 8.509865549 | 386.79 | 57.867 | 330.525 | 0.0175077 | [29 empty] | *'data From 850K
2926 | 2 | https://doi.org/10.1002/aenm.201502423 | Bi.98Ca.01Pb.01CuSeO | Bi0.98Ca0.01Pb0.01CuSeO | Bi1–2xCaxPbxCuSeO | BiCuSeO | Bi0.98CuSeO | Ca.01, Pb.01 | FALSE |  | Stoichiometric Formula | Liu2016 | 2016 | 300 | 121.7628776 | 170.2595937 | 4.9355 | 2.30323 | 0.064286312 | [29 empty] | *'data From 320K
2927 | 2 | https://doi.org/10.1002/aenm.201502423 | Bi.98Ca.01Pb.01CuSeO | Bi0.98Ca0.01Pb0.01CuSeO | Bi1–2xCaxPbxCuSeO | BiCuSeO | Bi0.98CuSeO | Ca.01, Pb.01 | FALSE |  | Stoichiometric Formula | Liu2016 | 2016 | 400 | 98.24759909 | 182.4492099 | 6.0733 | 3.7146 | 0.0653994
2928 | 2 | https://doi.org/10.1002/aenm.201502423 | Bi.98Ca.01Pb.01CuSeO | Bi0.98Ca0.01Pb0.01CuSeO | Bi1–2xCaxPbxCuSeO | BiCuSeO | Bi0.98CuSeO | Ca.01, Pb.01 | FALSE |  | Stoichiometric Formula | Liu2016 | 2016 | 700 | 55.46219661 | 224.6049661 | 11.331 | 12.2932 | 0.0645194
2929 | 2 | https://doi.org/10.1002/aenm.201502423 | Bi.98Ca.01Pb.01CuSeO | Bi0.98Ca0.01Pb0.01CuSeO | Bi1–2xCaxPbxCuSeO | BiCuSeO | Bi0.98CuSeO | Ca.01, Pb.01 | FALSE |  | Stoichiometric Formula | Liu2016 | 2016 | 1000 | 58.59682207 | 240.8577878 | 13.973 | 16.4057 | 0.0851703 | [29 empty] | *'data From 850K
2930 | 2 | https://doi.org/10.1002/aenm.201502423 | Bi.94Ca.02Pb.02CuSeO | Bi0.94Ca0.02Pb0.02CuSeO | Bi1–2xCaxPbxCuSeO | BiCuSeO | Bi0.94CuSeO | Ca0.02, Pb0.02 | FALSE |  | Stoichiometric Formula | Liu2016 | 2016 | 300 | 200.0237472 | 161.6252822 | 4.2221 | 1.17039 | 0.108223 | [29 empty] | *'data From 320K
2931 | 2 | https://doi.org/10.1002/aenm.201502423 | Bi.94Ca.02Pb.02CuSeO | Bi0.94Ca0.02Pb0.02CuSeO | Bi1–2xCaxPbxCuSeO | BiCuSeO | Bi0.94CuSeO | Ca0.02, Pb0.02 | FALSE |  | Stoichiometric Formula | Liu2016 | 2016 | 400 | 159.8128165 | 174.8306998 | 5.3438 | 1.98695 | 0.107579
2932 | 2 | https://doi.org/10.1002/aenm.201502423 | Bi.94Ca.02Pb.02CuSeO | Bi0.94Ca0.02Pb0.02CuSeO | Bi1–2xCaxPbxCuSeO | BiCuSeO | Bi0.94CuSeO | Ca0.02, Pb0.02 | FALSE |  | Stoichiometric Formula | Liu2016 | 2016 | 700 | 83.63610966 | 213.9390519 | 9.792 | 7.064 | 0.0970326
2933 | 2 | https://doi.org/10.1002/aenm.201502423 | Bi.94Ca.02Pb.02CuSeO | Bi0.94Ca0.02Pb0.02CuSeO | Bi1–2xCaxPbxCuSeO | BiCuSeO | Bi0.94CuSeO | Ca0.02, Pb0.02 | FALSE |  | Stoichiometric Formula | Liu2016 | 2016 | 1000 | 84.68377859 | 228.1602709 | 11.877 | 9.79993 | 0.121198 | [29 empty] | *'data From 850K
2934 | 2 | https://doi.org/10.1002/aenm.201502423 | Bi.92Ca.04Pb.04CuSeO | Bi0.92Ca0.04Pb0.04CuSeO | Bi1–2xCaxPbxCuSeO | BiCuSeO | Bi0.92CuSeO | Ca0.04, Pb0.04 | FALSE |  | Stoichiometric Formula | Liu2016 | 2016 | 300 | 366.9802689 | 139.2776524 | 2.7017 | 0.393912 | 0.205763 | [29 empty] | *'data From 320K
2935 | 2 | https://doi.org/10.1002/aenm.201502423 | Bi.92Ca.04Pb.04CuSeO | Bi0.92Ca0.04Pb0.04CuSeO | Bi1–2xCaxPbxCuSeO | BiCuSeO | Bi0.92CuSeO | Ca0.04, Pb0.04 | FALSE |  | Stoichiometric Formula | Liu2016 | 2016 | 400 | 296.5084687 | 150.4514673 | 3.4056 | 0.664118 | 0.205118
2936 | 2 | https://doi.org/10.1002/aenm.201502423 | Bi.92Ca.04Pb.04CuSeO | Bi0.92Ca0.04Pb0.04CuSeO | Bi1–2xCaxPbxCuSeO | BiCuSeO | Bi0.92CuSeO | Ca0.04, Pb0.04 | FALSE |  | Stoichiometric Formula | Liu2016 | 2016 | 700 | 144.1634364 | 184.4808126 | 6.2785 | 2.57244 | 0.170846
2937 | 2 | https://doi.org/10.1002/aenm.201502423 | Bi.92Ca.04Pb.04CuSeO | Bi0.92Ca0.04Pb0.04CuSeO | Bi1–2xCaxPbxCuSeO | BiCuSeO | Bi0.92CuSeO | Ca0.04, Pb0.04 | FALSE |  | Stoichiometric Formula | Liu2016 | 2016 | 1000 | 130.5968221 | 196.1625282 | 7.5483 | 3.99674 | 0.188861 | [29 empty] | *'data From 850K
2938 | 2 | https://doi.org/10.1002/aenm.201502423 | Bi.88Ca.06Pb.06CuSeO | Bi0.88Ca0.06Pb0.06CuSeO | Bi1–2xCaxPbxCuSeO | BiCuSeO | Bi0.88CuSeO | Ca0.06, Pb0.06 | FALSE |  | Stoichiometric Formula | Liu2016 | 2016 | 300 | 456.7193993 | 147.9119639 | 3.236 | 0.383392 | 0.253214 | [29 empty] | *'data From 320K
2939 | 2 | https://doi.org/10.1002/aenm.201502423 | Bi.88Ca.06Pb.06CuSeO | Bi0.88Ca0.06Pb0.06CuSeO | Bi1–2xCaxPbxCuSeO | BiCuSeO | Bi0.88CuSeO | Ca0.06, Pb0.06 | FALSE |  | Stoichiometric Formula | Liu2016 | 2016 | 400 | 373.72586 | 161.1173815 | 4.1824 | 0.655535 | 0.255206
2940 | 2 | https://doi.org/10.1002/aenm.201502423 | Bi.88Ca.06Pb.06CuSeO | Bi0.88Ca0.06Pb0.06CuSeO | Bi1–2xCaxPbxCuSeO | BiCuSeO | Bi0.88CuSeO | Ca0.06, Pb0.06 | FALSE |  | Stoichiometric Formula | Liu2016 | 2016 | 700 | 184.8590885 | 206.8284424 | 8.8477 | 2.90735 | 0.213026
2941 | 2 | https://doi.org/10.1002/aenm.201502423 | Bi.88Ca.06Pb.06CuSeO | Bi0.88Ca0.06Pb0.06CuSeO | Bi1–2xCaxPbxCuSeO | BiCuSeO | Bi0.88CuSeO | Ca0.06, Pb0.06 | FALSE |  | Stoichiometric Formula | Liu2016 | 2016 | 1000 | 159.8142134 | 225.1128668 | 11.408 | 5.11258 | 0.223132 | [29 empty] | *'data From 850K
2942 | 2 | https://doi.org/10.1002/aenm.201502423 | Bi.84Ca.08Pb.08CuSeO | Bi0.84Ca0.08Pb0.08CuSeO | Bi1–2xCaxPbxCuSeO | BiCuSeO | Bi0.84CuSeO | Ca0.08, Pb0.08 | FALSE |  | Stoichiometric Formula | Liu2016 | 2016 | 300 | 557.9367906 | 114.8984199 | 1.5168 | 0.138036 | 0.329664 | [29 empty] | *'data From 320K
2943 | 2 | https://doi.org/10.1002/aenm.201502423 | Bi.84Ca.08Pb.08CuSeO | Bi0.84Ca0.08Pb0.08CuSeO | Bi1–2xCaxPbxCuSeO | BiCuSeO | Bi0.84CuSeO | Ca0.08, Pb0.08 | FALSE |  | Stoichiometric Formula | Liu2016 | 2016 | 400 | 453.0302078 | 129.1196388 | 2.1527 | 0.261707 | 0.32902
2944 | 2 | https://doi.org/10.1002/aenm.201502423 | Bi.84Ca.08Pb.08CuSeO | Bi0.84Ca0.08Pb0.08CuSeO | Bi1–2xCaxPbxCuSeO | BiCuSeO | Bi0.84CuSeO | Ca0.08, Pb0.08 | FALSE |  | Stoichiometric Formula | Liu2016 | 2016 | 700 | 241.2069146 | 169.751693 | 4.8915 | 1.19007 | 0.287718
2945 | 2 | https://doi.org/10.1002/aenm.201502423 | Bi.84Ca.08Pb.08CuSeO | Bi0.84Ca0.08Pb0.08CuSeO | Bi1–2xCaxPbxCuSeO | BiCuSeO | Bi0.84CuSeO | Ca0.08, Pb0.08 | FALSE |  | Stoichiometric Formula | Liu2016 | 2016 | 1000 | 224.5098655 | 181.4334086 | 5.9724 | 1.84229 | 0.324186 | [29 empty] | *'data From 850K
2946 | 2 | https://doi.org/10.1002/aenm.201502423 | Bi.80Ca.10Pb.10CuSeO | Bi0.80Ca0.10Pb0.10CuSeO | Bi1–2xCaxPbxCuSeO | BiCuSeO | Bi0.80CuSeO | Ca0.10, Pb0.10 | FALSE |  | Stoichiometric Formula | Liu2016 | 2016 | 300 | 580.8933124 | 100.1693002 | 1.0051 | 0.0836597 | 0.36042 | [29 empty] | *'data From 320K
2947 | 2 | https://doi.org/10.1002/aenm.201502423 | Bi.80Ca.10Pb.10CuSeO | Bi0.80Ca0.10Pb0.10CuSeO | Bi1–2xCaxPbxCuSeO | BiCuSeO | Bi0.80CuSeO | Ca0.10, Pb0.10 | FALSE |  | Stoichiometric Formula | Liu2016 | 2016 | 400 | 485.3780339 | 111.3431151 | 1.3804 | 0.151252 | 0.365048
2948 | 2 | https://doi.org/10.1002/aenm.201502423 | Bi.80Ca.10Pb.10CuSeO | Bi0.80Ca0.10Pb0.10CuSeO | Bi1–2xCaxPbxCuSeO | BiCuSeO | Bi0.80CuSeO | Ca0.10, Pb0.10 | FALSE |  | Stoichiometric Formula | Liu2016 | 2016 | 700 | 268.3373494 | 148.4198646 | 3.2695 | 0.690062 | 0.331655
2949 | 2 | https://doi.org/10.1002/aenm.201502423 | Bi.80Ca.10Pb.10CuSeO | Bi0.80Ca0.10Pb0.10CuSeO | Bi1–2xCaxPbxCuSeO | BiCuSeO | Bi0.80CuSeO | Ca0.10, Pb0.10 | FALSE |  | Stoichiometric Formula | Liu2016 | 2016 | 1000 | 242.248996 | 161.1173815 | 4.1824 | 1.16678 | 0.358457 | [29 empty] | *'data From 320K
2950 | 2 | http://doi.org/10.7566/JPSJ.85.074702 | LaOBiS2 | LaOBiS2 | LaOBiS2−xSex | LaOBiS2 | LaOBiS2 | None | TRUE |  | Stoichiometric Formula | Nishida2016 | 2016 | 300 | 0.25032 | -57.35099338 | 0.00082334
2951 | 2 | http://doi.org/10.7566/JPSJ.85.074702 | LaOBiS2 | LaOBiS2 | LaOBiS2−xSex | LaOBiS2 | LaOBiS2 | None | TRUE |  | Stoichiometric Formula | Nishida2016 | 2016 | 400 | 0.23252 | -93.77483444 | 0.0020447
2952 | 2 | http://doi.org/10.7566/JPSJ.85.074702 | LaOBiS2 | LaOBiS2 | LaOBiS2−xSex | LaOBiS2 | LaOBiS2 | None | TRUE |  | Stoichiometric Formula | Nishida2016 | 2016 | 700 | 0.18902 | -130.5298013 | 0.0032205 | [31 empty] | *'data From 650k
2953 | 2 | http://doi.org/10.7566/JPSJ.85.074702 | LaOBiS.16Se.04 | LaOBiS.16Se.04 | LaOBiS2−xSex | LaOBiS2 | LaOBiS.16 | Se.04 | FALSE |  | Stoichiometric Formula | Nishida2016 | 2016 | 300 | 0.31045 | -67.28476821 | 0.0014055
2954 | 2 | http://doi.org/10.7566/JPSJ.85.074702 | LaOBiS.16Se.04 | LaOBiS.16Se.04 | LaOBiS2−xSex | LaOBiS2 | LaOBiS.16 | Se.04 | FALSE |  | Stoichiometric Formula | Nishida2016 | 2016 | 400 | 0.22052 | -98.0794702 | 0.0021213
2955 | 2 | http://doi.org/10.7566/JPSJ.85.074702 | LaOBiS.16Se.04 | LaOBiS.16Se.04 | LaOBiS2−xSex | LaOBiS2 | LaOBiS.16 | Se.04 | FALSE |  | Stoichiometric Formula | Nishida2016 | 2016 | 700 | 0.1474 | -143.4437086 | 0.003033 | [31 empty] | *'data From 650k
2956 | 2 | http://doi.org/10.7566/JPSJ.85.074702 | LaOBiS.14Se.06 | LaOBiS.14Se.06 | LaOBiS2−xSex | LaOBiS2 | LaOBiS.14 | Se.06 | FALSE |  | Stoichiometric Formula | Nishida2016 | 2016 | 300 | 0.33477 | -72.58278146 | 0.0017636
2957 | 2 | http://doi.org/10.7566/JPSJ.85.074702 | LaOBiS.14Se.06 | LaOBiS.14Se.06 | LaOBiS2−xSex | LaOBiS2 | LaOBiS.14 | Se.06 | FALSE |  | Stoichiometric Formula | Nishida2016 | 2016 | 400 | 0.25491 | -102.7152318 | 0.0026895
2958 | 2 | http://doi.org/10.7566/JPSJ.85.074702 | LaOBiS.14Se.06 | LaOBiS.14Se.06 | LaOBiS2−xSex | LaOBiS2 | LaOBiS.14 | Se.06 | FALSE |  | Stoichiometric Formula | Nishida2016 | 2016 | 700 | 0.16061 | -146.4238411 | 0.0034435 | [31 empty] | *'data From 650k
2959 | 2 | http://doi.org/10.7566/JPSJ.85.074702 | LaOBiS.12Se.08 | LaOBiS.12Se.08 | LaOBiS2−xSex | LaOBiS2 | LaOBiS.12 | Se.08 | FALSE |  | Stoichiometric Formula | Nishida2016 | 2016 | 300 | 0.50064 | -82.18543046 | 0.0033816
2960 | 2 | http://doi.org/10.7566/JPSJ.85.074702 | LaOBiS.12Se.08 | LaOBiS.12Se.08 | LaOBiS2−xSex | LaOBiS2 | LaOBiS.12 | Se.08 | FALSE |  | Stoichiometric Formula | Nishida2016 | 2016 | 400 | 0.40269 | -104.7019868 | 0.0044145
2961 | 2 | http://doi.org/10.7566/JPSJ.85.074702 | LaOBiS.12Se.08 | LaOBiS.12Se.08 | LaOBiS2−xSex | LaOBiS2 | LaOBiS.12 | Se.08 | FALSE |  | Stoichiometric Formula | Nishida2016 | 2016 | 700 | 0.20062 | -158.3443709 | 0.0050301 | [31 empty] | *'data From 650k
2962 | 2 | http://doi.org/10.7566/JPSJ.85.074702 | LaOBiS.10Se.10 | LaOBiS.10Se.10 | LaOBiS2−xSex | LaOBiS2 | LaOBiS.10 | Se.10 | FALSE |  | Stoichiometric Formula | Nishida2016 | 2016 | 300 | 0.64618 | -79.53642384 | 0.0040878
2963 | 2 | http://doi.org/10.7566/JPSJ.85.074702 | LaOBiS.10Se.10 | LaOBiS.10Se.10 | LaOBiS2−xSex | LaOBiS2 | LaOBiS.10 | Se.10 | FALSE |  | Stoichiometric Formula | Nishida2016 | 2016 | 400 | 0.50983 | -100.7284768 | 0.0051728
2964 | 2 | http://doi.org/10.7566/JPSJ.85.074702 | LaOBiS.10Se.10 | LaOBiS.10Se.10 | LaOBiS2−xSex | LaOBiS2 | LaOBiS.10 | Se.10 | FALSE |  | Stoichiometric Formula | Nishida2016 | 2016 | 700 | 0.24809 | -150.0662252 | 0.0055869 | [31 empty] | *'data From 650k
2965 | 2 | http://dx.doi.org/10.1063/1.4867186 | La.95F.05OBiS2 | La.95F.05OBiS2 | LaOBiS2−xSex | LaOBiS2 | La.95OBiS2 | F.05 | FALSE |  | Stoichiometric Formula | Omachi2014 | 2014 | 300 | 140.1 | -73.87022016 | 0.76448
2966 | 2 | http://dx.doi.org/10.1063/1.4867186 | La.95F.05OBiS2 | La.95F.05OBiS2 | LaOBiS2−xSex | LaOBiS2 | La.95OBiS2 | F.05 | FALSE |  | Stoichiometric Formula | Omachi2014 | 2014 | 400 | 153.3 | -82.27114716 | 1.0376
2967 | 2 | http://dx.doi.org/10.1063/1.4867186 | La.75F.25OBiS2 | La.75F.25OBiS2 | LaOBiS2−xSex | LaOBiS2 | La.75OBiS2 | F.25 | FALSE |  | Stoichiometric Formula | Omachi2014 | 2014 | 300 | 250.26 | -33.89339513 | 0.28749
2968 | 2 | http://dx.doi.org/10.1063/1.4867186 | La.75F.25OBiS2 | La.75F.25OBiS2 | LaOBiS2−xSex | LaOBiS2 | La.75OBiS2 | F.25 | FALSE |  | Stoichiometric Formula | Omachi2014 | 2014 | 400 | 278.86 | -37.36964079 | 0.38942
2969 | 2 | http://dx.doi.org/10.1063/1.4867186 | La.50F.50OBiS2 | La.50F.50OBiS2 | LaOBiS2−xSex | LaOBiS2 | La.50OBiS2 | F.50 | FALSE |  | Stoichiometric Formula | Omachi2014 | 2014 | 300 | 380.26 | -27.5202781 | 0.288
2970 | 2 | http://dx.doi.org/10.1063/1.4867186 | La.50F.50OBiS2 | La.50F.50OBiS2 | LaOBiS2−xSex | LaOBiS2 | La.50OBiS2 | F.50 | FALSE |  | Stoichiometric Formula | Omachi2014 | 2014 | 400 | 311.49 | -33.02433372 | 0.33971
2971 | 2 | http://dx.doi.org/10.1002/aenm.201900354 | Bi2O2Se | Bi2O2Se | Bi2−xTaxO2Se | Bi2O2Se | Bi2O2Se | None | TRUE |  | Stoichiometric Formula | Tan2019 | 2019 | 300 | 0 | -369.7876448 |  |  | 1.64378
2972 | 2 | http://dx.doi.org/10.1002/aenm.201900354 | Bi2O2Se | Bi2O2Se | Bi2−xTaxO2Se | Bi2O2Se | Bi2O2Se | None | TRUE |  | Stoichiometric Formula | Tan2019 | 2019 | 400 | 0 | -392.3745174 |  |  | 1.32028
2973 | 2 | http://dx.doi.org/10.1002/aenm.201900354 | Bi2O2Se | Bi2O2Se | Bi2−xTaxO2Se | Bi2O2Se | Bi2O2Se | None | TRUE |  | Stoichiometric Formula | Tan2019 | 2019 | 700 | 3.398058252 | -404.9227799 | 0.55715 | 0.0409145 | 0.953226
2974 | 2 | http://dx.doi.org/10.1002/aenm.201900354 | Bi1.94Ta0.06O2 | Bi1.94Ta0.06O2 | Bi2−xTaxO2Se | Bi2O2Se | Bi1.94O2 | Ta0.06 | FALSE |  | Stoichiometric Formula | Tan2019 | 2019 | 300 | 50 | -158.976834 | 1.2637 | 0.0235078 | 1.61267
2975 | 2 | http://dx.doi.org/10.1002/aenm.201900354 | Bi1.94Ta0.06O2 | Bi1.94Ta0.06O2 | Bi2−xTaxO2Se | Bi2O2Se | Bi1.94O2 | Ta0.06 | FALSE |  | Stoichiometric Formula | Tan2019 | 2019 | 400 | 58.73786408 | -189.0926641 | 2.1002 | 0.0629381 | 1.33479
2976 | 2 | http://dx.doi.org/10.1002/aenm.201900354 | Bi1.94Ta0.06O2 | Bi1.94Ta0.06O2 | Bi2−xTaxO2Se | Bi2O2Se | Bi1.94O2 | Ta0.06 | FALSE |  | Stoichiometric Formula | Tan2019 | 2019 | 700 | 60.67961165 | -255.5984556 | 3.9642 | 0.291113 | 0.953226
2977 | 2 | http://dx.doi.org/10.1002/aenm.201900354 | Bi1.92Ta0.08O2 | Bi1.92Ta0.08O2 | Bi2−xTaxO2Se | Bi2O2Se | Bi1.92O2 | Ta0.08 | FALSE |  | Stoichiometric Formula | Tan2019 | 2019 | 300 | 100.4854369 | -126.3513514 | 1.6042 | 0.02969 | 1.62097
2978 | 2 | http://dx.doi.org/10.1002/aenm.201900354 | Bi1.92Ta0.08O2 | Bi1.92Ta0.08O2 | Bi2−xTaxO2Se | Bi2O2Se | Bi1.92O2 | Ta0.08 | FALSE |  | Stoichiometric Formula | Tan2019 | 2019 | 400 | 112.1359223 | -153.957529 | 2.6579 | 0.0804008 | 1.32235
2979 | 2 | http://dx.doi.org/10.1002/aenm.201900354 | Bi1.92Ta0.08O2 | Bi1.92Ta0.08O2 | Bi2−xTaxO2Se | Bi2O2Se | Bi1.92O2 | Ta0.08 | FALSE |  | Stoichiometric Formula | Tan2019 | 2019 | 700 | 92.23300971 | -212.9343629 | 4.1819 | 0.310477 | 0.942857
2980 | 2 | http://dx.doi.org/10.1002/aenm.201900354 | Bi1.90Ta0.10O2 | Bi1.90Ta0.10O2 | Bi2−xTaxO2Se | Bi2O2Se | Bi1.90O2 | Ta0.10 | FALSE |  | Stoichiometric Formula | Tan2019 | 2019 | 300 | 149.0291262 | -116.3127413 | 2.0162 | 0.0384453 | 1.57327
2981 | 2 | http://dx.doi.org/10.1002/aenm.201900354 | Bi1.90Ta0.10O2 | Bi1.90Ta0.10O2 | Bi2−xTaxO2Se | Bi2O2Se | Bi1.90O2 | Ta0.10 | FALSE |  | Stoichiometric Formula | Tan2019 | 2019 | 400 | 151.4563107 | -141.4092664 | 3.0286 | 0.0927768 | 1.30576
2982 | 2 | http://dx.doi.org/10.1002/aenm.201900354 | Bi1.90Ta0.10O2 | Bi1.90Ta0.10O2 | Bi2−xTaxO2Se | Bi2O2Se | Bi1.90O2 | Ta0.10 | FALSE |  | Stoichiometric Formula | Tan2019 | 2019 | 700 | 109.223301 | -199.1312741 | 4.3311 | 0.338681 | 0.895161
2983 | 2 | http://dx.doi.org/10.1002/aenm.201900354 | Bi1.88Ta0.12O2 | Bi1.88Ta0.12O2 | Bi2−xTaxO2Se | Bi2O2Se | Bi1.88O2 | Ta0.12 | FALSE |  | Stoichiometric Formula | Tan2019 | 2019 | 300 | 139.3203883 | -116.3127413 | 1.8848 | 0.0354271 | 1.59608
2984 | 2 | http://dx.doi.org/10.1002/aenm.201900354 | Bi1.88Ta0.12O2 | Bi1.88Ta0.12O2 | Bi2−xTaxO2Se | Bi2O2Se | Bi1.88O2 | Ta0.12 | FALSE |  | Stoichiometric Formula | Tan2019 | 2019 | 400 | 146.1165049 | -142.6640927 | 2.9739 | 0.0919779 | 1.29332
2985 | 2 | http://dx.doi.org/10.1002/aenm.201900354 | Bi1.88Ta0.12O2 | Bi1.88Ta0.12O2 | Bi2−xTaxO2Se | Bi2O2Se | Bi1.88O2 | Ta0.12 | FALSE |  | Stoichiometric Formula | Tan2019 | 2019 | 700 | 106.7961165 | -195.3667954 | 4.0762 | 0.317283 | 0.899309
2986 | 2 | http://dx.doi.org/10.1016/j.jssc.2016.03.032 | Bi2YO4Cu2Se2 | Bi2YO4Cu2Se2 | Bi2YO4Cu2Se2−xIx | Bi2YO4Cu2Se2 | Bi2YO4Cu2Se2 | None | TRUE |  | Stoichiometric Formula | Xiao2016 | 2016 | 300 | 880.1104972 | 19.58333333 | 0.33753 | 0.00553941 | 1.827966102
2987 | 2 | http://dx.doi.org/10.1016/j.jssc.2016.03.032 | Bi2YO4Cu2Se2 | Bi2YO4Cu2Se2 | Bi2YO4Cu2Se2−xIx | Bi2YO4Cu2Se2 | Bi2YO4Cu2Se2 | None | TRUE |  | Stoichiometric Formula | Xiao2016 | 2016 | 400 | 661.3259669 | 23.54166667 | 0.36651 | 0.00872387 | 1.680508475
2988 | 2 | http://dx.doi.org/10.1016/j.jssc.2016.03.032 | Bi2YO4Cu2Se2 | Bi2YO4Cu2Se2 | Bi2YO4Cu2Se2−xIx | Bi2YO4Cu2Se2 | Bi2YO4Cu2Se2 | None | TRUE |  | Stoichiometric Formula | Xiao2016 | 2016 | 700 | 223.7569061 | 45.625 | 0.46578 | 0.0301753 | 1.080508475
2989 | 2 | http://dx.doi.org/10.1016/j.jssc.2016.03.032 | Bi2YO4Cu2Se2 | Bi2YO4Cu2Se2 | Bi2YO4Cu2Se2−xIx | Bi2YO4Cu2Se2 | Bi2YO4Cu2Se2 | None | TRUE |  | Stoichiometric Formula | Xiao2016 | 2016 | 1000 | 161.6022099 | 61.875 | 0.6187 | 0.0647218 | 0.955932203 | [29 empty] | *'data From 880k
2990 | 2 | http://dx.doi.org/10.1016/j.jssc.2016.03.032 | Bi2YO4Cu2Se1.95I.05 | Bi2YO4Cu2Se1.95I.05 | Bi2YO4Cu2Se2−xIx | Bi2YO4Cu2Se2 | Bi2YO4Cu2Se1.95 | I.05 | FALSE |  | Stoichiometric Formula | Xiao2016 | 2016 | 300 | 698.6187845 | 16.66666667 | 0.19406 | 0.00408185 | 1.426271186
2991 | 2 | http://dx.doi.org/10.1016/j.jssc.2016.03.032 | Bi2YO4Cu2Se1.95I.05 | Bi2YO4Cu2Se1.95I.05 | Bi2YO4Cu2Se2−xIx | Bi2YO4Cu2Se2 | Bi2YO4Cu2Se1.95 | I.05 | FALSE |  | Stoichiometric Formula | Xiao2016 | 2016 | 400 | 546.961326 | 20.20833333 | 0.22337 | 0.00749317 | 1.192372881
2992 | 2 | http://dx.doi.org/10.1016/j.jssc.2016.03.032 | Bi2YO4Cu2Se1.95I.05 | Bi2YO4Cu2Se1.95I.05 | Bi2YO4Cu2Se2−xIx | Bi2YO4Cu2Se2 | Bi2YO4Cu2Se1.95 | I.05 | FALSE |  | Stoichiometric Formula | Xiao2016 | 2016 | 700 | 131.7679558 | 50 | 0.32942 | 0.0287937 | 0.800847458
2993 | 2 | http://dx.doi.org/10.1016/j.jssc.2016.03.032 | Bi2YO4Cu2Se1.9I.10 | Bi2YO4Cu2Se1.9I.10 | Bi2YO4Cu2Se2−xIx | Bi2YO4Cu2Se2 | Bi2YO4Cu2Se1.9 | I.10 | FALSE |  | Stoichiometric Formula | Xiao2016 | 2016 | 300 | 174.0331492 | 39.79166667 | 0.27556 | 0.00453502 | 1.822881356
2994 | 2 | http://dx.doi.org/10.1016/j.jssc.2016.03.032 | Bi2YO4Cu2Se1.9I.10 | Bi2YO4Cu2Se1.9I.10 | Bi2YO4Cu2Se2−xIx | Bi2YO4Cu2Se2 | Bi2YO4Cu2Se1.9 | I.10 | FALSE |  | Stoichiometric Formula | Xiao2016 | 2016 | 400 | 203.8674033 | 36.45833333 | 0.27098 | 0.00711763 | 1.522881356
2995 | 2 | http://dx.doi.org/10.1016/j.jssc.2016.03.032 | Bi2YO4Cu2Se1.9I.10 | Bi2YO4Cu2Se1.9I.10 | Bi2YO4Cu2Se2−xIx | Bi2YO4Cu2Se2 | Bi2YO4Cu2Se1.9 | I.10 | FALSE |  | Stoichiometric Formula | Xiao2016 | 2016 | 700 | 114.3646409 | 52.5 | 0.31522 | 0.0219721 | 1.004237288
2996 | 2 | http://dx.doi.org/10.1016/j.jssc.2016.03.032 | Bi2YO4Cu2Se1.9I.10 | Bi2YO4Cu2Se1.9I.10 | Bi2YO4Cu2Se2−xIx | Bi2YO4Cu2Se2 | Bi2YO4Cu2Se1.9 | I.10 | FALSE |  | Stoichiometric Formula | Xiao2016 | 2016 | 1000 | 87.01657459 | 63.125 | 0.34674 | 0.0404702 | 0.856779661 | [29 empty] | *'data From 880k
2997 | 2 | http://dx.doi.org/10.1016/j.jssc.2016.03.032 | Bi2YO4Cu2Se1.85I.15 | Bi2YO4Cu2Se1.85I.15 | Bi2YO4Cu2Se2−xIx | Bi2YO4Cu2Se2 | Bi2YO4Cu2Se1.85 | I.15 | FALSE |  | Stoichiometric Formula | Xiao2016 | 2016 | 300 | 176.519337 | 26.04166667 | 0.11971 | 0.00360351 | 0.996610169
2998 | 2 | http://dx.doi.org/10.1016/j.jssc.2016.03.032 | Bi2YO4Cu2Se1.85I.15 | Bi2YO4Cu2Se1.85I.15 | Bi2YO4Cu2Se2−xIx | Bi2YO4Cu2Se2 | Bi2YO4Cu2Se1.85 | I.15 | FALSE |  | Stoichiometric Formula | Xiao2016 | 2016 | 400 | 144.198895 | 30.20833333 | 0.13159 | 0.00543389 | 0.968644068
2999 | 2 | http://dx.doi.org/10.1016/j.jssc.2016.03.032 | Bi2YO4Cu2Se1.85I.15 | Bi2YO4Cu2Se1.85I.15 | Bi2YO4Cu2Se2−xIx | Bi2YO4Cu2Se2 | Bi2YO4Cu2Se1.85 | I.15 | FALSE |  | Stoichiometric Formula | Xiao2016 | 2016 | 700 | 34.80662983 | 68.125 | 0.16154 | 0.0144876 | 0.780508475
3000 | 2 | http://dx.doi.org/10.1016/j.jssc.2016.03.032 | Bi2YO4Cu2Se1.80I.20 | Bi2YO4Cu2Se1.80I.20 | Bi2YO4Cu2Se2−xIx | Bi2YO4Cu2Se2 | Bi2YO4Cu2Se1.80 | I.20 | FALSE |  | Stoichiometric Formula | Xiao2016 | 2016 | 300 | 556.9060773 | 18.125 | 0.18295 | 0.00289001 | 1.899152542
3001 | 2 | http://dx.doi.org/10.1016/j.jssc.2016.03.032 | Bi2YO4Cu2Se1.80I.20 | Bi2YO4Cu2Se1.80I.20 | Bi2YO4Cu2Se2−xIx | Bi2YO4Cu2Se2 | Bi2YO4Cu2Se1.80 | I.20 | FALSE |  | Stoichiometric Formula | Xiao2016 | 2016 | 400 | 435.0828729 | 21.66666667 | 0.20425 | 0.00505266 | 1.616949153
3002 | 2 | http://dx.doi.org/10.1016/j.jssc.2016.03.032 | Bi2YO4Cu2Se1.80I.20 | Bi2YO4Cu2Se1.80I.20 | Bi2YO4Cu2Se2−xIx | Bi2YO4Cu2Se2 | Bi2YO4Cu2Se1.80 | I.20 | FALSE |  | Stoichiometric Formula | Xiao2016 | 2016 | 700 | 79.55801105 | 47.08333333 | 0.17637 | 0.0126129 | 0.978813559
3003 | 2 | http://dx.doi.org/10.1016/j.jssc.2016.03.032 | Bi2YO4Cu2Se1.80I.20 | Bi2YO4Cu2Se1.80I.20 | Bi2YO4Cu2Se2−xIx | Bi2YO4Cu2Se2 | Bi2YO4Cu2Se1.80 | I.20 | FALSE |  | Stoichiometric Formula | Xiao2016 | 2016 | 1000 | 87.01657459 | 66.66666667 | 0.38674 | 0.0454083 | 0.851694915 | [29 empty] | *'data From 880k
3004 | 2 | http://dx.doi.org/10.1021/acs.chemmater.7b01746 | Mg3.07Sb1.5Bi0.48Se.02 | Mg3.07Sb1.5Bi0.48Se.02 | Mg3.07Sb1.5Bi0.5–xSex | Mg3.2Sb1.5Bi0.5 | Mg3.07Sb1.5Bi0.48 | Se.02 | FALSE |  | Stoichiometric Formula | Zhang2017 | 2017 | 300 | 110.44 | -275.7476636 | 8.3978 | 0.315569 | 0.798347107
3005 | 2 | http://dx.doi.org/10.1021/acs.chemmater.7b01746 | Mg3.07Sb1.5Bi0.48Se.02 | Mg3.07Sb1.5Bi0.48Se.02 | Mg3.07Sb1.5Bi0.5–xSex | Mg3.2Sb1.5Bi0.5 | Mg3.07Sb1.5Bi0.48 | Se.02 | FALSE |  | Stoichiometric Formula | Zhang2017 | 2017 | 400 | 107.27 | -285.1401869 | 8.7217 | 0.465926 | 0.748760331
3006 | 2 | http://dx.doi.org/10.1021/acs.chemmater.7b01746 | Mg3.07Sb1.5Bi0.48Se.02 | Mg3.07Sb1.5Bi0.48Se.02 | Mg3.07Sb1.5Bi0.5–xSex | Mg3.2Sb1.5Bi0.5 | Mg3.07Sb1.5Bi0.48 | Se.02 | FALSE |  | Stoichiometric Formula | Zhang2017 | 2017 | 700 | 115.57 | -301.8224299 | 10.528 | 1.16414 | 0.633057851
3007 | 2 | http://dx.doi.org/10.1021/acs.chemmater.7b01746 | Mg3.07Sb1.5Bi0.47Se.03 | Mg3.07Sb1.5Bi0.47Se.03 | Mg3.07Sb1.5Bi0.5–xSex | Mg3.2Sb1.5Bi0.5 | Mg3.07Sb1.5Bi0.47 | Se.03 | FALSE |  | Stoichiometric Formula | Zhang2017 | 2017 | 300 | 75.633 | -280.6542056 | 5.9574 | 0.229892 | 0.777410468
3008 | 2 | http://dx.doi.org/10.1021/acs.chemmater.7b01746 | Mg3.07Sb1.5Bi0.47Se.03 | Mg3.07Sb1.5Bi0.47Se.03 | Mg3.07Sb1.5Bi0.5–xSex | Mg3.2Sb1.5Bi0.5 | Mg3.07Sb1.5Bi0.47 | Se.03 | FALSE |  | Stoichiometric Formula | Zhang2017 | 2017 | 400 | 86.219 | -293.271028 | 7.4155 | 0.403272 | 0.73553719
3009 | 2 | http://dx.doi.org/10.1021/acs.chemmater.7b01746 | Mg3.07Sb1.5Bi0.47Se.03 | Mg3.07Sb1.5Bi0.47Se.03 | Mg3.07Sb1.5Bi0.5–xSex | Mg3.2Sb1.5Bi0.5 | Mg3.07Sb1.5Bi0.47 | Se.03 | FALSE |  | Stoichiometric Formula | Zhang2017 | 2017 | 700 | 114.46 | -301.2616822 | 10.389 | 1.09897 | 0.661707989
3010 | 2 | http://dx.doi.org/10.1021/acs.chemmater.7b01746 | Mg3.07Sb1.5Bi0.46Se.04 | Mg3.07Sb1.5Bi0.46Se.04 | Mg3.07Sb1.5Bi0.5–xSex | Mg3.2Sb1.5Bi0.5 | Mg3.07Sb1.5Bi0.46 | Se.04 | FALSE |  | Stoichiometric Formula | Zhang2017 | 2017 | 300 | 73.403 | -281.3551402 | 5.8106 | 0.234884 | 0.74214876
3011 | 2 | http://dx.doi.org/10.1021/acs.chemmater.7b01746 | Mg3.07Sb1.5Bi0.46Se.04 | Mg3.07Sb1.5Bi0.46Se.04 | Mg3.07Sb1.5Bi0.5–xSex | Mg3.2Sb1.5Bi0.5 | Mg3.07Sb1.5Bi0.46 | Se.04 | FALSE |  | Stoichiometric Formula | Zhang2017 | 2017 | 400 | 81.737 | -297.8971963 | 7.2536 | 0.411094 | 0.705785124
3012 | 2 | http://dx.doi.org/10.1021/acs.chemmater.7b01746 | Mg3.07Sb1.5Bi0.46Se.04 | Mg3.07Sb1.5Bi0.46Se.04 | Mg3.07Sb1.5Bi0.5–xSex | Mg3.2Sb1.5Bi0.5 | Mg3.07Sb1.5Bi0.46 | Se.04 | FALSE |  | Stoichiometric Formula | Zhang2017 | 2017 | 700 | 108.44 | -304.4859813 | 10.054 | 1.12143 | 0.627548209
3013 | 2 | http://dx.doi.org/10.1021/acs.chemmater.7b01746 | Mg3.07Sb1.5Bi0.45Se.05 | Mg3.07Sb1.5Bi0.45Se.05 | Mg3.07Sb1.5Bi0.5–xSex | Mg3.2Sb1.5Bi0.5 | Mg3.07Sb1.5Bi0.45 | Se.05 | FALSE |  | Stoichiometric Formula | Zhang2017 | 2017 | 300 | 78.93 | -278.9719626 | 6.1428 | 0.210493 | 0.875482094
3014 | 2 | http://dx.doi.org/10.1021/acs.chemmater.7b01746 | Mg3.07Sb1.5Bi0.45Se.05 | Mg3.07Sb1.5Bi0.45Se.05 | Mg3.07Sb1.5Bi0.5–xSex | Mg3.2Sb1.5Bi0.5 | Mg3.07Sb1.5Bi0.45 | Se.05 | FALSE |  | Stoichiometric Formula | Zhang2017 | 2017 | 400 | 84.993 | -293.8317757 | 7.338 | 0.36817 | 0.797245179
3015 | 2 | http://dx.doi.org/10.1021/acs.chemmater.7b01746 | Mg3.07Sb1.5Bi0.45Se.05 | Mg3.07Sb1.5Bi0.45Se.05 | Mg3.07Sb1.5Bi0.5–xSex | Mg3.2Sb1.5Bi0.5 | Mg3.07Sb1.5Bi0.45 | Se.05 | FALSE |  | Stoichiometric Formula | Zhang2017 | 2017 | 700 | 106.51 | -306.1682243 | 9.9838 | 1.0457 | 0.668319559
3016 | 2 | http://dx.doi.org/10.1021/acs.chemmater.7b01746 | Mg3.07Sb1.5Bi0.44Se.06 | Mg3.07Sb1.5Bi0.44Se.06 | Mg3.07Sb1.5Bi0.5–xSex | Mg3.2Sb1.5Bi0.5 | Mg3.07Sb1.5Bi0.44 | Se.06 | FALSE |  | Stoichiometric Formula | Zhang2017 | 2017 | 300 | 67.514 | -296.0747664 | 5.9183 | 0.214121 | 0.829201102
3017 | 2 | http://dx.doi.org/10.1021/acs.chemmater.7b01746 | Mg3.07Sb1.5Bi0.44Se.06 | Mg3.07Sb1.5Bi0.44Se.06 | Mg3.07Sb1.5Bi0.5–xSex | Mg3.2Sb1.5Bi0.5 | Mg3.07Sb1.5Bi0.44 | Se.06 | FALSE |  | Stoichiometric Formula | Zhang2017 | 2017 | 400 | 74.594 | -304.2056075 | 6.903 | 0.34924 | 0.790633609
3018 | 2 | http://dx.doi.org/10.1021/acs.chemmater.7b01746 | Mg3.07Sb1.5Bi0.44Se.06 | Mg3.07Sb1.5Bi0.44Se.06 | Mg3.07Sb1.5Bi0.5–xSex | Mg3.2Sb1.5Bi0.5 | Mg3.07Sb1.5Bi0.44 | Se.06 | FALSE |  | Stoichiometric Formula | Zhang2017 | 2017 | 700 | 101.27 | -314.1588785 | 9.995 | 1.0299 | 0.679338843
3019 | 2 | http://dx.doi.org/10.1126/science.aad3749 | Sn.985Na.015Se | Sn.985Na.015Se (hole doped) B axis |  | SnSe | Sn.985Se | Na.015 | FALSE |  | Stoichiometric Formula | Zhao2015 | 2016 | 300 | 1518.9 | 160.74 | 39.243 | 0.711302 | 1.65512 | [13 empty] | Single Crystal | [15 empty] | B AXIS
3020 | 2 | http://dx.doi.org/10.1126/science.aad3749 | Sn.985Na.015Se | Sn.985Na.015Se (hole doped) B axis |  | SnSe | Sn.985Se | Na.015 | FALSE |  | Stoichiometric Formula | Zhao2015 | 2016 | 400 | 878.81 | 199.47 | 34.967 | 1.11006 | 1.26 | [13 empty] | Single Crystal | [15 empty] | B AXIS
3021 | 2 | http://dx.doi.org/10.1126/science.aad3749 | Sn.985Na.015Se | Sn.985Na.015Se (hole doped) B axis |  | SnSe | Sn.985Se | Na.015 | FALSE |  | Stoichiometric Formula | Zhao2015 | 2016 | 700 | 175.48 | 319.19 | 17.878 | 2.03613 | 0.614634 | [13 empty] | Single Crystal | [15 empty] | B AXIS
3022 | 2 | http://dx.doi.org/10.1126/science.aad3749 | Sn.985Na.015Se | Sn.985Na.015Se (hole doped) A axis |  | SnSe | Sn.985Se | Na.015 | FALSE |  | Stoichiometric Formula | Zhao2015 | 2016 | 300 | 363.96 | 150.18 | 8.2084 | 0.357265 | 0.689268 | [13 empty] | Single Crystal | [15 empty] | A AXIS
3023 | 2 | http://dx.doi.org/10.1126/science.aad3749 | Sn.985Na.015Se | Sn.985Na.015Se (hole doped) A axis |  | SnSe | Sn.985Se | Na.015 | FALSE |  | Stoichiometric Formula | Zhao2015 | 2016 | 400 | 183.66 | 183.63 | 6.193 | 0.464401 | 0.533415 | [13 empty] | Single Crystal | [15 empty] | A AXIS
3024 | 2 | http://dx.doi.org/10.1126/science.aad3749 | Sn.985Na.015Se | Sn.985Na.015Se (hole doped) A axis |  | SnSe | Sn.985Se | Na.015 | FALSE |  | Stoichiometric Formula | Zhao2015 | 2016 | 700 | 42.05 | 305.11 | 3.9144 | 0.960194 | 0.285366 | [13 empty] | Single Crystal | [15 empty] | A AXIS
3025 | 2 | http://dx.doi.org/10.1126/science.aad3749 | Sn.985Na.015Se | Sn.985Na.015Se (hole doped) C axis |  | SnSe | Sn.985Se | Na.015 | FALSE |  | Stoichiometric Formula | Zhao2015 | 2016 | 300 | 1038.7 | 158.98 | 26.253 | 0.575911 | 1.36756 | [13 empty] | Single Crystal | [15 empty] | C AXIS
3026 | 2 | http://dx.doi.org/10.1126/science.aad3749 | Sn.985Na.015Se | Sn.985Na.015Se (hole doped) C axis |  | SnSe | Sn.985Se | Na.015 | FALSE |  | Stoichiometric Formula | Zhao2015 | 2016 | 400 | 648.46 | 194.19 | 24.453 | 0.903837 | 1.0822 | [13 empty] | Single Crystal | [15 empty] | C AXIS
3027 | 2 | http://dx.doi.org/10.1126/science.aad3749 | Sn.985Na.015Se | Sn.985Na.015Se (hole doped) C axis |  | SnSe | Sn.985Se | Na.015 | FALSE |  | Stoichiometric Formula | Zhao2015 | 2016 | 700 | 106.27 | 323.59 | 11.127 | 1.67379 | 0.465366 | [13 empty] | Single Crystal | [15 empty] | C AXIS
3028 | 2 | http://dx.doi.org/10.1039/C9TA01962F | Bi.38Sb1.62Te3 | Bi.38Sb1.62Te3 | Bi0.38Sb1.62Te3 + xGe0.5Mn0.5Te | Bi.38Sb1.62Te3 | Bi.38Sb1.62Te3 | None | TRUE |  | Stoichiometric Formula | Duan2019 | 2019 | 300 | 1182.6 | 185.72 | 40.792 | 0.885017 | 1.38276
3029 | 2 | http://dx.doi.org/10.1039/C9TA01962F | Bi.38Sb1.62Te3 | Bi.38Sb1.62Te3 | Bi0.38Sb1.62Te3 + xGe0.5Mn0.5Te | Bi.38Sb1.62Te3 | Bi.38Sb1.62Te3 | None | TRUE |  | Stoichiometric Formula | Duan2019 | 2019 | 400 | 713.04 | 207.81 | 30.793 | 0.925392 | 1.33103
3030 | 2 | http://dx.doi.org/10.1039/C9TA01962F | Bi.38Sb1.62Te3 | Bi.38Sb1.62Te3 | Bi0.38Sb1.62Te3 + xGe0.5Mn0.5Te | Bi.38Sb1.62Te3 | Bi.38Sb1.62Te3 | None | TRUE |  | Stoichiometric Formula | Duan2019 | 2019 | 700 | 498.55 | 197.04 | 19.356 | 0.837777 | 1.61724 | [29 empty] | *Data taken from 490
3031 | 2 | http://dx.doi.org/10.1039/C9TA01962F | Bi.38Sb1.62Te3+.5%(Ge.5Mn.5Te) | Bi.38Sb1.62Te3+.5%(Ge.5Mn.5Te) | Bi0.38Sb1.62Te3 + xGe0.5Mn0.5Te | Bi.38Sb1.62Te3 | Bi.38Sb1.62Te3 | .5%(Ge.5Mn.5Te) | FALSE |  | Stoichiometric Formula | Duan2019 | 2019 | 300 | 1513 | 161.75 | 39.586 | 0.773934 | 1.53448
3032 | 2 | http://dx.doi.org/10.1039/C9TA01962F | Bi.38Sb1.62Te3+.5%(Ge.5Mn.5Te) | Bi.38Sb1.62Te3+.5%(Ge.5Mn.5Te) | Bi0.38Sb1.62Te3 + xGe0.5Mn0.5Te | Bi.38Sb1.62Te3 | Bi.38Sb1.62Te3 | .5%(Ge.5Mn.5Te) | FALSE |  | Stoichiometric Formula | Duan2019 | 2019 | 400 | 921.74 | 187.07 | 32.257 | 0.908198 | 1.42069
3033 | 2 | http://dx.doi.org/10.1039/C9TA01962F | Bi.38Sb1.62Te3+.5%(Ge.5Mn.5Te) | Bi.38Sb1.62Te3+.5%(Ge.5Mn.5Te) | Bi0.38Sb1.62Te3 + xGe0.5Mn0.5Te | Bi.38Sb1.62Te3 | Bi.38Sb1.62Te3 | .5%(Ge.5Mn.5Te) | FALSE |  | Stoichiometric Formula | Duan2019 | 2019 | 700 | 643.48 | 188.69 | 22.91 | 1.00663 | 1.5931 | [29 empty] | *Data taken from 490
3034 | 2 | http://dx.doi.org/10.1039/C9TA01962F | Bi.38Sb1.62Te3+1%(Ge.5Mn.5Te) | Bi.38Sb1.62Te3+1%(Ge.5Mn.5Te) | Bi0.38Sb1.62Te3 + xGe0.5Mn0.5Te | Bi.38Sb1.62Te3 | Bi.38Sb1.62Te3 | 1%(Ge.5Mn.5Te) | FALSE |  | Stoichiometric Formula | Duan2019 | 2019 | 300 | 1988.4 | 135.35 | 36.429 | 0.648119 | 1.68621
3035 | 2 | http://dx.doi.org/10.1039/C9TA01962F | Bi.38Sb1.62Te3+1%(Ge.5Mn.5Te) | Bi.38Sb1.62Te3+1%(Ge.5Mn.5Te) | Bi0.38Sb1.62Te3 + xGe0.5Mn0.5Te | Bi.38Sb1.62Te3 | Bi.38Sb1.62Te3 | 1%(Ge.5Mn.5Te) | FALSE |  | Stoichiometric Formula | Duan2019 | 2019 | 400 | 1234.8 | 159.87 | 31.557 | 0.837675 | 1.5069
3036 | 2 | http://dx.doi.org/10.1039/C9TA01962F | Bi.38Sb1.62Te3+1%(Ge.5Mn.5Te) | Bi.38Sb1.62Te3+1%(Ge.5Mn.5Te) | Bi0.38Sb1.62Te3 + xGe0.5Mn0.5Te | Bi.38Sb1.62Te3 | Bi.38Sb1.62Te3 | 1%(Ge.5Mn.5Te) | FALSE |  | Stoichiometric Formula | Duan2019 | 2019 | 700 | 846.38 | 169.83 | 24.412 | 1.09395 | 1.56207 | [29 empty] | *Data taken from 490
3037 | 2 | http://dx.doi.org/10.1039/C9TA01962F | Bi.38Sb1.62Te3+1.5%(Ge.5Mn.5Te) | Bi.38Sb1.62Te3+1.5%(Ge.5Mn.5Te) | Bi0.38Sb1.62Te3 + xGe0.5Mn0.5Te | Bi.38Sb1.62Te3 | Bi.38Sb1.62Te3 | 1.5%(Ge.5Mn.5Te) | FALSE |  | Stoichiometric Formula | Duan2019 | 2019 | 300 | 2092.8 | 125.66 | 33.044 | 0.522691 | 1.89655
3038 | 2 | http://dx.doi.org/10.1039/C9TA01962F | Bi.38Sb1.62Te3+1.5%(Ge.5Mn.5Te) | Bi.38Sb1.62Te3+1.5%(Ge.5Mn.5Te) | Bi0.38Sb1.62Te3 + xGe0.5Mn0.5Te | Bi.38Sb1.62Te3 | Bi.38Sb1.62Te3 | 1.5%(Ge.5Mn.5Te) | FALSE |  | Stoichiometric Formula | Duan2019 | 2019 | 400 | 1315.9 | 153.94 | 31.184 | 0.750494 | 1.66207
3039 | 2 | http://dx.doi.org/10.1039/C9TA01962F | Bi.38Sb1.62Te3+1.5%(Ge.5Mn.5Te) | Bi.38Sb1.62Te3+1.5%(Ge.5Mn.5Te) | Bi0.38Sb1.62Te3 + xGe0.5Mn0.5Te | Bi.38Sb1.62Te3 | Bi.38Sb1.62Te3 | 1.5%(Ge.5Mn.5Te) | FALSE |  | Stoichiometric Formula | Duan2019 | 2019 | 700 | 898.55 | 162.02 | 23.587 | 0.989308 | 1.66897 | [29 empty] | *Data taken from 490
3040 | 2 | http://dx.doi.org/10.1039/c5ra28088e | BiSbTe1.5Se1.5 | BiSbTe1.5Se1.5 | (BiSbTe1.5Se1.5)1−xAgx | BiSbTe1.5Se1.5 | BiSbTe1.5Se1.5 | None | TRUE |  | Stoichiometric Formula | Fan2015 | 2016 | 300 | 0.012958 | 146.1009174 | 0.00027659 | 1.28198e-05 | 0.647258
3041 | 2 | http://dx.doi.org/10.1039/c5ra28088e | BiSbTe1.5Se1.5 | BiSbTe1.5Se1.5 | (BiSbTe1.5Se1.5)1−xAgx | BiSbTe1.5Se1.5 | BiSbTe1.5Se1.5 | None | TRUE |  | Stoichiometric Formula | Fan2015 | 2016 | 400 | 0.013289 | 135.4357798 | 0.00024376 | 1.61593e-05 | 0.603394
3042 | 2 | http://dx.doi.org/10.1039/c5ra28088e | BiSbTe1.5Se1.5 | BiSbTe1.5Se1.5 | (BiSbTe1.5Se1.5)1−xAgx | BiSbTe1.5Se1.5 | BiSbTe1.5Se1.5 | None | TRUE |  | Stoichiometric Formula | Fan2015 | 2016 | 700 | 0.012988 | 140.940367 | 0.000258 | 2.42102e-05 | 0.745953 | [29 empty] | *Data taken from 500k
3043 | 2 | http://dx.doi.org/10.1039/c5ra28088e | (BiSbTe1.5Se1.5).997Ag.003 | (BiSbTe1.5Se1.5).997Ag.003 | (BiSbTe1.5Se1.5)1−xAgx | BiSbTe1.5Se1.5 | (BiSbTe1.5Se1.5).997 | Ag.003 | FALSE |  | Stoichiometric Formula | Fan2015 | 2016 | 300 | 0.011994 | 200.8027523 | 0.00048362 | 2.46038e-05 | 0.589687
3044 | 2 | http://dx.doi.org/10.1039/c5ra28088e | (BiSbTe1.5Se1.5).997Ag.003 | (BiSbTe1.5Se1.5).997Ag.003 | (BiSbTe1.5Se1.5)1−xAgx | BiSbTe1.5Se1.5 | (BiSbTe1.5Se1.5).997 | Ag.003 | FALSE |  | Stoichiometric Formula | Fan2015 | 2016 | 400 | 0.012024 | 235.5504587 | 0.00066715 | 4.93037e-05 | 0.541253
3045 | 2 | http://dx.doi.org/10.1039/c5ra28088e | (BiSbTe1.5Se1.5).997Ag.003 | (BiSbTe1.5Se1.5).997Ag.003 | (BiSbTe1.5Se1.5)1−xAgx | BiSbTe1.5Se1.5 | (BiSbTe1.5Se1.5).997 | Ag.003 | FALSE |  | Stoichiometric Formula | Fan2015 | 2016 | 700 | 0.010127 | 220.412844 | 0.00049196 | 4.94361e-05 | 0.696606 | [29 empty] | *Data taken from 500k
3046 | 2 | http://dx.doi.org/10.1039/c5ra28088e | (BiSbTe1.5Se1.5).994Ag.006 | (BiSbTe1.5Se1.5).994Ag.006 | (BiSbTe1.5Se1.5)1−xAgx | BiSbTe1.5Se1.5 | (BiSbTe1.5Se1.5).994 | Ag.006 | FALSE |  | Stoichiometric Formula | Fan2015 | 2016 | 300 | 0.012024 | 185.3211009 | 0.00041295 | 2.01351e-05 | 0.615274
3047 | 2 | http://dx.doi.org/10.1039/c5ra28088e | (BiSbTe1.5Se1.5).994Ag.006 | (BiSbTe1.5Se1.5).994Ag.006 | (BiSbTe1.5Se1.5)1−xAgx | BiSbTe1.5Se1.5 | (BiSbTe1.5Se1.5).994 | Ag.006 | FALSE |  | Stoichiometric Formula | Fan2015 | 2016 | 400 | 0.013108 | 220.7568807 | 0.00063882 | 4.49345e-05 | 0.568668
3048 | 2 | http://dx.doi.org/10.1039/c5ra28088e | (BiSbTe1.5Se1.5).994Ag.006 | (BiSbTe1.5Se1.5).994Ag.006 | (BiSbTe1.5Se1.5)1−xAgx | BiSbTe1.5Se1.5 | (BiSbTe1.5Se1.5).994 | Ag.006 | FALSE |  | Stoichiometric Formula | Fan2015 | 2016 | 700 | 0.011301 | 215.940367 | 0.00052698 | 5.30939e-05 | 0.694778 | [29 empty] | *Data taken from 500k
3049 | 2 | http://dx.doi.org/10.1039/c5ra28088e | (BiSbTe1.5Se1.5).991Ag.009 | (BiSbTe1.5Se1.5).991Ag.009 | (BiSbTe1.5Se1.5)1−xAgx | BiSbTe1.5Se1.5 | (BiSbTe1.5Se1.5).991 | Ag.009 | FALSE |  | Stoichiometric Formula | Fan2015 | 2016 | 300 | 0.012566 | 176.0321101 | 0.00038939 | 2.28564e-05 | 0.511097
3050 | 2 | http://dx.doi.org/10.1039/c5ra28088e | (BiSbTe1.5Se1.5).991Ag.009 | (BiSbTe1.5Se1.5).991Ag.009 | (BiSbTe1.5Se1.5)1−xAgx | BiSbTe1.5Se1.5 | (BiSbTe1.5Se1.5).991 | Ag.009 | FALSE |  | Stoichiometric Formula | Fan2015 | 2016 | 400 | 0.014253 | 211.4678899 | 0.00063738 | 5.78471e-05 | 0.440731
3051 | 2 | http://dx.doi.org/10.1039/c5ra28088e | (BiSbTe1.5Se1.5).991Ag.009 | (BiSbTe1.5Se1.5).991Ag.009 | (BiSbTe1.5Se1.5)1−xAgx | BiSbTe1.5Se1.5 | (BiSbTe1.5Se1.5).991 | Ag.009 | FALSE |  | Stoichiometric Formula | Fan2015 | 2016 | 700 | 0.012054 | 218.3486239 | 0.0005747 | 7.47038e-05 | 0.538512 | [29 empty] | *Data taken from 500k
3052 | 2 | http://dx.doi.org/10.1039/c5ra28088e | (BiSbTe1.5Se1.5).988Ag.012 | (BiSbTe1.5Se1.5).988Ag.012 | (BiSbTe1.5Se1.5)1−xAgx | BiSbTe1.5Se1.5 | (BiSbTe1.5Se1.5).988 | Ag.012 | FALSE |  | Stoichiometric Formula | Fan2015 | 2016 | 300 | 0.0062711 | 219.0366972 | 0.00030087 | 1.58214e-05 | 0.570496
3053 | 2 | http://dx.doi.org/10.1039/c5ra28088e | (BiSbTe1.5Se1.5).988Ag.012 | (BiSbTe1.5Se1.5).988Ag.012 | (BiSbTe1.5Se1.5)1−xAgx | BiSbTe1.5Se1.5 | (BiSbTe1.5Se1.5).988 | Ag.012 | FALSE |  | Stoichiometric Formula | Fan2015 | 2016 | 400 | 0.0077169 | 241.0550459 | 0.00044841 | 3.1848e-05 | 0.563185
3054 | 2 | http://dx.doi.org/10.1039/c5ra28088e | (BiSbTe1.5Se1.5).988Ag.012 | (BiSbTe1.5Se1.5).988Ag.012 | (BiSbTe1.5Se1.5)1−xAgx | BiSbTe1.5Se1.5 | (BiSbTe1.5Se1.5).988 | Ag.012 | FALSE |  | Stoichiometric Formula | Fan2015 | 2016 | 700 | 0.0080181 | 198.7385321 | 0.00031669 | 2.74328e-05 | 0.808094 | [29 empty] | *Data taken from 500k
3055 | 2 | http://dx.doi.org/10.1016/j.jallcom.2017.02.182 | Bi0.5Sb1.5Te2.7Se.3 | Bi0.5Sb1.5Te2.7Se.3 | Bi0.5Sb1.5Te3−xSex | Bi2Te3 | Bi0.5Sb1.5Te2.7 | Se.3 | FALSE |  | Stoichiometric Formula | Guo2017 | 2017 | 300 | 1329.8 | 106.67 | 15.13 | 0.472641 | 0.96035
3056 | 2 | http://dx.doi.org/10.1016/j.jallcom.2017.02.182 | Bi0.5Sb1.5Te2.7Se.3 | Bi0.5Sb1.5Te2.7Se.3 | Bi0.5Sb1.5Te3−xSex | Bi2Te3 | Bi0.5Sb1.5Te2.7 | Se.3 | FALSE |  | Stoichiometric Formula | Guo2017 | 2017 | 400 | 919.12 | 131 | 15.774 | 0.783545 | 0.805248
3057 | 2 | http://dx.doi.org/10.1016/j.jallcom.2017.02.182 | Bi0.5Sb1.5Te2.7Se.3 | Bi0.5Sb1.5Te2.7Se.3 | Bi0.5Sb1.5Te3−xSex | Bi2Te3 | Bi0.5Sb1.5Te2.7 | Se.3 | FALSE |  | Stoichiometric Formula | Guo2017 | 2017 | 700 | 416.67 | 154.69 | 9.9704 | 0.804944 | 0.867055 | [29 empty] | *Data taken from 650k
3058 | 2 | http://dx.doi.org/10.1016/j.jallcom.2017.02.182 | Bi0.5Sb1.5Te2.5Se.5 | Bi0.5Sb1.5Te2.5Se.5 | Bi0.5Sb1.5Te3−xSex | Bi2Te3 | Bi0.5Sb1.5Te2.5 | Se.5 | FALSE |  | Stoichiometric Formula | Guo2017 | 2017 | 300 | 1602.6 | 87.85 | 12.367 | 0.381694 | 0.972012
3059 | 2 | http://dx.doi.org/10.1016/j.jallcom.2017.02.182 | Bi0.5Sb1.5Te2.5Se.5 | Bi0.5Sb1.5Te2.5Se.5 | Bi0.5Sb1.5Te3−xSex | Bi2Te3 | Bi0.5Sb1.5Te2.5 | Se.5 | FALSE |  | Stoichiometric Formula | Guo2017 | 2017 | 400 | 1136.4 | 110.88 | 13.972 | 0.64719 | 0.863557
3060 | 2 | http://dx.doi.org/10.1016/j.jallcom.2017.02.182 | Bi0.5Sb1.5Te2.5Se.5 | Bi0.5Sb1.5Te2.5Se.5 | Bi0.5Sb1.5Te3−xSex | Bi2Te3 | Bi0.5Sb1.5Te2.5 | Se.5 | FALSE |  | Stoichiometric Formula | Guo2017 | 2017 | 700 | 504.03 | 147.23 | 10.925 | 0.809121 | 0.94519 | [29 empty] | *Data taken from 650k
3061 | 2 | http://dx.doi.org/10.1016/j.jallcom.2017.02.182 | Bi0.5Sb1.5Te2.25Se.75 | Bi0.5Sb1.5Te2.25Se.75 | Bi0.5Sb1.5Te3−xSex | Bi2Te3 | Bi0.5Sb1.5Te2.25 | Se.75 | FALSE |  | Stoichiometric Formula | Guo2017 | 2017 | 300 | 349.16 | 160.21 | 8.9616 | 0.338777 | 0.793586
3062 | 2 | http://dx.doi.org/10.1016/j.jallcom.2017.02.182 | Bi0.5Sb1.5Te2.25Se.75 | Bi0.5Sb1.5Te2.25Se.75 | Bi0.5Sb1.5Te3−xSex | Bi2Te3 | Bi0.5Sb1.5Te2.25 | Se.75 | FALSE |  | Stoichiometric Formula | Guo2017 | 2017 | 400 | 274.12 | 179.03 | 8.7858 | 0.5052 | 0.695627
3063 | 2 | http://dx.doi.org/10.1016/j.jallcom.2017.02.182 | Bi0.5Sb1.5Te2.25Se.75 | Bi0.5Sb1.5Te2.25Se.75 | Bi0.5Sb1.5Te3−xSex | Bi2Te3 | Bi0.5Sb1.5Te2.25 | Se.75 | FALSE |  | Stoichiometric Formula | Guo2017 | 2017 | 700 | 171.23 | 137.49 | 3.237 | 0.219427 | 1.03265 | [29 empty] | *Data taken from 650k
3064 | 2 | http://dx.doi.org/10.3390/ma10030251 | BI.4Sb1.6Te3 | BI.4Sb1.6Te3 |  |  | BI.4Sb1.6Te3 | None | TRUE |  | Stoichiometric Formula | Hao2017 | 2017 | 300 | 943.44 | 213.25 | 42.904 | 1.10419 | 1.16567
3065 | 2 | http://dx.doi.org/10.3390/ma10030251 | BI.4Sb1.6Te3 | BI.4Sb1.6Te3 |  |  | BI.4Sb1.6Te3 | None | TRUE |  | Stoichiometric Formula | Hao2017 | 2017 | 400 | 576.09 | 228.5 | 30.078 | 1.1227 | 1.07164
3066 | 2 | http://dx.doi.org/10.3390/ma10030251 | BI.4Sb1.6Te3 | BI.4Sb1.6Te3 |  |  | BI.4Sb1.6Te3 | None | TRUE |  | Stoichiometric Formula | Hao2017 | 2017 | 700 | 439.65 | 174.6 | 13.403 | 0.66589 | 1.40896 | [29 empty] | *Data taken from 520k
3067 | 2 | http://dx.doi.org/10.3390/ma10030251 | BI.4Sb1.590Ge.010Te3 | BI.4Sb1.590Ge.010Te3 |  |  | BI.4Sb1.590Te3 | Ge.010 | FALSE |  | Stoichiometric Formula | Hao2017 | 2017 | 300 | 1090.4 | 209.6 | 47.903 | 1.39342 | 1.03134
3068 | 2 | http://dx.doi.org/10.3390/ma10030251 | BI.4Sb1.590Ge.010Te3 | BI.4Sb1.590Ge.010Te3 |  |  | BI.4Sb1.590Te3 | Ge.010 | FALSE |  | Stoichiometric Formula | Hao2017 | 2017 | 400 | 662.68 | 222.7 | 32.866 | 1.353 | 0.971642
3069 | 2 | http://dx.doi.org/10.3390/ma10030251 | BI.4Sb1.590Ge.010Te3 | BI.4Sb1.590Ge.010Te3 |  |  | BI.4Sb1.590Te3 | Ge.010 | FALSE |  | Stoichiometric Formula | Hao2017 | 2017 | 700 | 502.62 | 172.67 | 14.985 | 0.84575 | 1.2403 | [29 empty] | *Data taken from 520k
3070 | 2 | http://dx.doi.org/10.3390/ma10030251 | BI.4Sb1.585Ge.015Te3 | BI.4Sb1.585Ge.015Te3 |  |  | BI.4Sb1.585Te3 | Ge.015 | FALSE |  | Stoichiometric Formula | Hao2017 | 2017 | 300 | 1216.3 | 198.65 | 47.999 | 1.29848 | 1.10896
3071 | 2 | http://dx.doi.org/10.3390/ma10030251 | BI.4Sb1.585Ge.015Te3 | BI.4Sb1.585Ge.015Te3 |  |  | BI.4Sb1.585Te3 | Ge.015 | FALSE |  | Stoichiometric Formula | Hao2017 | 2017 | 400 | 709.91 | 210.67 | 31.509 | 1.22382 | 1.02985
3072 | 2 | http://dx.doi.org/10.3390/ma10030251 | BI.4Sb1.585Ge.015Te3 | BI.4Sb1.585Ge.015Te3 |  |  | BI.4Sb1.585Te3 | Ge.015 | FALSE |  | Stoichiometric Formula | Hao2017 | 2017 | 700 | 528.86 | 166.66 | 14.689 | 0.839106 | 1.22537 | [29 empty] | *Data taken from 520k
3073 | 2 | http://dx.doi.org/10.3390/ma10030251 | BI.4Sb1.580Ge.020Te3 | BI.4Sb1.580Ge.020Te3 |  |  | BI.4Sb1.580Te3 | Ge.020 | FALSE |  | Stoichiometric Formula | Hao2017 | 2017 | 300 | 1499.7 | 152.7 | 34.969 | 0.811633 | 1.29254
3074 | 2 | http://dx.doi.org/10.3390/ma10030251 | BI.4Sb1.580Ge.020Te3 | BI.4Sb1.580Ge.020Te3 |  |  | BI.4Sb1.580Te3 | Ge.020 | FALSE |  | Stoichiometric Formula | Hao2017 | 2017 | 400 | 938.19 | 170.31 | 27.212 | 0.927829 | 1.17313
3075 | 2 | http://dx.doi.org/10.3390/ma10030251 | BI.4Sb1.580Ge.020Te3 | BI.4Sb1.580Ge.020Te3 |  |  | BI.4Sb1.580Te3 | Ge.020 | FALSE |  | Stoichiometric Formula | Hao2017 | 2017 | 700 | 662.68 | 152.7 | 15.452 | 0.839734 | 1.28806 | [29 empty] | *Data taken from 520k
3076 | 2 | http://dx.doi.org/10.1021/acsami.8b06533 | Bi2Te2.4Se0.6 | Bi2Te2.4Se0.6 | Bi2Te2.4+δSe0.6 |  | Bi2Te2.4Se0.6 | None | TRUE |  | Stoichiometric Formula | Hao2018 | 2018 | 300 | 253.39 | -287.49 | 20.943 | 0.612555 | 1.025668449
3077 | 2 | http://dx.doi.org/10.1021/acsami.8b06533 | Bi2Te2.4Se0.6 | Bi2Te2.4Se0.6 | Bi2Te2.4+δSe0.6 |  | Bi2Te2.4Se0.6 | None | TRUE |  | Stoichiometric Formula | Hao2018 | 2018 | 400 | 202.71 | -267.17 | 14.469 | 0.496014 | 1.16684492
3078 | 2 | http://dx.doi.org/10.1021/acsami.8b06533 | Bi2Te2.4Se0.6 | Bi2Te2.4Se0.6 | Bi2Te2.4+δSe0.6 |  | Bi2Te2.4Se0.6 | None | TRUE |  | Stoichiometric Formula | Hao2018 | 2018 | 700 | 367.42 | -128.13 | 6.0319 | 0.191366 | 2.206417112 | [29 empty] | *Data taken from 600k
3079 | 2 | http://dx.doi.org/10.1021/acsami.8b06533 | Bi2Te2.3I.1Se0.6 | Bi2Te2.3I.1Se0.6 | Bi2Te2.4–xIxSe0.6 |  | Bi2Te2.3Se0.6 | I.1 | FALSE |  | Stoichiometric Formula | Hao2018 | 2018 | 300 | 1837.1 | -114.22 | 23.969 | 0.381359 | 1.885561497
3080 | 2 | http://dx.doi.org/10.1021/acsami.8b06533 | Bi2Te2.3I.1Se0.6 | Bi2Te2.3I.1Se0.6 | Bi2Te2.4–xIxSe0.6 |  | Bi2Te2.3Se0.6 | I.1 | FALSE |  | Stoichiometric Formula | Hao2018 | 2018 | 400 | 1279.6 | -133.48 | 22.798 | 0.566537 | 1.609625668
3081 | 2 | http://dx.doi.org/10.1021/acsami.8b06533 | Bi2Te2.3I.1Se0.6 | Bi2Te2.3I.1Se0.6 | Bi2Te2.4–xIxSe0.6 |  | Bi2Te2.3Se0.6 | I.1 | FALSE |  | Stoichiometric Formula | Hao2018 | 2018 | 700 | 734.84 | -153.8 | 17.382 | 0.694943 | 1.750802139 | [29 empty] | *Data taken from 600k
3082 | 2 | http://dx.doi.org/10.1021/acsami.8b06533 | Bi2Te2.2I.2Se0.6 | Bi2Te2.2I.2Se0.6 | Bi2Te2.4–xIxSe0.6 |  | Bi2Te2.2Se0.6 | I.2 | FALSE |  | Stoichiometric Formula | Hao2018 | 2018 | 300 | 2597.3 | -77.86 | 15.746 | 0.21102 | 2.238502674
3083 | 2 | http://dx.doi.org/10.1021/acsami.8b06533 | Bi2Te2.2I.2Se0.6 | Bi2Te2.2I.2Se0.6 | Bi2Te2.4–xIxSe0.6 |  | Bi2Te2.2Se0.6 | I.2 | FALSE |  | Stoichiometric Formula | Hao2018 | 2018 | 400 | 1811.8 | -98.18 | 17.465 | 0.36552 | 1.911229947
3084 | 2 | http://dx.doi.org/10.1021/acsami.8b06533 | Bi2Te2.2I.2Se0.6 | Bi2Te2.2I.2Se0.6 | Bi2Te2.4–xIxSe0.6 |  | Bi2Te2.2Se0.6 | I.2 | FALSE |  | Stoichiometric Formula | Hao2018 | 2018 | 700 | 1000.9 | -125.99 | 15.888 | 0.666997 | 1.667379679 | [29 empty] | *Data taken from 600k
3085 | 2 | http://dx.doi.org/10.1021/acsami.8b06533 | Bi2Te2.5Se0.6 | Bi2Te2.5Se0.6 | Bi2Te2.4+δSe0.6 |  | Bi2Te2.5Se0.6 | None | TRUE |  | Stoichiometric Formula | Hao2018 | 2018 | 300 | 1127.6 | -165.56 | 30.908 | 0.708893 | 1.30802139
3086 | 2 | http://dx.doi.org/10.1021/acsami.8b06533 | Bi2Te2.5Se0.6 | Bi2Te2.5Se0.6 | Bi2Te2.4+δSe0.6 |  | Bi2Te2.5Se0.6 | None | TRUE |  | Stoichiometric Formula | Hao2018 | 2018 | 400 | 772.85 | -188.02 | 27.322 | 0.624213 | 1.160427807
3087 | 2 | http://dx.doi.org/10.1021/acsami.8b06533 | Bi2Te2.5Se0.6 | Bi2Te2.5Se0.6 | Bi2Te2.4+δSe0.6 |  | Bi2Te2.5Se0.6 | None | TRUE |  | Stoichiometric Formula | Hao2018 | 2018 | 700 | 506.79 | -161.28 | 13.183 | 0.705486 | 1.737967914 | [29 empty] | *Data taken from 600k
3088 | 2 | http://dx.doi.org/10.1021/acsami.8b06533 | Bi2Te2.6Se0.6 | Bi2Te2.6Se0.6 | Bi2Te2.4+δSe0.6 |  | Bi2Te2.5Se0.6 | None | TRUE |  | Stoichiometric Formula | Hao2018 | 2018 | 300 | 1583.7 | -127.06 | 25.567 | 0.401323 | 1.577540107
3089 | 2 | http://dx.doi.org/10.1021/acsami.8b06533 | Bi2Te2.6Se0.6 | Bi2Te2.6Se0.6 | Bi2Te2.4+δSe0.6 |  | Bi2Te2.5Se0.6 | None | TRUE |  | Stoichiometric Formula | Hao2018 | 2018 | 400 | 1064.3 | -147.38 | 23.116 | 0.554556 | 1.33368984
3090 | 2 | http://dx.doi.org/10.1021/acsami.8b06533 | Bi2Te2.6Se0.6 | Bi2Te2.6Se0.6 | Bi2Te2.4+δSe0.6 |  | Bi2Te2.5Se0.6 | None | TRUE |  | Stoichiometric Formula | Hao2018 | 2018 | 700 | 608.14 | -158.07 | 15.196 | 0.674296 | 1.596791444 | [29 empty] | *Data taken from 600k
3091 | 2 | https://doi.org/10.1007/s10854-018-8765-1 | Bi.048SB.152Te.3 | Bi.048SB.152Te.3 | Bi0.48Sb1.52Te3 + x wt% PbTe |  | Bi.048SB.152Te.3 | None | TRUE |  | Mixed Formula | Liang2018 | 2018 | 300 | 1283.1 | 196.2219959 | 49.404 | 1.1331 | 1.685622318
3092 | 2 | https://doi.org/10.1007/s10854-018-8765-1 | Bi.048SB.152Te.3 | Bi.048SB.152Te.3 | Bi0.48Sb1.52Te3 + x wt% PbTe |  | Bi.048SB.152Te.3 | None | TRUE |  | Mixed Formula | Liang2018 | 2018 | 400 | 739.47 | 215.1527495 | 34.231 | 1.17993 | 1.645922747
3093 | 2 | https://doi.org/10.1007/s10854-018-8765-1 | Bi.048SB.152Te.3 | Bi.048SB.152Te.3 | Bi0.48Sb1.52Te3 + x wt% PbTe |  | Bi.048SB.152Te.3 | None | TRUE |  | Mixed Formula | Liang2018 | 2018 | 700 | 520.3 | 169.5621181 | 14.959 | 0.62123 | 2.381974249 | [29 empty] | *Data taken from 500k
3094 | 2 | https://doi.org/10.1007/s10854-018-8765-1 | Bi.048SB.152Te.3+.005wt%PbTe | Bi.048SB.152Te.3+.005wt%PbTe | Bi0.48Sb1.52Te3 + x wt% PbTe |  | Bi.048SB.152Te.3 | .005wt%PbTe | FALSE |  | Mixed Formula | Liang2018 | 2018 | 300 | 1789.8 | 176.7311609 | 55.901 | 1.0189 | 1.846566524
3095 | 2 | https://doi.org/10.1007/s10854-018-8765-1 | Bi.048SB.152Te.3+.005wt%PbTe | Bi.048SB.152Te.3+.005wt%PbTe | Bi0.48Sb1.52Te3 + x wt% PbTe |  | Bi.048SB.152Te.3 | .005wt%PbTe | FALSE |  | Mixed Formula | Liang2018 | 2018 | 400 | 1018.4 | 202.3828921 | 41.713 | 1.25105 | 1.780042918
3096 | 2 | https://doi.org/10.1007/s10854-018-8765-1 | Bi.048SB.152Te.3+.005wt%PbTe | Bi.048SB.152Te.3+.005wt%PbTe | Bi0.48Sb1.52Te3 + x wt% PbTe |  | Bi.048SB.152Te.3 | .005wt%PbTe | FALSE |  | Mixed Formula | Liang2018 | 2018 | 700 | 682.54 | 179.4195519 | 21.972 | 0.963206 | 2.44527897 | [29 empty] | *Data taken from 500k
3097 | 2 | https://doi.org/10.1007/s10854-018-8765-1 | Bi.048SB.152Te.3+.01wt%PbTe | Bi.048SB.152Te.3+.01wt%PbTe | Bi0.48Sb1.52Te3 + x wt% PbTe |  | Bi.048SB.152Te.3 | .01wt%PbTe | FALSE |  | Mixed Formula | Liang2018 | 2018 | 300 | 2117.1 | 159.8167006 | 54.073 | 0.911322 | 1.930257511
3098 | 2 | https://doi.org/10.1007/s10854-018-8765-1 | Bi.048SB.152Te.3+.01wt%PbTe | Bi.048SB.152Te.3+.01wt%PbTe | Bi0.48Sb1.52Te3 + x wt% PbTe |  | Bi.048SB.152Te.3 | .01wt%PbTe | FALSE |  | Mixed Formula | Liang2018 | 2018 | 400 | 1166.4 | 184.4602851 | 39.688 | 0.649217 | 1.755364807
3099 | 2 | https://doi.org/10.1007/s10854-018-8765-1 | Bi.048SB.152Te.3+.01wt%PbTe | Bi.048SB.152Te.3+.01wt%PbTe | Bi0.48Sb1.52Te3 + x wt% PbTe |  | Bi.048SB.152Te.3 | .01wt%PbTe | FALSE |  | Mixed Formula | Liang2018 | 2018 | 700 | 668.31 | 180.98778 | 21.892 | 0.793889 | 2.136266094 | [29 empty] | *Data taken from 500k
3100 | 2 | https://doi.org/10.1007/s10854-018-8765-1 | Bi.048SB.152Te.3+.015wt%PbTe | Bi.048SB.152Te.3+.015wt%PbTe | Bi0.48Sb1.52Te3 + x wt% PbTe |  | Bi.048SB.152Te.3 | .015wt%PbTe | FALSE |  | Mixed Formula | Liang2018 | 2018 | 300 | 2077.2 | 155.7841141 | 50.412 | 0.861558 | 1.846566524
3101 | 2 | https://doi.org/10.1007/s10854-018-8765-1 | Bi.048SB.152Te.3+.015wt%PbTe | Bi.048SB.152Te.3+.015wt%PbTe | Bi0.48Sb1.52Te3 + x wt% PbTe |  | Bi.048SB.152Te.3 | .015wt%PbTe | FALSE |  | Mixed Formula | Liang2018 | 2018 | 400 | 1194.9 | 182.2199593 | 39.675 | 0.742882 | 1.78111588
3102 | 2 | https://doi.org/10.1007/s10854-018-8765-1 | Bi.048SB.152Te.3+.015wt%PbTe | Bi.048SB.152Te.3+.015wt%PbTe | Bi0.48Sb1.52Te3 + x wt% PbTe |  | Bi.048SB.152Te.3 | .015wt%PbTe | FALSE |  | Mixed Formula | Liang2018 | 2018 | 700 | 753.7 | 186.700611 | 26.272 | 0.995917 | 2.408798283 | [29 empty] | *Data taken from 500k
3103 | 2 | http://doi.org/10.1038/s41598-017-05428-4 | Bi.035Sb1.65Te3 | Bi.035Sb1.65Te3 | Bi2−xSbxTe3 | Bi2Te3 | Sb1.65Te3 | Bi.035 | FALSE |  |  | Serrano-Sanchez2017 | 2017 | 300 | 3.6433e-07 | 283.99 | 2.9383e-08 | 4.94902e-10 | 0.925134
3104 | 2 | http://doi.org/10.1038/s41598-017-05428-4 | Bi.035Sb1.65Te3 | Bi.035Sb1.65Te3 | Bi2−xSbxTe3 | Bi2Te3 | Sb1.65Te3 | Bi.035 | FALSE |  |  | Serrano-Sanchez2017 | 2017 | 400 | 5.2714e-07 | 374.38 | 7.3883e-08 | 1.22688e-09 | 1.04813
3105 | 2 | http://doi.org/10.1038/s41598-017-05428-4 | Bi.05Sb1.5Te3 | Bi.05Sb1.5Te3 | Bi2−xSbxTe3 | Bi2Te3 | Sb1.5Te3 | Bi.05 | FALSE |  |  | Serrano-Sanchez2017 | 2017 | 300 | 2.848e-07 | 173.67 | 8.5896e-09 | 2.78541e-10 | 0.839572
3106 | 2 | http://doi.org/10.1038/s41598-017-05428-4 | Bi.05Sb1.5Te3 | Bi.05Sb1.5Te3 | Bi2−xSbxTe3 | Bi2Te3 | Sb1.5Te3 | Bi.05 | FALSE |  |  | Serrano-Sanchez2017 | 2017 | 400 | 4.0205e-07 | 209.25 | 1.7604e-08 | 6.7184e-10 | 1.05348
3107 | 2 | http://doi.org/10.1038/s41598-017-05428-4 | BiSbTe3 | BiSbTe3 | Bi2−xSbxTe3 | Bi2Te3 | BiTe3 | Sb | FALSE |  |  | Serrano-Sanchez2017 | 2017 | 300 | 8.1113e-07 | 160.14 | 2.0802e-08 | 7.43304e-10 | 0.566845
3108 | 2 | http://doi.org/10.1038/s41598-017-05428-4 | Bi2Te3 | Bi2Te3 | Bi2−xSbxTe3 | Bi2Te3 | Bi2Te3 | None | TRUE |  |  | Serrano-Sanchez2017 | 2017 | 300 | 5.6061e-08 | 52.67 | 1.5552e-10 | 4.42864e-12 | 2.62032
3109 | 2 | https://doi.org/10.1039/C6TA08467B | Cu3Sb1Se4 | Cu3Sb1Se4 | Cu3Sb1−xBixSe4 | Cu3Sb1Se4 | Cu3Sb1Se4 |  | FALSE |  |  | Liu 2016-2 | 2017 | 300 | 28.457 | 340.57 | 33005 | 578.582 | 1.711363636
3110 | 2 | https://doi.org/10.1039/C6TA08467B | Cu3Sb1Se4 | Cu3Sb1Se4 | Cu3Sb1−xBixSe4 | Cu3Sb1Se4 | Cu3Sb1Se4 |  | FALSE |  |  | Liu 2016-2 | 2017 | 400 | 29.52 | 366.51 | 39654 | 1237.44 | 1.281818182
3111 | 2 | https://doi.org/10.1039/C6TA08467B | Cu3Sb1Se4 | Cu3Sb1Se4 | Cu3Sb1−xBixSe4 | Cu3Sb1Se4 | Cu3Sb1Se4 |  | FALSE |  |  | Liu 2016-2 | 2017 | 700 | 61.778 | 300 | 55601 | 4796.91 | 0.811363636 | [29 empty] | *Data taken from 650k
3112 | 2 | https://doi.org/10.1039/C6TA08467B | Cu3Sb.99Bi.01Se4 | Cu3Sb.99Bi.01Se4 | Cu3Sb1−xBixSe4 | Cu3Sb1Se4 | Cu3Sb.99Se4 | Bi.01 | FALSE |  |  | Liu 2016-2 | 2017 | 300 | 26.565 | 439.15 | 51231 | 1218.46 | 1.261363636
3113 | 2 | https://doi.org/10.1039/C6TA08467B | Cu3Sb.99Bi.01Se4 | Cu3Sb.99Bi.01Se4 | Cu3Sb1−xBixSe4 | Cu3Sb1Se4 | Cu3Sb.99Se4 | Bi.01 | FALSE |  |  | Liu 2016-2 | 2017 | 400 | 24.572 | 475.94 | 55661 | 2236.6 | 0.995454545
3114 | 2 | https://doi.org/10.1039/C6TA08467B | Cu3Sb.99Bi.01Se4 | Cu3Sb.99Bi.01Se4 | Cu3Sb1−xBixSe4 | Cu3Sb1Se4 | Cu3Sb.99Se4 | Bi.01 | FALSE |  |  | Liu 2016-2 | 2017 | 700 | 45.225 | 403.77 | 73732 | 7209.32 | 0.715909091 | [29 empty] | *Data taken from 650k
3115 | 2 | https://doi.org/10.1039/C6TA08467B | Cu3Sb.98Bi.02Se4 | Cu3Sb.98Bi.02Se4 | Cu3Sb1−xBixSe4 | Cu3Sb1Se4 | Cu3Sb.98Se4 | Bi.02 | FALSE |  |  | Liu 2016-2 | 2017 | 300 | 28.197 | 431.6 | 52525 | 1551.09 | 1.015909091
3116 | 2 | https://doi.org/10.1039/C6TA08467B | Cu3Sb.98Bi.02Se4 | Cu3Sb.98Bi.02Se4 | Cu3Sb1−xBixSe4 | Cu3Sb1Se4 | Cu3Sb.98Se4 | Bi.02 | FALSE |  |  | Liu 2016-2 | 2017 | 400 | 26.565 | 433.49 | 49919 | 2410.33 | 0.828409091
3117 | 2 | https://doi.org/10.1039/C6TA08467B | Cu3Sb.98Bi.02Se4 | Cu3Sb.98Bi.02Se4 | Cu3Sb1−xBixSe4 | Cu3Sb1Se4 | Cu3Sb.98Se4 | Bi.02 | FALSE |  |  | Liu 2016-2 | 2017 | 700 | 55.339 | 368.87 | 75296 | 8834.69 | 0.596590909 | [29 empty] | *Data taken from 650k
3118 | 2 | https://doi.org/10.1039/C6TA08467B | Cu3Sb.96Bi.04Se4 | Cu3Sb.96Bi.04Se4 | Cu3Sb1−xBixSe4 | Cu3Sb1Se4 | Cu3Sb.96Se4 | Bi.04 | FALSE |  |  | Liu 2016-2 | 2017 | 300 | 19.447 | 418.4 | 34042 | 942.054 | 1.084090909
3119 | 2 | https://doi.org/10.1039/C6TA08467B | Cu3Sb.96Bi.04Se4 | Cu3Sb.96Bi.04Se4 | Cu3Sb1−xBixSe4 | Cu3Sb1Se4 | Cu3Sb.96Se4 | Bi.04 | FALSE |  |  | Liu 2016-2 | 2017 | 400 | 18.66 | 464.62 | 40283 | 1839.1 | 0.876136364
3120 | 2 | https://doi.org/10.1039/C6TA08467B | Cu3Sb.96Bi.04Se4 | Cu3Sb.96Bi.04Se4 | Cu3Sb1−xBixSe4 | Cu3Sb1Se4 | Cu3Sb.96Se4 | Bi.04 | FALSE |  |  | Liu 2016-2 | 2017 | 700 | 33.107 | 375.47 | 46674 | 4940.06 | 0.661363636 | [29 empty] | *Data taken from 650k
3121 | 2 | https://doi.org/10.1039/C6TA08467B | Cu3Sb.8Bi.1Se4 | Cu3Sb.9Bi.1Se4 | Cu3Sb1−xBixSe4 | Cu3Sb1Se4 | Cu3Sb.9Se4 | Bi.1 | FALSE |  |  | Liu 2016-2 | 2017 | 300 | 21.024 | 402.36 | 34036 | 691.72 | 1.476136364
3122 | 2 | https://doi.org/10.1039/C6TA08467B | Cu3Sb.8Bi.1Se4 | Cu3Sb.9Bi.1Se4 | Cu3Sb1−xBixSe4 | Cu3Sb1Se4 | Cu3Sb.9Se4 | Bi.1 | FALSE |  |  | Liu 2016-2 | 2017 | 400 | 16.869 | 443.87 | 33235 | 1188.9 | 1.118181818
3123 | 2 | https://doi.org/10.1039/C6TA08467B | Cu3Sb.8Bi.1Se4 | Cu3Sb.9Bi.1Se4 | Cu3Sb1−xBixSe4 | Cu3Sb1Se4 | Cu3Sb.9Se4 | Bi.1 | FALSE |  |  | Liu 2016-2 | 2017 | 700 | 30.067 | 392.92 | 46420 | 4604.63 | 0.705681818 | [29 empty] | *Data taken from 650k
3124 | 2 | http://dx.doi.org/10.1088/1674-1056/26/1/017202 | Bi.48SB1.52Te3 | Bi.48SB1.52Te3 | Bi.48SB1.52Te3 + x mol%(MnSb2Se4) | Bi2Te3 | Bi.48SB1.52Te3 | None | TRUE |  | Stoichiometric Formula | cao2017 | 2017 | 300 | 497.98 | 245.1724138 | 29.933 | 1.14064 | 0.787273
3125 | 2 | http://dx.doi.org/10.1088/1674-1056/26/1/017202 | Bi.48SB1.52Te3 | Bi.48SB1.52Te3 | Bi.48SB1.52Te3 + x mol%(MnSb2Se4) | Bi2Te3 | Bi.48SB1.52Te3 | None | TRUE |  | Stoichiometric Formula | cao2017 | 2017 | 400 | 323.68 | 248.6206897 | 20.008 | 0.849746 | 0.941818
3126 | 2 | http://dx.doi.org/10.1088/1674-1056/26/1/017202 | Bi.48SB1.52Te3 | Bi.48SB1.52Te3 | Bi.48SB1.52Te3 + x mol%(MnSb2Se4) | Bi2Te3 | Bi.48SB1.52Te3 | None | TRUE |  | Stoichiometric Formula | cao2017 | 2017 | 700 | 305.97 | 139.137931 | 5.9234 | 0.261826 | 1.58364 | [29 empty] | *Data taken from 525k
3127 | 2 | http://dx.doi.org/10.1088/1674-1056/26/1/017202 | Og | Bi.48SB1.52Te3+1%(MnSb2Se4) | Bi.48SB1.52Te3 + x mol%(MnSb2Se4) | Bi2Te3 | Bi.48SB1.52Te3 | 1%(MnSb2Se4) | FALSE |  | Stoichiometric Formula | cao2017 | 2017 | 300 | 984 | 185.2586207 | 33.772 | 1.03768 | 0.976364
3128 | 2 | http://dx.doi.org/10.1088/1674-1056/26/1/017202 | Og | Bi.48SB1.52Te3+1%(MnSb2Se4) | Bi.48SB1.52Te3 + x mol%(MnSb2Se4) | Bi2Te3 | Bi.48SB1.52Te3 | 1%(MnSb2Se4) | FALSE |  | Stoichiometric Formula | cao2017 | 2017 | 400 | 640.62 | 210.0431034 | 28.263 | 1.17987 | 0.958182
3129 | 2 | http://dx.doi.org/10.1088/1674-1056/26/1/017202 | Og | Bi.48SB1.52Te3+1%(MnSb2Se4) | Bi.48SB1.52Te3 + x mol%(MnSb2Se4) | Bi2Te3 | Bi.48SB1.52Te3 | 1%(MnSb2Se4) | FALSE |  | Stoichiometric Formula | cao2017 | 2017 | 700 | 431.58 | 189.3534483 | 15.474 | 0.801823 | 1.35091 | [29 empty] | *Data taken from 525k
3130 | 2 | http://dx.doi.org/10.1088/1674-1056/26/1/017202 | Og | Bi.48SB1.52Te3+2%(MnSb2Se4) | Bi.48SB1.52Te3 + x mol%(MnSb2Se4) | Bi2Te3 | Bi.48SB1.52Te3 | 2%(MnSb2Se4) | FALSE |  | Stoichiometric Formula | cao2017 | 2017 | 300 | 836.73 | 194.9568966 | 31.803 | 1.0422 | 0.915455
3131 | 2 | http://dx.doi.org/10.1088/1674-1056/26/1/017202 | Og | Bi.48SB1.52Te3+2%(MnSb2Se4) | Bi.48SB1.52Te3 + x mol%(MnSb2Se4) | Bi2Te3 | Bi.48SB1.52Te3 | 2%(MnSb2Se4) | FALSE |  | Stoichiometric Formula | cao2017 | 2017 | 400 | 585.71 | 217.8017241 | 27.785 | 1.18348 | 0.939091
3132 | 2 | http://dx.doi.org/10.1088/1674-1056/26/1/017202 | Og | Bi.48SB1.52Te3+2%(MnSb2Se4) | Bi.48SB1.52Te3 + x mol%(MnSb2Se4) | Bi2Te3 | Bi.48SB1.52Te3 | 2%(MnSb2Se4) | FALSE |  | Stoichiometric Formula | cao2017 | 2017 | 700 | 404.61 | 185.4741379 | 13.919 | 0.687894 | 1.41636 | [29 empty] | *Data taken from 525k
3133 | 2 | http://dx.doi.org/10.1088/1674-1056/26/1/017202 | Og | Bi.48SB1.52Te3+3%(MnSb2Se4) | Bi.48SB1.52Te3 + x mol%(MnSb2Se4) | Bi2Te3 | Bi.48SB1.52Te3 | 3%(MnSb2Se4) | FALSE |  | Stoichiometric Formula | cao2017 | 2017 | 300 | 597.09 | 214.7844828 | 27.545 | 0.989104 | 0.835455
3134 | 2 | http://dx.doi.org/10.1088/1674-1056/26/1/017202 | Og | Bi.48SB1.52Te3+3%(MnSb2Se4) | Bi.48SB1.52Te3 + x mol%(MnSb2Se4) | Bi2Te3 | Bi.48SB1.52Te3 | 3%(MnSb2Se4) | FALSE |  | Stoichiometric Formula | cao2017 | 2017 | 400 | 403.28 | 235.0431034 | 22.279 | 1.00749 | 0.884545
3135 | 2 | http://dx.doi.org/10.1088/1674-1056/26/1/017202 | Og | Bi.48SB1.52Te3+3%(MnSb2Se4) | Bi.48SB1.52Te3 + x mol%(MnSb2Se4) | Bi2Te3 | Bi.48SB1.52Te3 | 3%(MnSb2Se4) | FALSE |  | Stoichiometric Formula | cao2017 | 2017 | 700 | 312.98 | 183.9655172 | 10.592 | 0.544095 | 1.36273 | [29 empty] | *Data taken from 525k
3136 | 2 | http://dx.doi.org/10.1088/1674-1056/26/1/017202 | Og | Bi.48SB1.52Te3+4%(MnSb2Se4) | Bi.48SB1.52Te3 + x mol%(MnSb2Se4) | Bi2Te3 | Bi.48SB1.52Te3 | 4%(MnSb2Se4) | FALSE |  | Stoichiometric Formula | cao2017 | 2017 | 300 | 551.57 | 222.112069 | 27.211 | 1.00107 | 0.815455
3137 | 2 | http://dx.doi.org/10.1088/1674-1056/26/1/017202 | Og | Bi.48SB1.52Te3+4%(MnSb2Se4) | Bi.48SB1.52Te3 + x mol%(MnSb2Se4) | Bi2Te3 | Bi.48SB1.52Te3 | 4%(MnSb2Se4) | FALSE |  | Stoichiometric Formula | cao2017 | 2017 | 400 | 378.46 | 236.9827586 | 21.255 | 0.967123 | 0.879091
3138 | 2 | http://dx.doi.org/10.1088/1674-1056/26/1/017202 | Og | Bi.48SB1.52Te3+4%(MnSb2Se4) | Bi.48SB1.52Te3 + x mol%(MnSb2Se4) | Bi2Te3 | Bi.48SB1.52Te3 | 4%(MnSb2Se4) | FALSE |  | Stoichiometric Formula | cao2017 | 2017 | 700 | 299.27 | 180.3017241 | 9.7289 | 0.496109 | 1.37273 | [29 empty] | *Data taken from 525k
3139 | 2 | http://dx.doi.org/10.1088/1674-1056/26/1/017202 | Og | Bi.48SB1.52Te3+2%(Mn.8Cu.2Sb2Se4) | Bi.48SB1.52Te3 + x mol%(Mn.8Cu.2Sb2Se4) | Bi2Te3 | Bi.48SB1.52Te3 | 2%(Mn.8Cu.2Sb2Se4) | FALSE |  | Stoichiometric Formula | cao2017 | 2017 | 300 | 911.11 | 195.8189655 | 34.937 | 1.19596 | 0.876364
3140 | 2 | http://dx.doi.org/10.1088/1674-1056/26/1/017202 | Og | Bi.48SB1.52Te3+2%(Mn.8Cu.2Sb2Se4) | Bi.48SB1.52Te3 + x mol%(Mn.8Cu.2Sb2Se4) | Bi2Te3 | Bi.48SB1.52Te3 | 2%(Mn.8Cu.2Sb2Se4) | FALSE |  | Stoichiometric Formula | cao2017 | 2017 | 400 | 664.86 | 215.6465517 | 30.919 | 1.41415 | 0.874545
3141 | 2 | http://dx.doi.org/10.1088/1674-1056/26/1/017202 | Og | Bi.48SB1.52Te3+2%(Mn.8Cu.2Sb2Se4) | Bi.48SB1.52Te3 + x mol%(Mn.8Cu.2Sb2Se4) | Bi2Te3 | Bi.48SB1.52Te3 | 2%(Mn.8Cu.2Sb2Se4) | FALSE |  | Stoichiometric Formula | cao2017 | 2017 | 700 | 460.67 | 194.5258621 | 17.432 | 0.96566 | 1.26364 | [29 empty] | *Data taken from 525k
3142 | 2 | https://doi.org/10.1039/c3ta12508d | Cu2Se | Cu2Se | Cu2-xAgxSe | Cu2Se | Cu2Se | None | TRUE |  |  | Ballikaya2013 | 2013 | 300 | 887.16 | 66.35 | 3.9051 | 0.0924636 | 1.26702
3143 | 2 | https://doi.org/10.1039/c3ta12508d | Cu2Se | Cu2Se | Cu2-xAgxSe | Cu2Se | Cu2Se | None | TRUE |  |  | Ballikaya2013 | 2013 | 400 | 331.13 | 86.06 | 2.4523 | 0.0436732 | 2.24607
3144 | 2 | https://doi.org/10.1039/c3ta12508d | Cu2Se | Cu2Se | Cu2-xAgxSe | Cu2Se | Cu2Se | None | TRUE |  |  | Ballikaya2013 | 2013 | 700 | 210.86 | 192.31 | 7.7982 | 0.516147 | 1.05759
3145 | 2 | https://doi.org/10.1039/c3ta12508d | Cu2Se | Cu2Se | Cu2-xAgxSe | Cu2Se | Cu2Se | None | TRUE |  |  | Ballikaya2013 | 2013 | 1000 | 134.28 | 260.1 | 9.0838 | 1.30452 | 0.696335 | [29 empty] | *Data taken from 900k
3146 | 2 | https://doi.org/10.1039/c3ta12508d | Cu1.98Ag.02Se | Cu1.98Ag.02Se | Cu2-xAgxSe | Cu2Se | Cu1.98Se | Ag.02 | FALSE |  |  | Ballikaya2013 | 2013 | 300 | 440.55 | 50 | 1.1014 | 0.0404548 | 0.816754
3147 | 2 | https://doi.org/10.1039/c3ta12508d | Cu1.98Ag.02Se | Cu1.98Ag.02Se | Cu2-xAgxSe | Cu2Se | Cu1.98Se | Ag.02 | FALSE |  |  | Ballikaya2013 | 2013 | 400 | 89.536 | 198.08 | 3.5129 | 0.0601764 | 2.33508
3148 | 2 | https://doi.org/10.1039/c3ta12508d | Cu1.98Ag.02Se | Cu1.98Ag.02Se | Cu2-xAgxSe | Cu2Se | Cu1.98Se | Ag.02 | FALSE |  |  | Ballikaya2013 | 2013 | 700 | 32.509 | 323.56 | 3.4033 | 0.529098 | 0.450262
3149 | 2 | https://doi.org/10.1039/c3ta12508d | Cu1.98Ag.02Se | Cu1.98Ag.02Se | Cu2-xAgxSe | Cu2Se | Cu1.98Se | Ag.02 | FALSE |  |  | Ballikaya2013 | 2013 | 1000 | 23.988 | 264.9 | 1.6834 | 0.459316 | 0.366492 | [29 empty] | *Data taken from 900k
3150 | 2 | https://doi.org/10.1039/c3ta12508d | Cu2Te | Cu2Te | Cu2-xAgxTe | Cu2Te | Cu2Te | None | TRUE |  |  | Ballikaya2013 | 2013 | 300 | 5546.3 | 18.27 | 1.8511 | 0.0136689 | 4.06283
3151 | 2 | https://doi.org/10.1039/c3ta12508d | Cu2Te | Cu2Te | Cu2-xAgxTe | Cu2Te | Cu2Te | None | TRUE |  |  | Ballikaya2013 | 2013 | 400 | 4529 | 28.85 | 3.7686 | 0.0353708 | 4.26178
3152 | 2 | https://doi.org/10.1039/c3ta12508d | Cu2Te | Cu2Te | Cu2-xAgxTe | Cu2Te | Cu2Te | None | TRUE |  |  | Ballikaya2013 | 2013 | 700 | 2108.6 | 46.63 | 4.5858 | 0.0861129 | 3.72775
3153 | 2 | https://doi.org/10.1039/c3ta12508d | Cu2Te | Cu2Te | Cu2-xAgxTe | Cu2Te | Cu2Te | None | TRUE |  |  | Ballikaya2013 | 2013 | 1000 | 1614.4 | 76.92 | 9.5524 | 0.33294 | 2.86911 | [29 empty] | *Data taken from 900k
3154 | 2 | https://doi.org/10.1039/c3ta12508d | Cu1.98Ag.02Te | Cu1.98Ag.02Te | Cu2-xAgxTe | Cu2Te | Cu1.98Te | Ag.02 | FALSE |  |  | Ballikaya2013 | 2013 | 300 | 2355 | 48.08 | 5.4434 | 0.0842997 | 1.93717
3155 | 2 | https://doi.org/10.1039/c3ta12508d | Cu1.98Ag.02Te | Cu1.98Ag.02Te | Cu2-xAgxTe | Cu2Te | Cu1.98Te | Ag.02 | FALSE |  |  | Ballikaya2013 | 2013 | 400 | 2147.8 | 58.17 | 7.2685 | 0.162372 | 1.79058
3156 | 2 | https://doi.org/10.1039/c3ta12508d | Cu1.98Ag.02Te | Cu1.98Ag.02Te | Cu2-xAgxTe | Cu2Te | Cu1.98Te | Ag.02 | FALSE |  |  | Ballikaya2013 | 2013 | 700 | 744.73 | 111.06 | 9.1854 | 0.465184 | 1.3822
3157 | 2 | https://doi.org/10.1039/c3ta12508d | Cu1.98Ag.02Te | Cu1.98Ag.02Te | Cu2-xAgxTe | Cu2Te | Cu1.98Te | Ag.02 | FALSE |  |  | Ballikaya2013 | 2013 | 1000 | 586.14 | 160.1 | 15.023 | 1.17599 | 1.27749 | [29 empty] | *Data taken from 900k
3158 | 2 | https://doi.org/10.1038/am.2015.91 | Cu2S | Cu2S | Cu2-δS | Cu2S | Cu2S | None | TRUE |  |  | He2014 | 2015 | 300 | 11.61 | 295.83 | 1.016 | 0.0855224 | 0.35641 | [15 empty] | Bulk
3159 | 2 | https://doi.org/10.1038/am.2015.91 | Cu2S | Cu2S | Cu2-δS | Cu2S | Cu2S | None | TRUE |  |  | He2014 | 2015 | 400 | 5.7446 | 356.94 | 0.73191 | 0.0892021 | 0.328205 | [15 empty] | Bulk
3160 | 2 | https://doi.org/10.1038/am.2015.91 | Cu2S | Cu2S | Cu2-δS | Cu2S | Cu2S | None | TRUE |  |  | He2014 | 2015 | 700 | 1.5985 | 337.5 | 0.18208 | 0.0368197 | 0.346154 | [15 empty] | Bulk
3161 | 2 | https://doi.org/10.1038/am.2015.91 | Cu2S | Cu2S | Cu2-δS | Cu2S | Cu2S | None | TRUE |  |  | He2014 | 2015 | 1000 | 11.365 | 444.44 | 2.2449 | 0.648517 | 0.346154 | [15 empty] | Bulk
3162 | 2 | https://doi.org/10.1038/am.2015.91 | Cu1.98S | Cu1.98S | Cu2-δS | Cu2S | Cu1.98S | None | TRUE |  |  | He2014 | 2015 | 300 | 39.137 | 152.78 | 0.91351 | 0.0614256 | 0.446154 | [15 empty] | Bulk
3163 | 2 | https://doi.org/10.1038/am.2015.91 | Cu1.98S | Cu1.98S | Cu2-δS | Cu2S | Cu1.98S | None | TRUE |  |  | He2014 | 2015 | 400 | 65.285 | 191.67 | 2.3983 | 0.261635 | 0.394872 | [15 empty] | Bulk
3164 | 2 | https://doi.org/10.1038/am.2015.91 | Cu1.98S | Cu1.98S | Cu2-δS | Cu2S | Cu1.98S | None | TRUE |  |  | He2014 | 2015 | 700 | 56.234 | 277.78 | 4.3391 | 0.789708 | 0.366667 | [15 empty] | Bulk
3165 | 2 | https://doi.org/10.1038/am.2015.91 | Cu1.98S | Cu1.98S | Cu2-δS | Cu2S | Cu1.98S | None | TRUE |  |  | He2014 | 2015 | 1000 | 45.437 | 344.44 | 5.3907 | 0.938561 | 0.384615 | [15 empty] | Bulk
3166 | 2 | https://doi.org/10.1038/am.2015.91 | Cu1.97S | Cu1.97S | Cu2-δS | Cu2S | Cu1.97S | None | TRUE |  |  | He2014 | 2015 | 300 | 79.095 | 101.39 | 0.81307 | 0.0480451 | 0.574359 | [15 empty] | Bulk
3167 | 2 | https://doi.org/10.1038/am.2015.91 | Cu1.97S | Cu1.97S | Cu2-δS | Cu2S | Cu1.97S | None | TRUE |  |  | He2014 | 2015 | 400 | 137.69 | 148.61 | 3.0408 | 0.194413 | 0.507692 | [15 empty] | Bulk
3168 | 2 | https://doi.org/10.1038/am.2015.91 | Cu1.97S | Cu1.97S | Cu2-δS | Cu2S | Cu1.97S | None | TRUE |  |  | He2014 | 2015 | 700 | 137.69 | 227.78 | 7.1435 | 1.03184 | 0.625641 | [15 empty] | Bulk
3169 | 2 | https://doi.org/10.1038/am.2015.91 | Cu1.97S | Cu1.97S | Cu2-δS | Cu2S | Cu1.97S | None | TRUE |  |  | He2014 | 2015 | 1000 | 87.992 | 305.56 | 8.2153 | 0.413721 | 0.484615 | [15 empty] | Bulk
3170 | 2 | https://doi.org/10.1038/am.2015.91 | Cu2S.5Te.5 | Cu2S.5Te.5 |  |  | Cu2S.5Te.5 |  | FALSE |  |  | He2015 | 2015 | 300 | 335.98 | 56.52 | 1.0734 | 0.051175 | 0.521538
3171 | 2 | https://doi.org/10.1038/am.2015.91 | Cu2S.5Te.5 | Cu2S.5Te.5 |  |  | Cu2S.5Te.5 |  | FALSE |  |  | He2015 | 2015 | 400 | 335.98 | 73.91 | 1.8355 | 0.114445 | 0.629231
3172 | 2 | https://doi.org/10.1038/am.2015.91 | Cu2S.5Te.5 | Cu2S.5Te.5 |  |  | Cu2S.5Te.5 |  | FALSE |  |  | He2015 | 2015 | 700 | 197.12 | 166.67 | 5.4756 | 1.06928 | 0.641538
3173 | 2 | https://doi.org/10.1038/am.2015.91 | Cu2S.5Te.5 | Cu2S.5Te.5 |  |  | Cu2S.5Te.5 |  | FALSE |  |  | He2015 | 2015 | 1000 | 90.76 | 273.91 | 6.8096 | 1.38753 | 0.358462
3174 | 2 | https://doi.org/10.1038/am.2015.91 | Cu2S.52Te.48 | Cu2S.52Te.48 |  |  | Cu2S.52Te.48 |  | FALSE |  |  | He2015 | 2015 | 300 | 283.55 | 62.32 | 1.1012 | 0.0569592 | 0.490769
3175 | 2 | https://doi.org/10.1038/am.2015.91 | Cu2S.52Te.48 | Cu2S.52Te.48 |  |  | Cu2S.52Te.48 |  | FALSE |  |  | He2015 | 2015 | 400 | 297.64 | 76.81 | 1.7561 | 0.130823 | 0.58
3176 | 2 | https://doi.org/10.1038/am.2015.91 | Cu2S.52Te.48 | Cu2S.52Te.48 |  |  | Cu2S.52Te.48 |  | FALSE |  |  | He2015 | 2015 | 700 | 270.13 | 143.48 | 5.561 | 1.01616 | 0.536923
3177 | 2 | https://doi.org/10.1038/am.2015.91 | Cu2S.52Te.48 | Cu2S.52Te.48 |  |  | Cu2S.52Te.48 |  | FALSE |  |  | He2015 | 2015 | 1000 | 183.3 | 218.84 | 8.7784 | 2.10551 | 0.383077
3178 | 2 | https://doi.org/10.1038/am.2015.91 | Cu2S.54Te.46 | Cu2S.54Te.46 |  |  | Cu2S.54Te.46 |  | FALSE |  |  | He2015 | 2015 | 300 | 192.4 | 71.01 | 0.9703 | 0.0548429 | 0.416923
3179 | 2 | https://doi.org/10.1038/am.2015.91 | Cu2S.54Te.46 | Cu2S.54Te.46 |  |  | Cu2S.54Te.46 |  | FALSE |  |  | He2015 | 2015 | 400 | 211.99 | 88.41 | 1.6568 | 0.115489 | 0.530769
3180 | 2 | https://doi.org/10.1038/am.2015.91 | Cu2S.54Te.46 | Cu2S.54Te.46 |  |  | Cu2S.54Te.46 |  | FALSE |  |  | He2015 | 2015 | 700 | 178.91 | 159.42 | 4.5469 | 0.741525 | 0.573846
3181 | 2 | https://doi.org/10.1038/am.2015.91 | Cu2S.54Te.46 | Cu2S.54Te.46 |  |  | Cu2S.54Te.46 |  | FALSE |  |  | He2015 | 2015 | 1000 | 118.49 | 243.48 | 7.0243 | 1.97654 | 0.429231
3182 | 2 | https://doi.org/10.1038/am.2015.91 | Cu2S | Cu2S |  | Cu2S | Cu2S | None | TRUE |  |  | He2015 | 2015 | 300 | 12.743 | 294.2 | 1.103 | 0.102907 | 0.355385
3183 | 2 | https://doi.org/10.1038/am.2015.91 | Cu2S | Cu2S |  | Cu2S | Cu2S | None | TRUE |  |  | He2015 | 2015 | 400 | 8.2374 | 344.93 | 0.98004 | 0.114265 | 0.321538
3184 | 2 | https://doi.org/10.1038/am.2015.91 | Cu2S | Cu2S |  | Cu2S | Cu2S | None | TRUE |  |  | He2015 | 2015 | 700 | 1.6636 | 336.23 | 0.18807 | 0.038374 | 0.343077
3185 | 2 | https://doi.org/10.1038/am.2015.91 | Cu2S | Cu2S |  | Cu2S | Cu2S | None | TRUE |  |  | He2015 | 2015 | 1000 | 11.288 | 440.58 | 2.1912 | 0.227157 | 0.343077
3186 | 2 | https://doi.org/10.1038/am.2015.91 | Cu2Se | Cu2Se |  | Cu2Se | Cu2Se | None | TRUE |  |  | He2015 | 2015 | 300 | 1024.5 | 88.41 | 8.0073 | 0.23064 | 0.964615
3187 | 2 | https://doi.org/10.1038/am.2015.91 | Cu2Se | Cu2Se |  | Cu2Se | Cu2Se | None | TRUE |  |  | He2015 | 2015 | 400 | 572.66 | 105.8 | 6.4098 | 0.280091 | 1.04154 | [29 empty] | Thermal Conductivity data taken from 410K
3188 | 2 | https://doi.org/10.1038/am.2015.91 | Cu2Se | Cu2Se |  | Cu2Se | Cu2Se | None | TRUE |  |  | He2015 | 2015 | 700 | 251.19 | 198.55 | 9.9025 | 0.936719 | 0.915385
3189 | 2 | https://doi.org/10.1038/am.2015.91 | Cu2Se | Cu2Se |  | Cu2Se | Cu2Se | None | TRUE |  |  | He2015 | 2015 | 1000 | 130.55 | 297.1 | 11.524 | 0.571298 | 0.74
3190 | 2 | https://doi.org/10.1038/am.2015.91 | Cu1.97Se | Cu1.97Se |  | Cu2Se | Cu1.97Se | None | TRUE |  |  | He2015 | 2015 | 300 | 78.476 | 101.45 | 0.80767 | 0.0472961 | 0.567692
3191 | 2 | https://doi.org/10.1038/am.2015.91 | Cu1.97Se | Cu1.97Se |  | Cu2Se | Cu1.97Se | None | TRUE |  |  | He2015 | 2015 | 400 | 95.268 | 140.58 | 1.8827 | 0.127147 | 0.512308
3192 | 2 | https://doi.org/10.1038/am.2015.91 | Cu1.97Se | Cu1.97Se |  | Cu2Se | Cu1.97Se | None | TRUE |  |  | He2015 | 2015 | 700 | 133.76 | 223.19 | 6.6628 | 0.968559 | 0.592308
3193 | 2 | https://doi.org/10.1038/am.2015.91 | Cu1.97Se | Cu1.97Se |  | Cu2Se | Cu1.97Se | None | TRUE |  |  | He2015 | 2015 | 1000 | 88.587 | 302.9 | 8.1276 | 0.402927 | 0.481538
3194 | 2 | https://doi.org/10.1038/am.2015.91 | Cu2Te | Cu2Te |  | Cu2Te | Cu2Te | None | TRUE |  |  | He2015 | 2015 | 300 | 3279.4 | 23.19 | 1.7633 | 0.0260773 | 2.01714
3195 | 2 | https://doi.org/10.1038/am.2015.91 | Cu2Te | Cu2Te |  | Cu2Te | Cu2Te | None | TRUE |  |  | He2015 | 2015 | 400 | 2905.1 | 27.54 | 2.2028 | 0.0438049 | 2.02857
3196 | 2 | https://doi.org/10.1038/am.2015.91 | Cu2Te | Cu2Te |  | Cu2Te | Cu2Te | None | TRUE |  |  | He2015 | 2015 | 700 | 1438.4 | 52.17 | 3.9156 | 0.138033 | 2.01143 | [29 empty] | Â https://doi.org/10.1038/am.2015.91
3197 | 2 | https://doi.org/10.1038/am.2015.91 | Cu2Te | Cu2Te |  | Cu2Te | Cu2Te | None | TRUE |  |  | He2015 | 2015 | 1000 | 1184.9 | 89.86 | 9.5669 |  | 1.98571
3198 | 2 | https://doi.org/10.1016/j.nanoen.2016.11.010 | Cu3Sb1Se4 | Cu3Sb1Se4 |  |  |  |  | FALSE |  |  | Liu2016 | 2017 | 300 | 29.55209235 | 356.48 |  | 0.0889449 | 1.60952 | [29 empty] | data taken from 320K
3199 | 2 | https://doi.org/10.1016/j.nanoen.2016.11.010 | Cu3Sb1Se4 | Cu3Sb1Se4 |  |  |  |  | FALSE |  |  | Liu2016 | 2017 | 400 | 30.22679891 | 370.37 |  | 0.204878 | 1.26667
3200 | 2 | https://doi.org/10.1016/j.nanoen.2016.11.010 | Cu3Sb1Se4 | Cu3Sb1Se4 |  |  |  |  | FALSE |  |  | Liu2016 | 2017 | 700 | 62.95346049 | 301.85 |  | 0.32937 | 0.809524 | [29 empty] | data taken from 650K
3201 | 2 | https://doi.org/10.1016/j.nanoen.2016.11.010 | Cu3Sb.96Sn.02Bi.02Se4 | Cu3Sb.96Sn.02Bi.02Se4 |  |  |  |  | FALSE |  |  | Liu2016 | 2017 | 300 | 319.8173061 | 150 |  | 0.188892 | 1.21905 | [29 empty] | data taken from 320K
3202 | 2 | https://doi.org/10.1016/j.nanoen.2016.11.010 | Cu3Sb.96Sn.02Bi.02Se4 | Cu3Sb.96Sn.02Bi.02Se4 |  |  |  |  | FALSE |  |  | Liu2016 | 2017 | 400 | 279.3048206 | 184.26 |  | 0.445003 | 1.14286
3203 | 2 | https://doi.org/10.1016/j.nanoen.2016.11.010 | Cu3Sb.96Sn.02Bi.02Se4 | Cu3Sb.96Sn.02Bi.02Se4 |  |  |  |  | FALSE |  |  | Liu2016 | 2017 | 700 | 158.8475029 | 281.48 |  | 0.651447 | 0.852381 | [29 empty] | data taken from 650K
3204 | 2 | https://doi.org/10.1016/j.nanoen.2016.11.010 | Cu3Sb.93Sn.05Bi.02Se4 | Cu3Sb.93Sn.05Bi.02Se4 |  |  |  |  | FALSE |  |  | Liu2016 | 2017 | 300 | 883.2393946 | 85.19 |  | 0.157727 | 1.35238 | [29 empty] | data taken from 320K
3205 | 2 | https://doi.org/10.1016/j.nanoen.2016.11.010 | Cu3Sb.93Sn.05Bi.02Se4 | Cu3Sb.93Sn.05Bi.02Se4 |  |  |  |  | FALSE |  |  | Liu2016 | 2017 | 400 | 754.1382701 | 108.33 |  | 0.395455 | 1.21905
3206 | 2 | https://doi.org/10.1016/j.nanoen.2016.11.010 | Cu3Sb.93Sn.05Bi.02Se4 | Cu3Sb.93Sn.05Bi.02Se4 |  |  |  |  | FALSE |  |  | Liu2016 | 2017 | 700 | 464.1588834 | 178.7 |  | 0.672521 | 0.895238 | [29 empty] | data taken from 650K
3207 | 2 | https://doi.org/10.1016/j.nanoen.2016.11.010 | Cu3Sb.88Sn.1Bi.02Se4 | Cu3Sb.88Sn.1Bi.02Se4 |  |  |  |  | FALSE |  |  | Liu2016 | 2017 | 300 | 1296.418136 | 75 |  | 0.164078 | 1.54286 | [29 empty] | data taken from 320K
3208 | 2 | https://doi.org/10.1016/j.nanoen.2016.11.010 | Cu3Sb.88Sn.1Bi.02Se4 | Cu3Sb.88Sn.1Bi.02Se4 |  |  |  |  | FALSE |  |  | Liu2016 | 2017 | 400 | 1132.195876 | 91.67 |  | 0.384203 | 1.33333
3209 | 2 | https://doi.org/10.1016/j.nanoen.2016.11.010 | Cu3Sb.88Sn.1Bi.02Se4 | Cu3Sb.88Sn.1Bi.02Se4 |  |  |  |  | FALSE |  |  | Liu2016 | 2017 | 700 | 712.7564834 | 157.41 |  | 0.600932 | 0.990476 | [29 empty] | data taken from 650K
3210 | 2 | https://doi.org/10.1016/j.nanoen.2016.11.010 | Cu3Sb.9Sn.1Se4 | Cu3Sb.9Sn.1Se4 |  |  |  |  | FALSE |  |  | Liu2016 | 2017 | 300 | 893.265153 | 62.96 |  | 0.0614589 | 2.05714 | [29 empty] | data taken from 320K
3211 | 2 | https://doi.org/10.1016/j.nanoen.2016.11.010 | Cu3Sb.9Sn.1Se4 | Cu3Sb.9Sn.1Se4 |  |  |  |  | FALSE |  |  | Liu2016 | 2017 | 400 | 780.1118281 | 75.93 |  | 0.200936 | 1.72857
3212 | 2 | https://doi.org/10.1016/j.nanoen.2016.11.010 | Cu3Sb.9Sn.1Se4 | Cu3Sb.9Sn.1Se4 |  |  |  |  | FALSE |  |  | Liu2016 | 2017 | 700 | 502.3199099 | 115.74 |  | 0.466589 | 0.895238 | [29 empty] | data taken from 650K
3213 | 2 | https://doi.org/10.1016/j.nanoen.2016.11.010 | Cu3Sb.98Bi.02Se4 | Cu3Sb.98Bi.02Se4 |  |  |  |  | FALSE |  |  | Liu2016 | 2017 | 300 | 27.00054616 | 434.26 |  | 0.186502 | 1.00952 | [29 empty] | data taken from 320K
3214 | 2 | https://doi.org/10.1016/j.nanoen.2016.11.010 | Cu3Sb.98Bi.02Se4 | Cu3Sb.98Bi.02Se4 |  |  |  |  | FALSE |  |  | Liu2016 | 2017 | 400 | 26.69749957 | 439.81 |  | 0.344286 | 0.819048
3215 | 2 | https://doi.org/10.1016/j.nanoen.2016.11.010 | Cu3Sb.98Bi.02Se4 | Cu3Sb.98Bi.02Se4 |  |  |  |  | FALSE |  |  | Liu2016 | 2017 | 700 | 55.60297633 | 372.22 |  | 0.328216 | 0.6 | [29 empty] | data taken from 650K
3216 | 2 | https://doi.org/10.1016/j.nanoen.2016.11.010 | Cu3Sb1Se4 | Cu3Sb1Se4 |  |  |  |  | FALSE |  |  | Liu2016 | 2017 | 300 | 28.861 | 353.90625 |  | 0.0851817 | 1.64301 | [29 empty] | data taken from 320K
3217 | 2 | https://doi.org/10.1016/j.nanoen.2016.11.010 | Cu3Sb1Se4 | Cu3Sb1Se4 |  |  |  |  | FALSE |  |  | Liu2016 | 2017 | 400 | 29.394 | 368.75 |  | 0.195635 | 1.27312
3218 | 2 | https://doi.org/10.1016/j.nanoen.2016.11.010 | Cu3Sb1Se4 | Cu3Sb1Se4 |  |  |  |  | FALSE |  |  | Liu2016 | 2017 | 700 | 62.18 | 300.78125 |  | 0.311405 | 0.817204 | [29 empty] | data taken from 650K
3219 | 2 | https://doi.org/10.1016/j.nanoen.2016.11.010 | Cu3Sb.99Sn.01Se4 | Cu3Sb.99Sn.01Se4 |  |  |  |  | FALSE |  |  | Liu2016 | 2017 | 300 | 168.34 | 151.5625 |  | 0.10661 | 1.26452 | [29 empty] | data taken from 320K
3220 | 2 | https://doi.org/10.1016/j.nanoen.2016.11.010 | Cu3Sb.99Sn.01Se4 | Cu3Sb.99Sn.01Se4 |  |  |  |  | FALSE |  |  | Liu2016 | 2017 | 400 | 149.49 | 175.78125 |  | 0.27894 | 1.08817
3221 | 2 | https://doi.org/10.1016/j.nanoen.2016.11.010 | Cu3Sb.99Sn.01Se4 | Cu3Sb.99Sn.01Se4 |  |  |  |  | FALSE |  |  | Liu2016 | 2017 | 700 | 99.09 | 239.0625 |  | 0.233334 | 0.662366 | [29 empty] | data taken from 650K
3222 | 2 | https://doi.org/10.1016/j.nanoen.2016.11.010 | Cu3Sb.98Sn.02Se4 | Cu3Sb.98Sn.02Se4 |  |  |  |  | FALSE |  |  | Liu2016 | 2017 | 300 | 451.61 | 119.53125 |  | 0.134346 | 1.69892 | [29 empty] | data taken from 320K
3223 | 2 | https://doi.org/10.1016/j.nanoen.2016.11.010 | Cu3Sb.98Sn.02Se4 | Cu3Sb.98Sn.02Se4 |  |  |  |  | FALSE |  |  | Liu2016 | 2017 | 400 | 404.71 | 140.625 |  | 0.398024 | 1.44086
3224 | 2 | https://doi.org/10.1016/j.nanoen.2016.11.010 | Cu3Sb.98Sn.02Se4 | Cu3Sb.98Sn.02Se4 |  |  |  |  | FALSE |  |  | Liu2016 | 2017 | 700 | 258.64 | 210.15625 |  | 0.438468 | 0.804301 | [29 empty] | data taken from 650K
3225 | 2 | https://doi.org/10.1016/j.nanoen.2016.11.010 | Cu3Sb.95Sn.05Se4 | Cu3Sb.95Sn.05Se4 |  |  |  |  | FALSE |  |  | Liu2016 | 2017 | 300 | 572.71 | 86.71875 |  | 0.080754 | 1.82366 | [29 empty] | data taken from 320K
3226 | 2 | https://doi.org/10.1016/j.nanoen.2016.11.010 | Cu3Sb.95Sn.05Se4 | Cu3Sb.95Sn.05Se4 |  |  |  |  | FALSE |  |  | Liu2016 | 2017 | 400 | 503.94 | 106.25 |  | 0.297236 | 1.6
3227 | 2 | https://doi.org/10.1016/j.nanoen.2016.11.010 | Cu3Sb.95Sn.05Se4 | Cu3Sb.95Sn.05Se4 |  |  |  |  | FALSE |  |  | Liu2016 | 2017 | 700 | 296.63 | 169.53125 |  | 0.28668 | 0.765591 | [29 empty] | data taken from 650K
3228 | 2 | https://doi.org/10.1016/j.nanoen.2016.11.010 | Cu3Sb1-xSnxSe4 | Cu3Sb1-xSnxSe4 |  |  |  |  | FALSE |  |  | Liu2016 | 2017 | 300 | 904.38 | 66.40625 |  | 0.0688541 | 2.08172 | [29 empty] | data taken from 320K
3229 | 2 | https://doi.org/10.1016/j.nanoen.2016.11.010 | Cu3Sb.9Sn.1Se4 | Cu3Sb.9Sn.1Se4 |  |  |  |  | FALSE |  |  | Liu2016 | 2017 | 400 | 781.37 | 75.78125 |  | 0.196847 | 1.73763
3230 | 2 | https://doi.org/10.1016/j.nanoen.2016.11.010 | Cu3Sb.9Sn.1Se4 | Cu3Sb.9Sn.1Se4 |  |  |  |  | FALSE |  |  | Liu2016 | 2017 | 700 | 499.36 | 118.75 |  | 0.303008 | 0.911828 | [29 empty] | data taken from 650K
3231 | 2 | https://doi.org/10.1016/j.nanoen.2016.11.010 | Cu3Sb1Se4 | Cu3Sb1Se4 |  |  |  |  | FALSE |  |  | Liu2016 | 2017 | 300 | 28.539 | 351.7 |  | 0.0824492 | 1.62676 | [29 empty] | data taken from 320K
3232 | 2 | https://doi.org/10.1016/j.nanoen.2016.11.010 | Cu3Sb1Se4 | Cu3Sb1Se4 |  |  |  |  | FALSE |  |  | Liu2016 | 2017 | 400 | 29.871 | 366.48 |  | 0.195766 | 1.28451
3233 | 2 | https://doi.org/10.1016/j.nanoen.2016.11.010 | Cu3Sb1Se4 | Cu3Sb1Se4 |  |  |  |  | FALSE |  |  | Liu2016 | 2017 | 700 | 61.955 | 302.84 |  | 0.33619 | 0.819718 | [29 empty] | data taken from 650K
3234 | 2 | https://doi.org/10.1016/j.nanoen.2016.11.010 | Cu3Sb.99Bi.01Se4 | Cu3Sb.99Bi.01Se4 |  |  |  |  | FALSE |  |  | Liu2016 | 2017 | 300 | 25.176 | 435.8 |  | 0.146327 | 1.1831 | [29 empty] | data taken from 320K
3235 | 2 | https://doi.org/10.1016/j.nanoen.2016.11.010 | Cu3Sb.99Bi.01Se4 | Cu3Sb.99Bi.01Se4 |  |  |  |  | FALSE |  |  | Liu2016 | 2017 | 400 | 24.469 | 472.16 |  | 0.300234 | 0.980282
3236 | 2 | https://doi.org/10.1016/j.nanoen.2016.11.010 | Cu3Sb.99Bi.01Se4 | Cu3Sb.99Bi.01Se4 |  |  |  |  | FALSE |  |  | Liu2016 | 2017 | 700 | 44.77 | 401.7 |  | 0.500773 | 0.726761 | [29 empty] | data taken from 650K
3237 | 2 | https://doi.org/10.1016/j.nanoen.2016.11.010 | Cu3Sb.98Bi.02Se4 | Cu3Sb.98Bi.02Se4 |  |  |  |  | FALSE |  |  | Liu2016 | 2017 | 300 | 26.805 | 426.7 |  | 0.18238 | 1.00986 | [29 empty] | data taken from 320K
3238 | 2 | https://doi.org/10.1016/j.nanoen.2016.11.010 | Cu3Sb.98Bi.02Se4 | Cu3Sb.98Bi.02Se4 |  |  |  |  | FALSE |  |  | Liu2016 | 2017 | 400 | 25.61 | 430.11 |  | 0.315857 | 0.802817
3239 | 2 | https://doi.org/10.1016/j.nanoen.2016.11.010 | Cu3Sb.98Bi.02Se4 | Cu3Sb.98Bi.02Se4 |  |  |  |  | FALSE |  |  | Liu2016 | 2017 | 700 | 55.281 | 368.18 |  | 0.494607 | 0.6 | [29 empty] | data taken from 650K
3240 | 2 | https://doi.org/10.1016/j.nanoen.2016.11.010 | Cu3Sb.96Bi.04Se4 | Cu3Sb.96Bi.04Se4 |  |  |  |  | FALSE |  |  | Liu2016 | 2017 | 300 | 18.507 | 415.34 |  | 0.110571 | 1.06056 | [29 empty] | data taken from 320K
3241 | 2 | https://doi.org/10.1016/j.nanoen.2016.11.010 | Cu3Sb.96Bi.04Se4 | Cu3Sb.96Bi.04Se4 |  |  |  |  | FALSE |  |  | Liu2016 | 2017 | 400 | 18.719 | 461.93 |  | 0.239317 | 0.866197
3242 | 2 | https://doi.org/10.1016/j.nanoen.2016.11.010 | Cu3Sb.96Bi.04Se4 | Cu3Sb.96Bi.04Se4 |  |  |  |  | FALSE |  |  | Liu2016 | 2017 | 700 | 32.723 | 378.98 |  | 0.2418 | 0.667606 | [29 empty] | data taken from 650K
3243 | 2 | https://doi.org/10.1016/j.nanoen.2016.11.010 | Cu3Sb.9Bi.1Se4 | Cu3Sb.9Bi.1Se4 |  |  |  |  | FALSE |  |  | Liu2016 | 2017 | 300 | 18.507 | 403.98 |  | 0.081226 | 1.36056 | [29 empty] | data taken from 320K
3244 | 2 | https://doi.org/10.1016/j.nanoen.2016.11.010 | Cu3Sb.9Bi.1Se4 | Cu3Sb.9Bi.1Se4 |  |  |  |  | FALSE |  |  | Liu2016 | 2017 | 400 | 16.702 | 440.34 |  | 0.178246 | 1.11549
3245 | 2 | https://doi.org/10.1016/j.nanoen.2016.11.010 | Cu3Sb.9Bi.1Se4 | Cu3Sb.9Bi.1Se4 |  |  |  |  | FALSE |  |  | Liu2016 | 2017 | 700 | 29.198 | 389.2 |  |  | 0.726761 | [29 empty] | data taken from 650K
3246 | 2 | https://doi.org/10.1039/c2cc30318c | CuInTe2 | CuInTe2(annealed 1hr) | CuInTe2 | CuInTe2 | CuInTe2 | None | TRUE |  |  | Liu2012 | 2012 | 300 | 34.515 | 382.39 |  | 0.0451301 | 5.46774
3247 | 2 | https://doi.org/10.1039/c2cc30318c | CuInTe2 | CuInTe2(annealed 1hr) | CuInTe2 | CuInTe2 | CuInTe2 | None | TRUE |  |  | Liu2012 | 2012 | 400 | 31.836 | 403.41 |  | 0.149406 | 3.35484
3248 | 2 | https://doi.org/10.1039/c2cc30318c | CuInTe2 | CuInTe2(annealed 1hr) | CuInTe2 | CuInTe2 | CuInTe2 | None | TRUE |  |  | Liu2012 | 2012 | 700 | 119.13 | 307.39 |  | 0.872357 | 1.3871
3249 | 2 | https://doi.org/10.1039/c2cc30318c | CuInTe2 | CuInTe2(annealed 1hr) | CuInTe2 | CuInTe2 | CuInTe2 | None | TRUE |  |  | Liu2012 | 2012 | 1000 | 129.15 | 284.09 |  | 0.177548 | 0.903226 | [29 empty] | data taken from 850K
3250 | 2 | https://doi.org/10.1039/c2cc30318c | CuInTe2 | CuInTe2(annealed 3 Days) | CuInTe2 | CuInTe2 | CuInTe2 | None | TRUE |  |  | Liu2012 | 2012 | 300 | 79.54 | 272.16 |  | 0.0454702 | 5.87097
3251 | 2 | https://doi.org/10.1039/c2cc30318c | CuInTe2 | CuInTe2(annealed 3 Days) | CuInTe2 | CuInTe2 | CuInTe2 | None | TRUE |  |  | Liu2012 | 2012 | 400 | 75.369 | 300 |  | 0.178961 | 3.8871
3252 | 2 | https://doi.org/10.1039/c2cc30318c | CuInTe2 | CuInTe2(annealed 3 Days) | CuInTe2 | CuInTe2 | CuInTe2 | None | TRUE |  |  | Liu2012 | 2012 | 700 | 141.92 | 290.91 |  | 0.777994 | 1.51613
3253 | 2 | https://doi.org/10.1039/c2cc30318c | CuInTe2 | CuInTe2(annealed 3 Days) | CuInTe2 | CuInTe2 | CuInTe2 | None | TRUE |  |  | Liu2012 | 2012 | 1000 | 143.84 | 275.57 |  | 0.180598 | 1.08065 | [29 empty] | data taken from 850K
3254 | 2 | https://doi.org/10.1039/c2cc30318c | CuInTe2 | CuInTe2(annealed 7 Days) | CuInTe2 | CuInTe2 | CuInTe2 | None | TRUE |  |  | Liu2012 | 2012 | 300 | 141.92 | 253.98 |  | 0.0692172 | 6.04839
3255 | 2 | https://doi.org/10.1039/c2cc30318c | CuInTe2 | CuInTe2(annealed 7 Days) | CuInTe2 | CuInTe2 | CuInTe2 | None | TRUE |  |  | Liu2012 | 2012 | 400 | 134.48 | 284.66 |  | 0.284468 | 3.96774
3256 | 2 | https://doi.org/10.1039/c2cc30318c | CuInTe2 | CuInTe2(annealed 7 Days) | CuInTe2 | CuInTe2 | CuInTe2 | None | TRUE |  |  | Liu2012 | 2012 | 700 | 171.36 | 276.14 |  | 0.872452 | 1.53226
3257 | 2 | https://doi.org/10.1039/c2cc30318c | CuInTe2 | CuInTe2(annealed 7 Days) | CuInTe2 | CuInTe2 | CuInTe2 | None | TRUE |  |  | Liu2012 | 2012 | 1000 | 162.38 | 280.68 |  |  | 1.04839 | [29 empty] | data taken from 850K
3258 | 2 | http://dx.doi.org/10.1016/j.nanoen.2016.11.010 | MgAg0.97Sb.985As.005 | MgAg0.97Sb.985As.005 | MgAg0.97Sb0.99-xAsx | α-MgAgSb | MgAg0.97Sb.985 | As.005 | FALSE |  |  | Liu2016 | 2017 | 300 | 482.43 | 198.99
3259 | 2 | http://dx.doi.org/10.1016/j.nanoen.2016.11.010 | MgAg0.97Sb.985As.005 | MgAg0.97Sb.985As.005 | MgAg0.97Sb0.99-xAsx | α-MgAgSb | MgAg0.97Sb.985 | As.005 | FALSE |  |  | Liu2016 | 2017 | 400 | 437.68 | 214.32
3260 | 2 | https://doi.org/10.1016/j.nanoen.2016.11.010 | MgAg0.97Sb.985As.005 | MgAg0.97Sb.985As.005 | MgAg0.97Sb0.99-xAsx | α-MgAgSb | MgAg0.97Sb.985 | As.005 | FALSE |  |  | Liu2016 | 2017 | 700 | 677.13 | 175.13 | [32 empty] | data taken from 550K
3261 | 2 | https://doi.org/10.1016/j.nanoen.2016.11.010 | MgAg0.97Sb.98As.01 | MgAg0.97Sb.98As.01 | MgAg0.97Sb0.99-xAsx | α-MgAgSb | MgAg0.97Sb.98 | As.01 | FALSE |  |  | Liu2016 | 2017 | 300 | 587.55 | 181.41
3262 | 2 | https://doi.org/10.1016/j.nanoen.2016.11.010 | MgAg0.97Sb.98As.01 | MgAg0.97Sb.98As.01 | MgAg0.97Sb0.99-xAsx | α-MgAgSb | MgAg0.97Sb.98 | As.01 | FALSE |  |  | Liu2016 | 2017 | 400 | 526.13 | 204.52
3263 | 2 | https://doi.org/10.1016/j.nanoen.2016.11.010 | MgAg0.97Sb.98As.01 | MgAg0.97Sb.98As.01 | MgAg0.97Sb0.99-xAsx | α-MgAgSb | MgAg0.97Sb.98 | As.01 | FALSE |  |  | Liu2016 | 2017 | 700 | 766.5 | 168.59 | [32 empty] | data taken from 550K
3264 | 2 | https://doi.org/10.1016/j.nanoen.2016.11.010 | MgAg0.97Sb.985Bi.005 | MgAg0.97Sb.985Bi.005 | MgAg0.97Sb0.99-xBix | α-MgAgSb | MgAg0.97Sb.985 | Bi.005 | FALSE |  |  | Liu2016 | 2017 | 300 | 263.53 | 257.04
3265 | 2 | https://doi.org/10.1016/j.nanoen.2016.11.010 | MgAg0.97Sb.985Bi.005 | MgAg0.97Sb.985Bi.005 | MgAg0.97Sb0.99-xBix | α-MgAgSb | MgAg0.97Sb.985 | Bi.005 | FALSE |  |  | Liu2016 | 2017 | 400 | 264.45 | 261.56
3266 | 2 | https://doi.org/10.1016/j.nanoen.2016.11.010 | MgAg0.97Sb.985Bi.005 | MgAg0.97Sb.985Bi.005 | MgAg0.97Sb0.99-xBix | α-MgAgSb | MgAg0.97Sb.985 | Bi.005 | FALSE |  |  | Liu2016 | 2017 | 700 | 464.62 | 211.81 | [32 empty] | data taken from 550K
3267 | 2 | https://doi.org/10.1016/j.nanoen.2016.11.010 | MgAg0.97Sb.98Bi.01 | MgAg0.97Sb.98Bi.01 | MgAg0.97Sb0.99-xBix | α-MgAgSb | MgAg0.97Sb.98 | Bi.01 | FALSE |  |  | Liu2016 | 2017 | 300 | 245.93 | 261.06
3268 | 2 | https://doi.org/10.1016/j.nanoen.2016.11.010 | MgAg0.97Sb.98Bi.01 | MgAg0.97Sb.98Bi.01 | MgAg0.97Sb0.99-xBix | α-MgAgSb | MgAg0.97Sb.98 | Bi.01 | FALSE |  |  | Liu2016 | 2017 | 400 | 243.94 | 263.82
3269 | 2 | https://doi.org/10.1016/j.nanoen.2016.11.010 | MgAg0.97Sb.98Bi.01 | MgAg0.97Sb.98Bi.01 | MgAg0.97Sb0.99-xBix | α-MgAgSb | MgAg0.97Sb.98 | Bi.01 | FALSE |  |  | Liu2016 | 2017 | 700 | 461.77 | 214.82 | [32 empty] | data taken from 550K
3270 | 2 | https://doi.org/10.1016/j.nanoen.2016.11.010 | MgAg0.97Sb.985Sn.005 | MgAg0.97Sb.985Sn.005 | MgAg0.97Sb0.99-xSnx | α-MgAgSb | MgAg0.97Sb.985 | Sn.005 | FALSE |  |  | Liu2016 | 2017 | 300 | 336.96 | 235.56
3271 | 2 | https://doi.org/10.1016/j.nanoen.2016.11.010 | MgAg0.97Sb.985Sn.005 | MgAg0.97Sb.985Sn.005 | MgAg0.97Sb0.99-xSnx | α-MgAgSb | MgAg0.97Sb.985 | Sn.005 | FALSE |  |  | Liu2016 | 2017 | 400 | 326.32 | 243.48
3272 | 2 | https://doi.org/10.1016/j.nanoen.2016.11.010 | MgAg0.97Sb.985Sn.005 | MgAg0.97Sb.985Sn.005 | MgAg0.97Sb0.99-xSnx | α-MgAgSb | MgAg0.97Sb.985 | Sn.005 | FALSE |  |  | Liu2016 | 2017 | 700 | 551.11 | 197.36 | [32 empty] | data taken from 550K
3273 | 2 | https://doi.org/10.1016/j.nanoen.2016.11.010 | MgAg0.97Sb.98Sn.01 | MgAg0.97Sb.98Sn.01 | MgAg0.97Sb0.99-xSnx | α-MgAgSb | MgAg0.97Sb.98 | Sn.01 | FALSE |  |  | Liu2016 | 2017 | 300 | 388.71 | 218.17
3274 | 2 | https://doi.org/10.1016/j.nanoen.2016.11.010 | MgAg0.97Sb.98Sn.01 | MgAg0.97Sb.98Sn.01 | MgAg0.97Sb0.99-xSnx | α-MgAgSb | MgAg0.97Sb.98 | Sn.01 | FALSE |  |  | Liu2016 | 2017 | 400 | 366.32 | 229.19
3275 | 2 | https://doi.org/10.1016/j.nanoen.2016.11.010 | MgAg0.97Sb.98Sn.01 | MgAg0.97Sb.98Sn.01 | MgAg0.97Sb0.99-xSnx | α-MgAgSb | MgAg0.97Sb.98 | Sn.01 | FALSE |  |  | Liu2016 | 2017 | 700 | 620 | 183.23 | [32 empty] | data taken from 550K
3276 | 2 | https://doi.org/10.1016/j.nanoen.2016.11.010 | MgAg0.97Sb.985Pb.005 | MgAg0.97Sb.985Pb.005 | MgAg0.97Sb0.99-xPbx | α-MgAgSb | MgAg0.97Sb.985 | Pb.005 | FALSE |  |  | Liu2016 | 2017 | 300 | 287.04 | 251.4
3277 | 2 | https://doi.org/10.1016/j.nanoen.2016.11.010 | MgAg0.97Sb.985Pb.005 | MgAg0.97Sb.985Pb.005 | MgAg0.97Sb0.99-xPbx | α-MgAgSb | MgAg0.97Sb.985 | Pb.005 | FALSE |  |  | Liu2016 | 2017 | 400 | 279.91 | 255.59
3278 | 2 | https://doi.org/10.1016/j.nanoen.2016.11.010 | MgAg0.97Sb.985Pb.005 | MgAg0.97Sb.985Pb.005 | MgAg0.97Sb0.99-xPbx | α-MgAgSb | MgAg0.97Sb.985 | Pb.005 | FALSE |  |  | Liu2016 | 2017 | 700 | 474.19 | 207.14 | [32 empty] | data taken from 550K
3279 | 2 | https://doi.org/10.1016/j.nanoen.2016.11.010 | MgAg0.97Sb.98Pb.01 | MgAg0.97Sb.98Pb.01 | MgAg0.97Sb0.99-xPbx | α-MgAgSb | MgAg0.97Sb.98 | Pb.01 | FALSE |  |  | Liu2016 | 2017 | 300 | 297.36 | 246.12
3280 | 2 | https://doi.org/10.1016/j.nanoen.2016.11.010 | MgAg0.97Sb.98Pb.01 | MgAg0.97Sb.98Pb.01 | MgAg0.97Sb0.99-xPbx | α-MgAgSb | MgAg0.97Sb.98 | Pb.01 | FALSE |  |  | Liu2016 | 2017 | 400 | 287.37 | 252.95
3281 | 2 | https://doi.org/10.1016/j.nanoen.2016.11.010 | MgAg0.97Sb.98Pb.01 | MgAg0.97Sb.98Pb.01 | MgAg0.97Sb0.99-xPbx | α-MgAgSb | MgAg0.97Sb.98 | Pb.01 | FALSE |  |  | Liu2016 | 2017 | 700 | 526.54 | 202.8 |  | 1.23441 | [30 empty] | data taken from 550K
3282 | 2 | https://doi.org/10.1016/j.intermet.2016.11.002 | BiSbTe | BiSbTe | BiSbTe + x wt% (Y2O3) | BiSbTe | BiSbTe | None | TRUE |  |  | Madavali2017 | 2017 | 300 | 961.04 | 194.79 |  | 1.05538 | 1.0086
3283 | 2 | https://doi.org/10.1016/j.intermet.2016.11.002 | BiSbTe | BiSbTe | BiSbTe + x wt% (Y2O3) | BiSbTe | BiSbTe | None | TRUE |  |  | Madavali2017 | 2017 | 400 | 601.3 | 218.06 |  | 0.934599 | 1.03656
3284 | 2 | https://doi.org/10.1016/j.intermet.2016.11.002 | BiSbTe | BiSbTe | BiSbTe + x wt% (Y2O3) | BiSbTe | BiSbTe | None | TRUE |  |  | Madavali2017 | 2017 | 700 | 445.45 | 205.56 |  | 1.37984 | 1.22366 | [29 empty] | data taken from 500K
3285 | 2 | https://doi.org/10.1016/j.intermet.2016.11.002 | BiSbTe+(T2O3)2wt% | BiSbTe+(Y2O3)2wt% | BiSbTe + x wt% (Y2O3) | BiSbTe | BiSbTe | (Y2O3)2wt% | FALSE |  | Mixed Formula | Madavali2017 | 2017 | 300 | 511.69 | 278.47 |  | 1.07691 | 0.954839
3286 | 2 | https://doi.org/10.1016/j.intermet.2016.11.002 | BiSbTe+(T2O3)2wt% | BiSbTe+(Y2O3)2wt% | BiSbTe + x wt% (Y2O3) | BiSbTe | BiSbTe | (Y2O3)2wt% | FALSE |  | Mixed Formula | Madavali2017 | 2017 | 400 | 342.86 | 253.47 |  | 0.560492 | 1.10538
3287 | 2 | https://doi.org/10.1016/j.intermet.2016.11.002 | BiSbTe+(T2O3)2wt% | BiSbTe+(Y2O3)2wt% | BiSbTe + x wt% (Y2O3) | BiSbTe | BiSbTe | (Y2O3)2wt% | FALSE |  | Mixed Formula | Madavali2017 | 2017 | 700 | 300 | 175.69 |  | 0.719406 | 1.57204 | [29 empty] | data taken from 500K
3288 | 2 | https://doi.org/10.1016/j.intermet.2016.11.002 | BiSbTe+(T2O3)4wt% | BiSbTe+(Y2O3)4wt% | BiSbTe + x wt% (Y2O3) | BiSbTe | BiSbTe | (Y2O3)4wt% | FALSE |  | Mixed Formula | Madavali2017 | 2017 | 300 | 497.4 | 260.42 |  | 1.00763 | 0.901075
3289 | 2 | https://doi.org/10.1016/j.intermet.2016.11.002 | BiSbTe+(T2O3)4wt% | BiSbTe+(Y2O3)4wt% | BiSbTe + x wt% (Y2O3) | BiSbTe | BiSbTe | (Y2O3)4wt% | FALSE |  | Mixed Formula | Madavali2017 | 2017 | 400 | 349.35 | 220.83 |  | 0.468767 | 1.0043
3290 | 2 | https://doi.org/10.1016/j.intermet.2016.11.002 | BiSbTe+(T2O3)4wt% | BiSbTe+(Y2O3)4wt% | BiSbTe + x wt% (Y2O3) | BiSbTe | BiSbTe | (Y2O3)4wt% | FALSE |  | Mixed Formula | Madavali2017 | 2017 | 700 | 296.1 | 164.58 |  | 0.715277 | 1.45376 | [29 empty] | data taken from 500K
3291 | 2 | https://doi.org/10.1016/j.intermet.2016.11.002 | BiSbTe+(T2O3)6% | BiSbTe+(Y2O3)6% | BiSbTe + x wt% (Y2O3) | BiSbTe | BiSbTe | (Y2O3)6% | FALSE |  | Mixed Formula | Madavali2017 | 2017 | 300 | 487.01 | 223.26 |  | 0.798704 | 0.784946
3292 | 2 | https://doi.org/10.1016/j.intermet.2016.11.002 | BiSbTe+(T2O3)6wt% | BiSbTe+(Y2O3)6% | BiSbTe + x wt% (Y2O3) | BiSbTe | BiSbTe | (Y2O3)6% | FALSE |  | Mixed Formula | Madavali2017 | 2017 | 400 | 342.86 | 227.08 |  | 0.575918 | 0.911828
3293 | 2 | https://doi.org/10.1016/j.intermet.2016.11.002 | BiSbTe+(T2O3)6wt% | BiSbTe+(Y2O3)6% | BiSbTe + x wt% (Y2O3) | BiSbTe | BiSbTe | (Y2O3)6% | FALSE |  | Mixed Formula | Madavali2017 | 2017 | 700 | 297.4 | 161.11 |  | 1.17391 | 1.22796 | [29 empty] | data taken from 500K
3294 | 2 | https://doi.org/10.1002/ejic.201100284 | BaCu5.7Se.6Te6.4 | BaCu5.7Se.6Te6.4 | BaCu6–xSe1–yTe6+y |  | BaCu5.7Se.6Te6.4 | None | TRUE |  |  | Mayasree2011 | 2011 | 300 | 29.18 | 108.21 |  | 0.0212796 | 0.512698 | [29 empty] | data taken from 350k
3295 | 2 | https://doi.org/10.1002/ejic.201100284 | BaCu5.7Se.6Te6.4 | BaCu5.7Se.6Te6.4 | BaCu6–xSe1–yTe6+y |  | BaCu5.7Se.6Te6.4 | None | TRUE |  |  | Mayasree2011 | 2011 | 400 | 38.115 | 121.43 |  | 0.0488357 | 0.481746
3296 | 2 | https://doi.org/10.1002/ejic.201100284 | BaCu5.7Se.6Te6.4 | BaCu5.7Se.6Te6.4 | BaCu6–xSe1–yTe6+y |  | BaCu5.7Se.6Te6.4 | None | TRUE |  |  | Mayasree2011 | 2011 | 700 | 59.262 | 136.43 |  | 0.0575584 | 0.460317 | [29 empty] | data taken from 550K
3297 | 2 | https://doi.org/10.1063/1.3103604 | Cu2ZnSn.90In0.10Se4 | Cu2ZnSn.90In0.10Se4 | Cu2ZnSn(1-x)InxSe4 |  | Cu2ZnSn.90Se4 | In0.10 | FALSE |  |  | Shi2009 | 2009 | 300 | 0.0036087 | 0.932515337
3298 | 2 | https://doi.org/10.1063/1.3103604 | Cu2ZnSn.90In0.10Se4 | Cu2ZnSn.90In0.10Se4 | Cu2ZnSn(1-x)InxSe4 |  | Cu2ZnSn.90Se4 | In0.10 | FALSE |  |  | Shi2009 | 2009 | 400 | 0.0040587 | 1.128834356
3299 | 2 | https://doi.org/10.1063/1.3103604 | Cu2ZnSn.90In0.10Se4 | Cu2ZnSn.90In0.10Se4 | Cu2ZnSn(1-x)InxSe4 |  | Cu2ZnSn.90Se4 | In0.10 | FALSE |  |  | Shi2009 | 2009 | 700 | 0.0068033 | 1.889570552
3300 | 2 | https://doi.org/10.1063/1.3103604 | Cu2ZnSn.90In0.10Se4 | Cu2ZnSn.90In0.10Se4 | Cu2ZnSn(1-x)InxSe4 |  | Cu2ZnSn.90Se4 | In0.10 | FALSE |  |  | Shi2009 | 2009 | 1000 | 0.01 | 2.957055215 |  | 2.70915e-09
3301 | 2 | https://doi.org/10.1063/1.3103604 | Cu2ZnSnSe4 | Cu2ZnSnSe4 | Cu2ZnSn(1-x)InxSe4 |  | Cu2ZnSnSe4 | None | TRUE |  |  | Shi2009 | 2009 | 300 | 2.3922e-06 | 136.5 |  | 5.63216e-10 | 3.22764
3302 | 2 | https://doi.org/10.1063/1.3103604 | Cu2ZnSnSe4 | Cu2ZnSnSe4 | Cu2ZnSn(1-x)InxSe4 |  | Cu2ZnSnSe4 | None | TRUE |  |  | Shi2009 | 2009 | 400 | 2.44e-06 | 178.83 |  | 2.93072e-09 | 2.37398
3303 | 2 | https://doi.org/10.1063/1.3103604 | Cu2ZnSnSe4 | Cu2ZnSnSe4 | Cu2ZnSn(1-x)InxSe4 |  | Cu2ZnSnSe4 | None | TRUE |  |  | Shi2009 | 2009 | 700 | 2.1786e-06 | 305.11 |  | 4.24859e-09 | 1.06504
3304 | 2 | https://doi.org/10.1063/1.3103604 | Cu2ZnSn.95In0.05Se4 | Cu2ZnSn.95In0.05Se4 | Cu2ZnSn(1-x)InxSe4 |  | Cu2ZnSn.95Se4 | In0.05 | FALSE |  |  | Shi2009 | 2009 | 300 | 4.7287e-07 | 91.97 |  | 4.79199e-11 | 3.34146
3305 | 2 | https://doi.org/10.1063/1.3103604 | Cu2ZnSn.95In0.05Se4 | Cu2ZnSn.95In0.05Se4 | Cu2ZnSn(1-x)InxSe4 |  | Cu2ZnSn.95Se4 | In0.05 | FALSE |  |  | Shi2009 | 2009 | 400 | 5.4709e-07 | 124.82 |  | 2.79563e-10 | 2.50407
3306 | 2 | https://doi.org/10.1063/1.3103604 | Cu2ZnSn.95In0.05Se4 | Cu2ZnSn.95In0.05Se4 | Cu2ZnSn(1-x)InxSe4 |  | Cu2ZnSn.95Se4 | In0.05 | FALSE |  |  | Shi2009 | 2009 | 700 | 9.037e-07 | 233.58 |  | 1.03792e-09 | 1.21951
3307 | 2 | https://doi.org/10.1063/1.3103604 | Cu2ZnSn.90In0.10Se4 | Cu2ZnSn.90In0.10Se4 | Cu2ZnSn(1-x)InxSe4 |  | Cu2ZnSn.90Se4 | In0.10 | FALSE |  |  | Shi2009 | 2009 | 300 | 3.8365e-07 | 93.43 |  | 3.93558e-11 | 3.3252
3308 | 2 | https://doi.org/10.1063/1.3103604 | Cu2ZnSn.90In0.10Se4 | Cu2ZnSn.90In0.10Se4 | Cu2ZnSn(1-x)InxSe4 |  | Cu2ZnSn.90Se4 | In0.10 | FALSE |  |  | Shi2009 | 2009 | 400 | 4.5185e-07 | 119.71 |  | 2.08217e-10 | 2.55285
3309 | 2 | https://doi.org/10.1063/1.3103604 | Cu2ZnSn.90In0.10Se4 | Cu2ZnSn.90In0.10Se4 | Cu2ZnSn(1-x)InxSe4 |  | Cu2ZnSn.90Se4 | In0.10 | FALSE |  |  | Shi2009 | 2009 | 700 | 6.9318e-07 | 213.87 |  | 6.39317e-10 | 1.2439
3310 | 2 | https://doi.org/10.1063/1.3103604 | Cu2ZnSn.85In0.15Se4 | Cu2ZnSn.85In0.15Se4 | Cu2ZnSn(1-x)InxSe4 |  | Cu2ZnSn.85Se4 | In0.15 | FALSE |  |  | Shi2009 | 2009 | 300 | 3.4659e-07 | 78.83 |  | 2.43799e-11 | 3.47154
3311 | 2 | https://doi.org/10.1063/1.3103604 | Cu2ZnSn.85In0.15Se4 | Cu2ZnSn.85In0.15Se4 | Cu2ZnSn(1-x)InxSe4 |  | Cu2ZnSn.85Se4 | In0.15 | FALSE |  |  | Shi2009 | 2009 | 400 | 4.0264e-07 | 92.7 |  | 1.03173e-10 | 2.65041
3312 | 2 | https://doi.org/10.1063/1.3103604 | Cu2ZnSn.85In0.15Se4 | Cu2ZnSn.85In0.15Se4 | Cu2ZnSn(1-x)InxSe4 |  | Cu2ZnSn.85Se4 | In0.15 | FALSE |  |  | Shi2009 | 2009 | 700 | 6.0396e-07 | 197.81 |  |  | 1.34146
3313 | 2 | https://doi.org/10.1021/ic502055z | BaCu5.9SeTe6 | BaCu5.9SeTe6 | BaCu6–xSe1–yTe6+y |  | BaCu5.9SeTe6 | None | TRUE |  |  | Oudah2015 | 2015 | 300 | 0.0066418 | 181.03 |  | 1.08124e-05 | 0.655446
3314 | 2 | https://doi.org/10.1021/ic502055z | BaCu5.9SeTe6 | BaCu5.9SeTe6 | BaCu6–xSe1–yTe6+y |  | BaCu5.9SeTe6 | None | TRUE |  |  | Oudah2015 | 2015 | 400 | 0.0082103 | 215.52 |  | 3.36388e-05 | 0.60396
3315 | 2 | https://doi.org/10.1021/ic502055z | BaCu5.9SeTe6 | BaCu5.9SeTe6 | BaCu6–xSe1–yTe6+y |  | BaCu5.9SeTe6 | None | TRUE |  |  | Oudah2015 | 2015 | 700 | 0.007646 | 215.8 |  | 4.00884e-05 | 0.453465 | [29 empty] | data taken from 600K
3316 | 2 | https://doi.org/10.1021/ic502055z | BaCu5.9STe6 | BaCu5.9STe6 | BaCu6–xSTe6 |  | BaCu5.9STe6 | None | TRUE |  |  | Oudah2015 | 2015 | 300 | 0.0125 | 205.75 |  | 3.18119e-05 | 0.621782
3317 | 2 | https://doi.org/10.1021/ic502055z | BaCu5.9STe6 | BaCu5.9STe6 | BaCu6–xSTe6 |  | BaCu5.9STe6 | None | TRUE |  |  | Oudah2015 | 2015 | 400 | 0.013244 | 216.67 |  | 7.05564e-05 | 0.49901
3318 | 2 | https://doi.org/10.1021/ic502055z | BaCu5.9STe6 | BaCu5.9STe6 | BaCu6–xSTe6 |  | BaCu5.9STe6 | None | TRUE |  |  | Oudah2015 | 2015 | 700 | 0.011835 | 195.4 |  |  | 0.352475 | [29 empty] | data taken from 600K
3319 | 2 | https://doi.org/10.1002/adfm.200901817 | Ba8Ni4Ge42 | Ba8Ni4Ge42 | Ba8NiyGazGe46–y–z |  | Ba8Ge42 | Ni4 | FALSE |  |  | Shi2010 | 2010 | 300 | 290.18 | -106.79
3320 | 2 | https://doi.org/10.1002/adfm.200901817 | Ba8Ni4Ge42 | Ba8Ni4Ge42 | Ba8NiyGazGe46–y–z |  | Ba8Ge42 | Ni4 | FALSE |  |  | Shi2010 | 2010 | 400 | 270.5 | -130.68
3321 | 2 | https://doi.org/10.1002/adfm.200901817 | Ba8Ni4Ge42 | Ba8Ni4Ge42 | Ba8NiyGazGe46–y–z |  | Ba8Ge42 | Ni4 | FALSE |  |  | Shi2010 | 2010 | 700 | 402.31 | -84.02
3322 | 2 | https://doi.org/10.1002/adfm.200901817 | Ba8Ni4Ge42 | Ba8Ni4Ge42 | Ba8NiyGazGe46–y–z |  | Ba8Ge42 | Ni4 | FALSE |  |  | Shi2010 | 2010 | 1000 | 521.33 | -60.82 | [32 empty] | data taken from 800K
3323 | 2 | https://doi.org/10.1002/adfm.200901817 | Ba8Ni2.97Ga3.94Ge39.09 | Ba8Ni2.97Ga3.94Ge39.09 | Ba8NiyGazGe46–y–z |  | Ba8Ge39.09 | Ni2.97, Ga3.94 | FALSE |  |  | Shi2010 | 2010 | 300 | 394.14 | -117.62
3324 | 2 | https://doi.org/10.1002/adfm.200901817 | Ba8Ni2.97Ga3.94Ge39.09 | Ba8Ni2.97Ga3.94Ge39.09 | Ba8NiyGazGe46–y–z |  | Ba8Ge39.09 | Ni2.97, Ga3.94 | FALSE |  |  | Shi2010 | 2010 | 400 | 315.95 | -145.26
3325 | 2 | https://doi.org/10.1002/adfm.200901817 | Ba8Ni2.97Ga3.94Ge39.09 | Ba8Ni2.97Ga3.94Ge39.09 | Ba8NiyGazGe46–y–z |  | Ba8Ge39.09 | Ni2.97, Ga3.94 | FALSE |  |  | Shi2010 | 2010 | 700 | 258.57 | -153.59
3326 | 2 | https://doi.org/10.1002/adfm.200901817 | Ba8Ni2.97Ga3.94Ge39.09 | Ba8Ni2.97Ga3.94Ge39.09 | Ba8NiyGazGe46–y–z |  | Ba8Ge39.09 | Ni2.97, Ga3.94 | FALSE |  |  | Shi2010 | 2010 | 1000 | 444.3 | -90.96 | [32 empty] | data taken from 900K
3327 | 2 | https://doi.org/10.1002/adfm.200901817 | Ba8Ni1.90Ga8.04Ge36.06 | Ba8Ni1.90Ga8.04Ge36.06 | Ba8NiyGazGe46–y–z |  | Ba8Ge36.06 | Ni1.90, Ga8.04 | FALSE |  |  | Shi2010 | 2010 | 300 | 523.58 | -102.63
3328 | 2 | https://doi.org/10.1002/adfm.200901817 | Ba8Ni1.90Ga8.04Ge36.06 | Ba8Ni1.90Ga8.04Ge36.06 | Ba8NiyGazGe46–y–z |  | Ba8Ge36.06 | Ni1.90, Ga8.04 | FALSE |  |  | Shi2010 | 2010 | 400 | 435.33 | -126.51
3329 | 2 | https://doi.org/10.1002/adfm.200901817 | Ba8Ni1.90Ga8.04Ge36.06 | Ba8Ni1.90Ga8.04Ge36.06 | Ba8NiyGazGe46–y–z |  | Ba8Ge36.06 | Ni1.90, Ga8.04 | FALSE |  |  | Shi2010 | 2010 | 700 | 276.8 | -182.34
3330 | 2 | https://doi.org/10.1002/adfm.200901817 | Ba8Ni1.90Ga8.04Ge36.06 | Ba8Ni1.90Ga8.04Ge36.06 | Ba8NiyGazGe46–y–z |  | Ba8Ge36.06 | Ni1.90, Ga8.04 | FALSE |  |  | Shi2010 | 2010 | 1000 | 361.15 | -77.77
3331 | 2 | https://doi.org/10.1002/adfm.200901817 | Ba8Ni.84Ga12.07Ge33.09 | Ba8Ni.84Ga12.07Ge33.09 | Ba8NiyGazGe46–y–z |  | Ba8Ge33.09 | Ni.84, Ga12.07 | FALSE |  |  | Shi2010 | 2010 | 300 | 1017.5 | -62.2
3332 | 2 | https://doi.org/10.1002/adfm.200901817 | Ba8Ni.84Ga12.07Ge33.09 | Ba8Ni.84Ga12.07Ge33.09 | Ba8NiyGazGe46–y–z |  | Ba8Ge33.09 | Ni.84, Ga12.07 | FALSE |  |  | Shi2010 | 2010 | 400 | 835.24 | -83.6
3333 | 2 | https://doi.org/10.1002/adfm.200901817 | Ba8Ni.84Ga12.07Ge33.09 | Ba8Ni.84Ga12.07Ge33.09 | Ba8NiyGazGe46–y–z |  | Ba8Ge33.09 | Ni.84, Ga12.07 | FALSE |  |  | Shi2010 | 2010 | 700 | 479.43 | -155.67
3334 | 2 | https://doi.org/10.1002/adfm.200901817 | Ba8Ni.84Ga12.07Ge33.09 | Ba8Ni.84Ga12.07Ge33.09 | Ba8NiyGazGe46–y–z |  | Ba8Ge33.09 | Ni.84, Ga12.07 | FALSE |  |  | Shi2010 | 2010 | 1000 | 528.38 | -179.29 | [32 empty] | data taken from 900K
3335 | 2 | https://doi.org/10.1002/adfm.200901817 | Ba8Ni.32Ga13.63Ge32.05 | Ba8Ni.32Ga13.63Ge32.05 | Ba8NiyGazGe46–y–z |  | Ba8Ge32.05 | Ni.32, Ga13.63 | FALSE |  |  | Shi2010 | 2010 | 300 | 1315.3 | -45.95
3336 | 2 | https://doi.org/10.1002/adfm.200901817 | Ba8Ni.32Ga13.63Ge32.05 | Ba8Ni.32Ga13.63Ge32.05 | Ba8NiyGazGe46–y–z |  | Ba8Ge32.05 | Ni.32, Ga13.63 | FALSE |  |  | Shi2010 | 2010 | 400 | 1071.1 | -61.51
3337 | 2 | https://doi.org/10.1002/adfm.200901817 | Ba8Ni.32Ga13.63Ge32.05 | Ba8Ni.32Ga13.63Ge32.05 | Ba8NiyGazGe46–y–z |  | Ba8Ge32.05 | Ni.32, Ga13.63 | FALSE |  |  | Shi2010 | 2010 | 700 | 588.19 | -120.26
3338 | 2 | https://doi.org/10.1002/adfm.200901817 | Ba8Ni.32Ga13.63Ge32.05 | Ba8Ni.32Ga13.63Ge32.05 | Ba8NiyGazGe46–y–z |  | Ba8Ge32.05 | Ni.32, Ga13.63 | FALSE |  |  | Shi2010 | 2010 | 1000 | 446.82 | -169.43
3339 | 2 | https://doi.org/10.1021/ja111199y | Ba0.06La0.05Yb0.02Co4Sb12 | Ba0.06La0.05Yb0.02Co4Sb12 | BauLavYbwCo4Sb12 | CoSb3 | Co4Sb12 | Ba0.06, La0.05, Yb0.02 | FALSE |  |  | Shi2011 | 2011 | 300 | 1863.4 | -137.91 |  |  | 2.95134
3340 | 2 | https://doi.org/10.1021/ja111199y | Ba0.06La0.05Yb0.02Co4Sb12 | Ba0.06La0.05Yb0.02Co4Sb12 | BauLavYbwCo4Sb12 | CoSb3 | Co4Sb12 | Ba0.06, La0.05, Yb0.02 | FALSE |  |  | Shi2011 | 2011 | 400 | 1578.3 | -165.97 |  |  | 2.9154
3341 | 2 | https://doi.org/10.1021/ja111199y | Ba0.06La0.05Yb0.02Co4Sb12 | Ba0.06La0.05Yb0.02Co4Sb12 | BauLavYbwCo4Sb12 | CoSb3 | Co4Sb12 | Ba0.06, La0.05, Yb0.02 | FALSE |  |  | Shi2011 | 2011 | 700 | 1174.2 | -208.96 |  |  | 2.76566
3342 | 2 | https://doi.org/10.1021/ja111199y | Ba0.06La0.05Yb0.02Co4Sb12 | Ba0.06La0.05Yb0.02Co4Sb12 | BauLavYbwCo4Sb12 | CoSb3 | Co4Sb12 | Ba0.06, La0.05, Yb0.02 | FALSE |  |  | Shi2011 | 2011 | 1000 | 1108.6 | -211.04 |  |  | 2.93855 | [29 empty] | data taken from 850K
3343 | 2 | https://doi.org/10.1021/ja111199y | Ba0.08La0.05Yb0.04Co4Sb12 | Ba0.08La0.05Yb0.04Co4Sb12 | BauLavYbwCo4Sb12 | CoSb3 | Co4Sb12 | Ba0.08, La0.05, Yb0.04 | FALSE |  |  | Shi2011 | 2011 | 300 | 2450.2 | -126.27 |  |  | 2.69423
3344 | 2 | https://doi.org/10.1021/ja111199y | Ba0.08La0.05Yb0.04Co4Sb12 | Ba0.08La0.05Yb0.04Co4Sb12 | BauLavYbwCo4Sb12 | CoSb3 | Co4Sb12 | Ba0.08, La0.05, Yb0.04 | FALSE |  |  | Shi2011 | 2011 | 400 | 2115.7 | -142.39 |  |  | 2.71284
3345 | 2 | https://doi.org/10.1021/ja111199y | Ba0.08La0.05Yb0.04Co4Sb12 | Ba0.08La0.05Yb0.04Co4Sb12 | BauLavYbwCo4Sb12 | CoSb3 | Co4Sb12 | Ba0.08, La0.05, Yb0.04 | FALSE |  |  | Shi2011 | 2011 | 700 | 1577 | -182.39 |  |  | 2.6005
3346 | 2 | https://doi.org/10.1021/ja111199y | Ba0.08La0.05Yb0.04Co4Sb12 | Ba0.08La0.05Yb0.04Co4Sb12 | BauLavYbwCo4Sb12 | CoSb3 | Co4Sb12 | Ba0.08, La0.05, Yb0.04 | FALSE |  |  | Shi2011 | 2011 | 1000 | 1458.3 | -194.03 |  |  | 2.66432 | [29 empty] | data taken from 850K
3347 | 2 | https://doi.org/10.1021/ja111199y | Ba0.10La0.05Yb0.07Co4Sb12 | Ba0.10La0.05Yb0.07Co4Sb12 | BauLavYbwCo4Sb12 | CoSb3 | Co4Sb12 | Ba0.10, La0.05, Yb0.07 | FALSE |  |  | Shi2011 | 2011 | 300 | 3095.2 | -106.87 |  |  | 3.12421
3348 | 2 | https://doi.org/10.1021/ja111199y | Ba0.10La0.05Yb0.07Co4Sb12 | Ba0.10La0.05Yb0.07Co4Sb12 | BauLavYbwCo4Sb12 | CoSb3 | Co4Sb12 | Ba0.10, La0.05, Yb0.07 | FALSE |  |  | Shi2011 | 2011 | 400 | 2617.6 | -131.94 |  |  | 3.11642
3349 | 2 | https://doi.org/10.1021/ja111199y | Ba0.10La0.05Yb0.07Co4Sb12 | Ba0.10La0.05Yb0.07Co4Sb12 | BauLavYbwCo4Sb12 | CoSb3 | Co4Sb12 | Ba0.10, La0.05, Yb0.07 | FALSE |  |  | Shi2011 | 2011 | 700 | 1967.6 | -173.73 |  |  | 3.01651
3350 | 2 | https://doi.org/10.1021/ja111199y | Ba0.10La0.05Yb0.07Co4Sb12 | Ba0.10La0.05Yb0.07Co4Sb12 | BauLavYbwCo4Sb12 | CoSb3 | Co4Sb12 | Ba0.10, La0.05, Yb0.07 | FALSE |  |  | Shi2011 | 2011 | 1000 | 1776.7 | -185.67 |  |  | 3.04916 | [29 empty] | data taken from 850K
3351 | 2 | https://doi.org/10.1021/ja111199y | Ba0.09La0.04Yb0.13Co4Sb12 | Ba0.09La0.04Yb0.13Co4Sb12 | BauLavYbwCo4Sb12 | CoSb3 | Co4Sb12 | Ba0.09, La0.04, Yb0.13 | FALSE |  |  | Shi2011 | 2011 | 300 | 3135.6 | -104.18 |  |  | 3.05568
3352 | 2 | https://doi.org/10.1021/ja111199y | Ba0.09La0.04Yb0.13Co4Sb12 | Ba0.09La0.04Yb0.13Co4Sb12 | BauLavYbwCo4Sb12 | CoSb3 | Co4Sb12 | Ba0.09, La0.04, Yb0.13 | FALSE |  |  | Shi2011 | 2011 | 400 | 2738.6 | -121.19 |  |  | 3.16158
3353 | 2 | https://doi.org/10.1021/ja111199y | Ba0.09La0.04Yb0.13Co4Sb12 | Ba0.09La0.04Yb0.13Co4Sb12 | BauLavYbwCo4Sb12 | CoSb3 | Co4Sb12 | Ba0.09, La0.04, Yb0.13 | FALSE |  |  | Shi2011 | 2011 | 700 | 2078.1 | -161.79 |  |  | 3.22057
3354 | 2 | https://doi.org/10.1021/ja111199y | Ba0.09La0.04Yb0.13Co4Sb12 | Ba0.09La0.04Yb0.13Co4Sb12 | BauLavYbwCo4Sb12 | CoSb3 | Co4Sb12 | Ba0.09, La0.04, Yb0.13 | FALSE |  |  | Shi2011 | 2011 | 1000 | 1880.3 | -174.63 |  |  | 3.22516 | [29 empty] | data taken from 850K
3355 | 2 | https://doi.org/10.1021/ja111199y | Ba0.09La0.04Yb0.14Co4Sb12 | Ba0.09La0.04Yb0.14Co4Sb12 | BauLavYbwCo4Sb12 | CoSb3 | Co4Sb12 | Ba0.09, La0.04, Yb0.13 | FALSE |  |  | Shi2011 | 2011 | 300 | 3509.8 | -93.73 |  |  | 3.05252
3356 | 2 | https://doi.org/10.1021/ja111199y | Ba0.09La0.04Yb0.14Co4Sb12 | Ba0.09La0.04Yb0.14Co4Sb12 | BauLavYbwCo4Sb12 | CoSb3 | Co4Sb12 | Ba0.09, La0.04, Yb0.13 | FALSE |  |  | Shi2011 | 2011 | 400 | 3085.7 | -109.25 |  |  | 3.19581
3357 | 2 | https://doi.org/10.1021/ja111199y | Ba0.09La0.04Yb0.14Co4Sb12 | Ba0.09La0.04Yb0.14Co4Sb12 | BauLavYbwCo4Sb12 | CoSb3 | Co4Sb12 | Ba0.09, La0.04, Yb0.13 | FALSE |  |  | Shi2011 | 2011 | 700 | 2434.8 | -148.36 |  |  | 3.34835
3358 | 2 | https://doi.org/10.1021/ja111199y | Ba0.09La0.04Yb0.14Co4Sb12 | Ba0.09La0.04Yb0.14Co4Sb12 | BauLavYbwCo4Sb12 | CoSb3 | Co4Sb12 | Ba0.09, La0.04, Yb0.13 | FALSE |  |  | Shi2011 | 2011 | 1000 | 2189.3 | -161.49 | 57.096 | 2.17899 | 3.43246 | [29 empty] | data taken from 850K
3359 | 2 | https://doi.org/10.1007/s11664-014-3075-8 | Cu2HgSnTe4 | Cu2HgSnTe4 | Cu2HgSnSexTe4-x | Cu | Cu2HgSnTe4 | None | TRUE |  |  | Navratil 2014 | 2014 | 300 | 2242.104 | 36.37306 | 2.9663 | 0.0259258 | 2.546053
3360 | 2 | https://doi.org/10.1007/s11664-014-3075-8 | Cu2HgSnTe4 | Cu2HgSnTe4 | Cu2HgSnSexTe4-x | Cu | Cu2HgSnTe4 | None | TRUE |  |  | Navratil 2014 | 2014 | 400 | 1859.658 | 45.69948 | 3.8838 | 0.0610166 | 2.381579
3361 | 2 | https://doi.org/10.1007/s11664-014-3075-8 | Cu2HgSnTe4 | Cu2HgSnTe4 | Cu2HgSnSexTe4-x | Cu | Cu2HgSnTe4 | None | TRUE |  |  | Navratil 2014 | 2014 | 700 | 1387.344 | 61.5544 | 5.2566 | 0.154502 | 2.092105
3362 | 2 | https://doi.org/10.1007/s11664-014-3075-8 | Cu2HgSnSe0.8Te3.2 | Cu2HgSnSe0.8Te3.2 | Cu2HgSnSexTe4-x | Cu | Cu2HgSnSe0.8Te3.2 | None | TRUE |  |  | Navratil 2014 | 2014 | 300 | 863.8134 | 58.75648 | 2.9822 | 0.0427631 | 1.796053
3363 | 2 | https://doi.org/10.1007/s11664-014-3075-8 | Cu2HgSnSe0.8Te3.2 | Cu2HgSnSe0.8Te3.2 | Cu2HgSnSexTe4-x | Cu | Cu2HgSnSe0.8Te3.2 | None | TRUE |  |  | Navratil 2014 | 2014 | 400 | 753.1069 | 74.30052 | 4.1576 | 0.0925936 | 1.657895
3364 | 2 | https://doi.org/10.1007/s11664-014-3075-8 | Cu2HgSnSe0.8Te3.2 | Cu2HgSnSe0.8Te3.2 | Cu2HgSnSexTe4-x | Cu | Cu2HgSnSe0.8Te3.2 | None | TRUE |  |  | Navratil 2014 | 2014 | 700 | 624.6459 | 97.61658 | 5.9522 | 0.251317 | 1.457237
3365 | 2 | https://doi.org/10.1007/s11664-014-3075-8 | Cu2HgSnSe2Te2 | Cu2HgSnSe2Te2 | Cu2HgSnSexTe4-x | Cu | Cu2HgSnSe2Te2 | None | TRUE |  |  | Navratil 2014 | 2014 | 300 | 427.0523 | 78.34197 | 2.621 | 0.0539587 | 1.026316
3366 | 2 | https://doi.org/10.1007/s11664-014-3075-8 | Cu2HgSnSe2Te2 | Cu2HgSnSe2Te2 | Cu2HgSnSexTe4-x | Cu | Cu2HgSnSe2Te2 | None | TRUE |  |  | Navratil 2014 | 2014 | 400 | 381.7222 | 97.61658 |  |  | 0.743421
3367 | 2 | https://doi.org/10.1007/s11664-014-3075-8 | Cu2HgSnSe2Te2 | Cu2HgSnSe2Te2 | Cu2HgSnSexTe4-x | Cu | Cu2HgSnSe2Te2 | None | TRUE |  |  | Navratil 2014 | 2014 | 700 | 332.8006 | 129.6373 | 5.593 | 0.696017 | 0.5625
3368 | 2 | https://doi.org/10.1007/s11664-014-3075-8 | Cu2HgSnSe3.2Te0.8 | Cu2HgSnSe3.2Te0.8 | Cu2HgSnSexTe4-x | Cu | Cu2HgSnSe3.2Te0.8 | None | TRUE |  |  | Navratil 2014 | 2014 | 300 | 113.1879 | 132.1244 | 1.9759 | 0.0690431 | 0.858553
3369 | 2 | https://doi.org/10.1007/s11664-014-3075-8 | Cu2HgSnSe3.2Te0.8 | Cu2HgSnSe3.2Te0.8 | Cu2HgSnSexTe4-x | Cu | Cu2HgSnSe3.2Te0.8 | None | TRUE |  |  | Navratil 2014 | 2014 | 400 | 98.68167 | 162.5906736 | 2.6087 | 0.17526 | 0.595395
3370 | 2 | https://doi.org/10.1007/s11664-014-3075-8 | Cu2HgSnSe3.2Te0.8 | Cu2HgSnSe3.2Te0.8 | Cu2HgSnSexTe4-x | Cu | Cu2HgSnSe3.2Te0.8 | None | TRUE |  |  | Navratil 2014 | 2014 | 700 | 74.54224 | 214.1968912 | 3.42 | 0.601472 | 0.398026
3371 | 2 | https://doi.org/10.1007/s11664-014-3075-8 | Cu2HgSnSe4 | Cu2HgSnSe4 | Cu2HgSnSexTe4-x | Cu | Cu2HgSnSe4 | None | TRUE |  |  | Navratil 2014 | 2014 | 300 | 68.73943 | 201.76 | 2.7982 | 0.101268 | 0.828947
3372 | 2 | https://doi.org/10.1007/s11664-014-3075-8 | Cu2HgSnSe4 | Cu2HgSnSe4 | Cu2HgSnSexTe4-x | Cu | Cu2HgSnSe4 | None | TRUE |  |  | Navratil 2014 | 2014 | 400 | 58.81937 | 244.66 | 3.5208 | 0.251843 | 0.559211
3373 | 2 | https://doi.org/10.1007/s11664-014-3075-8 | Cu2HgSnSe4 | Cu2HgSnSe4 | Cu2HgSnSexTe4-x | Cu | Cu2HgSnSe4 | None | TRUE |  |  | Navratil 2014 | 2014 | 700 | 42.00679 | 283.8342 | 3.3841 | 0.673033 | 0.351974 | [28 empty] | 0.088989
3374 | 2 |  | Cu0.98GaTe2 | Cu0.98GaTe2 |  |  |  |  | FALSE |  |  |  |  | 300 | 704.3987966 | 129.8979592 |  |  | 7.185335742 | [29 empty] | Data taken from 650K instead of 700k, (2021-01-22, SGB) data not available at 650K, taking from 550K
3375 | 2 |  | Cu0.98GaTe2 | Cu0.98GaTe2 |  |  |  |  | FALSE |  |  |  |  | 400 | 587.6854445 | 150.1020408 |  |  | 5.039897621 | [29 empty] | Data taken at 310K instead of 300K
3376 | 2 |  | Cu0.98GaTe2 | Cu0.98GaTe2 |  |  |  |  | FALSE |  |  |  |  | 700 | 438.551717 | 192.9591837 |  |  | 2.318369634 | [29 empty] | Seeback coeff taken at 310K instead of 300K, Thermal Conductivity (Kappa2) data taken at 298, 425 and 525K.
3377 | 2 |  | Cu0.98GaTe2 | Cu0.98GaTe2 |  |  |  |  | FALSE |  |  |  |  | 1000 | 402.8893039 | 190.5102041 |  |  | 1.874017197 | [29 empty] | Data taken from 650K instead of 700k, (2021-01-22, SGB) data not available at 650K, taking from 550K
3378 | 2 |  | Cu0.985GaTe2 | Cu0.985GaTe2 |  |  |  |  | FALSE |  |  |  |  | 300 | 490.4243179 | 155.6122449 |  |  | 7.110057212
3379 | 2 |  | Cu0.985GaTe2 | Cu0.985GaTe2 |  |  |  |  | FALSE |  |  |  |  | 400 | 415.8574541 | 178.877551 |  |  | 4.821589883
3380 | 2 |  | Cu0.985GaTe2 | Cu0.985GaTe2 |  |  |  |  | FALSE |  |  |  |  | 700 | 316.434969 | 216.2244898 |  |  | 2.098807254
3381 | 2 |  | Cu0.985GaTe2 | Cu0.985GaTe2 |  |  |  |  | FALSE |  |  |  |  | 1000 | 327.2417609 | 217.4489796 |  |  | 1.701503898
3382 | 2 |  | Cu0.99GaTe2 | Cu0.99GaTe2 |  |  |  |  | FALSE |  |  |  |  | 300 | 162.9785247 | 262.755102 |  |  | 7.606895513
3383 | 2 |  | Cu0.99GaTe2 | Cu0.99GaTe2 |  |  |  |  | FALSE |  |  |  |  | 400 | 160.8171664 | 284.1836735 |  |  | 4.942035531
3384 | 2 |  | Cu0.99GaTe2 | Cu0.99GaTe2 |  |  |  |  | FALSE |  |  |  |  | 700 | 244.0294636 | 251.7346939 |  |  | 2.051758172
3385 | 2 |  | Cu0.99GaTe2 | Cu0.99GaTe2 |  |  |  |  | FALSE |  |  |  |  | 1000 | 281.8532351 | 224.7959184 |  |  | 1.549901301
3386 | 2 |  | CuGaTe2 | CuGaTe2 |  |  |  |  | FALSE |  |  |  |  | 300 | 21.40955147 | 412.755102 |  |  | 8.276874435
3387 | 2 |  | CuGaTe2 | CuGaTe2 |  |  |  |  | FALSE |  |  |  |  | 400 | 26.8129474 | 427.4489796 |  |  | 5.235621801
3388 | 2 |  | CuGaTe2 | CuGaTe2 |  |  |  |  | FALSE |  |  |  |  | 700 | 134.8808659 | 282.9591837 |  |  | 2.020392118
3389 | 2 |  | CuGaTe2 | CuGaTe2 |  |  |  |  | FALSE |  |  |  |  | 1000 | 180.2693917 | 262.755102 |  |  | 1.696276222
3390 | 2 |  | Sb2Te3 | Sb2Te3 |  |  |  |  | FALSE |  |  |  |  | 300 | 2985.07 | 91.0627 |  |  | 2.9937
3391 | 2 |  | Sb2Te3 | Sb2Te3 |  |  |  |  | FALSE |  |  |  |  | 400 | 1884.090738 | 105.2744 |  |  | 2.4608
3392 | 2 |  | Sb2Te3 | Sb2Te3 |  |  |  |  | FALSE |  |  |  |  | 700 | 774.8454183 | 136.489 |  |  | 1.8665
3393 | 2 |  | Sb1.95In0.05Te3 | Sb1.95In0.05Te3 |  |  |  |  | FALSE |  |  |  |  | 300 | 2067.268931 | 90.8395 |  |  | 2.03445
3394 | 2 |  | Sb1.95In0.05Te3 | Sb1.95In0.05Te3 |  |  |  |  | FALSE |  |  |  |  | 400 | 1378.359752 | 112.0402 |  |  | 1.7021
3395 | 2 |  | Sb1.95In0.05Te3 | Sb1.95In0.05Te3 |  |  |  |  | FALSE |  |  |  |  | 700 | 644.4876967 | 164.112 |  |  | 1.3233
3396 | 2 |  | Sb1.9In0.10Te3 | Sb1.9In0.10Te3 |  |  |  |  | FALSE |  |  |  |  | 300 | 1154.947796 | 100.7167 |  |  | 1.4717
3397 | 2 |  | Sb1.9In0.10Te3 | Sb1.9In0.10Te3 |  |  |  |  | FALSE |  |  |  |  | 400 | 825.9820927 | 133.5027 |  |  | 1.2554
3398 | 2 |  | Sb1.9In0.10Te3 | Sb1.9In0.10Te3 |  |  |  |  | FALSE |  |  |  |  | 700 | 425.8816816 | 188.936 |  |  | 1.083
3399 | 2 |  | Sb1.85In0.15Te3 | Sb1.85In0.15Te3 |  |  |  |  | FALSE |  |  |  |  | 300 | 755.093103 | 120.7189 |  |  | 1.2156
3400 | 2 |  | Sb1.85In0.15Te3 | Sb1.85In0.15Te3 |  |  |  |  | FALSE |  |  |  |  | 400 | 509.8607061 | 165.1041 |  |  | 1.0086
3401 | 2 |  | Sb1.85In0.15Te3 | Sb1.85In0.15Te3 |  |  |  |  | FALSE |  |  |  |  | 700 | 302.8311686 | 209.4892 |  |  | 1.0047
3402 | 2 |  | Sb1.80In0.20Te3 | Sb1.80In0.20Te3 |  |  |  |  | FALSE |  |  |  |  | 300 | 356.7631592 | 146.8612 |  |  | 0.8986
3403 | 2 |  | Sb1.80In0.20Te3 | Sb1.80In0.20Te3 |  |  |  |  | FALSE |  |  |  |  | 400 | 256.9557933 | 196.84323 |  |  | 0.7713
3404 | 2 |  | Sb1.80In0.20Te3 | Sb1.80In0.20Te3 |  |  |  |  | FALSE |  |  |  |  | 700 | 210.3005194 | 211.349 |  |  | 0.9148
3405 | 2 |  | Bi0.4Sb1.6Te3 | Bi0.4Sb1.6Te3 |  |  |  |  | FALSE |  |  |  |  | 300 | 1030.927835 | 210.7 |  |  | 1.18
3406 | 2 |  | Bi0.4Sb1.6Te3 | Bi0.4Sb1.6Te3 |  |  |  |  | FALSE |  |  |  |  | 400 | 1724.137931 | 229.5 |  |  | 1.07
3407 | 2 |  | Bi0.4Sb1.6Te3 | Bi0.4Sb1.6Te3 |  |  |  |  | FALSE |  |  |  |  | 700 | 2272.727273 | 174.8 |  |  | 1.42
3408 | 2 |  | Bi0.4Sb1.590Ge0.01Te3 | Bi0.4Sb1.590Ge0.01Te3 |  |  |  |  | FALSE |  |  |  |  | 300 | 900.9009009 | 208.2 |  |  | 1.04
3409 | 2 |  | Bi0.4Sb1.590Ge0.01Te3 | Bi0.4Sb1.590Ge0.01Te3 |  |  |  |  | FALSE |  |  |  |  | 400 | 1492.537313 | 222.8 |  |  | 0.97
3410 | 2 |  | Bi0.4Sb1.590Ge0.01Te3 | Bi0.4Sb1.590Ge0.01Te3 |  |  |  |  | FALSE |  |  |  |  | 700 | 1960.784314 | 170.5 |  |  | 1.26
3411 | 2 |  | Bi0.4Sb1.585Ge0.015Te3 | Bi0.4Sb1.585Ge0.015Te3 |  |  |  |  | FALSE |  |  |  |  | 300 | 813.0081301 | 197.5 |  |  | 1.12
3412 | 2 |  | Bi0.4Sb1.585Ge0.015Te3 | Bi0.4Sb1.585Ge0.015Te3 |  |  |  |  | FALSE |  |  |  |  | 400 | 1388.888889 | 212.7 |  |  | 1.03
3413 | 2 |  | Bi0.4Sb1.585Ge0.015Te3 | Bi0.4Sb1.585Ge0.015Te3 |  |  |  |  | FALSE |  |  |  |  | 700 | 1923.076923 | 166.9 |  |  | 1.24
3414 | 2 |  | Bi0.4Sb1.580Ge0.02Te3 | Bi0.4Sb1.580Ge0.02Te3 |  |  |  |  | FALSE |  |  |  |  | 300 | 675.6756757 | 153.5 |  |  | 1.3
3415 | 2 |  | Bi0.4Sb1.580Ge0.02Te3 | Bi0.4Sb1.580Ge0.02Te3 |  |  |  |  | FALSE |  |  |  |  | 400 | 1063.829787 | 170.3 |  |  | 1.17
3416 | 2 |  | Bi0.4Sb1.580Ge0.02Te3 | Bi0.4Sb1.580Ge0.02Te3 |  |  |  |  | FALSE |  |  |  |  | 700 | 1515.151515 | 152.7 |  |  | 1.3
3417 | 2 |  | Bi0.46Sb1.54Te3 | Bi0.46Sb1.54Te3 |  |  |  |  | FALSE |  |  |  |  | 300 | 868.03 |  |  |  | 1.2257
3418 | 2 |  | Bi0.46Sb1.54Te3 | Bi0.46Sb1.54Te3 |  |  |  |  | FALSE |  |  |  |  | 400 | 523.77 |  |  |  | 1.207
3419 | 2 |  | Bi0.46Sb1.54Te3 | Bi0.46Sb1.54Te3 |  |  |  |  | FALSE |  |  |  |  | 700 | 413.1 |  |  |  | 1.6205
3420 | 2 |  | Znx0.005Bi0.46Sb1.54Te3.005 | Znx0.005Bi0.46Sb1.54Te3.005 |  |  |  |  | FALSE |  |  |  |  | 300 | 949.18 |  |  |  | 1.2117
3421 | 2 |  | Znx0.005Bi0.46Sb1.54Te3.005 | Znx0.005Bi0.46Sb1.54Te3.005 |  |  |  |  | FALSE |  |  |  |  | 400 | 555.74 |  |  |  | 1.1868
3422 | 2 |  | Znx0.005Bi0.46Sb1.54Te3.005 | Znx0.005Bi0.46Sb1.54Te3.005 |  |  |  |  | FALSE |  |  |  |  | 700 | 422.8 |  |  |  | 1.61
3423 | 2 |  | Znx0.015Bi0.46Sb1.54Te3.015 | Znx0.015Bi0.46Sb1.54Te3.015 |  |  |  |  | FALSE |  |  |  |  | 300 | 914.8 |  |  |  | 1.1728
3424 | 2 |  | Znx0.015Bi0.46Sb1.54Te3.015 | Znx0.015Bi0.46Sb1.54Te3.015 |  |  |  |  | FALSE |  |  |  |  | 400 | 555.74 |  |  |  | 1.126
3425 | 2 |  | Znx0.015Bi0.46Sb1.54Te3.015 | Znx0.015Bi0.46Sb1.54Te3.015 |  |  |  |  | FALSE |  |  |  |  | 700 | 440.2 |  |  |  | 1.499
3426 | 2 |  | Znx0.03Bi0.46Sb1.54Te3.03 | Znx0.03Bi0.46Sb1.54Te3.03 |  |  |  |  | FALSE |  |  |  |  | 300 | 1037.7 |  |  |  | 1.1572
3427 | 2 |  | Znx0.03Bi0.46Sb1.54Te3.03 | Znx0.03Bi0.46Sb1.54Te3.03 |  |  |  |  | FALSE |  |  |  |  | 400 | 612.3 |  |  |  | 1.1214
3428 | 2 |  | Znx0.03Bi0.46Sb1.54Te3.03 | Znx0.03Bi0.46Sb1.54Te3.03 |  |  |  |  | FALSE |  |  |  |  | 700 | 468 |  |  |  | 1.514
3429 | 2 |  | Znx0.06Bi0.46Sb1.54Te3.06 | Znx0.06Bi0.46Sb1.54Te3.06 |  |  |  |  | FALSE |  |  |  |  | 300 | 1278.7 |  |  |  | 1.2521
3430 | 2 |  | Znx0.06Bi0.46Sb1.54Te3.06 | Znx0.06Bi0.46Sb1.54Te3.06 |  |  |  |  | FALSE |  |  |  |  | 400 | 735.25 |  |  |  | 1.137
3431 | 2 |  | Znx0.06Bi0.46Sb1.54Te3.06 | Znx0.06Bi0.46Sb1.54Te3.06 |  |  |  |  | FALSE |  |  |  |  | 700 | 510.71 |  |  |  | 1.443
3432 | 2 |  | Znx0.12Bi0.46Sb1.54Te3.12 | Znx0.12Bi0.46Sb1.54Te3.12 |  |  |  |  | FALSE |  |  |  |  | 300 | 1418.9 |  |  |  | 1.459
3433 | 2 |  | Znx0.12Bi0.46Sb1.54Te3.12 | Znx0.12Bi0.46Sb1.54Te3.12 |  |  |  |  | FALSE |  |  |  |  | 400 | 848.36 |  |  |  | 1.2366
3434 | 2 |  | Znx0.12Bi0.46Sb1.54Te3.12 | Znx0.12Bi0.46Sb1.54Te3.12 |  |  |  |  | FALSE |  |  |  |  | 700 | 580.61 |  |  |  | 1.4231
3435 | 2 |  | Bi0.5Sb1.5Te2.7Se0.3 | Bi0.5Sb1.5Te2.7Se0.3 |  |  |  |  | FALSE |  |  |  |  | 300 | 180.7240249 | 151.5671642 |  |  | 0.8
3436 | 2 |  | Bi0.5Sb1.5Te2.7Se0.3 | Bi0.5Sb1.5Te2.7Se0.3 |  |  |  |  | FALSE |  |  |  |  | 400 | 284.1433252 | 167.9104478 |  |  | 1.1033
3437 | 2 |  | Bi0.5Sb1.5Te2.7Se0.3 | Bi0.5Sb1.5Te2.7Se0.3 |  |  |  |  | FALSE |  |  |  |  | 300 | 108.033506 | 236.1940299 |  |  | 0.8
3438 | 2 |  | Bi0.5Sb1.5Te2.7Se0.3 | Bi0.5Sb1.5Te2.7Se0.3 |  |  |  |  | FALSE |  |  |  |  | 400 | 153.4700349 | 241.3432836 |  |  | 1.1033
3439 | 2 |  | YbCd2Sb2 | YbCd2Sb2 |  |  |  |  | FALSE |  |  |  |  | 300 | 455.19 | 116.476 |  |  | 2.053
3440 | 2 |  | YbCd2Sb2 | YbCd2Sb2 |  |  |  |  | FALSE |  |  |  |  | 400 | 408.27 | 143.81 |  |  | 1.656
3441 | 2 |  | YbCd2Sb2 | YbCd2Sb2 |  |  |  |  | FALSE |  |  |  |  | 700 | 312.496 | 205.25 |  |  | 1.11
3442 | 2 |  | YbCd1.9Mg0.1Sb2 | YbCd1.9Mg0.1Sb2 |  |  |  |  | FALSE |  |  |  |  | 300 | 495.96 | 142.66 |  |  | 1.58
3443 | 2 |  | YbCd1.9Mg0.1Sb2 | YbCd1.9Mg0.1Sb2 |  |  |  |  | FALSE |  |  |  |  | 400 | 426.72 | 171.73 |  |  | 1.39
3444 | 2 |  | YbCd1.9Mg0.1Sb2 | YbCd1.9Mg0.1Sb2 |  |  |  |  | FALSE |  |  |  |  | 700 | 297.11 | 229.71 |  |  | 1.02
3445 | 2 |  | YbCd1.8Mg0.2Sb2 | YbCd1.8Mg0.2Sb2 |  |  |  |  | FALSE |  |  |  |  | 300 | 309.81 | 134.03 |  |  | 1.37
3446 | 2 |  | YbCd1.8Mg0.2Sb2 | YbCd1.8Mg0.2Sb2 |  |  |  |  | FALSE |  |  |  |  | 400 | 268.27 | 161.37 |  |  | 1.16
3447 | 2 |  | YbCd1.8Mg0.2Sb2 | YbCd1.8Mg0.2Sb2 |  |  |  |  | FALSE |  |  |  |  | 700 | 198.65 | 199.79 |  |  | 0.9
3448 | 2 |  | YbCd1.6Mg0.4Sb2 | YbCd1.6Mg0.4Sb2 |  |  |  |  | FALSE |  |  |  |  | 300 | 162.89 | 179.21 |  |  | 1.19
3449 | 2 |  | YbCd1.6Mg0.4Sb2 | YbCd1.6Mg0.4Sb2 |  |  |  |  | FALSE |  |  |  |  | 400 | 132.12 | 203.96 |  |  | 0.99
3450 | 2 |  | YbCd1.6Mg0.4Sb2 | YbCd1.6Mg0.4Sb2 |  |  |  |  | FALSE |  |  |  |  | 700 | 114.81 | 246.98 |  |  | 0.79
3451 | 2 |  | YbCd1.4Mg0.6Sb2 | YbCd1.4Mg0.6Sb2 |  |  |  |  | FALSE |  |  |  |  | 300 | 69.81 | 194.17 |  |  | 1.2
3452 | 2 |  | YbCd1.4Mg0.6Sb2 | YbCd1.4Mg0.6Sb2 |  |  |  |  | FALSE |  |  |  |  | 400 | 58.267 | 217.19 |  |  | 1.04
3453 | 2 |  | YbCd1.4Mg0.6Sb2 | YbCd1.4Mg0.6Sb2 |  |  |  |  | FALSE |  |  |  |  | 700 | 70.96 | 240.94 |  |  | 0.84
3454 | 2 |  | YbCd1.2Mg0.8Sb2 | YbCd1.2Mg0.8Sb2 |  |  |  |  | FALSE |  |  |  |  | 300 | 156.7 | 130 |  |  | 1.34
3455 | 2 |  | YbCd1.2Mg0.8Sb2 | YbCd1.2Mg0.8Sb2 |  |  |  |  | FALSE |  |  |  |  | 400 | 130.6 | 144.101 |  |  | 1.11
3456 | 2 |  | YbCd1.2Mg0.8Sb2 | YbCd1.2Mg0.8Sb2 |  |  |  |  | FALSE |  |  |  |  | 700 | 103.27 | 172.158 |  |  | 0.92
3457 | 2 |  | Bi0.5Sb1.5Te3 | Bi0.5Sb1.5Te3 |  |  |  |  | FALSE |  |  |  |  | 300 | 386.765 | 228.33 |  |  | 0.833
3458 | 2 |  | Bi0.5Sb1.5Te3 | Bi0.5Sb1.5Te3 |  |  |  |  | FALSE |  |  |  |  | 400 | 268.397 | 228.02 |  |  | 0.858
3459 | 2 |  | Bi0.5Sb1.5Te3 | Bi0.5Sb1.5Te3 |  |  |  |  | FALSE |  |  |  |  | 600 | 243.907 | 150.51 |  |  | 1.337
3460 | 2 |  | Cu0.005Bi0.5Sb1.495Te3 | Cu0.005Bi0.5Sb1.495Te3 |  |  |  |  | FALSE |  |  |  |  | 300 | 1382.683 | 154.86 |  |  | 1.01
3461 | 2 |  | Cu0.005Bi0.5Sb1.495Te3 | Cu0.005Bi0.5Sb1.495Te3 |  |  |  |  | FALSE |  |  |  |  | 400 | 778.601 | 190.66 |  |  | 0.837
3462 | 2 |  | Cu0.005Bi0.5Sb1.495Te3 | Cu0.005Bi0.5Sb1.495Te3 |  |  |  |  | FALSE |  |  |  |  | 600 | 358.176 | 191.91 |  |  | 1.122
3463 | 2 |  | Cu0.01Bi0.5Sb1.48Te3 | Cu0.01Bi0.5Sb1.48Te3 |  |  |  |  | FALSE |  |  |  |  | 300 | 1615.336 | 143.97 |  |  | 1.114
3464 | 2 |  | Cu0.01Bi0.5Sb1.48Te3 | Cu0.01Bi0.5Sb1.48Te3 |  |  |  |  | FALSE |  |  |  |  | 400 | 937.785 | 173.23 |  |  | 0.909
3465 | 2 |  | Cu0.01Bi0.5Sb1.48Te3 | Cu0.01Bi0.5Sb1.48Te3 |  |  |  |  | FALSE |  |  |  |  | 600 | 419.418 | 185.68 |  |  | 1.104
3466 | 2 |  | Cu0.015Bi0.5Sb1.475Te3 | Cu0.015Bi0.5Sb1.475Te3 |  |  |  |  | FALSE |  |  |  |  | 300 | 1778.602 | 125.6 |  |  | 1.25
3467 | 2 |  | Cu0.015Bi0.5Sb1.475Te3 | Cu0.015Bi0.5Sb1.475Te3 |  |  |  |  | FALSE |  |  |  |  | 400 | 1031.663 | 160.78 |  |  | 0.99
3468 | 2 |  | Cu0.015Bi0.5Sb1.475Te3 | Cu0.015Bi0.5Sb1.475Te3 |  |  |  |  | FALSE |  |  |  |  | 600 | 423.482 | 187.55 |  |  | 1.071
3469 | 2 |  | Og | Bi0.5Sb1.5Te3+1.0wt%Pb |  |  |  |  | FALSE |  |  |  |  | 300 | 1234.63 | 128.51 |  |  | 1.47
3470 | 2 |  | Og | Bi0.5Sb1.5Te3+1.0wt%Pb |  |  |  |  | FALSE |  |  |  |  | 400 | 978.26 | 145.54 |  |  | 1.37
3471 | 2 |  | Og | Bi0.5Sb1.5Te3+.5wt%Pb |  |  |  |  | FALSE |  |  |  |  | 300 | 753.89 | 167.35 |  |  | 1.18
3472 | 2 |  | Og | Bi0.5Sb1.5Te3+.5wt%Pb |  |  |  |  | FALSE |  |  |  |  | 400 | 561.57 | 182.77 |  |  | 1.06
3473 | 2 |  | Cu2ZnGeSe4 | Cu2ZnGeSe4 |  |  |  |  | FALSE |  |  |  |  | 300 | 41.3565 | 90.7545 |  |  | 1.3212
3474 | 2 |  | Cu2ZnGeSe4 | Cu2ZnGeSe4 |  |  |  |  | FALSE |  |  |  |  | 400 | 53.4759 | 113.1782 |  |  | 1.2802
3475 | 2 |  | Cu2ZnGeSe4 | Cu2ZnGeSe4 |  |  |  |  | FALSE |  |  |  |  | 700 | 78.8022 | 184.9119 |  |  | 1.0082
3476 | 2 |  | Cu2ZnGe0.975In0.025Se4 | Cu2ZnGe0.975In0.025Se4 |  |  |  |  | FALSE |  |  |  |  | 300 | 130.719 | 64.2377 |  |  | 2.1316
3477 | 2 |  | Cu2ZnGe0.975In0.025Se4 | Cu2ZnGe0.975In0.025Se4 |  |  |  |  | FALSE |  |  |  |  | 400 | 167.2241 | 82.6165 |  |  | 2.0926
3478 | 2 |  | Cu2ZnGe0.975In0.025Se4 | Cu2ZnGe0.975In0.025Se4 |  |  |  |  | FALSE |  |  |  |  | 700 | 201.6129 | 154.7996 |  |  | 1.513
3479 | 2 |  | Cu2ZnGe0.95In0.05Se4 | Cu2ZnGe0.95In0.05Se4 |  |  |  |  | FALSE |  |  |  |  | 300 | 145.7726 | 108.9567 |  |  | 2.5506
3480 | 2 |  | Cu2ZnGe0.95In0.05Se4 | Cu2ZnGe0.95In0.05Se4 |  |  |  |  | FALSE |  |  |  |  | 400 | 175.1313 | 124.1894 |  |  | 2.4701
3481 | 2 |  | Cu2ZnGe0.95In0.05Se4 | Cu2ZnGe0.95In0.05Se4 |  |  |  |  | FALSE |  |  |  |  | 700 | 161.8123 | 194.5748 |  |  | 1.5566
3482 | 2 |  | Cu2ZnGe0.925In0.075Se4 | Cu2ZnGe0.925In0.075Se4 |  |  |  |  | FALSE |  |  |  |  | 300 | 75.8725 | 113.2264 |  |  | 2.0693
3483 | 2 |  | Cu2ZnGe0.925In0.075Se4 | Cu2ZnGe0.925In0.075Se4 |  |  |  |  | FALSE |  |  |  |  | 400 | 96.8054 | 131.3804 |  |  | 2.0056
3484 | 2 |  | Cu2ZnGe0.925In0.075Se4 | Cu2ZnGe0.925In0.075Se4 |  |  |  |  | FALSE |  |  |  |  | 700 | 122.2494 | 202.8894 |  |  | 1.3078
3485 | 2 |  | Cu2ZnGe0.9In0.1Se4 | Cu2ZnGe0.9In0.1Se4 |  |  |  |  | FALSE |  |  |  |  | 300 | 161.0306 | 94.5747 |  |  | 1.9426
3486 | 2 |  | Cu2ZnGe0.9In0.1Se4 | Cu2ZnGe0.9In0.1Se4 |  |  |  |  | FALSE |  |  |  |  | 400 | 189.0359 | 113.8524 |  |  | 1.9026
3487 | 2 |  | Cu2ZnGe0.9In0.1Se4 | Cu2ZnGe0.9In0.1Se4 |  |  |  |  | FALSE |  |  |  |  | 700 | 173.913 | 185.8108 |  |  | 1.263
3488 | 2 |  | Cu2ZnSnS4 | Cu2ZnSnS4 |  |  |  |  | FALSE |  |  |  |  | 300 | 0.3457 | 331 |  |  | 4.7
3489 | 2 |  | Cu2ZnSnS4 | Cu2ZnSnS4 |  |  |  |  | FALSE |  |  |  |  | 400 | 0.8066 | 344 |  |  | 3.47
3490 | 2 |  | Cu2ZnSnS4 | Cu2ZnSnS4 |  |  |  |  | FALSE |  |  |  |  | 700 | 5.1687 | 359 |  |  | 1.21
3491 | 2 |  | Cu2.1Zn0.9SnS4 | Cu2.1Zn0.9SnS4 |  |  |  |  | FALSE |  |  |  |  | 300 | 23.8095 | 125 |  |  | 2.79
3492 | 2 |  | Cu2.1Zn0.9SnS4 | Cu2.1Zn0.9SnS4 |  |  |  |  | FALSE |  |  |  |  | 400 | 44.6429 | 145 |  |  | 2.11
3493 | 2 |  | Cu2.1Zn0.9SnS4 | Cu2.1Zn0.9SnS4 |  |  |  |  | FALSE |  |  |  |  | 700 | 139.881 | 217 |  |  | 1.01
3494 | 2 |  | Cu2ZnSnSe4 | Cu2ZnSnSe4 |  |  |  |  | FALSE |  |  |  |  | 300 | 342.2619 | 81.8 |  |  | 4.23
3495 | 2 |  | Cu2ZnSnSe4 | Cu2ZnSnSe4 |  |  |  |  | FALSE |  |  |  |  | 400 | 318.4524 | 98 |  |  | 3.32
3496 | 2 |  | Cu2ZnSnSe4 | Cu2ZnSnSe4 |  |  |  |  | FALSE |  |  |  |  | 700 | 220.2381 | 160 |  |  | 2.06
3497 | 2 |  | Cu2.1Zn0.9SnSe4 | Cu2.1Zn0.9SnSe4 |  |  |  |  | FALSE |  |  |  |  | 300 | 860.119 | 58 |  |  | 3.67
3498 | 2 |  | Cu2.1Zn0.9SnSe4 | Cu2.1Zn0.9SnSe4 |  |  |  |  | FALSE |  |  |  |  | 400 | 845.2381 | 67 |  |  | 2.72
3499 | 2 |  | Cu2.1Zn0.9SnSe4 | Cu2.1Zn0.9SnSe4 |  |  |  |  | FALSE |  |  |  |  | 700 | 809.5238 | 116 |  |  | 1.53
3500 | 2 |  | NaCoO2 | NaCoO2 |  |  |  |  | FALSE |  |  |  |  | 300 | 84.3 | 5 |  |  | 1.2
3501 | 2 |  | NaCoO2 | NaCoO2 |  |  |  |  | FALSE |  |  |  |  | 400 | 80 | 51.6 |  |  | 1.08
3502 | 2 |  | NaCoO2 | NaCoO2 |  |  |  |  | FALSE |  |  |  |  | 700 | 72.7 | 183.2 |  |  | 0.894
3503 | 2 |  | NaCoO2 | NaCoO2 |  |  |  |  | FALSE |  |  |  |  | 1000 | 68.2 | 316.8 |  |  | 0.88
3504 | 2 |  | Na.98CoO2 | Na.98CoO2 |  |  |  |  | FALSE |  |  |  |  | 300 | 88.3 | 18.9 |  |  | 1.3
3505 | 2 |  | Na.98CoO2 | Na.98CoO2 |  |  |  |  | FALSE |  |  |  |  | 400 | 84 | 62.1 |  |  | 1.18
3506 | 2 |  | Na.98CoO2 | Na.98CoO2 |  |  |  |  | FALSE |  |  |  |  | 700 | 76.6 | 196.8 |  |  | 0.996
3507 | 2 |  | Na.98CoO2 | Na.98CoO2 |  |  |  |  | FALSE |  |  |  |  | 1000 | 72.1 | 330.5 |  |  | 0.97
3508 | 2 |  | Na.96CoO2 | Na.96CoO2 |  |  |  |  | FALSE |  |  |  |  | 300 | 92.4 | 32.6 |  |  | 1.38
3509 | 2 |  | Na.96CoO2 | Na.96CoO2 |  |  |  |  | FALSE |  |  |  |  | 400 | 88 | 75 |  |  | 1.28
3510 | 2 |  | Na.96CoO2 | Na.96CoO2 |  |  |  |  | FALSE |  |  |  |  | 700 | 80.6 | 212.6 |  |  | 1.08
3511 | 2 |  | Na.96CoO2 | Na.96CoO2 |  |  |  |  | FALSE |  |  |  |  | 1000 | 76.2 | 349 |  |  | 1.08
3512 | 2 |  | Na.94CoO2 | Na.94CoO2 |  |  |  |  | FALSE |  |  |  |  | 300 | 94.7 | 32.6 |  |  | 1.48
3513 | 2 |  | Na.94CoO2 | Na.94CoO2 |  |  |  |  | FALSE |  |  |  |  | 400 | 90.2 | 83.1 |  |  | 1.38
3514 | 2 |  | Na.94CoO2 | Na.94CoO2 |  |  |  |  | FALSE |  |  |  |  | 700 | 82.9 | 237.9 |  |  | 1.2
3515 | 2 |  | Na.94CoO2 | Na.94CoO2 |  |  |  |  | FALSE |  |  |  |  | 1000 | 78.5 | 392.6 |  |  | 1.17
3516 | 2 |  | CaMg2Bi2 | CaMg2Bi2 |  |  |  |  | FALSE |  |  |  |  | 300 | 82.11 | 273.66 |  |  | 3.396
3517 | 2 |  | CaMg2Bi2 | CaMg2Bi2 |  |  |  |  | FALSE |  |  |  |  | 400 | 59.6 | 307.8 |  |  | 2.405
3518 | 2 |  | CaMg2Bi2 | CaMg2Bi2 |  |  |  |  | FALSE |  |  |  |  | 700 | 168.21 | 255.76 |  |  | 1.315
3519 | 2 |  | CaMg1.95Zn0.05Bi1.98 | CaMg1.95Zn0.05Bi1.98 |  |  |  |  | FALSE |  |  |  |  | 300 | 67.5 | 280.35 |  |  | 2.35
3520 | 2 |  | CaMg1.95Zn0.05Bi1.98 | CaMg1.95Zn0.05Bi1.98 |  |  |  |  | FALSE |  |  |  |  | 400 | 49 | 310.98 |  |  | 1.817
3521 | 2 |  | CaMg1.95Zn0.05Bi1.98 | CaMg1.95Zn0.05Bi1.98 |  |  |  |  | FALSE |  |  |  |  | 700 | 194.7 | 242.39 |  |  | 1.19
3522 | 2 |  | CaMg1.9Zn0.1Bi1.98 | CaMg1.9Zn0.1Bi1.98 |  |  |  |  | FALSE |  |  |  |  | 300 | 64.9 | 282.58 |  |  | 1.969
3523 | 2 |  | CaMg1.9Zn0.1Bi1.98 | CaMg1.9Zn0.1Bi1.98 |  |  |  |  | FALSE |  |  |  |  | 400 | 51.6 | 303.34 |  |  | 1.55
3524 | 2 |  | CaMg1.9Zn0.1Bi1.98 | CaMg1.9Zn0.1Bi1.98 |  |  |  |  | FALSE |  |  |  |  | 700 | 211.92 | 234.42 |  |  | 1.114
3525 | 2 |  | CaMg1.8Zn0.2Bi1.98 | CaMg1.8Zn0.2Bi1.98 |  |  |  |  | FALSE |  |  |  |  | 300 | 67.55 | 251.36 |  |  | 1.691
3526 | 2 |  | CaMg1.8Zn0.2Bi1.98 | CaMg1.8Zn0.2Bi1.98 |  |  |  |  | FALSE |  |  |  |  | 400 | 63.57 | 262.8 |  |  | 1.354
3527 | 2 |  | CaMg1.8Zn0.2Bi1.98 | CaMg1.8Zn0.2Bi1.98 |  |  |  |  | FALSE |  |  |  |  | 700 | 276.82 | 202.8 |  |  | 1.06
3528 | 2 |  | Cu2MgSnSe4 | Cu2MgSnSe4 |  |  |  |  | FALSE |  |  |  |  | 300 | 26.32 | 272.794 |  |  | 2.156
3529 | 2 |  | Cu2MgSnSe4 | Cu2MgSnSe4 |  |  |  |  | FALSE |  |  |  |  | 400 | 25.2 | 292.647 |  |  | 1.702
3530 | 2 |  | Cu2MgSnSe4 | Cu2MgSnSe4 |  |  |  |  | FALSE |  |  |  |  | 700 | 39.45 | 313.235 |  |  | 1.12
3531 | 2 |  | Cu2.05Mg0.95SnSe4 | Cu2.05Mg0.95SnSe4 |  |  |  |  | FALSE |  |  |  |  | 300 | 145.73 | 93.382 |  |  | 2.089
3532 | 2 |  | Cu2.05Mg0.95SnSe4 | Cu2.05Mg0.95SnSe4 |  |  |  |  | FALSE |  |  |  |  | 400 | 137.34 | 115.44 |  |  | 1.568
3533 | 2 |  | Cu2.05Mg0.95SnSe4 | Cu2.05Mg0.95SnSe4 |  |  |  |  | FALSE |  |  |  |  | 700 | 100.63 | 191.911 |  |  | 0.84
3534 | 2 |  | Cu2.075Mg0.925SnSe4 | Cu2.075Mg0.925SnSe4 |  |  |  |  | FALSE |  |  |  |  | 300 | 187.968 | 69.853 |  |  | 2.146
3535 | 2 |  | Cu2.075Mg0.925SnSe4 | Cu2.075Mg0.925SnSe4 |  |  |  |  | FALSE |  |  |  |  | 400 | 166.472 | 86.764 |  |  | 1.669
3536 | 2 |  | Cu2.075Mg0.925SnSe4 | Cu2.075Mg0.925SnSe4 |  |  |  |  | FALSE |  |  |  |  | 700 | 125.388 | 157.35 |  |  | 0.897
3537 | 2 |  | Cu2.1Mg0.9SnSe4 | Cu2.1Mg0.9SnSe4 |  |  |  |  | FALSE |  |  |  |  | 300 | 489.92 | 75 |  |  | 2.419
3538 | 2 |  | Cu2.1Mg0.9SnSe4 | Cu2.1Mg0.9SnSe4 |  |  |  |  | FALSE |  |  |  |  | 400 | 411.13 | 94.852 |  |  | 1.793
3539 | 2 |  | Cu2.1Mg0.9SnSe4 | Cu2.1Mg0.9SnSe4 |  |  |  |  | FALSE |  |  |  |  | 700 | 166.15 | 169.117 |  |  | 0.94
3540 | 2 |  | Ti2FeNiSb1.7Sn0.3 | Ti2FeNiSb1.7Sn0.3 |  |  |  |  | FALSE |  |  |  |  | 300 | 322 | 166.74 |  |  | 5.385
3541 | 2 |  | Ti2FeNiSb1.7Sn0.3 | Ti2FeNiSb1.7Sn0.3 |  |  |  |  | FALSE |  |  |  |  | 400 | 309.3 | 182.812 |  |  | 4.805
3542 | 2 |  | Ti2FeNiSb1.7Sn0.3 | Ti2FeNiSb1.7Sn0.3 |  |  |  |  | FALSE |  |  |  |  | 700 | 277.4 | 235.044 |  |  | 3.962
3543 | 2 |  | Ti2FeNiSb1.7Sn0.3 | Ti2FeNiSb1.7Sn0.3 |  |  |  |  | FALSE |  |  |  |  | 1000 | 281.3 | 231.026 |  |  | 3.782
3544 | 2 |  | Ti1.8Hf0.2FeNiSb1.7Sn0.3 | Ti1.8Hf0.2FeNiSb1.7Sn0.3 |  |  |  |  | FALSE |  |  |  |  | 300 | 311.4 | 155.192 |  |  | 3.294
3545 | 2 |  | Ti1.8Hf0.2FeNiSb1.7Sn0.3 | Ti1.8Hf0.2FeNiSb1.7Sn0.3 |  |  |  |  | FALSE |  |  |  |  | 400 | 298.7 | 179.438 |  |  | 2.966
3546 | 2 |  | Ti1.8Hf0.2FeNiSb1.7Sn0.3 | Ti1.8Hf0.2FeNiSb1.7Sn0.3 |  |  |  |  | FALSE |  |  |  |  | 700 | 265.7 | 228.186 |  |  | 2.565
3547 | 2 |  | Ti1.8Hf0.2FeNiSb1.7Sn0.3 | Ti1.8Hf0.2FeNiSb1.7Sn0.3 |  |  |  |  | FALSE |  |  |  |  | 1000 | 276.7 | 211.186 |  |  | 2.638
3548 | 2 |  | Ti1.6Hf0.4FeNiSb1.7Sn0.3 | Ti1.6Hf0.4FeNiSb1.7Sn0.3 |  |  |  |  | FALSE |  |  |  |  | 300 | 319.6 | 153.118 |  |  | 2.583
3549 | 2 |  | Ti1.6Hf0.4FeNiSb1.7Sn0.3 | Ti1.6Hf0.4FeNiSb1.7Sn0.3 |  |  |  |  | FALSE |  |  |  |  | 400 | 306.7 | 173.514 |  |  | 2.565
3550 | 2 |  | Ti1.6Hf0.4FeNiSb1.7Sn0.3 | Ti1.6Hf0.4FeNiSb1.7Sn0.3 |  |  |  |  | FALSE |  |  |  |  | 700 | 279.3 | 221.67 |  |  | 2.31
3551 | 2 |  | Ti1.6Hf0.4FeNiSb1.7Sn0.3 | Ti1.6Hf0.4FeNiSb1.7Sn0.3 |  |  |  |  | FALSE |  |  |  |  | 1000 | 288 | 203.188 |  |  | 2.455
3552 | 2 |  | Ti1.4Hf0.6FeNiSb1.7Sn0.3 | Ti1.4Hf0.6FeNiSb1.7Sn0.3 |  |  |  |  | FALSE |  |  |  |  | 300 | 301.7 | 150.748 |  |  | 2.674
3553 | 2 |  | Ti1.4Hf0.6FeNiSb1.7Sn0.3 | Ti1.4Hf0.6FeNiSb1.7Sn0.3 |  |  |  |  | FALSE |  |  |  |  | 400 | 292.5 | 172.625 |  |  | 2.383
3554 | 2 |  | Ti1.4Hf0.6FeNiSb1.7Sn0.3 | Ti1.4Hf0.6FeNiSb1.7Sn0.3 |  |  |  |  | FALSE |  |  |  |  | 700 | 268 | 220.78 |  |  | 2.1823
3555 | 2 |  | Ti1.4Hf0.6FeNiSb1.7Sn0.3 | Ti1.4Hf0.6FeNiSb1.7Sn0.3 |  |  |  |  | FALSE |  |  |  |  | 1000 | 274.6 | 203.48 |  |  | 2.237
3556 | 2 |  | Ti1.0Hf1.0FeNiSb1.7Sn0.3 | Ti1.0Hf1.0FeNiSb1.7Sn0.3 |  |  |  |  | FALSE |  |  |  |  | 300 | 317 | 138.3 |  |  | 2.492
3557 | 2 |  | Ti1.0Hf1.0FeNiSb1.7Sn0.3 | Ti1.0Hf1.0FeNiSb1.7Sn0.3 |  |  |  |  | FALSE |  |  |  |  | 400 | 306.9 | 160.77 |  |  | 2.419
3558 | 2 |  | Ti1.0Hf1.0FeNiSb1.7Sn0.3 | Ti1.0Hf1.0FeNiSb1.7Sn0.3 |  |  |  |  | FALSE |  |  |  |  | 700 | 289.2 | 200.935 |  |  | 2.291
3559 | 2 |  | Ti1.0Hf1.0FeNiSb1.7Sn0.3 | Ti1.0Hf1.0FeNiSb1.7Sn0.3 |  |  |  |  | FALSE |  |  |  |  | 1000 | 304.5 | 183.638 |  |  | 2.401
3560 | 2 |  | Mg1Ag0.97Sb 0.99 | Mg1Ag0.97Sb 0.99 |  |  |  |  | FALSE |  |  |  |  | 300 | 280.4972232 | 255.9183673 |  |  | 0.78556701
3561 | 2 |  | Mg1Ag0.97Sb 0.99 | Mg1Ag0.97Sb 0.99 |  |  |  |  | FALSE |  |  |  |  | 400 | 276.2718708 | 262.8571429 |  |  | 0.756185567
3562 | 2 |  | Mg1Ag0.97Sb 0.99 | Mg1Ag0.97Sb 0.99 |  |  |  |  | FALSE |  |  |  |  | 700 | 475.3319555 | 214.6938776 |  |  | 0.92628866
3563 | 2 |  | Mg0.9975Li0.0025Ag0.97Sb 0.99 | Mg0.9975Li0.0025Ag0.97Sb 0.99 |  |  |  |  | FALSE |  |  |  |  | 300 | 488.1270026 | 210.6122449 |  |  | 0.852061856
3564 | 2 |  | Mg0.9975Li0.0025Ag0.97Sb 0.99 | Mg0.9975Li0.0025Ag0.97Sb 0.99 |  |  |  |  | FALSE |  |  |  |  | 400 | 393.1862216 | 233.877551 |  |  | 0.805670103
3565 | 2 |  | Mg0.9975Li0.0025Ag0.97Sb 0.99 | Mg0.9975Li0.0025Ag0.97Sb 0.99 |  |  |  |  | FALSE |  |  |  |  | 700 | 565.983585 | 199.1836735 |  |  | 0.974226804
3566 | 2 |  | Mg0.995Li0.005Ag0.97Sb 0.99 | Mg0.995Li0.005Ag0.97Sb 0.99 |  |  |  |  | FALSE |  |  |  |  | 300 | 572.463444 | 200 |  |  | 0.9
3567 | 2 |  | Mg0.995Li0.005Ag0.97Sb 0.99 | Mg0.995Li0.005Ag0.97Sb 0.99 |  |  |  |  | FALSE |  |  |  |  | 400 | 466.3984944 | 226.122449 |  |  | 0.855154639
3568 | 2 |  | Mg0.995Li0.005Ag0.97Sb 0.99 | Mg0.995Li0.005Ag0.97Sb 0.99 |  |  |  |  | FALSE |  |  |  |  | 700 | 653.7728241 | 186.5306122 |  |  | 1.022164948
3569 | 2 |  | Mg0.99Li0.01Ag0.97Sb 0.99 | Mg0.99Li0.01Ag0.97Sb 0.99 |  |  |  |  | FALSE |  |  |  |  | 300 | 805.4998383 | 173.0612245 |  |  | 0.991237113
3570 | 2 |  | Mg0.99Li0.01Ag0.97Sb 0.99 | Mg0.99Li0.01Ag0.97Sb 0.99 |  |  |  |  | FALSE |  |  |  |  | 400 | 585.646572 | 204.4897959 |  |  | 0.930927835
3571 | 2 |  | Mg0.99Li0.01Ag0.97Sb 0.99 | Mg0.99Li0.01Ag0.97Sb 0.99 |  |  |  |  | FALSE |  |  |  |  | 700 | 839.8334654 | 170.2040816 |  |  | 1.087113402
3572 | 2 |  | Mg0.98Li0.02Ag0.97Sb 0.99 | Mg0.98Li0.02Ag0.97Sb 0.99 |  |  |  |  | FALSE |  |  |  |  | 300 | 930.4402426 | 155.5102041 |  |  | 1.192268041
3573 | 2 |  | Mg0.98Li0.02Ag0.97Sb 0.99 | Mg0.98Li0.02Ag0.97Sb 0.99 |  |  |  |  | FALSE |  |  |  |  | 400 | 631.8225094 | 192.244898 |  |  | 1.122680412
3574 | 2 |  | Mg0.98Li0.02Ag0.97Sb 0.99 | Mg0.98Li0.02Ag0.97Sb 0.99 |  |  |  |  | FALSE |  |  |  |  | 700 | 839.8334654 | 165.7142857 |  |  | 1.26185567
3575 | 2 |  | Mg0.96Li0.04Ag0.97Sb 0.99 | Mg0.96Li0.04Ag0.97Sb 0.99 |  |  |  |  | FALSE |  |  |  |  | 300 | 686.8320166 | 147.3469388 |  |  | 1.258762887
3576 | 2 |  | Mg0.96Li0.04Ag0.97Sb 0.99 | Mg0.96Li0.04Ag0.97Sb 0.99 |  |  |  |  | FALSE |  |  |  |  | 400 | 495.592506 | 178.3673469 |  |  | 1.201546392
3577 | 2 |  | Mg0.96Li0.04Ag0.97Sb 0.99 | Mg0.96Li0.04Ag0.97Sb 0.99 |  |  |  |  | FALSE |  |  |  |  | 700 | 656.2583442 | 149.7959184 |  |  | 1.292783505
3578 | 2 |  | Yb9Mn4.2Sb9 | Yb9Mn4.2Sb9 |  |  |  |  | FALSE |  |  |  |  | 300 | 314.4654088 | 53.7192 |  |  | 0.714059
3579 | 2 |  | Yb9Mn4.2Sb9 | Yb9Mn4.2Sb9 |  |  |  |  | FALSE |  |  |  |  | 400 | 278.2415136 | 85.4167 |  |  | 0.667037
3580 | 2 |  | Yb9Mn4.2Sb9 | Yb9Mn4.2Sb9 |  |  |  |  | FALSE |  |  |  |  | 700 | 180.1477211 | 145.8791 |  |  | 0.59587
3581 | 2 |  | Yb9Mn4.2Sb9 | Yb9Mn4.2Sb9 |  |  |  |  | FALSE |  |  |  |  | 1000 | 123.4415504 | 192.8612 |  |  | 0.600318
3582 | 2 |  | Cu3SbSe4 | Cu3SbSe4 |  |  |  |  | FALSE |  |  |  |  | 300 | 25.34080853 | 481.1595172 |  |  | 2.747694024
3583 | 2 |  | Cu3SbSe4 | Cu3SbSe4 |  |  |  |  | FALSE |  |  |  |  | 400 | 24.83305359 | 465.4071334 |  |  | 1.735795875
3584 | 2 |  | Cu3SbSe4 | Cu3SbSe4 |  |  |  |  | FALSE |  |  |  |  | 700 | 97.98340357 | 327.1994279 |  |  | 0.971201087
3585 | 2 |  | Cu2.4Ag0.6SbSe4 | Cu2.4Ag0.6SbSe4 |  |  |  |  | FALSE |  |  |  |  | 300 | 67.5735944 | 400.2204998 |  |  | 2.229314406
3586 | 2 |  | Cu2.4Ag0.6SbSe4 | Cu2.4Ag0.6SbSe4 |  |  |  |  | FALSE |  |  |  |  | 400 | 49.012256 | 431.8144867 |  |  | 1.532585735
3587 | 2 |  | Cu2.4Ag0.6SbSe4 | Cu2.4Ag0.6SbSe4 |  |  |  |  | FALSE |  |  |  |  | 700 | 80.22565873 | 346.1145446 |  |  | 0.902442488
3588 | 2 |  | Cu2.1Ag0.9SbSe4 | Cu2.1Ag0.9SbSe4 |  |  |  |  | FALSE |  |  |  |  | 300 | 117.4127996 | 357.1116754 |  |  | 2.100756261
3589 | 2 |  | Cu2.1Ag0.9SbSe4 | Cu2.1Ag0.9SbSe4 |  |  |  |  | FALSE |  |  |  |  | 400 | 77.45549407 | 387.528133 |  |  | 1.470412316
3590 | 2 |  | Cu2.1Ag0.9SbSe4 | Cu2.1Ag0.9SbSe4 |  |  |  |  | FALSE |  |  |  |  | 700 | 90.27715085 | 338.5342923 |  |  | 0.843872097
3591 | 2 |  | Cu1.8Ag1.2SbSe4 | Cu1.8Ag1.2SbSe4 |  |  |  |  | FALSE |  |  |  |  | 300 | 132.9781752 | 339.9561228 |  |  | 1.988786263
3592 | 2 |  | Cu1.8Ag1.2SbSe4 | Cu1.8Ag1.2SbSe4 |  |  |  |  | FALSE |  |  |  |  | 400 | 88.5066973 | 380.1386293 |  |  | 1.375021606
3593 | 2 |  | Cu1.8Ag1.2SbSe4 | Cu1.8Ag1.2SbSe4 |  |  |  |  | FALSE |  |  |  |  | 700 | 95.81297308 | 346.5633654 |  |  | 0.802780576
3594 | 2 |  | Cu1.5Ag1.5SbSe4 | Cu1.5Ag1.5SbSe4 |  |  |  |  | FALSE |  |  |  |  | 300 | 121.2701251 | 345.6746403 |  |  | 1.880963303
3595 | 2 |  | Cu1.5Ag1.5SbSe4 | Cu1.5Ag1.5SbSe4 |  |  |  |  | FALSE |  |  |  |  | 400 | 79.20478397 | 394.7899539 |  |  | 1.267215207
3596 | 2 |  | Cu1.5Ag1.5SbSe4 | Cu1.5Ag1.5SbSe4 |  |  |  |  | FALSE |  |  |  |  | 700 | 88.85768997 | 365.0363093 |  |  | 0.742201886
3597 | 2 |  | Cu1.2Ag1.8SbSe4 | Cu1.2Ag1.8SbSe4 |  |  |  |  | FALSE |  |  |  |  | 300 | 114.6775971 | 328.0792017 |  |  | 1.739964047
3598 | 2 |  | Cu1.2Ag1.8SbSe4 | Cu1.2Ag1.8SbSe4 |  |  |  |  | FALSE |  |  |  |  | 400 | 74.72869746 | 381.5678459 |  |  | 1.139587372
3599 | 2 |  | Cu1.2Ag1.8SbSe4 | Cu1.2Ag1.8SbSe4 |  |  |  |  | FALSE |  |  |  |  | 700 | 92.98995244 | 370.248854 |  |  | 0.752927972
3600 | 2 |  | Cu3Sb0.98Bi0.02S4 | Cu3Sb0.98Bi0.02S4 |  |  |  |  | FALSE |  |  |  |  | 300 | 1.609247506 | 467.7886402 |  |  | 1.602498811
3601 | 2 |  | Cu3Sb0.98Bi0.02S4 | Cu3Sb0.98Bi0.02S4 |  |  |  |  | FALSE |  |  |  |  | 400 | 2.772428393 | 492.6086984 |  |  | 1.201980972
3602 | 2 |  | Cu3Sb0.98Bi0.02S4 | Cu3Sb0.98Bi0.02S4 |  |  |  |  | FALSE |  |  |  |  | 700 | 6.228070186 | 495.4554462 |  |  | 0.741596272
3603 | 2 |  | Cu3Sb0.94Bi0.06S4 | Cu3Sb0.94Bi0.06S4 |  |  |  |  | FALSE |  |  |  |  | 300 | 29.98387198 | 352.1549322 |  |  | 2.020501849
3604 | 2 |  | Cu3Sb0.94Bi0.06S4 | Cu3Sb0.94Bi0.06S4 |  |  |  |  | FALSE |  |  |  |  | 400 | 35.07726381 | 364.7250876 |  |  | 1.471220762
3605 | 2 |  | Cu3Sb0.94Bi0.06S4 | Cu3Sb0.94Bi0.06S4 |  |  |  |  | FALSE |  |  |  |  | 700 | 35.62471246 | 395.0937409 |  |  | 0.888237831
3606 | 2 |  | Cu3Sb0.9Bi0.1S4 | Cu3Sb0.9Bi0.1S4 |  |  |  |  | FALSE |  |  |  |  | 300 | 26.69560898 | 313.8468326 |  |  | 1.868178709
3607 | 2 |  | Cu3Sb0.9Bi0.1S4 | Cu3Sb0.9Bi0.1S4 |  |  |  |  | FALSE |  |  |  |  | 400 | 33.52401345 | 335.8152087 |  |  | 1.409927189
3608 | 2 |  | Cu3Sb0.9Bi0.1S4 | Cu3Sb0.9Bi0.1S4 |  |  |  |  | FALSE |  |  |  |  | 700 | 40.03413631 | 365.7596215 |  |  | 0.840405643
3609 | 2 |  | Cu3Sb0.86Bi0.14S4 | Cu3Sb0.86Bi0.14S4 |  |  |  |  | FALSE |  |  |  |  | 300 | 32.56230781 | 246.0988296 |  |  | 1.793788337
3610 | 2 |  | Cu3Sb0.86Bi0.14S4 | Cu3Sb0.86Bi0.14S4 |  |  |  |  | FALSE |  |  |  |  | 400 | 39.11904689 | 269.8429748 |  |  | 1.379082834
3611 | 2 |  | Cu3Sb0.86Bi0.14S4 | Cu3Sb0.86Bi0.14S4 |  |  |  |  | FALSE |  |  |  |  | 700 | 45.95460255 | 306.6926187 |  |  | 0.910754954
3612 | https://doi.org/10.1038/s41524-021-00564-y | http://www.mrl.ucsb.edu:8080/datamine/thermoelectric.jsp | Ca0.98Bi0.02Mn0.98Nb0.02O3.0 | [5 empty] | FALSE |  |  |  |  | 300 | 0.492 | -100 | 0.492 | 0.00588 | 2.513
3613 | https://doi.org/10.1038/s41524-021-00564-y | http://www.mrl.ucsb.edu:8080/datamine/thermoelectric.jsp | Ca0.96Bi0.04Mn0.96Nb0.04O3.0 | [5 empty] | FALSE |  |  |  |  | 300 | 1.13 | -91 | 0.938 | 0.01 | 2.268
3614 | https://doi.org/10.1038/s41524-021-00564-y | http://www.mrl.ucsb.edu:8080/datamine/thermoelectric.jsp | Ca1.0Mn0.98Nb0.02O3.0 | [5 empty] | FALSE |  |  |  |  | 300 | 0.5 | -180 | 1.62 | 0.02 | 2.5
3615 | https://doi.org/10.1038/s41524-021-00564-y | http://www.mrl.ucsb.edu:8080/datamine/thermoelectric.jsp | Ca1.0Gd0.96Mn0.04O3.0 | [5 empty] | FALSE |  |  |  |  | 300 | 0.673 | -162 | 1.77 | 0.03 | 1.787
3616 | https://doi.org/10.1038/s41524-021-00564-y | http://www.mrl.ucsb.edu:8080/datamine/thermoelectric.jsp | Ca1.0Gd0.94Mn0.06O3.0 | [5 empty] | FALSE |  |  |  |  | 300 | 0.688 | -104 | 0.748 | 0.00787 | 2.85
3617 | https://doi.org/10.1038/s41524-021-00564-y | http://www.mrl.ucsb.edu:8080/datamine/thermoelectric.jsp | Ca0.9Tb0.1Mn1.0O3.0 | [5 empty] | FALSE |  |  |  |  | 300 | 1.74 | -75 | 0.976 | 0.02 | 1.484
3618 | https://doi.org/10.1038/s41524-021-00564-y | http://www.mrl.ucsb.edu:8080/datamine/thermoelectric.jsp | Ca0.7Tb0.3Mn1.0O3.0 | [5 empty] | FALSE |  |  |  |  | 300 | 1.65 | -46 | 0.353 | 0.00488 | 2.17
3619 | https://doi.org/10.1038/s41524-021-00564-y | http://www.mrl.ucsb.edu:8080/datamine/thermoelectric.jsp | Ca0.9Ho0.1Mn1.0O3.0 | [5 empty] | FALSE |  |  |  |  | 300 | 1.49 | -72 | 0.775 | 0.01 | 1.637
3620 | https://doi.org/10.1038/s41524-021-00564-y | http://www.mrl.ucsb.edu:8080/datamine/thermoelectric.jsp | Ca0.7Ho0.3Mn1.0O3.0 | [5 empty] | FALSE |  |  |  |  | 300 | 1.95 | -44 | 0.373 | 0.00522 | 2.144
3621 | https://doi.org/10.1038/s41524-021-00564-y | http://www.mrl.ucsb.edu:8080/datamine/thermoelectric.jsp | Ca0.9Y0.1Mn1.0O3.0 | [5 empty] | FALSE |  |  |  |  | 300 | 2.29 | -71 | 1.14 | 0.02 | 1.489
3622 | https://doi.org/10.1038/s41524-021-00564-y | http://www.mrl.ucsb.edu:8080/datamine/thermoelectric.jsp | Ca0.7Y0.3Mn1.0O3.0 | [5 empty] | FALSE |  |  |  |  | 300 | 1.31 | -42 | 0.227 | 0.0038 | 1.793
3623 | https://doi.org/10.1038/s41524-021-00564-y | http://www.mrl.ucsb.edu:8080/datamine/thermoelectric.jsp | Ca1.0Mn1.0O3.0 | [5 empty] | FALSE |  |  |  |  | 300 | 0.03305 | -651 | 1.4 | 0.01 | 3.562
3624 | https://doi.org/10.1038/s41524-021-00564-y | http://www.mrl.ucsb.edu:8080/datamine/thermoelectric.jsp | Ca1.0Yb0.05Mn0.95O3.0 | [5 empty] | FALSE |  |  |  |  | 300 | 1.09 | -109 | 1.3 | 0.03 | 1.49
3625 | https://doi.org/10.1038/s41524-021-00564-y | http://www.mrl.ucsb.edu:8080/datamine/thermoelectric.jsp | Ca1.0Yb0.1Mn0.9O3.0 | [5 empty] | FALSE |  |  |  |  | 300 | 2.56 | -53 | 0.715 | 0.01 | 1.725
3626 | https://doi.org/10.1038/s41524-021-00564-y | http://www.mrl.ucsb.edu:8080/datamine/thermoelectric.jsp | Ca1.0Yb0.15Mn0.85O3.0 | [5 empty] | FALSE |  |  |  |  | 300 | 2.97 | -38 | 0.435 | 0.00793 | 1.645
3627 | https://doi.org/10.1038/s41524-021-00564-y | http://www.mrl.ucsb.edu:8080/datamine/thermoelectric.jsp | Sm1.7Ca0.3Mn1.0O3.0 | [5 empty] | FALSE |  |  |  |  | 300 | 0.04018 | 69 | 0.0194 | 0.000528 | 1.1
3628 | https://doi.org/10.1038/s41524-021-00564-y | http://www.mrl.ucsb.edu:8080/datamine/thermoelectric.jsp | Sm0.5Ca0.5Mn1.0O3.0 | [5 empty] | FALSE |  |  |  |  | 300 | 1.05 | -33 | 0.111 | 0.00175 | 1.9
3629 | https://doi.org/10.1038/s41524-021-00564-y | http://www.mrl.ucsb.edu:8080/datamine/thermoelectric.jsp | Ca1.0Mn1.0O3.0 | [5 empty] | FALSE |  |  |  |  | 300 | 0.35 | -358 | 4.48 | 0.00828 | 16.23
3630 | https://doi.org/10.1038/s41524-021-00564-y | http://www.mrl.ucsb.edu:8080/datamine/thermoelectric.jsp | Ca0.9Bi0.1Mn1.0O3.0 | [5 empty] | FALSE |  |  |  |  | 300 | 2.7 | -83 | 1.84 | 0.02 | 3.591
3631 | https://doi.org/10.1038/s41524-021-00564-y | http://www.mrl.ucsb.edu:8080/datamine/thermoelectric.jsp | Ca1.0Mn1.0O3.0 | [5 empty] | FALSE |  |  |  |  | 300 | 0.00143 | -477 | 0.0326 | 0.000327 | 2.99
3632 | https://doi.org/10.1038/s41524-021-00564-y | http://www.mrl.ucsb.edu:8080/datamine/thermoelectric.jsp | In2.0O3.0 | [5 empty] | FALSE |  |  |  |  | 300 | 0.74 | -156 | 1.8 | 0.00559 | 9.67
3633 | https://doi.org/10.1038/s41524-021-00564-y | http://www.mrl.ucsb.edu:8080/datamine/thermoelectric.jsp | In1.998Ge0.002O3.0 | [5 empty] | FALSE |  |  |  |  | 300 | 4.75 | -89 | 3.73 | 0.01 | 9.156
3634 | https://doi.org/10.1038/s41524-021-00564-y | http://www.mrl.ucsb.edu:8080/datamine/thermoelectric.jsp | In1.994Ge0.006O3.0 | [5 empty] | FALSE |  |  |  |  | 300 | 12 | -50 | 3.04 | 0.0094 | 9.715
3635 | https://doi.org/10.1038/s41524-021-00564-y | http://www.mrl.ucsb.edu:8080/datamine/thermoelectric.jsp | In1.985Ge0.015O3.0 | [5 empty] | FALSE |  |  |  |  | 300 | 13.8 | -47 | 3.02 | 0.00963 | 9.419
3636 | https://doi.org/10.1038/s41524-021-00564-y | http://www.mrl.ucsb.edu:8080/datamine/thermoelectric.jsp | In1.94Ge0.06O3.0 | [5 empty] | FALSE |  |  |  |  | 300 | 11.2 | -51 | 2.88 | 0.00974 | 8.868
3637 | https://doi.org/10.1038/s41524-021-00564-y | http://www.mrl.ucsb.edu:8080/datamine/thermoelectric.jsp | In1.9Ge0.1O3.0 | [5 empty] | FALSE |  |  |  |  | 300 | 7.57 | -53 | 2.15 | 0.00941 | 6.847
3638 | https://doi.org/10.1038/s41524-021-00564-y | http://www.mrl.ucsb.edu:8080/datamine/thermoelectric.jsp | In1.8Ge0.2O3.0 | [5 empty] | FALSE |  |  |  |  | 300 | 3.48 | -52 | 0.953 | 0.00883 | 3.238
3639 | https://doi.org/10.1038/s41524-021-00564-y | http://www.mrl.ucsb.edu:8080/datamine/thermoelectric.jsp | Sr2.0Ti0.8Nb0.2O4.0 | [5 empty] | FALSE |  |  |  |  | 300 | 2.1 | -54 | 0.603 | 0.00414 | 4.37
3640 | https://doi.org/10.1038/s41524-021-00564-y | http://www.mrl.ucsb.edu:8080/datamine/thermoelectric.jsp | Sr3.0Ti1.6Nb0.4O7.0 | [5 empty] | FALSE |  |  |  |  | 300 | 5.38 | -42 | 0.967 | 0.00585 | 4.96
3641 | https://doi.org/10.1038/s41524-021-00564-y | http://www.mrl.ucsb.edu:8080/datamine/thermoelectric.jsp | Sr1.0Ti0.8Nb0.2O3.0 | [5 empty] | FALSE |  |  |  |  | 300 | 6.89 | -52 | 1.87 | 0.00539 | 10.42
3642 | https://doi.org/10.1038/s41524-021-00564-y | http://www.mrl.ucsb.edu:8080/datamine/thermoelectric.jsp | Sr0.9La0.1Ti1.0O3.0 | [5 empty] | FALSE |  |  |  |  | 300 | 3.83 | -98 | 3.64 | 0.02 | 5.88
3643 | https://doi.org/10.1038/s41524-021-00564-y | http://www.mrl.ucsb.edu:8080/datamine/thermoelectric.jsp | Sr1.0Ti0.8Nb0.2O3.0 | [5 empty] | FALSE |  |  |  |  | 300 | 2.17 | -64 | 0.874 | 0.0033 | 7.96
3644 | https://doi.org/10.1038/s41524-021-00564-y | http://www.mrl.ucsb.edu:8080/datamine/thermoelectric.jsp | Zn1.0O1.0 | [5 empty] | FALSE |  |  |  |  | 300 | 0.00059 | -301 | 0.349 | 0.000215 | 48.7
3645 | https://doi.org/10.1038/s41524-021-00564-y | http://www.mrl.ucsb.edu:8080/datamine/thermoelectric.jsp | Zn0.995Al0.005O1.0 | [5 empty] | FALSE |  |  |  |  | 300 | 1.55 | -154 | 4.22 | 0.00284 | 44.495
3646 | https://doi.org/10.1038/s41524-021-00564-y | http://www.mrl.ucsb.edu:8080/datamine/thermoelectric.jsp | Zn0.99Al0.01O1.0 | [5 empty] | FALSE |  |  |  |  | 300 | 3.12 | -179 | 11.6 | 0.00783 | 44.495
3647 | https://doi.org/10.1038/s41524-021-00564-y | http://www.mrl.ucsb.edu:8080/datamine/thermoelectric.jsp | Zn0.98Al0.02O1.0 | [5 empty] | FALSE |  |  |  |  | 300 | 7.79 | -138 | 15.8 | 0.01 | 40.29
3648 | https://doi.org/10.1038/s41524-021-00564-y | http://www.mrl.ucsb.edu:8080/datamine/thermoelectric.jsp | Zn0.95Al0.05O1.0 | [5 empty] | FALSE |  |  |  |  | 300 | 6.9 | -175 | 23.2 | 0.02 | 34.5
3649 | https://doi.org/10.1038/s41524-021-00564-y | http://www.mrl.ucsb.edu:8080/datamine/thermoelectric.jsp | Sr1.0Nb0.15Ti0.85O3.0 | [5 empty] | FALSE |  |  |  |  | 300 | 0.00199 | -40 | 0.000312 | 1.59e-06 | 5.88
3650 | https://doi.org/10.1038/s41524-021-00564-y | http://www.mrl.ucsb.edu:8080/datamine/thermoelectric.jsp | Sr0.9Y0.1Ti1.0O3.0 | [5 empty] | FALSE |  |  |  |  | 300 | 11.4 | -92 | 9.75 | 0.04 | 7
3651 | https://doi.org/10.1038/s41524-021-00564-y | http://www.mrl.ucsb.edu:8080/datamine/thermoelectric.jsp | Ba0.3Sr0.6La0.1Ti1.0O3.0 | [5 empty] | FALSE |  |  |  |  | 300 | 20.3 | -82 | 13.7 | 0.1 | 4.07
3652 | https://doi.org/10.1038/s41524-021-00564-y | http://www.mrl.ucsb.edu:8080/datamine/thermoelectric.jsp | Zn0.9975Al0.0025O1.0 | [5 empty] | FALSE |  |  |  |  | 300 | 0.0337 | -210 | 0.149 | 0.0016 | 2.78
3653 | https://doi.org/10.1038/s41524-021-00564-y | http://www.mrl.ucsb.edu:8080/datamine/thermoelectric.jsp | Bi2.0Sr2.0Co2.0O8.0 | [5 empty] | FALSE |  |  |  |  | 300 | 4.71 | 109 | 5.58 | 0.08 | 2.185
3654 | https://doi.org/10.1038/s41524-021-00564-y | http://www.mrl.ucsb.edu:8080/datamine/thermoelectric.jsp | Ca2.0Co2.0O5.0 | [5 empty] | FALSE |  |  |  |  | 300 | 6.81 | 135 | 12.4 | 0.16 | 2.3
3655 | https://doi.org/10.1038/s41524-021-00564-y | http://www.mrl.ucsb.edu:8080/datamine/thermoelectric.jsp | La1.0Co1.0O3.0 | [5 empty] | FALSE |  |  |  |  | 300 | 0.0013 | -390 | 0.0197 | 0.000315 | 1.879
3656 | https://doi.org/10.1038/s41524-021-00564-y | http://www.mrl.ucsb.edu:8080/datamine/thermoelectric.jsp | La0.99Sr0.01Co1.0O3.0 | [5 empty] | FALSE |  |  |  |  | 300 | 0.06368 | 395 | 0.994 | 0.02 | 1.807
3657 | https://doi.org/10.1038/s41524-021-00564-y | http://www.mrl.ucsb.edu:8080/datamine/thermoelectric.jsp | La0.98Sr0.02Co1.0O3.0 | [5 empty] | FALSE |  |  |  |  | 300 | 0.145 | 330 | 1.57 | 0.03 | 1.8
3658 | https://doi.org/10.1038/s41524-021-00564-y | http://www.mrl.ucsb.edu:8080/datamine/thermoelectric.jsp | La0.95Sr0.05Co1.0O3.0 | [5 empty] | FALSE |  |  |  |  | 300 | 0.627 | 215 | 2.89 | 0.05 | 1.8
3659 | https://doi.org/10.1038/s41524-021-00564-y | http://www.mrl.ucsb.edu:8080/datamine/thermoelectric.jsp | La0.8Sr0.2Co1.0O3.0 | [5 empty] | FALSE |  |  |  |  | 300 | 21.4 | 21 | 0.972 | 0.00789 | 3.696
3660 | https://doi.org/10.1038/s41524-021-00564-y | http://www.mrl.ucsb.edu:8080/datamine/thermoelectric.jsp | Na1.0Co2.0O4.0 | [5 empty] | FALSE |  |  |  |  | 300 | 33.9 | 82 | 22.8 | 0.04 | 19.08
3661 | https://doi.org/10.1038/s41524-021-00564-y | http://www.mrl.ucsb.edu:8080/datamine/thermoelectric.jsp | Na1.0Co2.0O4.0 | [5 empty] | FALSE |  |  |  |  | 300 | 4.75 | 104 | 5.14 | 0.08 | 1.904
3662 | https://doi.org/10.1038/s41524-021-00564-y | http://www.mrl.ucsb.edu:8080/datamine/thermoelectric.jsp | Ca3.0Co4.0O9.0 | [5 empty] | FALSE |  |  |  |  | 300 | 5.07 | 126 | 7.99 | 0.07 | 3.51
3663 | https://doi.org/10.1038/s41524-021-00564-y | http://www.mrl.ucsb.edu:8080/datamine/thermoelectric.jsp | Ca3.0Co4.0O9.0 | [5 empty] | FALSE |  |  |  |  | 300 | 0.937 | 117 | 1.28 | 0.02 | 2
3664 | https://doi.org/10.1038/s41524-021-00564-y | http://www.mrl.ucsb.edu:8080/datamine/thermoelectric.jsp | Ca2.7Na0.3Co4.0O9.0 | [5 empty] | FALSE |  |  |  |  | 300 | 1.23 | 117 | 1.68 | 0.03 | 2
3665 | https://doi.org/10.1038/s41524-021-00564-y | http://www.mrl.ucsb.edu:8080/datamine/thermoelectric.jsp | Ca2.7Bi0.3Co4.0O9.0 | [5 empty] | FALSE |  |  |  |  | 300 | 0.966 | 135 | 1.77 | 0.03 | 2
3666 | https://doi.org/10.1038/s41524-021-00564-y | http://www.mrl.ucsb.edu:8080/datamine/thermoelectric.jsp | Ca2.4Na0.3Bi0.3Co4.0O9.0 | [5 empty] | FALSE |  |  |  |  | 300 | 1.07 | 132 | 1.86 | 0.03 | 2
3667 | https://doi.org/10.1038/s41524-021-00564-y | http://www.mrl.ucsb.edu:8080/datamine/thermoelectric.jsp | Ba1.0Pb1.0O3.0 | [5 empty] | FALSE |  |  |  |  | 300 | 23.1 | -26 | 1.56 | 0.01 | 3.78
3668 | https://doi.org/10.1038/s41524-021-00564-y | http://www.mrl.ucsb.edu:8080/datamine/thermoelectric.jsp | Ba0.8Sr0.2Pb1.0O3.0 | [5 empty] | FALSE |  |  |  |  | 300 | 21.6 | -24 | 1.29 | 0.01 | 2.746
3669 | https://doi.org/10.1038/s41524-021-00564-y | http://www.mrl.ucsb.edu:8080/datamine/thermoelectric.jsp | Ba0.6Sr0.4Pb1.0O3.0 | [5 empty] | FALSE |  |  |  |  | 300 | 7.66 | -42 | 1.35 | 0.02 | 2.306
3670 | https://doi.org/10.1038/s41524-021-00564-y | http://www.mrl.ucsb.edu:8080/datamine/thermoelectric.jsp | Ba0.4Sr0.6Pb1.0O3.0 | [5 empty] | FALSE |  |  |  |  | 300 | 2.42 | -83 | 1.66 | 0.02 | 2.295
3671 | https://doi.org/10.1038/s41524-021-00564-y | http://www.mrl.ucsb.edu:8080/datamine/thermoelectric.jsp | W1.0O2.9 | [5 empty] | FALSE |  |  |  |  | 300 | 8.08 | -28 | 0.642 | 0.00625 | 3.083
3672 | https://doi.org/10.1038/s41524-021-00564-y | http://www.mrl.ucsb.edu:8080/datamine/thermoelectric.jsp | W1.0O2.722 | [5 empty] | FALSE |  |  |  |  | 300 | 155 | -26 | 10.3 | 0.04 | 8.177
3673 | https://doi.org/10.1038/s41524-021-00564-y | http://www.mrl.ucsb.edu:8080/datamine/thermoelectric.jsp | Cu1.0Cr1.0O2.0 | [5 empty] | FALSE |  |  |  |  | 300 | 0.00054 | 1235 | 0.0831 | 0.000379 | 6.586
3674 | https://doi.org/10.1038/s41524-021-00564-y | http://www.mrl.ucsb.edu:8080/datamine/thermoelectric.jsp | Cu1.0Cr0.99Mg0.01O2.0 | [5 empty] | FALSE |  |  |  |  | 300 | 0.00164 | 525 | 0.0451 | 0.000194 | 6.966
3675 | https://doi.org/10.1038/s41524-021-00564-y | http://www.mrl.ucsb.edu:8080/datamine/thermoelectric.jsp | Cu1.0Cr0.98Mg0.02O2.0 | [5 empty] | FALSE |  |  |  |  | 300 | 0.00957 | 312 | 0.0929 | 0.000369 | 7.558
3676 | https://doi.org/10.1038/s41524-021-00564-y | http://www.mrl.ucsb.edu:8080/datamine/thermoelectric.jsp | Cu1.0Cr0.97Mg0.03O2.0 | [5 empty] | FALSE |  |  |  |  | 300 | 0.09829 | 199 | 0.389 | 0.00164 | 7.14
3677 | https://doi.org/10.1038/s41524-021-00564-y | http://www.mrl.ucsb.edu:8080/datamine/thermoelectric.jsp | Cu1.0Cr0.96Mg0.04O2.0 | [5 empty] | FALSE |  |  |  |  | 300 | 0.09374 | 197 | 0.363 | 0.00117 | 9.293
3678 | https://doi.org/10.1038/s41524-021-00564-y | http://www.mrl.ucsb.edu:8080/datamine/thermoelectric.jsp | Cu1.0Cr0.95Mg0.05O2.0 | [5 empty] | FALSE |  |  |  |  | 300 | 0.133 | 208 | 0.574 | 0.00181 | 9.522
3679 | https://doi.org/10.1038/s41524-021-00564-y | http://www.mrl.ucsb.edu:8080/datamine/thermoelectric.jsp | Sr1.0Dy0.08Ti0.92O3.0 | [5 empty] | FALSE |  |  |  |  | 300 | 1.04 | -50 | 0.257 | 0.00184 | 4.195
3680 | https://doi.org/10.1038/s41524-021-00564-y | http://www.mrl.ucsb.edu:8080/datamine/thermoelectric.jsp | Sr1.0Nd0.17Ti0.83O3.0 | [5 empty] | FALSE |  |  |  |  | 300 | 3.85 | -32 | 0.407 | 0.00197 | 6.19
3681 | https://doi.org/10.1038/s41524-021-00564-y | http://www.mrl.ucsb.edu:8080/datamine/thermoelectric.jsp | Sr1.0Nd0.2Ti0.8O3.0 | [5 empty] | FALSE |  |  |  |  | 300 | 5.44 | -34 | 0.644 | 0.00349 | 5.53
3682 | https://doi.org/10.1038/s41524-021-00564-y | http://www.mrl.ucsb.edu:8080/datamine/thermoelectric.jsp | Sr1.0Nd0.24Ti0.76O3.0 | [5 empty] | FALSE |  |  |  |  | 300 | 4.45 | -23 | 0.227 | 0.00114 | 5.98
3683 | https://doi.org/10.1038/s41524-021-00564-y | http://www.mrl.ucsb.edu:8080/datamine/thermoelectric.jsp | Fe1.96Ti0.04O3.0 | [5 empty] | FALSE |  |  |  |  | 300 | 266 | -366 | 0.357 | 0.00137 | 7.82
3684 | https://doi.org/10.1038/s41524-021-00564-y | http://www.mrl.ucsb.edu:8080/datamine/thermoelectric.jsp | Fe1.94Ti0.06O3.0 | [5 empty] | FALSE |  |  |  |  | 300 | 243 | -335 | 0.273 | 0.00128 | 6.39
3685 | https://doi.org/10.1038/s41524-021-00564-y | http://www.mrl.ucsb.edu:8080/datamine/thermoelectric.jsp | Fe1.96Sn0.04O3.0 | [5 empty] | FALSE |  |  |  |  | 300 | 214 | -364 | 0.284 | 0.00125 | 6.84
3686 | https://doi.org/10.1038/s41524-021-00564-y | http://www.mrl.ucsb.edu:8080/datamine/thermoelectric.jsp | Nd2.0Cu1.0O4.0 | [5 empty] | FALSE |  |  |  |  | 300 | 0.00343 | -752 | 0.194 | 0.000196 | 29.6
3687 | https://doi.org/10.1038/s41524-021-00564-y | http://www.mrl.ucsb.edu:8080/datamine/thermoelectric.jsp | Nd2.0Cu0.98Ni0.02O4.0 | [5 empty] | FALSE |  |  |  |  | 300 | 0.168 | -249 | 1.05 | 0.0032 | 9.811
3688 | https://doi.org/10.1038/s41524-021-00564-y | http://www.mrl.ucsb.edu:8080/datamine/thermoelectric.jsp | Nd2.0Cu0.98Zn0.02O4.0 | [5 empty] | FALSE |  |  |  |  | 300 | 0.05269 | -343 | 0.621 | 0.00109 | 17.1
3689 | https://doi.org/10.1038/s41524-021-00564-y | http://www.mrl.ucsb.edu:8080/datamine/thermoelectric.jsp | Sr0.61Ba0.39Nb2.0O6.0 | [5 empty] | FALSE |  |  |  |  | 300 | 3.54 | -92 | 3.02 | 0.05 | 1.667
3690 | https://doi.org/10.1038/s41524-021-00564-y | http://www.mrl.ucsb.edu:8080/datamine/thermoelectric.jsp | Sr0.61Ba0.39Nb2.0O6.0 | [5 empty] | FALSE |  |  |  |  | 300 | 0.09522 | -186 | 0.329 | 0.00593 | 1.667
3691 | https://doi.org/10.1038/s41524-021-00564-y | http://www.mrl.ucsb.edu:8080/datamine/thermoelectric.jsp | Sr0.61Ba0.39Nb2.0O6.0 | [5 empty] | FALSE |  |  |  |  | 300 | 0.162 | -220 | 0.782 | 0.01 | 1.667
3692 | https://doi.org/10.1038/s41524-021-00564-y | http://www.mrl.ucsb.edu:8080/datamine/thermoelectric.jsp | Sr4.5Nb4.5O15.5 | [5 empty] | FALSE |  |  |  |  | 300 | 8.77 | -19 | 0.317 | 0.00388 | 2.45
3693 | https://doi.org/10.1038/s41524-021-00564-y | http://www.mrl.ucsb.edu:8080/datamine/thermoelectric.jsp | Sr1.6La0.4Nb2.0O7.0 | [5 empty] | FALSE |  |  |  |  | 300 | 2 | -107 | 2.29 | 0.04 | 1.8
3694 | https://doi.org/10.1038/s41524-021-00564-y | http://www.mrl.ucsb.edu:8080/datamine/thermoelectric.jsp | Ba8.0Ga16.0Ge30.0 | [5 empty] | FALSE |  |  |  |  | 300 | 15.2 | -43 | 2.77 | 0.05 | 1.7
3695 | https://doi.org/10.1038/s41524-021-00564-y | http://www.mrl.ucsb.edu:8080/datamine/thermoelectric.jsp | Ba8.0Ga16.0Ge30.0 | [5 empty] | FALSE |  |  |  |  | 300 | 12.8 | -50 | 3.15 | 0.06 | 1.52
3696 | https://doi.org/10.1038/s41524-021-00564-y | http://www.mrl.ucsb.edu:8080/datamine/thermoelectric.jsp | Ba8.0Ga16.0Ge30.0 | [5 empty] | FALSE |  |  |  |  | 300 | 15.1 | -50 | 3.78 | 0.06 | 1.94
3697 | https://doi.org/10.1038/s41524-021-00564-y | http://www.mrl.ucsb.edu:8080/datamine/thermoelectric.jsp | Tl9.0Bi1.0Te6.0 | [5 empty] | FALSE |  |  |  |  | 300 | 1.56 | 256 | 10.2 | 0.64 | 0.481
3698 | https://doi.org/10.1038/s41524-021-00564-y | http://www.mrl.ucsb.edu:8080/datamine/thermoelectric.jsp | Ba8.0Au5.14Si39.51 | [5 empty] | FALSE |  |  |  |  | 300 | 3.03 | -102 | 3.15 | 0.05 | 1.86
3699 | https://doi.org/10.1038/s41524-021-00564-y | http://www.mrl.ucsb.edu:8080/datamine/thermoelectric.jsp | Ba8.0Au5.59Si39.01 | [5 empty] | FALSE |  |  |  |  | 300 | 4.27 | 106 | 4.82 | 0.08 | 1.77
3700 | https://doi.org/10.1038/s41524-021-00564-y | http://www.mrl.ucsb.edu:8080/datamine/thermoelectric.jsp | Ba8.0Au6.1Si38.97 | [5 empty] | FALSE |  |  |  |  | 300 | 16.2 | 46 | 3.47 | 0.05 | 2.18
3701 | https://doi.org/10.1038/s41524-021-00564-y | http://www.mrl.ucsb.edu:8080/datamine/thermoelectric.jsp | Sr0.145Ga0.302Ge0.553 | [5 empty] | FALSE |  |  |  |  | 300 | 0.775 | -320 | 7.94 | 0.29 | 0.81
3702 | https://doi.org/10.1038/s41524-021-00564-y | http://www.mrl.ucsb.edu:8080/datamine/thermoelectric.jsp | Sr0.147Ga0.298Ge0.555 | [5 empty] | FALSE |  |  |  |  | 300 | 3.82 | -154 | 9.05 | 0.22 | 1.216
3703 | https://doi.org/10.1038/s41524-021-00564-y | http://www.mrl.ucsb.edu:8080/datamine/thermoelectric.jsp | Sr0.146Ga0.285Ge0.569 | [5 empty] | FALSE |  |  |  |  | 300 | 5.15 | -128 | 8.45 | 0.24 | 1.06
3704 | https://doi.org/10.1038/s41524-021-00564-y | http://www.mrl.ucsb.edu:8080/datamine/thermoelectric.jsp | Ba8.0Ga16.0Ge30.0 | [5 empty] | FALSE |  |  |  |  | 300 | 3.55 | 149 | 7.88 | 0.12 | 2
3705 | https://doi.org/10.1038/s41524-021-00564-y | http://www.mrl.ucsb.edu:8080/datamine/thermoelectric.jsp | Ba8.0Ga18.0Ge28.0 | [5 empty] | FALSE |  |  |  |  | 300 | 1.29 | -79 | 0.802 | 0.02 | 1.5
3706 | https://doi.org/10.1038/s41524-021-00564-y | http://www.mrl.ucsb.edu:8080/datamine/thermoelectric.jsp | Ba7.0Sr1.0Al16.0Si30.0 | [5 empty] | FALSE |  |  |  |  | 300 | 17 | -27 | 1.2 | 0.02 | 2.31
3707 | https://doi.org/10.1038/s41524-021-00564-y | http://www.mrl.ucsb.edu:8080/datamine/thermoelectric.jsp | In0.05Co4.0Sb12.0 | [5 empty] | FALSE |  |  |  |  | 300 | 1.67 | -280 | 13.1 | 0.19 | 2.087
3708 | https://doi.org/10.1038/s41524-021-00564-y | http://www.mrl.ucsb.edu:8080/datamine/thermoelectric.jsp | In0.1Co4.0Sb12.0 | [5 empty] | FALSE |  |  |  |  | 300 | 3.42 | -257 | 22.7 | 0.31 | 2.188
3709 | https://doi.org/10.1038/s41524-021-00564-y | http://www.mrl.ucsb.edu:8080/datamine/thermoelectric.jsp | In0.15Co4.0Sb12.0 | [5 empty] | FALSE |  |  |  |  | 300 | 5.34 | -247 | 32.5 | 0.42 | 2.299
3710 | https://doi.org/10.1038/s41524-021-00564-y | http://www.mrl.ucsb.edu:8080/datamine/thermoelectric.jsp | In0.2Co4.0Sb12.0 | [5 empty] | FALSE |  |  |  |  | 300 | 6.7 | -222 | 33.1 | 0.4 | 2.476
3711 | https://doi.org/10.1038/s41524-021-00564-y | http://www.mrl.ucsb.edu:8080/datamine/thermoelectric.jsp | In0.25Co4.0Sb12.0 | [5 empty] | FALSE |  |  |  |  | 300 | 8.78 | -217 | 41.4 | 0.49 | 2.559
3712 | https://doi.org/10.1038/s41524-021-00564-y | http://www.mrl.ucsb.edu:8080/datamine/thermoelectric.jsp | In0.3Co4.0Sb12.0 | [5 empty] | FALSE |  |  |  |  | 300 | 6.62 | -212 | 29.7 | 0.33 | 2.688
3713 | https://doi.org/10.1038/s41524-021-00564-y | http://www.mrl.ucsb.edu:8080/datamine/thermoelectric.jsp | In0.2Co4.0Sb12.0 | [5 empty] | FALSE |  |  |  |  | 300 | 8.82 | -192 | 32.6 | 0.38 | 2.57
3714 | https://doi.org/10.1038/s41524-021-00564-y | http://www.mrl.ucsb.edu:8080/datamine/thermoelectric.jsp | Ce1.0Fe3.0Co1.0Sb12.0 | [5 empty] | FALSE |  |  |  |  | 300 | 9.71 | 101 | 9.9 | 0.16 | 1.91
3715 | https://doi.org/10.1038/s41524-021-00564-y | http://www.mrl.ucsb.edu:8080/datamine/thermoelectric.jsp | Ce1.0Fe3.5Co0.5Sb12.0 | [5 empty] | FALSE |  |  |  |  | 300 | 11.2 | 87 | 8.51 | 0.11 | 2.4
3716 | https://doi.org/10.1038/s41524-021-00564-y | http://www.mrl.ucsb.edu:8080/datamine/thermoelectric.jsp | Ce1.0Fe4.0Sb12.0 | [5 empty] | FALSE |  |  |  |  | 300 | 13 | 58 | 4.39 | 0.09 | 1.55
3717 | https://doi.org/10.1038/s41524-021-00564-y | http://www.mrl.ucsb.edu:8080/datamine/thermoelectric.jsp | Ce1.0Fe3.0Co1.0Sb12.0 | [5 empty] | FALSE |  |  |  |  | 300 | 6.79 | 87 | 5.09 | 0.11 | 1.37
3718 | https://doi.org/10.1038/s41524-021-00564-y | http://www.mrl.ucsb.edu:8080/datamine/thermoelectric.jsp | La1.0Fe3.0Co1.0Sb12.0 | [5 empty] | FALSE |  |  |  |  | 300 | 6.09 | 108 | 7.15 | 0.13 | 1.6
3719 | https://doi.org/10.1038/s41524-021-00564-y | http://www.mrl.ucsb.edu:8080/datamine/thermoelectric.jsp | Ti1.0Ni1.0Sn1.0 | [5 empty] | FALSE |  |  |  |  | 300 | 1.33 | -200 | 5.33 | 0.02 | 7.72
3720 | https://doi.org/10.1038/s41524-021-00564-y | http://www.mrl.ucsb.edu:8080/datamine/thermoelectric.jsp | Zr1.0Ni1.98Cu0.02Sn1.0 | [5 empty] | FALSE |  |  |  |  | 300 | 9.52 | -133 | 16.8 | 0.06 | 7.98
3721 | https://doi.org/10.1038/s41524-021-00564-y | http://www.mrl.ucsb.edu:8080/datamine/thermoelectric.jsp | Zr1.0Ni0.76Co0.004Cu0.2Sn1.0 | [5 empty] | FALSE |  |  |  |  | 300 | 1.14 | -95 | 1.03 | 0.00513 | 6.02
3722 | https://doi.org/10.1038/s41524-021-00564-y | http://www.mrl.ucsb.edu:8080/datamine/thermoelectric.jsp | Zr1.0Ni1.0Sn0.98Sb0.02 | [5 empty] | FALSE |  |  |  |  | 300 | 16.7 | -113 | 21.4 | 0.08 | 8.5
3723 | https://doi.org/10.1038/s41524-021-00564-y | http://www.mrl.ucsb.edu:8080/datamine/thermoelectric.jsp | Zr0.94Y0.06Ni1.0Sn0.96Sb0.04 | [5 empty] | FALSE |  |  |  |  | 300 | 13 | -92 | 11 | 0.04 | 8.35
3724 | https://doi.org/10.1038/s41524-021-00564-y | http://www.mrl.ucsb.edu:8080/datamine/thermoelectric.jsp | Nb1.0Co1.0Sn1.0 | [5 empty] | FALSE |  |  |  |  | 300 | 8.14 | -119 | 11.6 | 0.05 | 6.904
3725 | https://doi.org/10.1038/s41524-021-00564-y | http://www.mrl.ucsb.edu:8080/datamine/thermoelectric.jsp | Nb1.0Co1.05Sn1.0 | [5 empty] | FALSE |  |  |  |  | 300 | 7.28 | -163 | 19.4 | 0.08 | 6.887
3726 | https://doi.org/10.1038/s41524-021-00564-y | http://www.mrl.ucsb.edu:8080/datamine/thermoelectric.jsp | Nb1.0Co1.1Sn1.0 | [5 empty] | FALSE |  |  |  |  | 300 | 9.01 | -131 | 15.4 | 0.08 | 5.802
3727 | https://doi.org/10.1038/s41524-021-00564-y | http://www.mrl.ucsb.edu:8080/datamine/thermoelectric.jsp | Ti1.0Ni1.0Sn1.0 | [5 empty] | FALSE |  |  |  |  | 300 | 0.318 | -271 | 2.34 | 0.01 | 6.076
3728 | https://doi.org/10.1038/s41524-021-00564-y | http://www.mrl.ucsb.edu:8080/datamine/thermoelectric.jsp | Ti0.99Nb0.01Ni1.0Sn1.0 | [5 empty] | FALSE |  |  |  |  | 300 | 8.66 | -177 | 27.2 | 0.12 | 6.893
3729 | https://doi.org/10.1038/s41524-021-00564-y | http://www.mrl.ucsb.edu:8080/datamine/thermoelectric.jsp | Ti0.98Nb0.02Ni1.0Sn1.0 | [5 empty] | FALSE |  |  |  |  | 300 | 15.3 | -140 | 30 | 0.12 | 7.426
3730 | https://doi.org/10.1038/s41524-021-00564-y | http://www.mrl.ucsb.edu:8080/datamine/thermoelectric.jsp | Ti0.95Nb0.05Ni1.0Sn1.0 | [5 empty] | FALSE |  |  |  |  | 300 | 28.5 | -96 | 26.4 | 0.11 | 6.96
3731 | https://doi.org/10.1038/s41524-021-00564-y | http://www.mrl.ucsb.edu:8080/datamine/thermoelectric.jsp | Zr1.0Ni1.0Sn1.0 | [5 empty] | FALSE |  |  |  |  | 300 | 0.318 | -354 | 3.98 | 0.01 | 10.143
3732 | https://doi.org/10.1038/s41524-021-00564-y | http://www.mrl.ucsb.edu:8080/datamine/thermoelectric.jsp | Zr0.99Nb0.01Ni1.0Sn1.0 | [5 empty] | FALSE |  |  |  |  | 300 | 9.13 | -171 | 26.7 | 0.08 | 9.676
3733 | https://doi.org/10.1038/s41524-021-00564-y | http://www.mrl.ucsb.edu:8080/datamine/thermoelectric.jsp | Zr0.98Nb0.02Ni1.0Sn1.0 | [5 empty] | FALSE |  |  |  |  | 300 | 16.2 | -131 | 28 | 0.08 | 10.059
3734 | https://doi.org/10.1038/s41524-021-00564-y | http://www.mrl.ucsb.edu:8080/datamine/thermoelectric.jsp | Zr0.95Nb0.05Ni1.0Sn1.0 | [5 empty] | FALSE |  |  |  |  | 300 | 29.7 | -78 | 18.1 | 0.06 | 8.859
3735 | https://doi.org/10.1038/s41524-021-00564-y | http://www.mrl.ucsb.edu:8080/datamine/thermoelectric.jsp | Zr0.5Hf0.5Ni1.0Sn1.0 | [5 empty] | FALSE |  |  |  |  | 300 | 1.03 | -179 | 3.28 | 0.02 | 4.087
3736 | https://doi.org/10.1038/s41524-021-00564-y | http://www.mrl.ucsb.edu:8080/datamine/thermoelectric.jsp | Zr0.4Hf0.4Ti0.2Ni1.0Sn1.0 | [5 empty] | FALSE |  |  |  |  | 300 | 1.11 | -189 | 3.94 | 0.03 | 3.814
3737 | https://doi.org/10.1038/s41524-021-00564-y | http://www.mrl.ucsb.edu:8080/datamine/thermoelectric.jsp | Zr0.35Hf0.35Ti0.3Ni1.0Sn1.0 | [5 empty] | FALSE |  |  |  |  | 300 | 1.16 | -370 | 15.9 | 0.15 | 3.17
3738 | https://doi.org/10.1038/s41524-021-00564-y | http://www.mrl.ucsb.edu:8080/datamine/thermoelectric.jsp | Zr0.25Hf0.25Ti0.5Ni1.0Sn1.0 | [5 empty] | FALSE |  |  |  |  | 300 | 2.1 | -312 | 20.4 | 0.2 | 3.063
3739 | https://doi.org/10.1038/s41524-021-00564-y | http://www.mrl.ucsb.edu:8080/datamine/thermoelectric.jsp | Zr0.15Hf0.15Ti0.7Ni1.0Sn1.0 | [5 empty] | FALSE |  |  |  |  | 300 | 2.08 | -252 | 13.2 | 0.12 | 3.394
3740 | https://doi.org/10.1038/s41524-021-00564-y | http://www.mrl.ucsb.edu:8080/datamine/thermoelectric.jsp | Zr0.5Hf0.5Ni1.0Sn1.0 | [5 empty] | FALSE |  |  |  |  | 300 | 1.07 | -177 | 3.37 | 0.03 | 3.949
3741 | https://doi.org/10.1038/s41524-021-00564-y | http://www.mrl.ucsb.edu:8080/datamine/thermoelectric.jsp | Zr0.5Hf0.5Ni1.0Sn1.998Sb0.002 | [5 empty] | FALSE |  |  |  |  | 300 | 4.15 | -250 | 26 | 0.27 | 2.887
3742 | https://doi.org/10.1038/s41524-021-00564-y | http://www.mrl.ucsb.edu:8080/datamine/thermoelectric.jsp | Zr0.5Hf0.5Ni1.0Sn1.994Sb0.006 | [5 empty] | FALSE |  |  |  |  | 300 | 8.58 | -211 | 38.2 | 0.41 | 2.767
3743 | https://doi.org/10.1038/s41524-021-00564-y | http://www.mrl.ucsb.edu:8080/datamine/thermoelectric.jsp | Yb14.0Mn1.0Sb11.0 | [5 empty] | FALSE |  |  |  |  | 300 | 4.9 | 56 | 1.56 | 0.06 | 0.84
3744 | https://doi.org/10.1038/s41524-021-00564-y | http://www.mrl.ucsb.edu:8080/datamine/thermoelectric.jsp | Zn4.0Sb3.0 | [5 empty] | FALSE |  |  |  |  | 300 | 4.75 | 111 | 5.83 | 0.17 | 1.01
3745 | https://doi.org/10.1038/s41524-021-00564-y | http://www.mrl.ucsb.edu:8080/datamine/thermoelectric.jsp | Zn4.0Sb3.0 | [5 empty] | FALSE |  |  |  |  | 300 | 4.33 | 122 | 6.46 | 0.25 | 0.77
3746 | https://doi.org/10.1038/s41524-021-00564-y | http://www.mrl.ucsb.edu:8080/datamine/thermoelectric.jsp | Zn4.0Sb3.0 | [5 empty] | FALSE |  |  |  |  | 300 | 4.7 | 127 | 7.57 | 0.3 | 0.76
3747 | https://doi.org/10.1038/s41524-021-00564-y | http://www.mrl.ucsb.edu:8080/datamine/thermoelectric.jsp | Zn4.0Sb3.0 | [5 empty] | FALSE |  |  |  |  | 300 | 4.6 | 136 | 8.5 | 0.33 | 0.783
3748 | https://doi.org/10.1038/s41524-021-00564-y | http://www.mrl.ucsb.edu:8080/datamine/thermoelectric.jsp | Ca3.0Al1.0Sb3.0 | [5 empty] | FALSE |  |  |  |  | 300 | 0.00834 | 165 | 0.0227 | 0.00047 | 1.45
3749 | https://doi.org/10.1038/s41524-021-00564-y | http://www.mrl.ucsb.edu:8080/datamine/thermoelectric.jsp | Ca2.97Na0.03Al1.0Sb3.0 | [5 empty] | FALSE |  |  |  |  | 300 | 0.102 | 90 | 0.0826 | 0.00148 | 1.67
3750 | https://doi.org/10.1038/s41524-021-00564-y | http://www.mrl.ucsb.edu:8080/datamine/thermoelectric.jsp | Ca2.94Na0.06Al1.0Sb3.0 | [5 empty] | FALSE |  |  |  |  | 300 | 0.17 | 82 | 0.113 | 0.00205 | 1.65
3751 | https://doi.org/10.1038/s41524-021-00564-y | http://www.mrl.ucsb.edu:8080/datamine/thermoelectric.jsp | Ca2.85Na0.15Al1.0Sb3.0 | [5 empty] | FALSE |  |  |  |  | 300 | 0.364 | 113 | 0.461 | 0.0087 | 1.59
3752 | https://doi.org/10.1038/s41524-021-00564-y | http://www.mrl.ucsb.edu:8080/datamine/thermoelectric.jsp | Ca5.0Al2.0Sb6.0 | [5 empty] | FALSE |  |  |  |  | 300 | 0.02188 | 470 | 0.483 | 0.00941 | 1.54
3753 | https://doi.org/10.1038/s41524-021-00564-y | http://www.mrl.ucsb.edu:8080/datamine/thermoelectric.jsp | Ca4.95Na0.05Al2.0Sb6.0 | [5 empty] | FALSE |  |  |  |  | 300 | 0.301 | 193 | 1.12 | 0.02 | 1.49
3754 | https://doi.org/10.1038/s41524-021-00564-y | http://www.mrl.ucsb.edu:8080/datamine/thermoelectric.jsp | Ca4.75Na0.25Al2.0Sb6.0 | [5 empty] | FALSE |  |  |  |  | 300 | 1.98 | 143 | 4.02 | 0.08 | 1.45
3755 | https://doi.org/10.1038/s41524-021-00564-y | http://www.mrl.ucsb.edu:8080/datamine/thermoelectric.jsp | Bi2.0Te3.0 | [5 empty] | FALSE |  |  |  |  | 300 | 18.2 | 162 | 47.7 | 0.98 | 1.468
3756 | https://doi.org/10.1038/s41524-021-00564-y | http://www.mrl.ucsb.edu:8080/datamine/thermoelectric.jsp | Bi2.0Te3.0 | [5 empty] | FALSE |  |  |  |  | 300 | 22.2 | -174 | 67.3 | 0.5 | 4.017
3757 | https://doi.org/10.1038/s41524-021-00564-y | http://www.mrl.ucsb.edu:8080/datamine/thermoelectric.jsp | Sb2.0Te3.0 | [5 empty] | FALSE |  |  |  |  | 300 | 52.6 | 38 | 7.6 | 0.07 | 3.378
3758 | https://doi.org/10.1038/s41524-021-00564-y | http://www.mrl.ucsb.edu:8080/datamine/thermoelectric.jsp | Sb2.0Te3.0 | [5 empty] | FALSE |  |  |  |  | 300 | 82 | 63 | 32.5 | 0.19 | 5.205
3759 | https://doi.org/10.1038/s41524-021-00564-y | http://www.mrl.ucsb.edu:8080/datamine/thermoelectric.jsp | Ag0.15Sb0.15Te1.15Ge0.85 | [5 empty] | FALSE |  |  |  |  | 300 | 14.4 | 79 | 8.91 | 0.18 | 1.499
3760 | https://doi.org/10.1038/s41524-021-00564-y | http://www.mrl.ucsb.edu:8080/datamine/thermoelectric.jsp | Na0.02Pb1.0Te1.0 | [5 empty] | FALSE |  |  |  |  | 300 | 27.1 | 62 | 10.6 | 0.08 | 3.996
3761 | https://doi.org/10.1038/s41524-021-00564-y | http://www.mrl.ucsb.edu:8080/datamine/thermoelectric.jsp | Na0.02Pb1.0Te0.85Se0.15 | [5 empty] | FALSE |  |  |  |  | 300 | 24.2 | 51 | 6.28 | 0.06 | 3.014
3762 | https://doi.org/10.1038/s41524-021-00564-y | http://www.mrl.ucsb.edu:8080/datamine/thermoelectric.jsp | Na0.02Pb1.0Te0.75Se0.25 | [5 empty] | FALSE |  |  |  |  | 300 | 19.5 | 59 | 6.75 | 0.08 | 2.696
3763 | https://doi.org/10.1038/s41524-021-00564-y | http://www.mrl.ucsb.edu:8080/datamine/thermoelectric.jsp | Tl0.01Pb0.99Te1.0 | [5 empty] | FALSE |  |  |  |  | 300 | 3.65 | 140 | 7.19 | 0.11 | 1.942
3764 | https://doi.org/10.1038/s41524-021-00564-y | http://www.mrl.ucsb.edu:8080/datamine/thermoelectric.jsp | Tl0.02Pb0.98Te1.0 | [5 empty] | FALSE |  |  |  |  | 300 | 4.18 | 136 | 7.75 | 0.11 | 2.168
3765 | https://doi.org/10.1038/s41524-021-00564-y | http://www.mrl.ucsb.edu:8080/datamine/thermoelectric.jsp | K2.0Bi8.0Se13.0 | [5 empty] | FALSE |  |  |  |  | 300 | 0.308 | -196 | 1.19 | 0.03 | 1.285
3766 | https://doi.org/10.1038/s41524-021-00564-y | http://www.mrl.ucsb.edu:8080/datamine/thermoelectric.jsp | Ag1.0Cr1.0Se2.0 | [5 empty] | FALSE |  |  |  |  | 300 | 0.224 | 279 | 1.75 | 0.05 | 0.956
3767 | https://doi.org/10.1038/s41524-021-00564-y | http://www.mrl.ucsb.edu:8080/datamine/thermoelectric.jsp | Mo3.0Te4.0 | [5 empty] | FALSE |  |  |  |  | 300 | 14.1 | 4 | 0.0235 | 0.000185 | 3.812
3768 | https://doi.org/10.1038/s41524-021-00564-y | http://www.mrl.ucsb.edu:8080/datamine/thermoelectric.jsp | Mo6.0Te7.0S1.0 | [5 empty] | FALSE |  |  |  |  | 300 | 13 | 3 | 0.0146 | 0.000158 | 2.773
3769 | https://doi.org/10.1038/s41524-021-00564-y | http://www.mrl.ucsb.edu:8080/datamine/thermoelectric.jsp | Mo6.0Te6.0S2.0 | [5 empty] | FALSE |  |  |  |  | 300 | 11.7 | 6 | 0.0463 | 0.000654 | 2.125
3770 | https://doi.org/10.1038/s41524-021-00564-y | http://www.mrl.ucsb.edu:8080/datamine/thermoelectric.jsp | Cr1.3Mo6.0S8.0 | [5 empty] | FALSE |  |  |  |  | 300 | 19.7 | 22 | 0.909 | 0.01 | 1.938
3771 | https://doi.org/10.1038/s41524-021-00564-y | http://www.mrl.ucsb.edu:8080/datamine/thermoelectric.jsp | Mn1.3Mo6.0S8.0 | [5 empty] | FALSE |  |  |  |  | 300 | 14.5 | 27 | 1.08 | 0.02 | 1.432
3772 | https://doi.org/10.1038/s41524-021-00564-y | http://www.mrl.ucsb.edu:8080/datamine/thermoelectric.jsp | Fe1.3Mo6.0S8.0 | [5 empty] | FALSE |  |  |  |  | 300 | 15.4 | 23 | 0.788 | 0.02 | 1.488
3773 | https://doi.org/10.1038/s41524-021-00564-y | http://www.mrl.ucsb.edu:8080/datamine/thermoelectric.jsp | Ni2.0Mo6.0S8.0 | [5 empty] | FALSE |  |  |  |  | 300 | 16.2 | 8 | 0.111 | 0.00194 | 1.714
3774 | https://doi.org/10.1038/s41524-021-00564-y | http://www.mrl.ucsb.edu:8080/datamine/thermoelectric.jsp | Cu4.0Mo6.0S8.0 | [5 empty] | FALSE |  |  |  |  | 300 | 12 | 48 | 2.75 | 0.06 | 1.348
3775 | https://doi.org/10.1038/s41524-021-00564-y | http://www.mrl.ucsb.edu:8080/datamine/thermoelectric.jsp | Sb0.005I0.015Cs0.995Bi3.98Te5.97 | [5 empty] | FALSE |  |  |  |  | 300 | 11.8 | 154 | 28 | 0.56 | 1.5
3776 | https://doi.org/10.1038/s41524-021-00564-y | http://www.mrl.ucsb.edu:8080/datamine/thermoelectric.jsp | Bi1.2S4.0Ti2.0 | [5 empty] | FALSE |  |  |  |  | 300 | 30.9 | -41 | 5.26 | 0.05 | 2.94
3777 | https://doi.org/10.1038/s41524-021-00564-y | http://www.mrl.ucsb.edu:8080/datamine/thermoelectric.jsp | Pb1.8S4.0Ti2.0 | [5 empty] | FALSE |  |  |  |  | 300 | 21.7 | -51 | 5.61 | 0.06 | 2.9
3778 | https://doi.org/10.1038/s41524-021-00564-y | http://www.mrl.ucsb.edu:8080/datamine/thermoelectric.jsp | Sn1.2S4.0Ti2.0 | [5 empty] | FALSE |  |  |  |  | 300 | 20.9 | -65 | 8.78 | 0.1 | 2.66
3779 | https://doi.org/10.1038/s41524-021-00564-y | http://www.mrl.ucsb.edu:8080/datamine/thermoelectric.jsp | K1.0Bi6.33S10.0 | [5 empty] | FALSE |  |  |  |  | 300 | 0.06061 | -25 | 0.00379 | 8.74e-05 | 1.3
3780 | https://doi.org/10.1038/s41524-021-00564-y | http://www.mrl.ucsb.edu:8080/datamine/thermoelectric.jsp | Tl1.0Ti1.0P1.0S5.0 | [5 empty] | FALSE |  |  |  |  | 300 | 6.9e-07 | -160 | 1.77e-06 | 6.76e-08 | 0.783
3781 | https://doi.org/10.1038/s41524-021-00564-y | http://www.mrl.ucsb.edu:8080/datamine/thermoelectric.jsp | Tl2.0Cu2.0Sn1.0Te4.0 | [5 empty] | FALSE |  |  |  |  | 300 | 7.69e-05 | 345 | 0.000916 | 7.29e-05 | 0.377
3782 | https://doi.org/10.1038/s41524-021-00564-y | http://www.mrl.ucsb.edu:8080/datamine/thermoelectric.jsp | Ag9.0Tl1.0Te5.0 | [5 empty] | FALSE |  |  |  |  | 300 | 0.03931 | 388 | 0.592 | 0.09 | 0.2
3783 | https://doi.org/10.1038/s41524-021-00564-y | http://www.mrl.ucsb.edu:8080/datamine/thermoelectric.jsp | Tl2.0Sn1.0Te5.0 | [5 empty] | FALSE |  |  |  |  | 300 | 2.38 | 219 | 11.4 | 0.07 | 5.09
3784 | https://doi.org/10.1038/s41524-021-00564-y | http://www.mrl.ucsb.edu:8080/datamine/thermoelectric.jsp | Tl2.0Ge1.0Te5.0 | [5 empty] | FALSE |  |  |  |  | 300 | 0.432 | 285 | 3.51 | 0.01 | 9.07
3785 | https://doi.org/10.1038/s41524-021-00564-y | http://www.mrl.ucsb.edu:8080/datamine/thermoelectric.jsp | Tl2.0Sn1.0Te5.0 | [5 empty] | FALSE |  |  |  |  | 300 | 2.31 | 163 | 6.14 | 0.03 | 6.75
3786 | https://doi.org/10.1038/s41524-021-00564-y | http://www.mrl.ucsb.edu:8080/datamine/thermoelectric.jsp | Cu2.0Se1.0 | [5 empty] | FALSE |  |  |  |  | 300 | 10 | 90 | 8.1 | 0.25 | 0.97
3787 | https://doi.org/10.1038/s41524-021-00564-y | http://www.mrl.ucsb.edu:8080/datamine/thermoelectric.jsp | Cu1.98Se1.0 | [5 empty] | FALSE |  |  |  |  | 300 | 16.5 | 62 | 6.44 | 0.15 | 1.25
3788 | https://doi.org/10.1038/s41524-021-00564-y | http://www.mrl.ucsb.edu:8080/datamine/thermoelectric.jsp | La3.0Te3.8Sb0.2 | [5 empty] | FALSE |  |  |  |  | 300 | 18.9 | -45 | 3.82 | 0.05 | 2.402
3789 | https://doi.org/10.1038/s41524-021-00564-y | http://www.mrl.ucsb.edu:8080/datamine/thermoelectric.jsp | La3.0Te3.65Sb0.35 | [5 empty] | FALSE |  |  |  |  | 300 | 9.09 | -53 | 2.55 | 0.04 | 2.05
3790 | https://doi.org/10.1038/s41524-021-00564-y | http://www.mrl.ucsb.edu:8080/datamine/thermoelectric.jsp | La3.0Te3.35Sb0.65 | [5 empty] | FALSE |  |  |  |  | 300 | 0.556 | -91 | 0.46 | 0.00939 | 1.47
3791 | https://doi.org/10.1038/s41524-021-00564-y | http://www.mrl.ucsb.edu:8080/datamine/thermoelectric.jsp | La3.0Te3.35Bi0.65 | [5 empty] | FALSE |  |  |  |  | 300 | 1.41 | -71 | 0.71 | 0.01 | 1.967
3792 | https://doi.org/10.1038/s41524-021-00564-y | http://www.mrl.ucsb.edu:8080/datamine/thermoelectric.jsp | La2.99Te4.0 | [5 empty] | FALSE |  |  |  |  | 300 | 16.4 | -41 | 2.74 | 0.03 | 2.46
3793 | https://doi.org/10.1038/s41524-021-00564-y | http://www.mrl.ucsb.edu:8080/datamine/thermoelectric.jsp | La2.74Te4.0 | [5 empty] | FALSE |  |  |  |  | 300 | 3.7 | -41 | 0.623 | 0.02 | 1.24
3794 | https://doi.org/10.1038/s41524-021-00564-y | http://www.mrl.ucsb.edu:8080/datamine/thermoelectric.jsp | Pb0.96Sr0.4Te1.0Na0.2 | [5 empty] | FALSE |  |  |  |  | 300 | 14.7 | 81 | 9.66 | 0.1 | 2.85
3795 | https://doi.org/10.1038/s41524-021-00564-y | http://www.mrl.ucsb.edu:8080/datamine/thermoelectric.jsp | Pb0.98Sr0.2Te1.0Na0.1 | [5 empty] | FALSE |  |  |  |  | 300 | 24.4 | 68 | 11.3 | 0.11 | 3.065
3796 | https://doi.org/10.1038/s41524-021-00564-y | http://www.mrl.ucsb.edu:8080/datamine/thermoelectric.jsp | Pb0.98Te1.0Na0.2 | [5 empty] | FALSE |  |  |  |  | 300 | 24 | 64 | 9.83 | 0.07 | 4.29
3797 | https://doi.org/10.1038/s41524-021-00564-y | http://www.mrl.ucsb.edu:8080/datamine/thermoelectric.jsp | Si0.79936Ge0.19984B0.0008 | [5 empty] | FALSE |  |  |  |  | 300 | 7.5 | 128 | 12.2 | 0.08 | 4.34
3798 | https://doi.org/10.1038/s41524-021-00564-y | http://www.mrl.ucsb.edu:8080/datamine/thermoelectric.jsp | Si0.7956Ge0.1989P0.0055 | [5 empty] | FALSE |  |  |  |  | 300 | 8.55 | -123 | 12.9 | 0.09 | 4.139
3799 | https://doi.org/10.1038/s41524-021-00564-y | http://www.mrl.ucsb.edu:8080/datamine/thermoelectric.jsp | Si0.8Ge0.2 | [5 empty] | FALSE |  |  |  |  | 300 | 8.49 | 121 | 12.4 | 0.15 | 2.449
3800 | https://doi.org/10.1038/s41524-021-00564-y | http://www.mrl.ucsb.edu:8080/datamine/thermoelectric.jsp | Mg2.0Si0.999Bi0.001 | [5 empty] | FALSE |  |  |  |  | 300 | 6.92 | -151 | 15.8 | 0.06 | 8.52
3801 | https://doi.org/10.1038/s41524-021-00564-y | http://www.mrl.ucsb.edu:8080/datamine/thermoelectric.jsp | Mg2.0Si0.9985Bi0.0015 | [5 empty] | FALSE |  |  |  |  | 300 | 12.2 | -107 | 14 | 0.06 | 7.08
3802 | https://doi.org/10.1038/s41524-021-00564-y | http://www.mrl.ucsb.edu:8080/datamine/thermoelectric.jsp | Mg2.0Si0.997Bi0.003 | [5 empty] | FALSE |  |  |  |  | 300 | 20.5 | -77 | 12 | 0.06 | 6.16
3803 | https://doi.org/10.1038/s41524-021-00564-y | http://www.mrl.ucsb.edu:8080/datamine/thermoelectric.jsp | Mg2.0Si0.995Bi0.005 | [5 empty] | FALSE |  |  |  |  | 300 | 27.1 | -68 | 12.4 | 0.06 | 6.55
3804 | https://doi.org/10.1038/s41524-021-00564-y | http://www.mrl.ucsb.edu:8080/datamine/thermoelectric.jsp | Mg2.0Si0.994Bi0.006 | [5 empty] | FALSE |  |  |  |  | 300 | 30.3 | -61 | 11.3 | 0.05 | 6.55
3805 | https://doi.org/10.1038/s41524-021-00564-y | http://www.mrl.ucsb.edu:8080/datamine/thermoelectric.jsp | Mg2.0Si0.98Bi0.02 | [5 empty] | FALSE |  |  |  |  | 300 | 6.58 | -83 | 4.52 | 0.02 | 7.13
3806 | https://doi.org/10.1038/s41524-021-00564-y | http://www.mrl.ucsb.edu:8080/datamine/thermoelectric.jsp | Mg2.0Si0.6Ge0.4Bi0.02 | [5 empty] | FALSE |  |  |  |  | 300 | 6.67 | -83 | 4.59 | 0.05 | 2.98
3807 | https://doi.org/10.1038/s41524-021-00564-y | http://www.mrl.ucsb.edu:8080/datamine/thermoelectric.jsp | Mg2.0Si0.98Ag0.02 | [5 empty] | FALSE |  |  |  |  | 300 | 0.00806 | 26 | 0.000545 | 2.09e-06 | 7.83
3808 | https://doi.org/10.1038/s41524-021-00564-y | http://www.mrl.ucsb.edu:8080/datamine/thermoelectric.jsp | Mg2.0Si0.6Ge0.4Ag0.02 | [5 empty] | FALSE |  |  |  |  | 300 | 0.195 | 30 | 0.018 | 0.000132 | 4.11
3809 | https://doi.org/10.1038/s41524-021-00564-y | http://www.mrl.ucsb.edu:8080/datamine/thermoelectric.jsp | Mg2.0Si1.0 | [5 empty] | FALSE |  |  |  |  | 300 | 6.16 | -89 | 4.88 | 0.03 | 4.5
3810 | https://doi.org/10.1038/s41524-021-00564-y | http://www.mrl.ucsb.edu:8080/datamine/thermoelectric.jsp | Mg1.95Ca0.05Si1.0 | [5 empty] | FALSE |  |  |  |  | 300 | 9.64 | -75 | 5.4 | 0.03 | 5.6
3811 | https://doi.org/10.1038/s41524-021-00564-y | http://www.mrl.ucsb.edu:8080/datamine/thermoelectric.jsp | Mg1.9Ca0.1Si1.0 | [5 empty] | FALSE |  |  |  |  | 300 | 4.72 | -61 | 1.76 | 0.01 | 5.2
3812 | https://doi.org/10.1038/s41524-021-00564-y | http://www.mrl.ucsb.edu:8080/datamine/thermoelectric.jsp | Mg2.0Si1.0 | [5 empty] | FALSE |  |  |  |  | 300 | 8.21 | -178 | 26 | 0.11 | 7.25
3813 | https://doi.org/10.1038/s41524-021-00564-y | http://www.mrl.ucsb.edu:8080/datamine/thermoelectric.jsp | Fe0.998Co0.002Si2.0 | [5 empty] | FALSE |  |  |  |  | 300 | 0.211 | -191 | 0.768 | 0.00405 | 5.69
3814 | https://doi.org/10.1038/s41524-021-00564-y | http://www.mrl.ucsb.edu:8080/datamine/thermoelectric.jsp | Fe0.978Co0.00196Si1.96Y0.04O0.06 | [5 empty] | FALSE |  |  |  |  | 300 | 0.07843 | -318 | 0.793 | 0.00518 | 4.59
3815 | https://doi.org/10.1038/s41524-021-00564-y | http://www.mrl.ucsb.edu:8080/datamine/thermoelectric.jsp | Fe0.978Co0.00196Si1.96Y0.12O0.18 | [5 empty] | FALSE |  |  |  |  | 300 | 0.03704 | -226 | 0.189 | 0.00198 | 2.86
3816 | https://doi.org/10.1038/s41524-021-00564-y | http://www.mrl.ucsb.edu:8080/datamine/thermoelectric.jsp | Ca1.0Mn1.0O3.0 | [5 empty] | FALSE |  |  |  |  | 400 | 0.00342 | -549 | 0.103 | 0.00125 | 3.306
3817 | https://doi.org/10.1038/s41524-021-00564-y | http://www.mrl.ucsb.edu:8080/datamine/thermoelectric.jsp | Ca0.98Bi0.02Mn0.98Nb0.02O3.0 | [5 empty] | FALSE |  |  |  |  | 400 | 0.464 | -119 | 0.66 | 0.01 | 2.275
3818 | https://doi.org/10.1038/s41524-021-00564-y | http://www.mrl.ucsb.edu:8080/datamine/thermoelectric.jsp | Ca0.96Bi0.04Mn0.96Nb0.04O3.0 | [5 empty] | FALSE |  |  |  |  | 400 | 1.02 | -114 | 1.33 | 0.02 | 2.16
3819 | https://doi.org/10.1038/s41524-021-00564-y | http://www.mrl.ucsb.edu:8080/datamine/thermoelectric.jsp | Ca1.0Mn0.98Nb0.02O3.0 | [5 empty] | FALSE |  |  |  |  | 400 | 0.464 | -204 | 1.93 | 0.04 | 2.075
3820 | https://doi.org/10.1038/s41524-021-00564-y | http://www.mrl.ucsb.edu:8080/datamine/thermoelectric.jsp | Ca1.0Mn0.96Ru0.04O3.0 | [5 empty] | FALSE |  |  |  |  | 400 | 1.33 | -120 | 1.91 | 0.02 | 3.758
3821 | https://doi.org/10.1038/s41524-021-00564-y | http://www.mrl.ucsb.edu:8080/datamine/thermoelectric.jsp | Ca1.0Gd0.96Mn0.04O3.0 | [5 empty] | FALSE |  |  |  |  | 400 | 0.777 | -164 | 2.08 | 0.05 | 1.615
3822 | https://doi.org/10.1038/s41524-021-00564-y | http://www.mrl.ucsb.edu:8080/datamine/thermoelectric.jsp | Ca1.0Gd0.94Mn0.06O3.0 | [5 empty] | FALSE |  |  |  |  | 400 | 0.881 | -119 | 1.24 | 0.02 | 2.57
3823 | https://doi.org/10.1038/s41524-021-00564-y | http://www.mrl.ucsb.edu:8080/datamine/thermoelectric.jsp | Ca0.9Nd0.1Mn1.0O3.0 | [5 empty] | FALSE |  |  |  |  | 400 | 0.838 | -90 | 0.683 | 0.01 | 2.413
3824 | https://doi.org/10.1038/s41524-021-00564-y | http://www.mrl.ucsb.edu:8080/datamine/thermoelectric.jsp | Ca0.9Tb0.1Mn1.0O3.0 | [5 empty] | FALSE |  |  |  |  | 400 | 0.93 | -90 | 0.758 | 0.02 | 1.587
3825 | https://doi.org/10.1038/s41524-021-00564-y | http://www.mrl.ucsb.edu:8080/datamine/thermoelectric.jsp | Ca0.9Ho0.1Mn1.0O3.0 | [5 empty] | FALSE |  |  |  |  | 400 | 1.43 | -90 | 1.17 | 0.02 | 2.068
3826 | https://doi.org/10.1038/s41524-021-00564-y | http://www.mrl.ucsb.edu:8080/datamine/thermoelectric.jsp | Ca0.9Yb0.1Mn1.0O3.0 | [5 empty] | FALSE |  |  |  |  | 400 | 2.47 | -90 | 2.01 | 0.05 | 1.639
3827 | https://doi.org/10.1038/s41524-021-00564-y | http://www.mrl.ucsb.edu:8080/datamine/thermoelectric.jsp | Ca1.0Mn1.0O3.0 | [5 empty] | FALSE |  |  |  |  | 400 | 0.02169 | -600 | 0.781 | 0.01 | 2.973
3828 | https://doi.org/10.1038/s41524-021-00564-y | http://www.mrl.ucsb.edu:8080/datamine/thermoelectric.jsp | Ca0.9Tb0.1Mn1.0O3.0 | [5 empty] | FALSE |  |  |  |  | 400 | 1.57 | -94 | 1.38 | 0.04 | 1.571
3829 | https://doi.org/10.1038/s41524-021-00564-y | http://www.mrl.ucsb.edu:8080/datamine/thermoelectric.jsp | Ca0.7Tb0.3Mn1.0O3.0 | [5 empty] | FALSE |  |  |  |  | 400 | 1.82 | -44 | 0.358 | 0.00976 | 1.466
3830 | https://doi.org/10.1038/s41524-021-00564-y | http://www.mrl.ucsb.edu:8080/datamine/thermoelectric.jsp | Ca0.9Ho0.1Mn1.0O3.0 | [5 empty] | FALSE |  |  |  |  | 400 | 1.35 | -82 | 0.904 | 0.02 | 1.546
3831 | https://doi.org/10.1038/s41524-021-00564-y | http://www.mrl.ucsb.edu:8080/datamine/thermoelectric.jsp | Ca0.7Ho0.3Mn1.0O3.0 | [5 empty] | FALSE |  |  |  |  | 400 | 2.28 | -45 | 0.462 | 0.01 | 1.524
3832 | https://doi.org/10.1038/s41524-021-00564-y | http://www.mrl.ucsb.edu:8080/datamine/thermoelectric.jsp | Ca0.9Y0.1Mn1.0O3.0 | [5 empty] | FALSE |  |  |  |  | 400 | 2.09 | -82 | 1.4 | 0.04 | 1.482
3833 | https://doi.org/10.1038/s41524-021-00564-y | http://www.mrl.ucsb.edu:8080/datamine/thermoelectric.jsp | Ca0.7Y0.3Mn1.0O3.0 | [5 empty] | FALSE |  |  |  |  | 400 | 1.54 | -42 | 0.267 | 0.00728 | 1.467
3834 | https://doi.org/10.1038/s41524-021-00564-y | http://www.mrl.ucsb.edu:8080/datamine/thermoelectric.jsp | Ca1.0Mn1.0O3.0 | [5 empty] | FALSE |  |  |  |  | 400 | 0.04138 | -587 | 1.43 | 0.02 | 3.067
3835 | https://doi.org/10.1038/s41524-021-00564-y | http://www.mrl.ucsb.edu:8080/datamine/thermoelectric.jsp | Ca1.0Yb0.05Mn0.95O3.0 | [5 empty] | FALSE |  |  |  |  | 400 | 0.943 | -125 | 1.47 | 0.04 | 1.472
3836 | https://doi.org/10.1038/s41524-021-00564-y | http://www.mrl.ucsb.edu:8080/datamine/thermoelectric.jsp | Ca1.0Yb0.1Mn0.9O3.0 | [5 empty] | FALSE |  |  |  |  | 400 | 2.28 | -60 | 0.824 | 0.02 | 1.639
3837 | https://doi.org/10.1038/s41524-021-00564-y | http://www.mrl.ucsb.edu:8080/datamine/thermoelectric.jsp | Ca1.0Yb0.15Mn0.85O3.0 | [5 empty] | FALSE |  |  |  |  | 400 | 2.79 | -49 | 0.673 | 0.02 | 1.571
3838 | https://doi.org/10.1038/s41524-021-00564-y | http://www.mrl.ucsb.edu:8080/datamine/thermoelectric.jsp | Ca0.9Bi0.1Mn1.0O3.0 | [5 empty] | FALSE |  |  |  |  | 400 | 2.5 | -101 | 2.54 | 0.03 | 3.147
3839 | https://doi.org/10.1038/s41524-021-00564-y | http://www.mrl.ucsb.edu:8080/datamine/thermoelectric.jsp | Ca1.0Mn1.0O3.0 | [5 empty] | FALSE |  |  |  |  | 400 | 0.00348 | -461 | 0.0741 | 0.000932 | 3.178
3840 | https://doi.org/10.1038/s41524-021-00564-y | http://www.mrl.ucsb.edu:8080/datamine/thermoelectric.jsp | In2.0O3.0 | [5 empty] | FALSE |  |  |  |  | 400 | 0.669 | -173 | 2 | 0.01 | 6.773
3841 | https://doi.org/10.1038/s41524-021-00564-y | http://www.mrl.ucsb.edu:8080/datamine/thermoelectric.jsp | In1.998Ge0.002O3.0 | [5 empty] | FALSE |  |  |  |  | 400 | 4.26 | -106 | 4.77 | 0.03 | 6.853
3842 | https://doi.org/10.1038/s41524-021-00564-y | http://www.mrl.ucsb.edu:8080/datamine/thermoelectric.jsp | In1.994Ge0.006O3.0 | [5 empty] | FALSE |  |  |  |  | 400 | 10.6 | -62 | 4.14 | 0.02 | 7.207
3843 | https://doi.org/10.1038/s41524-021-00564-y | http://www.mrl.ucsb.edu:8080/datamine/thermoelectric.jsp | In1.985Ge0.015O3.0 | [5 empty] | FALSE |  |  |  |  | 400 | 12.2 | -57 | 3.92 | 0.02 | 7.048
3844 | https://doi.org/10.1038/s41524-021-00564-y | http://www.mrl.ucsb.edu:8080/datamine/thermoelectric.jsp | In1.94Ge0.06O3.0 | [5 empty] | FALSE |  |  |  |  | 400 | 10 | -61 | 3.69 | 0.02 | 6.604
3845 | https://doi.org/10.1038/s41524-021-00564-y | http://www.mrl.ucsb.edu:8080/datamine/thermoelectric.jsp | In1.9Ge0.1O3.0 | [5 empty] | FALSE |  |  |  |  | 400 | 6.97 | -66 | 3 | 0.02 | 5.091
3846 | https://doi.org/10.1038/s41524-021-00564-y | http://www.mrl.ucsb.edu:8080/datamine/thermoelectric.jsp | In1.8Ge0.2O3.0 | [5 empty] | FALSE |  |  |  |  | 400 | 3.58 | -64 | 1.47 | 0.02 | 2.611
3847 | https://doi.org/10.1038/s41524-021-00564-y | http://www.mrl.ucsb.edu:8080/datamine/thermoelectric.jsp | Sr2.0Ti0.8Nb0.2O4.0 | [5 empty] | FALSE |  |  |  |  | 400 | 1.76 | -68 | 0.806 | 0.00898 | 3.59
3848 | https://doi.org/10.1038/s41524-021-00564-y | http://www.mrl.ucsb.edu:8080/datamine/thermoelectric.jsp | Sr3.0Ti1.6Nb0.4O7.0 | [5 empty] | FALSE |  |  |  |  | 400 | 4.6 | -57 | 1.5 | 0.02 | 3.89
3849 | https://doi.org/10.1038/s41524-021-00564-y | http://www.mrl.ucsb.edu:8080/datamine/thermoelectric.jsp | Sr1.0Ti0.8Nb0.2O3.0 | [5 empty] | FALSE |  |  |  |  | 400 | 7.04 | -62 | 2.74 | 0.01 | 8.62
3850 | https://doi.org/10.1038/s41524-021-00564-y | http://www.mrl.ucsb.edu:8080/datamine/thermoelectric.jsp | Sr0.9La0.1Ti1.0O3.0 | [5 empty] | FALSE |  |  |  |  | 400 | 6.06 | -115 | 8.01 | 0.06 | 5.28
3851 | https://doi.org/10.1038/s41524-021-00564-y | http://www.mrl.ucsb.edu:8080/datamine/thermoelectric.jsp | Sr1.0Ti0.8Nb0.2O3.0 | [5 empty] | FALSE |  |  |  |  | 400 | 2.2 | -77 | 1.3 | 0.00609 | 8.57
3852 | https://doi.org/10.1038/s41524-021-00564-y | http://www.mrl.ucsb.edu:8080/datamine/thermoelectric.jsp | Zn1.0O1.0 | [5 empty] | FALSE |  |  |  |  | 400 | 0.0025 | -294 | 0.222 | 0.000267 | 33.22
3853 | https://doi.org/10.1038/s41524-021-00564-y | http://www.mrl.ucsb.edu:8080/datamine/thermoelectric.jsp | Zn0.995Al0.005O1.0 | [5 empty] | FALSE |  |  |  |  | 400 | 1.49 | -191 | 5.89 | 0.0078 | 30.21
3854 | https://doi.org/10.1038/s41524-021-00564-y | http://www.mrl.ucsb.edu:8080/datamine/thermoelectric.jsp | Zn0.99Al0.01O1.0 | [5 empty] | FALSE |  |  |  |  | 400 | 2.54 | -204 | 12.3 | 0.02 | 30.21
3855 | https://doi.org/10.1038/s41524-021-00564-y | http://www.mrl.ucsb.edu:8080/datamine/thermoelectric.jsp | Zn0.98Al0.02O1.0 | [5 empty] | FALSE |  |  |  |  | 400 | 7.04 | -148 | 16.9 | 0.02 | 27.2
3856 | https://doi.org/10.1038/s41524-021-00564-y | http://www.mrl.ucsb.edu:8080/datamine/thermoelectric.jsp | Zn0.95Al0.05O1.0 | [5 empty] | FALSE |  |  |  |  | 400 | 5.69 | -174 | 19.5 | 0.04 | 20.25
3857 | https://doi.org/10.1038/s41524-021-00564-y | http://www.mrl.ucsb.edu:8080/datamine/thermoelectric.jsp | Sr1.0Nb0.15Ti0.85O3.0 | [5 empty] | FALSE |  |  |  |  | 400 | 0.02663 | -48 | 0.00602 | 5.13e-05 | 4.696
3858 | https://doi.org/10.1038/s41524-021-00564-y | http://www.mrl.ucsb.edu:8080/datamine/thermoelectric.jsp | Sr0.9Y0.1Ti1.0O3.0 | [5 empty] | FALSE |  |  |  |  | 400 | 7.94 | -120 | 11.3 | 0.08 | 6
3859 | https://doi.org/10.1038/s41524-021-00564-y | http://www.mrl.ucsb.edu:8080/datamine/thermoelectric.jsp | Ba0.3Sr0.6La0.1Ti1.0O3.0 | [5 empty] | FALSE |  |  |  |  | 400 | 13.1 | -101 | 13.5 | 0.16 | 3.36
3860 | https://doi.org/10.1038/s41524-021-00564-y | http://www.mrl.ucsb.edu:8080/datamine/thermoelectric.jsp | Zn0.9975Al0.0025O1.0 | [5 empty] | FALSE |  |  |  |  | 400 | 0.0514 | -220 | 0.249 | 0.0037 | 2.687
3861 | https://doi.org/10.1038/s41524-021-00564-y | http://www.mrl.ucsb.edu:8080/datamine/thermoelectric.jsp | Bi2.0Sr2.0Co2.0O8.0 | [5 empty] | FALSE |  |  |  |  | 400 | 4.2 | 120 | 6.05 | 0.11 | 2.125
3862 | https://doi.org/10.1038/s41524-021-00564-y | http://www.mrl.ucsb.edu:8080/datamine/thermoelectric.jsp | Ca2.0Co2.0O5.0 | [5 empty] | FALSE |  |  |  |  | 400 | 6.82 | 142 | 13.8 | 0.24 | 2.35
3863 | https://doi.org/10.1038/s41524-021-00564-y | http://www.mrl.ucsb.edu:8080/datamine/thermoelectric.jsp | Na1.0Co2.0O4.0 | [5 empty] | FALSE |  |  |  |  | 400 | 28.3 | 98 | 27.1 | 0.08 | 13.53
3864 | https://doi.org/10.1038/s41524-021-00564-y | http://www.mrl.ucsb.edu:8080/datamine/thermoelectric.jsp | Na1.0Co2.0O4.0 | [5 empty] | FALSE |  |  |  |  | 400 | 3.95 | 118 | 5.51 | 0.12 | 1.834
3865 | https://doi.org/10.1038/s41524-021-00564-y | http://www.mrl.ucsb.edu:8080/datamine/thermoelectric.jsp | Ca3.0Co4.0O9.0 | [5 empty] | FALSE |  |  |  |  | 400 | 4.6 | 152 | 10.6 | 0.12 | 3.444
3866 | https://doi.org/10.1038/s41524-021-00564-y | http://www.mrl.ucsb.edu:8080/datamine/thermoelectric.jsp | Ca3.0Co4.0O9.0 | [5 empty] | FALSE |  |  |  |  | 400 | 0.891 | 121 | 1.3 | 0.03 | 1.9
3867 | https://doi.org/10.1038/s41524-021-00564-y | http://www.mrl.ucsb.edu:8080/datamine/thermoelectric.jsp | Ca2.7Na0.3Co4.0O9.0 | [5 empty] | FALSE |  |  |  |  | 400 | 1.89 | 126 | 2.98 | 0.06 | 1.9
3868 | https://doi.org/10.1038/s41524-021-00564-y | http://www.mrl.ucsb.edu:8080/datamine/thermoelectric.jsp | Ca2.7Bi0.3Co4.0O9.0 | [5 empty] | FALSE |  |  |  |  | 400 | 0.985 | 141 | 1.95 | 0.04 | 1.9
3869 | https://doi.org/10.1038/s41524-021-00564-y | http://www.mrl.ucsb.edu:8080/datamine/thermoelectric.jsp | Ca2.4Na0.3Bi0.3Co4.0O9.0 | [5 empty] | FALSE |  |  |  |  | 400 | 1.08 | 145 | 2.27 | 0.05 | 1.9
3870 | https://doi.org/10.1038/s41524-021-00564-y | http://www.mrl.ucsb.edu:8080/datamine/thermoelectric.jsp | Li0.0024Ni0.9976O1.0 | [5 empty] | FALSE |  |  |  |  | 400 | 0.00035 | 295 | 0.00301 | 7.46e-06 | 16.172
3871 | https://doi.org/10.1038/s41524-021-00564-y | http://www.mrl.ucsb.edu:8080/datamine/thermoelectric.jsp | Li0.0066Ni0.9944O1.0 | [5 empty] | FALSE |  |  |  |  | 400 | 0.00197 | 249 | 0.0122 | 5.87e-05 | 8.328
3872 | https://doi.org/10.1038/s41524-021-00564-y | http://www.mrl.ucsb.edu:8080/datamine/thermoelectric.jsp | Li0.0242Ni0.9758O1.0 | [5 empty] | FALSE |  |  |  |  | 400 | 0.81 | 103 | 0.853 | 0.00909 | 3.751
3873 | https://doi.org/10.1038/s41524-021-00564-y | http://www.mrl.ucsb.edu:8080/datamine/thermoelectric.jsp | Ba1.0Pb1.0O3.0 | [5 empty] | FALSE |  |  |  |  | 400 | 19.6 | -32 | 2.01 | 0.02 | 4.156
3874 | https://doi.org/10.1038/s41524-021-00564-y | http://www.mrl.ucsb.edu:8080/datamine/thermoelectric.jsp | Ba0.8Sr0.2Pb1.0O3.0 | [5 empty] | FALSE |  |  |  |  | 400 | 21 | -30 | 1.93 | 0.02 | 3.306
3875 | https://doi.org/10.1038/s41524-021-00564-y | http://www.mrl.ucsb.edu:8080/datamine/thermoelectric.jsp | Ba0.6Sr0.4Pb1.0O3.0 | [5 empty] | FALSE |  |  |  |  | 400 | 7.86 | -51 | 2.07 | 0.04 | 2.364
3876 | https://doi.org/10.1038/s41524-021-00564-y | http://www.mrl.ucsb.edu:8080/datamine/thermoelectric.jsp | Ba0.4Sr0.6Pb1.0O3.0 | [5 empty] | FALSE |  |  |  |  | 400 | 2.53 | -96 | 2.35 | 0.04 | 2.133
3877 | https://doi.org/10.1038/s41524-021-00564-y | http://www.mrl.ucsb.edu:8080/datamine/thermoelectric.jsp | W1.0O2.9 | [5 empty] | FALSE |  |  |  |  | 400 | 8.4 | -31 | 0.828 | 0.01 | 3.176
3878 | https://doi.org/10.1038/s41524-021-00564-y | http://www.mrl.ucsb.edu:8080/datamine/thermoelectric.jsp | W1.0O2.722 | [5 empty] | FALSE |  |  |  |  | 400 | 102 | -25 | 6.49 | 0.03 | 7.817
3879 | https://doi.org/10.1038/s41524-021-00564-y | http://www.mrl.ucsb.edu:8080/datamine/thermoelectric.jsp | Cu1.0Rh0.9Mg0.1O2.0 | [5 empty] | FALSE |  |  |  |  | 400 | 3.7 | 153 | 8.67 | 0.04 | 9.767
3880 | https://doi.org/10.1038/s41524-021-00564-y | http://www.mrl.ucsb.edu:8080/datamine/thermoelectric.jsp | Cu1.0Cr1.0O2.0 | [5 empty] | FALSE |  |  |  |  | 400 | 0.00054 | 916 | 0.0449 | 0.000292 | 6.156
3881 | https://doi.org/10.1038/s41524-021-00564-y | http://www.mrl.ucsb.edu:8080/datamine/thermoelectric.jsp | Cu1.0Cr0.99Mg0.01O2.0 | [5 empty] | FALSE |  |  |  |  | 400 | 0.00569 | 445 | 0.113 | 0.000703 | 6.403
3882 | https://doi.org/10.1038/s41524-021-00564-y | http://www.mrl.ucsb.edu:8080/datamine/thermoelectric.jsp | Cu1.0Cr0.98Mg0.02O2.0 | [5 empty] | FALSE |  |  |  |  | 400 | 0.01757 | 332 | 0.194 | 0.00116 | 6.709
3883 | https://doi.org/10.1038/s41524-021-00564-y | http://www.mrl.ucsb.edu:8080/datamine/thermoelectric.jsp | Cu1.0Cr0.97Mg0.03O2.0 | [5 empty] | FALSE |  |  |  |  | 400 | 0.144 | 241 | 0.84 | 0.0052 | 6.461
3884 | https://doi.org/10.1038/s41524-021-00564-y | http://www.mrl.ucsb.edu:8080/datamine/thermoelectric.jsp | Cu1.0Cr0.96Mg0.04O2.0 | [5 empty] | FALSE |  |  |  |  | 400 | 0.151 | 225 | 0.768 | 0.00351 | 8.767
3885 | https://doi.org/10.1038/s41524-021-00564-y | http://www.mrl.ucsb.edu:8080/datamine/thermoelectric.jsp | Cu1.0Cr0.95Mg0.05O2.0 | [5 empty] | FALSE |  |  |  |  | 400 | 0.183 | 241 | 1.07 | 0.00473 | 9.016
3886 | https://doi.org/10.1038/s41524-021-00564-y | http://www.mrl.ucsb.edu:8080/datamine/thermoelectric.jsp | Sr1.0Dy0.08Ti0.92O3.0 | [5 empty] | FALSE |  |  |  |  | 400 | 2.5 | -70 | 1.24 | 0.01 | 3.74
3887 | https://doi.org/10.1038/s41524-021-00564-y | http://www.mrl.ucsb.edu:8080/datamine/thermoelectric.jsp | Sr1.0Nd0.17Ti0.83O3.0 | [5 empty] | FALSE |  |  |  |  | 400 | 5.19 | -42 | 0.924 | 0.00691 | 5.35
3888 | https://doi.org/10.1038/s41524-021-00564-y | http://www.mrl.ucsb.edu:8080/datamine/thermoelectric.jsp | Sr1.0Nd0.2Ti0.8O3.0 | [5 empty] | FALSE |  |  |  |  | 400 | 6.78 | -45 | 1.37 | 0.01 | 4.83
3889 | https://doi.org/10.1038/s41524-021-00564-y | http://www.mrl.ucsb.edu:8080/datamine/thermoelectric.jsp | Sr1.0Nd0.24Ti0.76O3.0 | [5 empty] | FALSE |  |  |  |  | 400 | 5.53 | -32 | 0.549 | 0.00415 | 5.29
3890 | https://doi.org/10.1038/s41524-021-00564-y | http://www.mrl.ucsb.edu:8080/datamine/thermoelectric.jsp | Fe1.96Ti0.04O3.0 | [5 empty] | FALSE |  |  |  |  | 400 | 467 | -344 | 0.553 | 0.00322 | 6.87
3891 | https://doi.org/10.1038/s41524-021-00564-y | http://www.mrl.ucsb.edu:8080/datamine/thermoelectric.jsp | Fe1.94Ti0.06O3.0 | [5 empty] | FALSE |  |  |  |  | 400 | 486 | -309 | 0.463 | 0.00312 | 5.93
3892 | https://doi.org/10.1038/s41524-021-00564-y | http://www.mrl.ucsb.edu:8080/datamine/thermoelectric.jsp | Fe1.96Sn0.04O3.0 | [5 empty] | FALSE |  |  |  |  | 400 | 380 | -336 | 0.427 | 0.00277 | 6.17
3893 | https://doi.org/10.1038/s41524-021-00564-y | http://www.mrl.ucsb.edu:8080/datamine/thermoelectric.jsp | Nd2.0Cu1.0O4.0 | [5 empty] | FALSE |  |  |  |  | 400 | 0.00463 | -618 | 0.177 | 0.000517 | 13.7
3894 | https://doi.org/10.1038/s41524-021-00564-y | http://www.mrl.ucsb.edu:8080/datamine/thermoelectric.jsp | Nd2.0Cu0.98Ni0.02O4.0 | [5 empty] | FALSE |  |  |  |  | 400 | 0.261 | -183 | 0.872 | 0.00435 | 8.03
3895 | https://doi.org/10.1038/s41524-021-00564-y | http://www.mrl.ucsb.edu:8080/datamine/thermoelectric.jsp | Nd2.0Cu0.98Zn0.02O4.0 | [5 empty] | FALSE |  |  |  |  | 400 | 0.07115 | -294 | 0.617 | 0.00222 | 11.1
3896 | https://doi.org/10.1038/s41524-021-00564-y | http://www.mrl.ucsb.edu:8080/datamine/thermoelectric.jsp | Sr0.61Ba0.39Nb2.0O6.0 | [5 empty] | FALSE |  |  |  |  | 400 | 0.684 | -194 | 2.58 | 0.05 | 2.02
3897 | https://doi.org/10.1038/s41524-021-00564-y | http://www.mrl.ucsb.edu:8080/datamine/thermoelectric.jsp | Sr0.61Ba0.39Nb2.0O6.0 | [5 empty] | FALSE |  |  |  |  | 400 | 0.616 | -220 | 2.98 | 0.06 | 2.02
3898 | https://doi.org/10.1038/s41524-021-00564-y | http://www.mrl.ucsb.edu:8080/datamine/thermoelectric.jsp | Ba8.0Ga16.0Ge30.0 | [5 empty] | FALSE |  |  |  |  | 400 | 13.2 | -56 | 4.12 | 0.1 | 1.63
3899 | https://doi.org/10.1038/s41524-021-00564-y | http://www.mrl.ucsb.edu:8080/datamine/thermoelectric.jsp | Ba8.0Ga16.0Ge30.0 | [5 empty] | FALSE |  |  |  |  | 400 | 11.1 | -62 | 4.29 | 0.12 | 1.42
3900 | https://doi.org/10.1038/s41524-021-00564-y | http://www.mrl.ucsb.edu:8080/datamine/thermoelectric.jsp | Ba8.0Ga16.0Ge30.0 | [5 empty] | FALSE |  |  |  |  | 400 | 12.6 | -75 | 7.11 | 0.16 | 1.79
3901 | https://doi.org/10.1038/s41524-021-00564-y | http://www.mrl.ucsb.edu:8080/datamine/thermoelectric.jsp | Tl9.0Bi1.0Te6.0 | [5 empty] | FALSE |  |  |  |  | 400 | 0.895 | 338 | 10.2 | 1 | 0.409
3902 | https://doi.org/10.1038/s41524-021-00564-y | http://www.mrl.ucsb.edu:8080/datamine/thermoelectric.jsp | Ba8.0Au5.14Si39.51 | [5 empty] | FALSE |  |  |  |  | 400 | 2.92 | -118 | 4.08 | 0.1 | 1.61
3903 | https://doi.org/10.1038/s41524-021-00564-y | http://www.mrl.ucsb.edu:8080/datamine/thermoelectric.jsp | Ba8.0Au5.59Si39.01 | [5 empty] | FALSE |  |  |  |  | 400 | 3.95 | 126 | 6.32 | 0.16 | 1.62
3904 | https://doi.org/10.1038/s41524-021-00564-y | http://www.mrl.ucsb.edu:8080/datamine/thermoelectric.jsp | Ba8.0Au6.1Si38.97 | [5 empty] | FALSE |  |  |  |  | 400 | 14.2 | 57 | 4.63 | 0.08 | 2.33
3905 | https://doi.org/10.1038/s41524-021-00564-y | http://www.mrl.ucsb.edu:8080/datamine/thermoelectric.jsp | Ba8.0Ga16.0Ge30.0 | [5 empty] | FALSE |  |  |  |  | 400 | 3.28 | 185 | 11.2 | 0.22 | 2
3906 | https://doi.org/10.1038/s41524-021-00564-y | http://www.mrl.ucsb.edu:8080/datamine/thermoelectric.jsp | Ba8.0Ga18.0Ge28.0 | [5 empty] | FALSE |  |  |  |  | 400 | 1.4 | -113 | 1.78 | 0.05 | 1.4
3907 | https://doi.org/10.1038/s41524-021-00564-y | http://www.mrl.ucsb.edu:8080/datamine/thermoelectric.jsp | Ba7.0Sr1.0Al16.0Si30.0 | [5 empty] | FALSE |  |  |  |  | 400 | 15.1 | -34 | 1.72 | 0.03 | 2.33
3908 | https://doi.org/10.1038/s41524-021-00564-y | http://www.mrl.ucsb.edu:8080/datamine/thermoelectric.jsp | In0.05Co4.0Sb12.0 | [5 empty] | FALSE |  |  |  |  | 400 | 1.48 | -296 | 12.9 | 0.3 | 1.738
3909 | https://doi.org/10.1038/s41524-021-00564-y | http://www.mrl.ucsb.edu:8080/datamine/thermoelectric.jsp | In0.1Co4.0Sb12.0 | [5 empty] | FALSE |  |  |  |  | 400 | 2.94 | -276 | 22.4 | 0.47 | 1.909
3910 | https://doi.org/10.1038/s41524-021-00564-y | http://www.mrl.ucsb.edu:8080/datamine/thermoelectric.jsp | In0.15Co4.0Sb12.0 | [5 empty] | FALSE |  |  |  |  | 400 | 4.7 | -266 | 33.3 | 0.67 | 1.995
3911 | https://doi.org/10.1038/s41524-021-00564-y | http://www.mrl.ucsb.edu:8080/datamine/thermoelectric.jsp | In0.2Co4.0Sb12.0 | [5 empty] | FALSE |  |  |  |  | 400 | 5.72 | -248 | 35.2 | 0.68 | 2.08
3912 | https://doi.org/10.1038/s41524-021-00564-y | http://www.mrl.ucsb.edu:8080/datamine/thermoelectric.jsp | In0.25Co4.0Sb12.0 | [5 empty] | FALSE |  |  |  |  | 400 | 7.46 | -248 | 45.8 | 0.81 | 2.265
3913 | https://doi.org/10.1038/s41524-021-00564-y | http://www.mrl.ucsb.edu:8080/datamine/thermoelectric.jsp | In0.3Co4.0Sb12.0 | [5 empty] | FALSE |  |  |  |  | 400 | 5.58 | -247 | 34.1 | 0.63 | 2.159
3914 | https://doi.org/10.1038/s41524-021-00564-y | http://www.mrl.ucsb.edu:8080/datamine/thermoelectric.jsp | In0.2Co4.0Sb12.0 | [5 empty] | FALSE |  |  |  |  | 400 | 7.77 | -214 | 35.7 | 0.64 | 2.214
3915 | https://doi.org/10.1038/s41524-021-00564-y | http://www.mrl.ucsb.edu:8080/datamine/thermoelectric.jsp | Ce1.0Fe3.0Co1.0Sb12.0 | [5 empty] | FALSE |  |  |  |  | 400 | 8.93 | 127 | 14.4 | 0.29 | 1.98
3916 | https://doi.org/10.1038/s41524-021-00564-y | http://www.mrl.ucsb.edu:8080/datamine/thermoelectric.jsp | Ce1.0Fe3.5Co0.5Sb13.0 | [5 empty] | FALSE |  |  |  |  | 400 | 10.3 | 107 | 11.8 | 0.2 | 2.38
3917 | https://doi.org/10.1038/s41524-021-00564-y | http://www.mrl.ucsb.edu:8080/datamine/thermoelectric.jsp | Ce1.0Fe4.0Sb12.0 | [5 empty] | FALSE |  |  |  |  | 400 | 12 | 76 | 6.85 | 0.17 | 1.57
3918 | https://doi.org/10.1038/s41524-021-00564-y | http://www.mrl.ucsb.edu:8080/datamine/thermoelectric.jsp | La1.0Fe3.0Co1.0Sb12.0 | [5 empty] | FALSE |  |  |  |  | 400 | 5.46 | 143 | 11.1 | 0.28 | 1.6
3919 | https://doi.org/10.1038/s41524-021-00564-y | http://www.mrl.ucsb.edu:8080/datamine/thermoelectric.jsp | Ti1.0Ni1.0Sn1.0 | [5 empty] | FALSE |  |  |  |  | 400 | 1.96 | -245 | 11.8 | 0.07 | 6.72
3920 | https://doi.org/10.1038/s41524-021-00564-y | http://www.mrl.ucsb.edu:8080/datamine/thermoelectric.jsp | Zr1.0Ni1.98Cu0.02Sn1.0 | [5 empty] | FALSE |  |  |  |  | 400 | 8.55 | -136 | 15.8 | 0.09 | 6.795
3921 | https://doi.org/10.1038/s41524-021-00564-y | http://www.mrl.ucsb.edu:8080/datamine/thermoelectric.jsp | Zr1.0Ni0.76Co0.004Cu0.2Sn1.0 | [5 empty] | FALSE |  |  |  |  | 400 | 1.44 | -130 | 2.43 | 0.02 | 5.3
3922 | https://doi.org/10.1038/s41524-021-00564-y | http://www.mrl.ucsb.edu:8080/datamine/thermoelectric.jsp | Zr1.0Ni1.0Sn0.98Sb0.02 | [5 empty] | FALSE |  |  |  |  | 400 | 16 | -137 | 30.1 | 0.15 | 7.95
3923 | https://doi.org/10.1038/s41524-021-00564-y | http://www.mrl.ucsb.edu:8080/datamine/thermoelectric.jsp | Zr0.94Y0.06Ni1.0Sn0.96Sb0.04 | [5 empty] | FALSE |  |  |  |  | 400 | 12.7 | -109 | 15.1 | 0.09 | 6.51
3924 | https://doi.org/10.1038/s41524-021-00564-y | http://www.mrl.ucsb.edu:8080/datamine/thermoelectric.jsp | Nb1.0Co1.0Sn1.0 | [5 empty] | FALSE |  |  |  |  | 400 | 7.07 | -137 | 13.3 | 0.07 | 7.958
3925 | https://doi.org/10.1038/s41524-021-00564-y | http://www.mrl.ucsb.edu:8080/datamine/thermoelectric.jsp | Nb1.0Co1.05Sn1.0 | [5 empty] | FALSE |  |  |  |  | 400 | 6.13 | -185 | 21.1 | 0.12 | 7.01
3926 | https://doi.org/10.1038/s41524-021-00564-y | http://www.mrl.ucsb.edu:8080/datamine/thermoelectric.jsp | Nb1.0Co1.1Sn1.0 | [5 empty] | FALSE |  |  |  |  | 400 | 7.71 | -152 | 17.8 | 0.12 | 5.83
3927 | https://doi.org/10.1038/s41524-021-00564-y | http://www.mrl.ucsb.edu:8080/datamine/thermoelectric.jsp | Ti1.0Ni1.0Sn1.0 | [5 empty] | FALSE |  |  |  |  | 400 | 1.19 | -296 | 10.4 | 0.08 | 5.195
3928 | https://doi.org/10.1038/s41524-021-00564-y | http://www.mrl.ucsb.edu:8080/datamine/thermoelectric.jsp | Ti0.99Nb0.01Ni1.0Sn1.0 | [5 empty] | FALSE |  |  |  |  | 400 | 8.06 | -192 | 29.9 | 0.2 | 5.862
3929 | https://doi.org/10.1038/s41524-021-00564-y | http://www.mrl.ucsb.edu:8080/datamine/thermoelectric.jsp | Ti0.98Nb0.02Ni1.0Sn1.0 | [5 empty] | FALSE |  |  |  |  | 400 | 13.8 | -159 | 34.6 | 0.22 | 6.328
3930 | https://doi.org/10.1038/s41524-021-00564-y | http://www.mrl.ucsb.edu:8080/datamine/thermoelectric.jsp | Ti0.95Nb0.05Ni1.0Sn1.0 | [5 empty] | FALSE |  |  |  |  | 400 | 25.3 | -111 | 31.1 | 0.2 | 6.378
3931 | https://doi.org/10.1038/s41524-021-00564-y | http://www.mrl.ucsb.edu:8080/datamine/thermoelectric.jsp | Zr1.0Ni1.0Sn1.0 | [5 empty] | FALSE |  |  |  |  | 400 | 1.14 | -343 | 13.4 | 0.06 | 8.395
3932 | https://doi.org/10.1038/s41524-021-00564-y | http://www.mrl.ucsb.edu:8080/datamine/thermoelectric.jsp | Zr0.99Nb0.01Ni1.0Sn1.0 | [5 empty] | FALSE |  |  |  |  | 400 | 8.06 | -189 | 28.8 | 0.14 | 8.212
3933 | https://doi.org/10.1038/s41524-021-00564-y | http://www.mrl.ucsb.edu:8080/datamine/thermoelectric.jsp | Zr0.98Nb0.02Ni1.0Sn1.0 | [5 empty] | FALSE |  |  |  |  | 400 | 14.5 | -148 | 31.8 | 0.15 | 8.678
3934 | https://doi.org/10.1038/s41524-021-00564-y | http://www.mrl.ucsb.edu:8080/datamine/thermoelectric.jsp | Zr0.95Nb0.05Ni1.0Sn1.0 | [5 empty] | FALSE |  |  |  |  | 400 | 27.4 | -89 | 21.8 | 0.11 | 8.212
3935 | https://doi.org/10.1038/s41524-021-00564-y | http://www.mrl.ucsb.edu:8080/datamine/thermoelectric.jsp | Zr0.5Hf0.5Ni1.0Sn1.0 | [5 empty] | FALSE |  |  |  |  | 400 | 1.6 | -209 | 6.95 | 0.08 | 3.53
3936 | https://doi.org/10.1038/s41524-021-00564-y | http://www.mrl.ucsb.edu:8080/datamine/thermoelectric.jsp | Zr0.4Hf0.4Ti0.2Ni1.0Sn1.0 | [5 empty] | FALSE |  |  |  |  | 400 | 1.96 | -234 | 10.7 | 0.13 | 3.345
3937 | https://doi.org/10.1038/s41524-021-00564-y | http://www.mrl.ucsb.edu:8080/datamine/thermoelectric.jsp | Zr0.35Hf0.35Ti0.3Ni1.0Sn1.0 | [5 empty] | FALSE |  |  |  |  | 400 | 1.8 | -379 | 25.9 | 0.37 | 2.837
3938 | https://doi.org/10.1038/s41524-021-00564-y | http://www.mrl.ucsb.edu:8080/datamine/thermoelectric.jsp | Zr0.25Hf0.25Ti0.5Ni1.0Sn1.0 | [5 empty] | FALSE |  |  |  |  | 400 | 2.96 | -330 | 32.2 | 0.43 | 3.003
3939 | https://doi.org/10.1038/s41524-021-00564-y | http://www.mrl.ucsb.edu:8080/datamine/thermoelectric.jsp | Zr0.15Hf0.15Ti0.7Ni1.0Sn1.0 | [5 empty] | FALSE |  |  |  |  | 400 | 3.19 | -265 | 22.4 | 0.29 | 3.072
3940 | https://doi.org/10.1038/s41524-021-00564-y | http://www.mrl.ucsb.edu:8080/datamine/thermoelectric.jsp | Zr0.5Hf0.5Ni1.0Sn1.998Sb0.002 | [5 empty] | FALSE |  |  |  |  | 400 | 4.61 | -281 | 36.4 | 0.54 | 2.713
3941 | https://doi.org/10.1038/s41524-021-00564-y | http://www.mrl.ucsb.edu:8080/datamine/thermoelectric.jsp | Zr0.5Hf0.5Ni1.0Sn1.994Sb0.006 | [5 empty] | FALSE |  |  |  |  | 400 | 7.98 | -237 | 44.8 | 0.68 | 2.646
3942 | https://doi.org/10.1038/s41524-021-00564-y | http://www.mrl.ucsb.edu:8080/datamine/thermoelectric.jsp | Yb14.0Mn1.0Sb11.0 | [5 empty] | FALSE |  |  |  |  | 400 | 4.3 | 69 | 2.03 | 0.1 | 0.844
3943 | https://doi.org/10.1038/s41524-021-00564-y | http://www.mrl.ucsb.edu:8080/datamine/thermoelectric.jsp | Zn4.0Sb3.0 | [5 empty] | FALSE |  |  |  |  | 400 | 3.86 | 146 | 8.23 | 0.5 | 0.664
3944 | https://doi.org/10.1038/s41524-021-00564-y | http://www.mrl.ucsb.edu:8080/datamine/thermoelectric.jsp | Zn4.0Sb3.0 | [5 empty] | FALSE |  |  |  |  | 400 | 3.75 | 148 | 8.24 | 0.45 | 0.74
3945 | https://doi.org/10.1038/s41524-021-00564-y | http://www.mrl.ucsb.edu:8080/datamine/thermoelectric.jsp | Zn4.0Sb3.0 | [5 empty] | FALSE |  |  |  |  | 400 | 4.05 | 155 | 9.75 | 0.52 | 0.743
3946 | https://doi.org/10.1038/s41524-021-00564-y | http://www.mrl.ucsb.edu:8080/datamine/thermoelectric.jsp | Zn4.0Sb3.0 | [5 empty] | FALSE |  |  |  |  | 400 | 3.99 | 161 | 10.3 | 0.55 | 0.75
3947 | https://doi.org/10.1038/s41524-021-00564-y | http://www.mrl.ucsb.edu:8080/datamine/thermoelectric.jsp | Ca3.0Al1.0Sb3.0 | [5 empty] | FALSE |  |  |  |  | 400 | 0.0186 | 316 | 0.186 | 0.00675 | 1.1
3948 | https://doi.org/10.1038/s41524-021-00564-y | http://www.mrl.ucsb.edu:8080/datamine/thermoelectric.jsp | Ca2.97Na0.03Al1.0Sb3.0 | [5 empty] | FALSE |  |  |  |  | 400 | 0.217 | 165 | 0.589 | 0.02 | 1.24
3949 | https://doi.org/10.1038/s41524-021-00564-y | http://www.mrl.ucsb.edu:8080/datamine/thermoelectric.jsp | Ca2.94Na0.06Al1.0Sb3.0 | [5 empty] | FALSE |  |  |  |  | 400 | 0.297 | 150 | 0.668 | 0.02 | 1.27
3950 | https://doi.org/10.1038/s41524-021-00564-y | http://www.mrl.ucsb.edu:8080/datamine/thermoelectric.jsp | Ca2.85Na0.15Al1.0Sb3.0 | [5 empty] | FALSE |  |  |  |  | 400 | 0.535 | 152 | 1.24 | 0.04 | 1.24
3951 | https://doi.org/10.1038/s41524-021-00564-y | http://www.mrl.ucsb.edu:8080/datamine/thermoelectric.jsp | Ca5.0Al2.0Sb6.0 | [5 empty] | FALSE |  |  |  |  | 400 | 0.02445 | 463 | 0.524 | 0.02 | 1.23
3952 | https://doi.org/10.1038/s41524-021-00564-y | http://www.mrl.ucsb.edu:8080/datamine/thermoelectric.jsp | Ca4.95Na0.05Al2.0Sb6.0 | [5 empty] | FALSE |  |  |  |  | 400 | 0.446 | 220 | 2.16 | 0.07 | 1.2
3953 | https://doi.org/10.1038/s41524-021-00564-y | http://www.mrl.ucsb.edu:8080/datamine/thermoelectric.jsp | Ca4.75Na0.25Al2.0Sb6.0 | [5 empty] | FALSE |  |  |  |  | 400 | 1.84 | 161 | 4.76 | 0.16 | 1.16
3954 | https://doi.org/10.1038/s41524-021-00564-y | http://www.mrl.ucsb.edu:8080/datamine/thermoelectric.jsp | Ag0.15Sb0.15Te1.15Ge0.85 | [5 empty] | FALSE |  |  |  |  | 400 | 11.8 | 122 | 17.6 | 0.46 | 1.531
3955 | https://doi.org/10.1038/s41524-021-00564-y | http://www.mrl.ucsb.edu:8080/datamine/thermoelectric.jsp | Na0.02Pb1.0Te1.0 | [5 empty] | FALSE |  |  |  |  | 400 | 17.6 | 105 | 19.4 | 0.29 | 2.675
3956 | https://doi.org/10.1038/s41524-021-00564-y | http://www.mrl.ucsb.edu:8080/datamine/thermoelectric.jsp | Na0.02Pb1.0Te0.85Se0.15 | [5 empty] | FALSE |  |  |  |  | 400 | 16.2 | 98 | 15.6 | 0.28 | 2.218
3957 | https://doi.org/10.1038/s41524-021-00564-y | http://www.mrl.ucsb.edu:8080/datamine/thermoelectric.jsp | Na0.02Pb1.0Te0.75Se0.25 | [5 empty] | FALSE |  |  |  |  | 400 | 14.5 | 90 | 11.7 | 0.22 | 2.154
3958 | https://doi.org/10.1038/s41524-021-00564-y | http://www.mrl.ucsb.edu:8080/datamine/thermoelectric.jsp | Tl0.01Pb0.99Te1.0 | [5 empty] | FALSE |  |  |  |  | 400 | 2.82 | 201 | 11.4 | 0.3 | 1.552
3959 | https://doi.org/10.1038/s41524-021-00564-y | http://www.mrl.ucsb.edu:8080/datamine/thermoelectric.jsp | Tl0.02Pb0.98Te1.0 | [5 empty] | FALSE |  |  |  |  | 400 | 3.44 | 195 | 13.1 | 0.32 | 1.656
3960 | https://doi.org/10.1038/s41524-021-00564-y | http://www.mrl.ucsb.edu:8080/datamine/thermoelectric.jsp | Ag1.0Cr1.0Se2.0 | [5 empty] | FALSE |  |  |  |  | 400 | 0.249 | 300 | 2.24 | 0.22 | 0.4
3961 | https://doi.org/10.1038/s41524-021-00564-y | http://www.mrl.ucsb.edu:8080/datamine/thermoelectric.jsp | Mo3.0Te4.0 | [5 empty] | FALSE |  |  |  |  | 400 | 13.9 | 8 | 0.0783 | 0.000801 | 3.912
3962 | https://doi.org/10.1038/s41524-021-00564-y | http://www.mrl.ucsb.edu:8080/datamine/thermoelectric.jsp | Mo6.0Te7.0S1.0 | [5 empty] | FALSE |  |  |  |  | 400 | 12.8 | 5 | 0.0384 | 0.000495 | 3.097
3963 | https://doi.org/10.1038/s41524-021-00564-y | http://www.mrl.ucsb.edu:8080/datamine/thermoelectric.jsp | Mo6.0Te6.0S2.0 | [5 empty] | FALSE |  |  |  |  | 400 | 11.3 | 8 | 0.0733 | 0.00123 | 2.374
3964 | https://doi.org/10.1038/s41524-021-00564-y | http://www.mrl.ucsb.edu:8080/datamine/thermoelectric.jsp | Cr1.3Mo6.0S8.0 | [5 empty] | FALSE |  |  |  |  | 400 | 18.1 | 27 | 1.33 | 0.03 | 2.106
3965 | https://doi.org/10.1038/s41524-021-00564-y | http://www.mrl.ucsb.edu:8080/datamine/thermoelectric.jsp | Mn1.3Mo6.0S8.0 | [5 empty] | FALSE |  |  |  |  | 400 | 13.6 | 31 | 1.3 | 0.03 | 1.627
3966 | https://doi.org/10.1038/s41524-021-00564-y | http://www.mrl.ucsb.edu:8080/datamine/thermoelectric.jsp | Fe1.3Mo6.0S8.0 | [5 empty] | FALSE |  |  |  |  | 400 | 14.9 | 28 | 1.18 | 0.03 | 1.852
3967 | https://doi.org/10.1038/s41524-021-00564-y | http://www.mrl.ucsb.edu:8080/datamine/thermoelectric.jsp | Ni2.0Mo6.0S8.0 | [5 empty] | FALSE |  |  |  |  | 400 | 19.5 | 9 | 0.164 | 0.00282 | 2.33
3968 | https://doi.org/10.1038/s41524-021-00564-y | http://www.mrl.ucsb.edu:8080/datamine/thermoelectric.jsp | Cu4.0Mo6.0S8.0 | [5 empty] | FALSE |  |  |  |  | 400 | 9.76 | 62 | 3.7 | 0.1 | 1.431
3969 | https://doi.org/10.1038/s41524-021-00564-y | http://www.mrl.ucsb.edu:8080/datamine/thermoelectric.jsp | Bi1.2S4.0Ti2.0 | [5 empty] | FALSE |  |  |  |  | 400 | 20 | -55 | 6.03 | 0.1 | 2.41
3970 | https://doi.org/10.1038/s41524-021-00564-y | http://www.mrl.ucsb.edu:8080/datamine/thermoelectric.jsp | Pb1.8S4.0Ti2.0 | [5 empty] | FALSE |  |  |  |  | 400 | 13.7 | -71 | 6.89 | 0.11 | 2.51
3971 | https://doi.org/10.1038/s41524-021-00564-y | http://www.mrl.ucsb.edu:8080/datamine/thermoelectric.jsp | Sn1.2S4.0Ti2.0 | [5 empty] | FALSE |  |  |  |  | 400 | 11.8 | -89 | 9.28 | 0.18 | 2.03
3972 | https://doi.org/10.1038/s41524-021-00564-y | http://www.mrl.ucsb.edu:8080/datamine/thermoelectric.jsp | Ag9.0Tl1.0Te5.0 | [5 empty] | FALSE |  |  |  |  | 400 | 0.12 | 327 | 1.29 | 0.24 | 0.21
3973 | https://doi.org/10.1038/s41524-021-00564-y | http://www.mrl.ucsb.edu:8080/datamine/thermoelectric.jsp | Cu2.0Se1.0 | [5 empty] | FALSE |  |  |  |  | 400 | 6.21 | 107 | 7.11 | 0.27 | 1.04
3974 | https://doi.org/10.1038/s41524-021-00564-y | http://www.mrl.ucsb.edu:8080/datamine/thermoelectric.jsp | Cu1.98Se1.0 | [5 empty] | FALSE |  |  |  |  | 400 | 13.9 | 64 | 5.73 | 0.13 | 1.73
3975 | https://doi.org/10.1038/s41524-021-00564-y | http://www.mrl.ucsb.edu:8080/datamine/thermoelectric.jsp | La3.0Te3.8Sb0.2 | [5 empty] | FALSE |  |  |  |  | 400 | 17 | -47 | 3.69 | 0.06 | 2.58
3976 | https://doi.org/10.1038/s41524-021-00564-y | http://www.mrl.ucsb.edu:8080/datamine/thermoelectric.jsp | La3.0Te3.65Sb0.35 | [5 empty] | FALSE |  |  |  |  | 400 | 7.3 | -58 | 2.46 | 0.05 | 2.06
3977 | https://doi.org/10.1038/s41524-021-00564-y | http://www.mrl.ucsb.edu:8080/datamine/thermoelectric.jsp | La3.0Te3.35Sb0.65 | [5 empty] | FALSE |  |  |  |  | 400 | 7.41 | -90 | 5.99 | 0.18 | 1.36
3978 | https://doi.org/10.1038/s41524-021-00564-y | http://www.mrl.ucsb.edu:8080/datamine/thermoelectric.jsp | La3.0Te3.35Bi0.65 | [5 empty] | FALSE |  |  |  |  | 400 | 1.87 | -70 | 0.903 | 0.02 | 1.83
3979 | https://doi.org/10.1038/s41524-021-00564-y | http://www.mrl.ucsb.edu:8080/datamine/thermoelectric.jsp | La2.99Te4.0 | [5 empty] | FALSE |  |  |  |  | 400 | 16.4 | -42 | 2.84 | 0.04 | 2.605
3980 | https://doi.org/10.1038/s41524-021-00564-y | http://www.mrl.ucsb.edu:8080/datamine/thermoelectric.jsp | La2.74Te4.0 | [5 empty] | FALSE |  |  |  |  | 400 | 3.73 | -89 | 2.96 | 0.1 | 1.17
3981 | https://doi.org/10.1038/s41524-021-00564-y | http://www.mrl.ucsb.edu:8080/datamine/thermoelectric.jsp | Pb0.96Sr0.4Te1.0Na0.2 | [5 empty] | FALSE |  |  |  |  | 400 | 11.8 | 128 | 19.4 | 0.36 | 2.126
3982 | https://doi.org/10.1038/s41524-021-00564-y | http://www.mrl.ucsb.edu:8080/datamine/thermoelectric.jsp | Pb0.98Sr0.2Te1.0Na0.1 | [5 empty] | FALSE |  |  |  |  | 400 | 14.2 | 117 | 19.4 | 0.35 | 2.23
3983 | https://doi.org/10.1038/s41524-021-00564-y | http://www.mrl.ucsb.edu:8080/datamine/thermoelectric.jsp | Pb0.98Te1.0Na0.2 | [5 empty] | FALSE |  |  |  |  | 400 | 17.4 | 105 | 19.1 | 0.24 | 3.18
3984 | https://doi.org/10.1038/s41524-021-00564-y | http://www.mrl.ucsb.edu:8080/datamine/thermoelectric.jsp | Si0.79936Ge0.19984B0.0008 | [5 empty] | FALSE |  |  |  |  | 400 | 6.59 | 151 | 15.1 | 0.15 | 4.145
3985 | https://doi.org/10.1038/s41524-021-00564-y | http://www.mrl.ucsb.edu:8080/datamine/thermoelectric.jsp | Si0.7956Ge0.1989P0.0055 | [5 empty] | FALSE |  |  |  |  | 400 | 7.49 | -150 | 16.9 | 0.16 | 4.229
3986 | https://doi.org/10.1038/s41524-021-00564-y | http://www.mrl.ucsb.edu:8080/datamine/thermoelectric.jsp | Si0.8Ge0.2 | [5 empty] | FALSE |  |  |  |  | 400 | 7.74 | 138 | 14.8 | 0.24 | 2.52
3987 | https://doi.org/10.1038/s41524-021-00564-y | http://www.mrl.ucsb.edu:8080/datamine/thermoelectric.jsp | Mg2.0Si0.999Bi0.001 | [5 empty] | FALSE |  |  |  |  | 400 | 5.86 | -164 | 15.8 | 0.11 | 5.7
3988 | https://doi.org/10.1038/s41524-021-00564-y | http://www.mrl.ucsb.edu:8080/datamine/thermoelectric.jsp | Mg2.0Si0.9985Bi0.0015 | [5 empty] | FALSE |  |  |  |  | 400 | 11.1 | -149 | 24.6 | 0.19 | 5.07
3989 | https://doi.org/10.1038/s41524-021-00564-y | http://www.mrl.ucsb.edu:8080/datamine/thermoelectric.jsp | Mg2.0Si0.997Bi0.003 | [5 empty] | FALSE |  |  |  |  | 400 | 18.5 | -101 | 18.9 | 0.16 | 4.76
3990 | https://doi.org/10.1038/s41524-021-00564-y | http://www.mrl.ucsb.edu:8080/datamine/thermoelectric.jsp | Mg2.0Si0.995Bi0.005 | [5 empty] | FALSE |  |  |  |  | 400 | 25.3 | -84 | 17.6 | 0.13 | 5.41
3991 | https://doi.org/10.1038/s41524-021-00564-y | http://www.mrl.ucsb.edu:8080/datamine/thermoelectric.jsp | Mg2.0Si0.993Bi0.007 | [5 empty] | FALSE |  |  |  |  | 400 | 28.7 | -79 | 17.8 | 0.13 | 5.68
3992 | https://doi.org/10.1038/s41524-021-00564-y | http://www.mrl.ucsb.edu:8080/datamine/thermoelectric.jsp | Mg2.0Si0.98Bi0.02 | [5 empty] | FALSE |  |  |  |  | 400 | 8.26 | -110 | 10.1 | 0.07 | 5.63
3993 | https://doi.org/10.1038/s41524-021-00564-y | http://www.mrl.ucsb.edu:8080/datamine/thermoelectric.jsp | Mg2.0Si0.6Ge0.4Bi0.02 | [5 empty] | FALSE |  |  |  |  | 400 | 7.87 | -118 | 10.9 | 0.17 | 2.62
3994 | https://doi.org/10.1038/s41524-021-00564-y | http://www.mrl.ucsb.edu:8080/datamine/thermoelectric.jsp | Mg2.0Si0.98Ag0.02 | [5 empty] | FALSE |  |  |  |  | 400 | 0.02421 | 178 | 0.0767 | 0.000506 | 6.06
3995 | https://doi.org/10.1038/s41524-021-00564-y | http://www.mrl.ucsb.edu:8080/datamine/thermoelectric.jsp | Mg2.0Si0.6Ge0.4Ag0.02 | [5 empty] | FALSE |  |  |  |  | 400 | 0.352 | 158 | 0.878 | 0.01 | 3.09
3996 | https://doi.org/10.1038/s41524-021-00564-y | http://www.mrl.ucsb.edu:8080/datamine/thermoelectric.jsp | Mg2.0Si1.0 | [5 empty] | FALSE |  |  |  |  | 400 | 5.06 | -189 | 18.1 | 0.18 | 4
3997 | https://doi.org/10.1038/s41524-021-00564-y | http://www.mrl.ucsb.edu:8080/datamine/thermoelectric.jsp | Mg1.95Ca0.05Si1.0 | [5 empty] | FALSE |  |  |  |  | 400 | 8.7 | -95 | 7.81 | 0.06 | 4.9
3998 | https://doi.org/10.1038/s41524-021-00564-y | http://www.mrl.ucsb.edu:8080/datamine/thermoelectric.jsp | Mg1.9Ca0.1Si1.0 | [5 empty] | FALSE |  |  |  |  | 400 | 4.67 | -74 | 2.56 | 0.02 | 4.7
3999 | https://doi.org/10.1038/s41524-021-00564-y | http://www.mrl.ucsb.edu:8080/datamine/thermoelectric.jsp | Mg2.0Si1.0 | [5 empty] | FALSE |  |  |  |  | 400 | 5.78 | -205 | 24.3 | 0.16 | 6.15
4000 | https://doi.org/10.1038/s41524-021-00564-y | http://www.mrl.ucsb.edu:8080/datamine/thermoelectric.jsp | Fe0.998Co0.002Si2.0 | [5 empty] | FALSE |  |  |  |  | 400 | 0.385 | -183 | 1.29 | 0.00965 | 5.34
4001 | https://doi.org/10.1038/s41524-021-00564-y | http://www.mrl.ucsb.edu:8080/datamine/thermoelectric.jsp | Fe0.978Co0.00196Si1.96Y0.04O0.06 | [5 empty] | FALSE |  |  |  |  | 400 | 0.178 | -327 | 1.9 | 0.02 | 4.09
4002 | https://doi.org/10.1038/s41524-021-00564-y | http://www.mrl.ucsb.edu:8080/datamine/thermoelectric.jsp | Ca1.0Mn1.0O3.0 | [5 empty] | FALSE |  |  |  |  | 700 | 0.01555 | -477 | 0.354 | 0.01 | 2.047
4003 | https://doi.org/10.1038/s41524-021-00564-y | http://www.mrl.ucsb.edu:8080/datamine/thermoelectric.jsp | Ca0.98Bi0.02Mn0.98Nb0.02O3.0 | [5 empty] | FALSE |  |  |  |  | 700 | 0.386 | -184 | 1.31 | 0.05 | 1.878
4004 | https://doi.org/10.1038/s41524-021-00564-y | http://www.mrl.ucsb.edu:8080/datamine/thermoelectric.jsp | Ca0.96Bi0.04Mn0.96Nb0.04O3.0 | [5 empty] | FALSE |  |  |  |  | 700 | 0.8 | -164 | 2.15 | 0.08 | 1.878
4005 | https://doi.org/10.1038/s41524-021-00564-y | http://www.mrl.ucsb.edu:8080/datamine/thermoelectric.jsp | Ca1.0Mn0.98Nb0.02O3.0 | [5 empty] | FALSE |  |  |  |  | 700 | 0.353 | -235 | 1.94 | 0.08 | 1.631
4006 | https://doi.org/10.1038/s41524-021-00564-y | http://www.mrl.ucsb.edu:8080/datamine/thermoelectric.jsp | Ca1.0Mn0.96Ru0.04O3.0 | [5 empty] | FALSE |  |  |  |  | 700 | 0.982 | -137 | 1.85 | 0.04 | 3.24
4007 | https://doi.org/10.1038/s41524-021-00564-y | http://www.mrl.ucsb.edu:8080/datamine/thermoelectric.jsp | Ca1.0Gd0.96Mn0.04O3.0 | [5 empty] | FALSE |  |  |  |  | 700 | 0.857 | -173 | 2.55 | 0.13 | 1.346
4008 | https://doi.org/10.1038/s41524-021-00564-y | http://www.mrl.ucsb.edu:8080/datamine/thermoelectric.jsp | Ca1.0Gd0.94Mn0.06O3.0 | [5 empty] | FALSE |  |  |  |  | 700 | 1.15 | -145 | 2.42 | 0.08 | 2.139
4009 | https://doi.org/10.1038/s41524-021-00564-y | http://www.mrl.ucsb.edu:8080/datamine/thermoelectric.jsp | Ca0.9Nd0.1Mn1.0O3.0 | [5 empty] | FALSE |  |  |  |  | 700 | 0.575 | -124 | 0.881 | 0.03 | 2.416
4010 | https://doi.org/10.1038/s41524-021-00564-y | http://www.mrl.ucsb.edu:8080/datamine/thermoelectric.jsp | Ca0.9Tb0.1Mn1.0O3.0 | [5 empty] | FALSE |  |  |  |  | 700 | 0.652 | -124 | 1 | 0.04 | 1.756
4011 | https://doi.org/10.1038/s41524-021-00564-y | http://www.mrl.ucsb.edu:8080/datamine/thermoelectric.jsp | Ca0.9Ho0.1Mn1.0O3.0 | [5 empty] | FALSE |  |  |  |  | 700 | 1.02 | -124 | 1.56 | 0.05 | 2.185
4012 | https://doi.org/10.1038/s41524-021-00564-y | http://www.mrl.ucsb.edu:8080/datamine/thermoelectric.jsp | Ca0.9Yb0.1Mn1.0O3.0 | [5 empty] | FALSE |  |  |  |  | 700 | 1.67 | -124 | 2.56 | 0.11 | 1.609
4013 | https://doi.org/10.1038/s41524-021-00564-y | http://www.mrl.ucsb.edu:8080/datamine/thermoelectric.jsp | Ca1.0Mn1.0O3.0 | [5 empty] | FALSE |  |  |  |  | 700 | 0.0429 | -375 | 0.603 | 0.02 | 2.165
4014 | https://doi.org/10.1038/s41524-021-00564-y | http://www.mrl.ucsb.edu:8080/datamine/thermoelectric.jsp | Ca0.9Tb0.1Mn1.0O3.0 | [5 empty] | FALSE |  |  |  |  | 700 | 1.2 | -125 | 1.87 | 0.08 | 1.575
4015 | https://doi.org/10.1038/s41524-021-00564-y | http://www.mrl.ucsb.edu:8080/datamine/thermoelectric.jsp | Ca0.7Tb0.3Mn1.0O3.0 | [5 empty] | FALSE |  |  |  |  | 700 | 1.9 | -55 | 0.582 | 0.03 | 1.462
4016 | https://doi.org/10.1038/s41524-021-00564-y | http://www.mrl.ucsb.edu:8080/datamine/thermoelectric.jsp | Ca0.9Ho0.1Mn1.0O3.0 | [5 empty] | FALSE |  |  |  |  | 700 | 1.05 | -101 | 1.08 | 0.05 | 1.518
4017 | https://doi.org/10.1038/s41524-021-00564-y | http://www.mrl.ucsb.edu:8080/datamine/thermoelectric.jsp | Ca0.7Ho0.3Mn1.0O3.0 | [5 empty] | FALSE |  |  |  |  | 700 | 2.65 | -51 | 0.69 | 0.03 | 1.417
4018 | https://doi.org/10.1038/s41524-021-00564-y | http://www.mrl.ucsb.edu:8080/datamine/thermoelectric.jsp | Ca0.9Y0.1Mn1.0O3.0 | [5 empty] | FALSE |  |  |  |  | 700 | 1.69 | -113 | 2.15 | 0.09 | 1.601
4019 | https://doi.org/10.1038/s41524-021-00564-y | http://www.mrl.ucsb.edu:8080/datamine/thermoelectric.jsp | Ca0.7Y0.3Mn1.0O3.0 | [5 empty] | FALSE |  |  |  |  | 700 | 1.59 | -52 | 0.438 | 0.02 | 1.515
4020 | https://doi.org/10.1038/s41524-021-00564-y | http://www.mrl.ucsb.edu:8080/datamine/thermoelectric.jsp | Ca1.0Mn1.0O3.0 | [5 empty] | FALSE |  |  |  |  | 700 | 0.09699 | -362 | 1.27 | 0.04 | 2.158
4021 | https://doi.org/10.1038/s41524-021-00564-y | http://www.mrl.ucsb.edu:8080/datamine/thermoelectric.jsp | Ca1.0Yb0.05Mn0.95O3.0 | [5 empty] | FALSE |  |  |  |  | 700 | 0.642 | -168 | 1.82 | 0.08 | 1.602
4022 | https://doi.org/10.1038/s41524-021-00564-y | http://www.mrl.ucsb.edu:8080/datamine/thermoelectric.jsp | Ca1.0Yb0.1Mn0.9O3.0 | [5 empty] | FALSE |  |  |  |  | 700 | 1.63 | -85 | 1.17 | 0.05 | 1.614
4023 | https://doi.org/10.1038/s41524-021-00564-y | http://www.mrl.ucsb.edu:8080/datamine/thermoelectric.jsp | Ca1.0Yb0.15Mn0.85O3.0 | [5 empty] | FALSE |  |  |  |  | 700 | 2.08 | -61 | 0.772 | 0.03 | 1.67
4024 | https://doi.org/10.1038/s41524-021-00564-y | http://www.mrl.ucsb.edu:8080/datamine/thermoelectric.jsp | Ca0.9Bi0.1Mn1.0O3.0 | [5 empty] | FALSE |  |  |  |  | 700 | 2 | -120 | 2.87 | 0.09 | 2.214
4025 | https://doi.org/10.1038/s41524-021-00564-y | http://www.mrl.ucsb.edu:8080/datamine/thermoelectric.jsp | Ca1.0Mn1.0O3.0 | [5 empty] | FALSE |  |  |  |  | 700 | 0.02061 | -332 | 0.227 | 0.0048 | 3.311
4026 | https://doi.org/10.1038/s41524-021-00564-y | http://www.mrl.ucsb.edu:8080/datamine/thermoelectric.jsp | In2.0O3.0 | [5 empty] | FALSE |  |  |  |  | 700 | 0.513 | -202 | 2.1 | 0.04 | 3.866
4027 | https://doi.org/10.1038/s41524-021-00564-y | http://www.mrl.ucsb.edu:8080/datamine/thermoelectric.jsp | In1.998Ge0.002O3.0 | [5 empty] | FALSE |  |  |  |  | 700 | 2.97 | -146 | 6.34 | 0.11 | 3.923
4028 | https://doi.org/10.1038/s41524-021-00564-y | http://www.mrl.ucsb.edu:8080/datamine/thermoelectric.jsp | In1.994Ge0.006O3.0 | [5 empty] | FALSE |  |  |  |  | 700 | 7.74 | -94 | 6.86 | 0.1 | 4.584
4029 | https://doi.org/10.1038/s41524-021-00564-y | http://www.mrl.ucsb.edu:8080/datamine/thermoelectric.jsp | In1.985Ge0.015O3.0 | [5 empty] | FALSE |  |  |  |  | 700 | 8.84 | -83 | 6.13 | 0.09 | 4.619
4030 | https://doi.org/10.1038/s41524-021-00564-y | http://www.mrl.ucsb.edu:8080/datamine/thermoelectric.jsp | In1.94Ge0.06O3.0 | [5 empty] | FALSE |  |  |  |  | 700 | 7.16 | -89 | 5.62 | 0.1 | 3.9
4031 | https://doi.org/10.1038/s41524-021-00564-y | http://www.mrl.ucsb.edu:8080/datamine/thermoelectric.jsp | In1.9Ge0.1O3.0 | [5 empty] | FALSE |  |  |  |  | 700 | 5.78 | -93 | 5.02 | 0.11 | 3.244
4032 | https://doi.org/10.1038/s41524-021-00564-y | http://www.mrl.ucsb.edu:8080/datamine/thermoelectric.jsp | In1.8Ge0.2O3.0 | [5 empty] | FALSE |  |  |  |  | 700 | 4.1 | -86 | 3.06 | 0.12 | 1.836
4033 | https://doi.org/10.1038/s41524-021-00564-y | http://www.mrl.ucsb.edu:8080/datamine/thermoelectric.jsp | Sr2.0Ti0.8Nb0.2O4.0 | [5 empty] | FALSE |  |  |  |  | 700 | 1.16 | -110 | 1.41 | 0.04 | 2.48
4034 | https://doi.org/10.1038/s41524-021-00564-y | http://www.mrl.ucsb.edu:8080/datamine/thermoelectric.jsp | Sr3.0Ti1.6Nb0.4O7.0 | [5 empty] | FALSE |  |  |  |  | 700 | 2.33 | -98 | 2.25 | 0.06 | 2.72
4035 | https://doi.org/10.1038/s41524-021-00564-y | http://www.mrl.ucsb.edu:8080/datamine/thermoelectric.jsp | Sr1.0Ti0.8Nb0.2O3.0 | [5 empty] | FALSE |  |  |  |  | 700 | 5.85 | -110 | 7.08 | 0.1 | 4.92
4036 | https://doi.org/10.1038/s41524-021-00564-y | http://www.mrl.ucsb.edu:8080/datamine/thermoelectric.jsp | Sr0.9La0.1Ti1.0O3.0 | [5 empty] | FALSE |  |  |  |  | 700 | 2.73 | -179 | 8.76 | 0.16 | 3.83
4037 | https://doi.org/10.1038/s41524-021-00564-y | http://www.mrl.ucsb.edu:8080/datamine/thermoelectric.jsp | Sr1.0Ti0.8Nb0.2O3.0 | [5 empty] | FALSE |  |  |  |  | 700 | 2.17 | -122 | 3.24 | 0.04 | 6.14
4038 | https://doi.org/10.1038/s41524-021-00564-y | http://www.mrl.ucsb.edu:8080/datamine/thermoelectric.jsp | Zn1.0O1.0 | [5 empty] | FALSE |  |  |  |  | 700 | 0.09345 | -330 | 0.0609 | 0.000291 | 14.65
4039 | https://doi.org/10.1038/s41524-021-00564-y | http://www.mrl.ucsb.edu:8080/datamine/thermoelectric.jsp | Zn0.995Al0.005O1.0 | [5 empty] | FALSE |  |  |  |  | 700 | 0.949 | -166 | 3.03 | 0.02 | 13.525
4040 | https://doi.org/10.1038/s41524-021-00564-y | http://www.mrl.ucsb.edu:8080/datamine/thermoelectric.jsp | Zn0.99Al0.01O1.0 | [5 empty] | FALSE |  |  |  |  | 700 | 2 | -182 | 8.34 | 0.04 | 13.525
4041 | https://doi.org/10.1038/s41524-021-00564-y | http://www.mrl.ucsb.edu:8080/datamine/thermoelectric.jsp | Zn0.98Al0.02O1.0 | [5 empty] | FALSE |  |  |  |  | 700 | 5.48 | -171 | 19.9 | 0.11 | 12.4
4042 | https://doi.org/10.1038/s41524-021-00564-y | http://www.mrl.ucsb.edu:8080/datamine/thermoelectric.jsp | Zn0.95Al0.05O1.0 | [5 empty] | FALSE |  |  |  |  | 700 | 4.5 | -196 | 18.3 | 0.09 | 14.3
4043 | https://doi.org/10.1038/s41524-021-00564-y | http://www.mrl.ucsb.edu:8080/datamine/thermoelectric.jsp | Sr1.0Nb0.15Ti0.85O3.0 | [5 empty] | FALSE |  |  |  |  | 700 | 0.181 | -100 | 0.181 | 0.00363 | 3.49
4044 | https://doi.org/10.1038/s41524-021-00564-y | http://www.mrl.ucsb.edu:8080/datamine/thermoelectric.jsp | Sr0.9Y0.1Ti1.0O3.0 | [5 empty] | FALSE |  |  |  |  | 700 | 2.91 | -185 | 9.98 | 0.14 | 5
4045 | https://doi.org/10.1038/s41524-021-00564-y | http://www.mrl.ucsb.edu:8080/datamine/thermoelectric.jsp | Ba0.3Sr0.6La0.1Ti1.0O3.0 | [5 empty] | FALSE |  |  |  |  | 700 | 3.66 | -163 | 9.73 | 0.36 | 1.91
4046 | https://doi.org/10.1038/s41524-021-00564-y | http://www.mrl.ucsb.edu:8080/datamine/thermoelectric.jsp | Zn0.9975Al0.0025O1.0 | [5 empty] | FALSE |  |  |  |  | 700 | 0.153 | -268 | 1.1 | 0.03 | 2.283
4047 | https://doi.org/10.1038/s41524-021-00564-y | http://www.mrl.ucsb.edu:8080/datamine/thermoelectric.jsp | Bi2.0Sr2.0Co2.0O8.0 | [5 empty] | FALSE |  |  |  |  | 700 | 3.62 | 171 | 10.6 | 0.36 | 2.068
4048 | https://doi.org/10.1038/s41524-021-00564-y | http://www.mrl.ucsb.edu:8080/datamine/thermoelectric.jsp | Ca2.0Co2.0O5.0 | [5 empty] | FALSE |  |  |  |  | 700 | 6.91 | 173 | 20.8 | 0.56 | 2.6
4049 | https://doi.org/10.1038/s41524-021-00564-y | http://www.mrl.ucsb.edu:8080/datamine/thermoelectric.jsp | Na1.0Co2.0O4.0 | [5 empty] | FALSE |  |  |  |  | 700 | 20.6 | 146 | 44 | 0.54 | 5.702
4050 | https://doi.org/10.1038/s41524-021-00564-y | http://www.mrl.ucsb.edu:8080/datamine/thermoelectric.jsp | Na1.0Co2.0O4.0 | [5 empty] | FALSE |  |  |  |  | 700 | 2.94 | 161 | 7.62 | 0.25 | 2.093
4051 | https://doi.org/10.1038/s41524-021-00564-y | http://www.mrl.ucsb.edu:8080/datamine/thermoelectric.jsp | Ca3.0Co4.0O9.0 | [5 empty] | FALSE |  |  |  |  | 700 | 4.32 | 197 | 16.8 | 0.37 | 3.15
4052 | https://doi.org/10.1038/s41524-021-00564-y | http://www.mrl.ucsb.edu:8080/datamine/thermoelectric.jsp | Ca3.0Co4.0O9.0 | [5 empty] | FALSE |  |  |  |  | 700 | 1.01 | 147 | 2.18 | 0.08 | 1.8
4053 | https://doi.org/10.1038/s41524-021-00564-y | http://www.mrl.ucsb.edu:8080/datamine/thermoelectric.jsp | Ca2.7Na0.3Co4.0O9.0 | [5 empty] | FALSE |  |  |  |  | 700 | 1.25 | 154 | 2.95 | 0.1 | 2
4054 | https://doi.org/10.1038/s41524-021-00564-y | http://www.mrl.ucsb.edu:8080/datamine/thermoelectric.jsp | Ca2.7Bi0.3Co4.0O9.0 | [5 empty] | FALSE |  |  |  |  | 700 | 1.1 | 169 | 3.14 | 0.11 | 2
4055 | https://doi.org/10.1038/s41524-021-00564-y | http://www.mrl.ucsb.edu:8080/datamine/thermoelectric.jsp | Ca2.4Na0.3Bi0.3Co4.0O9.0 | [5 empty] | FALSE |  |  |  |  | 700 | 1.18 | 173 | 3.52 | 0.14 | 1.8
4056 | https://doi.org/10.1038/s41524-021-00564-y | http://www.mrl.ucsb.edu:8080/datamine/thermoelectric.jsp | Li0.0024Ni0.9976O1.0 | [5 empty] | FALSE |  |  |  |  | 700 | 0.03804 | 250 | 0.237 | 0.00146 | 11.391
4057 | https://doi.org/10.1038/s41524-021-00564-y | http://www.mrl.ucsb.edu:8080/datamine/thermoelectric.jsp | Li0.0066Ni0.9944O1.0 | [5 empty] | FALSE |  |  |  |  | 700 | 0.316 | 200 | 1.27 | 0.01 | 6.01
4058 | https://doi.org/10.1038/s41524-021-00564-y | http://www.mrl.ucsb.edu:8080/datamine/thermoelectric.jsp | Li0.0242Ni0.9758O1.0 | [5 empty] | FALSE |  |  |  |  | 700 | 2.06 | 77 | 1.23 | 0.02 | 3.496
4059 | https://doi.org/10.1038/s41524-021-00564-y | http://www.mrl.ucsb.edu:8080/datamine/thermoelectric.jsp | Ba1.0Pb1.0O3.0 | [5 empty] | FALSE |  |  |  |  | 700 | 19 | -34 | 2.15 | 0.03 | 5.116
4060 | https://doi.org/10.1038/s41524-021-00564-y | http://www.mrl.ucsb.edu:8080/datamine/thermoelectric.jsp | Ba0.8Sr0.2Pb1.0O3.0 | [5 empty] | FALSE |  |  |  |  | 700 | 18.2 | -42 | 3.17 | 0.06 | 4.029
4061 | https://doi.org/10.1038/s41524-021-00564-y | http://www.mrl.ucsb.edu:8080/datamine/thermoelectric.jsp | Ba0.6Sr0.4Pb1.0O3.0 | [5 empty] | FALSE |  |  |  |  | 700 | 8.51 | -66 | 3.68 | 0.11 | 2.445
4062 | https://doi.org/10.1038/s41524-021-00564-y | http://www.mrl.ucsb.edu:8080/datamine/thermoelectric.jsp | Ba0.4Sr0.6Pb1.0O3.0 | [5 empty] | FALSE |  |  |  |  | 700 | 2.85 | -118 | 3.96 | 0.14 | 1.983
4063 | https://doi.org/10.1038/s41524-021-00564-y | http://www.mrl.ucsb.edu:8080/datamine/thermoelectric.jsp | W1.0O2.9 | [5 empty] | FALSE |  |  |  |  | 700 | 9.49 | -45 | 1.96 | 0.04 | 3.473
4064 | https://doi.org/10.1038/s41524-021-00564-y | http://www.mrl.ucsb.edu:8080/datamine/thermoelectric.jsp | W1.0O2.722 | [5 empty] | FALSE |  |  |  |  | 700 | 49.6 | -27 | 3.62 | 0.04 | 6.88
4065 | https://doi.org/10.1038/s41524-021-00564-y | http://www.mrl.ucsb.edu:8080/datamine/thermoelectric.jsp | Cu1.0Rh0.9Mg0.1O2.0 | [5 empty] | FALSE |  |  |  |  | 700 | 2.55 | 203 | 10.5 | 0.07 | 10.01
4066 | https://doi.org/10.1038/s41524-021-00564-y | http://www.mrl.ucsb.edu:8080/datamine/thermoelectric.jsp | Cu1.0Cr1.0O2.0 | [5 empty] | FALSE |  |  |  |  | 700 | 0.00293 | 634 | 0.118 | 0.00169 | 4.884
4067 | https://doi.org/10.1038/s41524-021-00564-y | http://www.mrl.ucsb.edu:8080/datamine/thermoelectric.jsp | Cu1.0Cr0.99Mg0.01O2.0 | [5 empty] | FALSE |  |  |  |  | 700 | 0.02118 | 428 | 0.388 | 0.00477 | 5.704
4068 | https://doi.org/10.1038/s41524-021-00564-y | http://www.mrl.ucsb.edu:8080/datamine/thermoelectric.jsp | Cu1.0Cr0.98Mg0.02O2.0 | [5 empty] | FALSE |  |  |  |  | 700 | 0.03772 | 368 | 0.511 | 0.00613 | 5.838
4069 | https://doi.org/10.1038/s41524-021-00564-y | http://www.mrl.ucsb.edu:8080/datamine/thermoelectric.jsp | Cu1.0Cr0.97Mg0.03O2.0 | [5 empty] | FALSE |  |  |  |  | 700 | 0.206 | 290 | 1.73 | 0.02 | 5.666
4070 | https://doi.org/10.1038/s41524-021-00564-y | http://www.mrl.ucsb.edu:8080/datamine/thermoelectric.jsp | Cu1.0Cr0.96Mg0.04O2.0 | [5 empty] | FALSE |  |  |  |  | 700 | 0.213 | 270 | 1.56 | 0.01 | 7.973
4071 | https://doi.org/10.1038/s41524-021-00564-y | http://www.mrl.ucsb.edu:8080/datamine/thermoelectric.jsp | Cu1.0Cr0.95Mg0.05O2.0 | [5 empty] | FALSE |  |  |  |  | 700 | 0.246 | 282 | 1.95 | 0.02 | 8.087
4072 | https://doi.org/10.1038/s41524-021-00564-y | http://www.mrl.ucsb.edu:8080/datamine/thermoelectric.jsp | Sr1.0Dy0.08Ti0.92O3.0 | [5 empty] | FALSE |  |  |  |  | 700 | 2.18 | -147 | 4.71 | 0.1 | 3.17
4073 | https://doi.org/10.1038/s41524-021-00564-y | http://www.mrl.ucsb.edu:8080/datamine/thermoelectric.jsp | Sr1.0Nd0.17Ti0.83O3.0 | [5 empty] | FALSE |  |  |  |  | 700 | 4.41 | -96 | 4.06 | 0.07 | 3.87
4074 | https://doi.org/10.1038/s41524-021-00564-y | http://www.mrl.ucsb.edu:8080/datamine/thermoelectric.jsp | Sr1.0Nd0.2Ti0.8O3.0 | [5 empty] | FALSE |  |  |  |  | 700 | 5.12 | -94 | 4.56 | 0.09 | 3.45
4075 | https://doi.org/10.1038/s41524-021-00564-y | http://www.mrl.ucsb.edu:8080/datamine/thermoelectric.jsp | Sr1.0Nd0.24Ti0.76O3.0 | [5 empty] | FALSE |  |  |  |  | 700 | 5.37 | -81 | 3.5 | 0.07 | 3.76
4076 | https://doi.org/10.1038/s41524-021-00564-y | http://www.mrl.ucsb.edu:8080/datamine/thermoelectric.jsp | Fe1.96Ti0.04O3.0 | [5 empty] | FALSE |  |  |  |  | 700 | 1060 | -323 | 1.11 | 0.02 | 4.7
4077 | https://doi.org/10.1038/s41524-021-00564-y | http://www.mrl.ucsb.edu:8080/datamine/thermoelectric.jsp | Fe1.94Ti0.06O3.0 | [5 empty] | FALSE |  |  |  |  | 700 | 1320 | -292 | 1.12 | 0.02 | 4.34
4078 | https://doi.org/10.1038/s41524-021-00564-y | http://www.mrl.ucsb.edu:8080/datamine/thermoelectric.jsp | Fe1.96Sn0.04O3.0 | [5 empty] | FALSE |  |  |  |  | 700 | 930 | -318 | 0.94 | 0.02 | 4.22
4079 | https://doi.org/10.1038/s41524-021-00564-y | http://www.mrl.ucsb.edu:8080/datamine/thermoelectric.jsp | Nd2.0Cu1.0O4.0 | [5 empty] | FALSE |  |  |  |  | 700 | 0.41 | -100 | 0.408 | 0.00681 | 4.19
4080 | https://doi.org/10.1038/s41524-021-00564-y | http://www.mrl.ucsb.edu:8080/datamine/thermoelectric.jsp | Nd2.0Cu0.98Ni0.02O4.0 | [5 empty] | FALSE |  |  |  |  | 700 | 0.463 | -99 | 0.449 | 0.00598 | 5.25
4081 | https://doi.org/10.1038/s41524-021-00564-y | http://www.mrl.ucsb.edu:8080/datamine/thermoelectric.jsp | Nd2.0Cu0.98Zn0.02O4.0 | [5 empty] | FALSE |  |  |  |  | 700 | 0.131 | -176 | 0.404 | 0.00542 | 5.22
4082 | https://doi.org/10.1038/s41524-021-00564-y | http://www.mrl.ucsb.edu:8080/datamine/thermoelectric.jsp | Sr0.61Ba0.39Nb2.0O6.0 | [5 empty] | FALSE |  |  |  |  | 700 | 7.14 | -201 | 28.9 | 0.93 | 2.172
4083 | https://doi.org/10.1038/s41524-021-00564-y | http://www.mrl.ucsb.edu:8080/datamine/thermoelectric.jsp | Sr0.61Ba0.39Nb2.0O6.0 | [5 empty] | FALSE |  |  |  |  | 700 | 1.25 | -216 | 5.83 | 0.19 | 2.172
4084 | https://doi.org/10.1038/s41524-021-00564-y | http://www.mrl.ucsb.edu:8080/datamine/thermoelectric.jsp | Ba8.0Ga16.0Ge30.0 | [5 empty] | FALSE |  |  |  |  | 700 | 8.13 | -102 | 8.5 | 0.37 | 1.62
4085 | https://doi.org/10.1038/s41524-021-00564-y | http://www.mrl.ucsb.edu:8080/datamine/thermoelectric.jsp | Ba8.0Ga16.0Ge30.0 | [5 empty] | FALSE |  |  |  |  | 700 | 6.21 | -107 | 7.16 | 0.39 | 1.3
4086 | https://doi.org/10.1038/s41524-021-00564-y | http://www.mrl.ucsb.edu:8080/datamine/thermoelectric.jsp | Ba8.0Ga16.0Ge30.0 | [5 empty] | FALSE |  |  |  |  | 700 | 7.05 | -150 | 15.9 | 0.71 | 1.56
4087 | https://doi.org/10.1038/s41524-021-00564-y | http://www.mrl.ucsb.edu:8080/datamine/thermoelectric.jsp | Ba8.0Au5.14Si39.51 | [5 empty] | FALSE |  |  |  |  | 700 | 3.48 | -98 | 3.36 | 0.1 | 2.45
4088 | https://doi.org/10.1038/s41524-021-00564-y | http://www.mrl.ucsb.edu:8080/datamine/thermoelectric.jsp | Ba8.0Au5.59Si39.01 | [5 empty] | FALSE |  |  |  |  | 700 | 3.64 | 136 | 6.77 | 0.2 | 2.41
4089 | https://doi.org/10.1038/s41524-021-00564-y | http://www.mrl.ucsb.edu:8080/datamine/thermoelectric.jsp | Ba8.0Au6.1Si38.97 | [5 empty] | FALSE |  |  |  |  | 700 | 12.7 | 77 | 7.49 | 0.18 | 2.95
4090 | https://doi.org/10.1038/s41524-021-00564-y | http://www.mrl.ucsb.edu:8080/datamine/thermoelectric.jsp | Ba8.0Ga16.0Ge30.0 | [5 empty] | FALSE |  |  |  |  | 700 | 2.16 | 288 | 17.9 | 0.63 | 2
4091 | https://doi.org/10.1038/s41524-021-00564-y | http://www.mrl.ucsb.edu:8080/datamine/thermoelectric.jsp | Ba8.0Ga18.0Ge28.0 | [5 empty] | FALSE |  |  |  |  | 700 | 1.35 | -219 | 6.47 | 0.41 | 1.1
4092 | https://doi.org/10.1038/s41524-021-00564-y | http://www.mrl.ucsb.edu:8080/datamine/thermoelectric.jsp | Ba7.0Sr1.0Al16.0Si30.0 | [5 empty] | FALSE |  |  |  |  | 700 | 11.4 | -53 | 3.22 | 0.09 | 2.46
4093 | https://doi.org/10.1038/s41524-021-00564-y | http://www.mrl.ucsb.edu:8080/datamine/thermoelectric.jsp | In0.05Co4.0Sb12.0 | [5 empty] | FALSE |  |  |  |  | 700 | 1.19 | -335 | 13.3 | 0.59 | 1.564
4094 | https://doi.org/10.1038/s41524-021-00564-y | http://www.mrl.ucsb.edu:8080/datamine/thermoelectric.jsp | In0.1Co4.0Sb12.0 | [5 empty] | FALSE |  |  |  |  | 700 | 2.31 | -310 | 22.1 | 0.89 | 1.742
4095 | https://doi.org/10.1038/s41524-021-00564-y | http://www.mrl.ucsb.edu:8080/datamine/thermoelectric.jsp | In0.15Co4.0Sb12.0 | [5 empty] | FALSE |  |  |  |  | 700 | 3.72 | -302 | 33.8 | 1.27 | 1.862
4096 | https://doi.org/10.1038/s41524-021-00564-y | http://www.mrl.ucsb.edu:8080/datamine/thermoelectric.jsp | In0.2Co4.0Sb12.0 | [5 empty] | FALSE |  |  |  |  | 700 | 4.66 | -282 | 37 | 1.33 | 1.941
4097 | https://doi.org/10.1038/s41524-021-00564-y | http://www.mrl.ucsb.edu:8080/datamine/thermoelectric.jsp | In0.25Co4.0Sb12.0 | [5 empty] | FALSE |  |  |  |  | 700 | 6.04 | -276 | 45.9 | 1.5 | 2.135
4098 | https://doi.org/10.1038/s41524-021-00564-y | http://www.mrl.ucsb.edu:8080/datamine/thermoelectric.jsp | In0.3Co4.0Sb12.0 | [5 empty] | FALSE |  |  |  |  | 700 | 4.38 | -278 | 34 | 1.18 | 2.014
4099 | https://doi.org/10.1038/s41524-021-00564-y | http://www.mrl.ucsb.edu:8080/datamine/thermoelectric.jsp | In0.2Co4.0Sb12.0 | [5 empty] | FALSE |  |  |  |  | 700 | 6.26 | -248 | 38.3 | 1.39 | 1.937
4100 | https://doi.org/10.1038/s41524-021-00564-y | http://www.mrl.ucsb.edu:8080/datamine/thermoelectric.jsp | Ce1.0Fe3.0Co1.0Sb12.0 | [5 empty] | FALSE |  |  |  |  | 700 | 7.75 | 176 | 24 | 0.81 | 2.07
4101 | https://doi.org/10.1038/s41524-021-00564-y | http://www.mrl.ucsb.edu:8080/datamine/thermoelectric.jsp | Ce1.0Fe3.5Co0.5Sb14.0 | [5 empty] | FALSE |  |  |  |  | 700 | 9.35 | 158 | 23.3 | 0.66 | 2.49
4102 | https://doi.org/10.1038/s41524-021-00564-y | http://www.mrl.ucsb.edu:8080/datamine/thermoelectric.jsp | Ce1.0Fe4.0Sb12.0 | [5 empty] | FALSE |  |  |  |  | 700 | 11.3 | 127 | 18.2 | 0.75 | 1.703
4103 | https://doi.org/10.1038/s41524-021-00564-y | http://www.mrl.ucsb.edu:8080/datamine/thermoelectric.jsp | La1.0Fe3.0Co1.0Sb12.0 | [5 empty] | FALSE |  |  |  |  | 700 | 4.31 | 210 | 19.1 | 0.85 | 1.57
4104 | https://doi.org/10.1038/s41524-021-00564-y | http://www.mrl.ucsb.edu:8080/datamine/thermoelectric.jsp | Ti1.0Ni1.0Sn1.0 | [5 empty] | FALSE |  |  |  |  | 700 | 4.61 | -233 | 25 | 0.32 | 5.51
4105 | https://doi.org/10.1038/s41524-021-00564-y | http://www.mrl.ucsb.edu:8080/datamine/thermoelectric.jsp | Nb1.0Co1.0Sn1.0 | [5 empty] | FALSE |  |  |  |  | 700 | 4.93 | -168 | 13.9 | 0.1 | 9.741
4106 | https://doi.org/10.1038/s41524-021-00564-y | http://www.mrl.ucsb.edu:8080/datamine/thermoelectric.jsp | Nb1.0Co1.05Sn1.0 | [5 empty] | FALSE |  |  |  |  | 700 | 4.28 | -237 | 24 | 0.23 | 7.232
4107 | https://doi.org/10.1038/s41524-021-00564-y | http://www.mrl.ucsb.edu:8080/datamine/thermoelectric.jsp | Nb1.0Co1.1Sn1.0 | [5 empty] | FALSE |  |  |  |  | 700 | 5.43 | -189 | 19.4 | 0.22 | 6.232
4108 | https://doi.org/10.1038/s41524-021-00564-y | http://www.mrl.ucsb.edu:8080/datamine/thermoelectric.jsp | Ti1.0Ni1.0Sn1.0 | [5 empty] | FALSE |  |  |  |  | 700 | 3.62 | -255 | 23.6 | 0.36 | 4.552
4109 | https://doi.org/10.1038/s41524-021-00564-y | http://www.mrl.ucsb.edu:8080/datamine/thermoelectric.jsp | Ti0.99Nb0.01Ni1.0Sn1.0 | [5 empty] | FALSE |  |  |  |  | 700 | 7.84 | -211 | 35 | 0.51 | 4.818
4110 | https://doi.org/10.1038/s41524-021-00564-y | http://www.mrl.ucsb.edu:8080/datamine/thermoelectric.jsp | Ti0.98Nb0.02Ni1.0Sn1.0 | [5 empty] | FALSE |  |  |  |  | 700 | 11 | -189 | 39.2 | 0.54 | 5.085
4111 | https://doi.org/10.1038/s41524-021-00564-y | http://www.mrl.ucsb.edu:8080/datamine/thermoelectric.jsp | Ti0.95Nb0.05Ni1.0Sn1.0 | [5 empty] | FALSE |  |  |  |  | 700 | 17.6 | -146 | 37.7 | 0.5 | 5.252
4112 | https://doi.org/10.1038/s41524-021-00564-y | http://www.mrl.ucsb.edu:8080/datamine/thermoelectric.jsp | Zr1.0Ni1.0Sn1.0 | [5 empty] | FALSE |  |  |  |  | 700 | 3.57 | -285 | 29 | 0.34 | 5.985
4113 | https://doi.org/10.1038/s41524-021-00564-y | http://www.mrl.ucsb.edu:8080/datamine/thermoelectric.jsp | Zr0.99Nb0.01Ni1.0Sn1.0 | [5 empty] | FALSE |  |  |  |  | 700 | 7.41 | -228 | 38.7 | 0.45 | 6.052
4114 | https://doi.org/10.1038/s41524-021-00564-y | http://www.mrl.ucsb.edu:8080/datamine/thermoelectric.jsp | Zr0.98Nb0.02Ni1.0Sn1.0 | [5 empty] | FALSE |  |  |  |  | 700 | 11.4 | -194 | 42.9 | 0.47 | 6.452
4115 | https://doi.org/10.1038/s41524-021-00564-y | http://www.mrl.ucsb.edu:8080/datamine/thermoelectric.jsp | Zr0.95Nb0.05Ni1.0Sn1.0 | [5 empty] | FALSE |  |  |  |  | 700 | 21.1 | -129 | 35.3 | 0.37 | 6.668
4116 | https://doi.org/10.1038/s41524-021-00564-y | http://www.mrl.ucsb.edu:8080/datamine/thermoelectric.jsp | Zr0.5Hf0.5Ni1.0Sn1.0 | [5 empty] | FALSE |  |  |  |  | 700 | 4.62 | -236 | 25.7 | 0.55 | 3.274
4117 | https://doi.org/10.1038/s41524-021-00564-y | http://www.mrl.ucsb.edu:8080/datamine/thermoelectric.jsp | Zr0.4Hf0.4Ti0.2Ni1.0Sn1.0 | [5 empty] | FALSE |  |  |  |  | 700 | 5.66 | -277 | 43.3 | 0.95 | 3.196
4118 | https://doi.org/10.1038/s41524-021-00564-y | http://www.mrl.ucsb.edu:8080/datamine/thermoelectric.jsp | Zr0.35Hf0.35Ti0.3Ni1.0Sn1.0 | [5 empty] | FALSE |  |  |  |  | 700 | 4.38 | -348 | 53.1 | 1.26 | 2.942
4119 | https://doi.org/10.1038/s41524-021-00564-y | http://www.mrl.ucsb.edu:8080/datamine/thermoelectric.jsp | Zr0.25Hf0.25Ti0.5Ni1.0Sn1.0 | [5 empty] | FALSE |  |  |  |  | 700 | 6.12 | -328 | 66 | 1.42 | 3.254
4120 | https://doi.org/10.1038/s41524-021-00564-y | http://www.mrl.ucsb.edu:8080/datamine/thermoelectric.jsp | Zr0.15Hf0.15Ti0.7Ni1.0Sn1.0 | [5 empty] | FALSE |  |  |  |  | 700 | 6.75 | -261 | 45.8 | 1.02 | 3.157
4121 | https://doi.org/10.1038/s41524-021-00564-y | http://www.mrl.ucsb.edu:8080/datamine/thermoelectric.jsp | Zr0.5Hf0.5Ni1.0Sn1.0 | [5 empty] | FALSE |  |  |  |  | 700 | 4.23 | -238 | 24 | 0.54 | 3.113
4122 | https://doi.org/10.1038/s41524-021-00564-y | http://www.mrl.ucsb.edu:8080/datamine/thermoelectric.jsp | Zr0.5Hf0.5Ni1.0Sn1.998Sb0.002 | [5 empty] | FALSE |  |  |  |  | 700 | 6.48 | -307 | 61 | 1.45 | 2.947
4123 | https://doi.org/10.1038/s41524-021-00564-y | http://www.mrl.ucsb.edu:8080/datamine/thermoelectric.jsp | Zr0.5Hf0.5Ni1.0Sn1.994Sb0.006 | [5 empty] | FALSE |  |  |  |  | 700 | 7.58 | -274 | 56.9 | 1.34 | 2.964
4124 | https://doi.org/10.1038/s41524-021-00564-y | http://www.mrl.ucsb.edu:8080/datamine/thermoelectric.jsp | Yb14.0Mn1.0Sb11.0 | [5 empty] | FALSE |  |  |  |  | 700 | 2.89 | 117 | 3.97 | 0.34 | 0.816
4125 | https://doi.org/10.1038/s41524-021-00564-y | http://www.mrl.ucsb.edu:8080/datamine/thermoelectric.jsp | Zn4.0Sb3.0 | [5 empty] | FALSE |  |  |  |  | 700 | 3.01 | 206 | 12.7 | 1.29 | 0.693
4126 | https://doi.org/10.1038/s41524-021-00564-y | http://www.mrl.ucsb.edu:8080/datamine/thermoelectric.jsp | Zn4.0Sb3.0 | [5 empty] | FALSE |  |  |  |  | 700 | 2.98 | 185 | 10.2 | 0.96 | 0.74
4127 | https://doi.org/10.1038/s41524-021-00564-y | http://www.mrl.ucsb.edu:8080/datamine/thermoelectric.jsp | Zn4.0Sb3.0 | [5 empty] | FALSE |  |  |  |  | 700 | 3.16 | 188 | 11.2 | 1.06 | 0.743
4128 | https://doi.org/10.1038/s41524-021-00564-y | http://www.mrl.ucsb.edu:8080/datamine/thermoelectric.jsp | Zn4.0Sb3.0 | [5 empty] | FALSE |  |  |  |  | 700 | 3.04 | 192 | 11.2 | 1.04 | 0.75
4129 | https://doi.org/10.1038/s41524-021-00564-y | http://www.mrl.ucsb.edu:8080/datamine/thermoelectric.jsp | Ca3.0Al1.0Sb3.0 | [5 empty] | FALSE |  |  |  |  | 700 | 0.04023 | 412 | 0.682 | 0.06 | 0.745
4130 | https://doi.org/10.1038/s41524-021-00564-y | http://www.mrl.ucsb.edu:8080/datamine/thermoelectric.jsp | Ca2.97Na0.03Al1.0Sb3.0 | [5 empty] | FALSE |  |  |  |  | 700 | 0.581 | 248 | 3.58 | 0.3 | 0.84
4131 | https://doi.org/10.1038/s41524-021-00564-y | http://www.mrl.ucsb.edu:8080/datamine/thermoelectric.jsp | Ca2.94Na0.06Al1.0Sb3.0 | [5 empty] | FALSE |  |  |  |  | 700 | 0.725 | 233 | 3.93 | 0.32 | 0.86
4132 | https://doi.org/10.1038/s41524-021-00564-y | http://www.mrl.ucsb.edu:8080/datamine/thermoelectric.jsp | Ca2.85Na0.15Al1.0Sb3.0 | [5 empty] | FALSE |  |  |  |  | 700 | 0.82 | 215 | 3.79 | 0.32 | 0.84
4133 | https://doi.org/10.1038/s41524-021-00564-y | http://www.mrl.ucsb.edu:8080/datamine/thermoelectric.jsp | Ca5.0Al2.0Sb6.0 | [5 empty] | FALSE |  |  |  |  | 700 | 0.04257 | 390 | 0.648 | 0.06 | 0.764
4134 | https://doi.org/10.1038/s41524-021-00564-y | http://www.mrl.ucsb.edu:8080/datamine/thermoelectric.jsp | Ca4.95Na0.05Al2.0Sb6.0 | [5 empty] | FALSE |  |  |  |  | 700 | 0.552 | 262 | 3.78 | 0.32 | 0.833
4135 | https://doi.org/10.1038/s41524-021-00564-y | http://www.mrl.ucsb.edu:8080/datamine/thermoelectric.jsp | Ca4.75Na0.25Al2.0Sb6.0 | [5 empty] | FALSE |  |  |  |  | 700 | 1.36 | 201 | 5.5 | 0.47 | 0.82
4136 | https://doi.org/10.1038/s41524-021-00564-y | http://www.mrl.ucsb.edu:8080/datamine/thermoelectric.jsp | Ag0.15Sb0.15Te1.15Ge0.85 | [5 empty] | FALSE |  |  |  |  | 700 | 8.24 | 199 | 32.6 | 1.38 | 1.651
4137 | https://doi.org/10.1038/s41524-021-00564-y | http://www.mrl.ucsb.edu:8080/datamine/thermoelectric.jsp | Na0.02Pb1.0Te1.0 | [5 empty] | FALSE |  |  |  |  | 700 | 5.84 | 213 | 26.5 | 1.33 | 1.393
4138 | https://doi.org/10.1038/s41524-021-00564-y | http://www.mrl.ucsb.edu:8080/datamine/thermoelectric.jsp | Na0.02Pb1.0Te0.85Se0.15 | [5 empty] | FALSE |  |  |  |  | 700 | 6.23 | 209 | 27.2 | 1.5 | 1.268
4139 | https://doi.org/10.1038/s41524-021-00564-y | http://www.mrl.ucsb.edu:8080/datamine/thermoelectric.jsp | Na0.02Pb1.0Te0.75Se0.25 | [5 empty] | FALSE |  |  |  |  | 700 | 6.12 | 205 | 25.8 | 1.39 | 1.296
4140 | https://doi.org/10.1038/s41524-021-00564-y | http://www.mrl.ucsb.edu:8080/datamine/thermoelectric.jsp | Tl0.01Pb0.99Te1.0 | [5 empty] | FALSE |  |  |  |  | 700 | 1.15 | 324 | 12 | 0.87 | 0.965
4141 | https://doi.org/10.1038/s41524-021-00564-y | http://www.mrl.ucsb.edu:8080/datamine/thermoelectric.jsp | Tl0.02Pb0.98Te1.0 | [5 empty] | FALSE |  |  |  |  | 700 | 1.86 | 328 | 20 | 1.39 | 1.01
4142 | https://doi.org/10.1038/s41524-021-00564-y | http://www.mrl.ucsb.edu:8080/datamine/thermoelectric.jsp | Ag1.0Cr1.0Se2.0 | [5 empty] | FALSE |  |  |  |  | 700 | 0.304 | 307 | 2.86 | 0.97 | 0.206
4143 | https://doi.org/10.1038/s41524-021-00564-y | http://www.mrl.ucsb.edu:8080/datamine/thermoelectric.jsp | Mo3.0Te4.0 | [5 empty] | FALSE |  |  |  |  | 700 | 14 | 17 | 0.384 | 0.00603 | 4.452
4144 | https://doi.org/10.1038/s41524-021-00564-y | http://www.mrl.ucsb.edu:8080/datamine/thermoelectric.jsp | Mo6.0Te7.0S1.0 | [5 empty] | FALSE |  |  |  |  | 700 | 12.2 | 14 | 0.239 | 0.00421 | 3.978
4145 | https://doi.org/10.1038/s41524-021-00564-y | http://www.mrl.ucsb.edu:8080/datamine/thermoelectric.jsp | Mo6.0Te6.0S2.0 | [5 empty] | FALSE |  |  |  |  | 700 | 10.6 | 12 | 0.144 | 0.00345 | 2.931
4146 | https://doi.org/10.1038/s41524-021-00564-y | http://www.mrl.ucsb.edu:8080/datamine/thermoelectric.jsp | Cr1.3Mo6.0S8.0 | [5 empty] | FALSE |  |  |  |  | 700 | 14.4 | 51 | 3.78 | 0.1 | 2.69
4147 | https://doi.org/10.1038/s41524-021-00564-y | http://www.mrl.ucsb.edu:8080/datamine/thermoelectric.jsp | Mn1.3Mo6.0S8.0 | [5 empty] | FALSE |  |  |  |  | 700 | 11.4 | 48 | 2.59 | 0.08 | 2.353
4148 | https://doi.org/10.1038/s41524-021-00564-y | http://www.mrl.ucsb.edu:8080/datamine/thermoelectric.jsp | Fe1.3Mo6.0S8.0 | [5 empty] | FALSE |  |  |  |  | 700 | 13.2 | 45 | 2.7 | 0.07 | 2.775
4149 | https://doi.org/10.1038/s41524-021-00564-y | http://www.mrl.ucsb.edu:8080/datamine/thermoelectric.jsp | Ni2.0Mo6.0S8.0 | [5 empty] | FALSE |  |  |  |  | 700 | 21.9 | 21 | 0.949 | 0.02 | 4.237
4150 | https://doi.org/10.1038/s41524-021-00564-y | http://www.mrl.ucsb.edu:8080/datamine/thermoelectric.jsp | Cu4.0Mo6.0S8.0 | [5 empty] | FALSE |  |  |  |  | 700 | 5.92 | 105 | 6.57 | 0.26 | 1.791
4151 | https://doi.org/10.1038/s41524-021-00564-y | http://www.mrl.ucsb.edu:8080/datamine/thermoelectric.jsp | Bi1.2S4.0Ti2.0 | [5 empty] | FALSE |  |  |  |  | 700 | 10.5 | -89 | 8.38 | 0.28 | 2.11
4152 | https://doi.org/10.1038/s41524-021-00564-y | http://www.mrl.ucsb.edu:8080/datamine/thermoelectric.jsp | Pb1.8S4.0Ti2.0 | [5 empty] | FALSE |  |  |  |  | 700 | 4.6 | -129 | 7.64 | 0.27 | 1.95
4153 | https://doi.org/10.1038/s41524-021-00564-y | http://www.mrl.ucsb.edu:8080/datamine/thermoelectric.jsp | Sn1.2S4.0Ti2.0 | [5 empty] | FALSE |  |  |  |  | 700 | 4.6 | -141 | 9.12 | 0.38 | 1.69
4154 | https://doi.org/10.1038/s41524-021-00564-y | http://www.mrl.ucsb.edu:8080/datamine/thermoelectric.jsp | Ag9.0Tl1.0Te5.0 | [5 empty] | FALSE |  |  |  |  | 700 | 0.379 | 311 | 3.66 | 1.28 | 0.2
4155 | https://doi.org/10.1038/s41524-021-00564-y | http://www.mrl.ucsb.edu:8080/datamine/thermoelectric.jsp | Cu2.0Se1.0 | [5 empty] | FALSE |  |  |  |  | 700 | 2.38 | 201 | 9.62 | 0.74 | 0.915
4156 | https://doi.org/10.1038/s41524-021-00564-y | http://www.mrl.ucsb.edu:8080/datamine/thermoelectric.jsp | Cu1.98Se1.0 | [5 empty] | FALSE |  |  |  |  | 700 | 6.62 | 129 | 11 | 0.53 | 1.45
4157 | https://doi.org/10.1038/s41524-021-00564-y | http://www.mrl.ucsb.edu:8080/datamine/thermoelectric.jsp | La3.0Te3.8Sb0.2 | [5 empty] | FALSE |  |  |  |  | 700 | 12.5 | -68 | 5.7 | 0.15 | 2.72
4158 | https://doi.org/10.1038/s41524-021-00564-y | http://www.mrl.ucsb.edu:8080/datamine/thermoelectric.jsp | La3.0Te3.65Sb0.35 | [5 empty] | FALSE |  |  |  |  | 700 | 5.35 | -87 | 4.07 | 0.14 | 1.98
4159 | https://doi.org/10.1038/s41524-021-00564-y | http://www.mrl.ucsb.edu:8080/datamine/thermoelectric.jsp | La3.0Te3.35Sb0.65 | [5 empty] | FALSE |  |  |  |  | 700 | 1.39 | -159 | 3.52 | 0.21 | 1.17
4160 | https://doi.org/10.1038/s41524-021-00564-y | http://www.mrl.ucsb.edu:8080/datamine/thermoelectric.jsp | La3.0Te3.35Bi0.65 | [5 empty] | FALSE |  |  |  |  | 700 | 2.29 | -131 | 3.9 | 0.18 | 1.56
4161 | https://doi.org/10.1038/s41524-021-00564-y | http://www.mrl.ucsb.edu:8080/datamine/thermoelectric.jsp | La2.99Te4.0 | [5 empty] | FALSE |  |  |  |  | 700 | 12.5 | -58 | 4.14 | 0.1 | 2.84
4162 | https://doi.org/10.1038/s41524-021-00564-y | http://www.mrl.ucsb.edu:8080/datamine/thermoelectric.jsp | La2.74Te4.0 | [5 empty] | FALSE |  |  |  |  | 700 | 2.35 | -159 | 5.95 | 0.42 | 1
4163 | https://doi.org/10.1038/s41524-021-00564-y | http://www.mrl.ucsb.edu:8080/datamine/thermoelectric.jsp | Pb0.96Sr0.4Te1.0Na0.2 | [5 empty] | FALSE |  |  |  |  | 700 | 4.71 | 239 | 26.9 | 1.6 | 1.18
4164 | https://doi.org/10.1038/s41524-021-00564-y | http://www.mrl.ucsb.edu:8080/datamine/thermoelectric.jsp | Pb0.98Sr0.2Te1.0Na0.1 | [5 empty] | FALSE |  |  |  |  | 700 | 3.32 | 263 | 23 | 1.56 | 1.03
4165 | https://doi.org/10.1038/s41524-021-00564-y | http://www.mrl.ucsb.edu:8080/datamine/thermoelectric.jsp | Pb0.98Te1.0Na0.2 | [5 empty] | FALSE |  |  |  |  | 700 | 4.44 | 236 | 24.7 | 1.2 | 1.44
4166 | https://doi.org/10.1038/s41524-021-00564-y | http://www.mrl.ucsb.edu:8080/datamine/thermoelectric.jsp | Si0.79936Ge0.19984B0.0008 | [5 empty] | FALSE |  |  |  |  | 700 | 4.58 | 210 | 20.2 | 0.37 | 3.817
4167 | https://doi.org/10.1038/s41524-021-00564-y | http://www.mrl.ucsb.edu:8080/datamine/thermoelectric.jsp | Si0.7956Ge0.1989P0.0055 | [5 empty] | FALSE |  |  |  |  | 700 | 5.15 | -231 | 27.4 | 0.52 | 3.723
4168 | https://doi.org/10.1038/s41524-021-00564-y | http://www.mrl.ucsb.edu:8080/datamine/thermoelectric.jsp | Si0.8Ge0.2 | [5 empty] | FALSE |  |  |  |  | 700 | 5.6 | 191 | 20.5 | 0.56 | 2.566
4169 | https://doi.org/10.1038/s41524-021-00564-y | http://www.mrl.ucsb.edu:8080/datamine/thermoelectric.jsp | Mg2.0Si0.999Bi0.001 | [5 empty] | FALSE |  |  |  |  | 700 | 3.16 | -231 | 16.8 | 0.32 | 3.66
4170 | https://doi.org/10.1038/s41524-021-00564-y | http://www.mrl.ucsb.edu:8080/datamine/thermoelectric.jsp | Mg2.0Si0.9985Bi0.0015 | [5 empty] | FALSE |  |  |  |  | 700 | 6.35 | -217 | 29.9 | 0.64 | 3.29
4171 | https://doi.org/10.1038/s41524-021-00564-y | http://www.mrl.ucsb.edu:8080/datamine/thermoelectric.jsp | Mg2.0Si0.997Bi0.003 | [5 empty] | FALSE |  |  |  |  | 700 | 10.8 | -153 | 25.2 | 0.5 | 3.53
4172 | https://doi.org/10.1038/s41524-021-00564-y | http://www.mrl.ucsb.edu:8080/datamine/thermoelectric.jsp | Mg2.0Si0.995Bi0.005 | [5 empty] | FALSE |  |  |  |  | 700 | 16.1 | -121 | 23.7 | 0.39 | 4.29
4173 | https://doi.org/10.1038/s41524-021-00564-y | http://www.mrl.ucsb.edu:8080/datamine/thermoelectric.jsp | Mg2.0Si0.993Bi0.007 | [5 empty] | FALSE |  |  |  |  | 700 | 17.6 | -125 | 27.5 | 0.44 | 4.4
4174 | https://doi.org/10.1038/s41524-021-00564-y | http://www.mrl.ucsb.edu:8080/datamine/thermoelectric.jsp | Mg2.0Si0.98Bi0.02 | [5 empty] | FALSE |  |  |  |  | 700 | 8.02 | -175 | 24.5 | 0.48 | 3.6
4175 | https://doi.org/10.1038/s41524-021-00564-y | http://www.mrl.ucsb.edu:8080/datamine/thermoelectric.jsp | Mg2.0Si0.6Ge0.4Bi0.02 | [5 empty] | FALSE |  |  |  |  | 700 | 7.3 | -176 | 22.7 | 0.82 | 1.94
4176 | https://doi.org/10.1038/s41524-021-00564-y | http://www.mrl.ucsb.edu:8080/datamine/thermoelectric.jsp | Mg2.0Si0.98Ag0.02 | [5 empty] | FALSE |  |  |  |  | 700 | 0.252 | 149 | 0.559 | 0.01 | 3.67
4177 | https://doi.org/10.1038/s41524-021-00564-y | http://www.mrl.ucsb.edu:8080/datamine/thermoelectric.jsp | Mg2.0Si0.6Ge0.4Ag0.02 | [5 empty] | FALSE |  |  |  |  | 700 | 0.671 | 319 | 6.82 | 0.19 | 2.57
4178 | https://doi.org/10.1038/s41524-021-00564-y | http://www.mrl.ucsb.edu:8080/datamine/thermoelectric.jsp | Mg2.0Si1.0 | [5 empty] | FALSE |  |  |  |  | 700 | 2.63 | -267 | 18.8 | 0.4 | 3.25
4179 | https://doi.org/10.1038/s41524-021-00564-y | http://www.mrl.ucsb.edu:8080/datamine/thermoelectric.jsp | Mg1.95Ca0.05Si1.0 | [5 empty] | FALSE |  |  |  |  | 700 | 3.92 | -153 | 9.17 | 0.17 | 3.8
4180 | https://doi.org/10.1038/s41524-021-00564-y | http://www.mrl.ucsb.edu:8080/datamine/thermoelectric.jsp | Mg1.9Ca0.1Si1.0 | [5 empty] | FALSE |  |  |  |  | 700 | 3.64 | -130 | 6.14 | 0.11 | 3.8
4181 | https://doi.org/10.1038/s41524-021-00564-y | http://www.mrl.ucsb.edu:8080/datamine/thermoelectric.jsp | Mg2.0Si1.0 | [5 empty] | FALSE |  |  |  |  | 700 | 2.42 | -283 | 19.4 | 0.44 | 3.05
4182 | https://doi.org/10.1038/s41524-021-00564-y | http://www.mrl.ucsb.edu:8080/datamine/thermoelectric.jsp | Fe0.998Co0.002Si2.0 | [5 empty] | FALSE |  |  |  |  | 700 | 0.813 | -181 | 2.65 | 0.04 | 4.9
4183 | https://doi.org/10.1038/s41524-021-00564-y | http://www.mrl.ucsb.edu:8080/datamine/thermoelectric.jsp | Fe0.978Co0.00196Si1.96Y0.04O0.06 | [5 empty] | FALSE |  |  |  |  | 700 | 0.417 | -287 | 3.43 | 0.06 | 3.95
4184 | https://doi.org/10.1038/s41524-021-00564-y | http://www.mrl.ucsb.edu:8080/datamine/thermoelectric.jsp | Fe0.978Co0.00196Si1.96Y0.12O0.18 | [5 empty] | FALSE |  |  |  |  | 700 | 0.193 | -222 | 0.951 | 0.02 | 2.96
4185 | https://doi.org/10.1038/s41524-022-00897-2 | https://doi.org/10.1002/adfm.201806558 | BiSb(Se0.92Br0.08)3 |  | BiSb(Se1-xBrx)3 | BiSbSe3 | BiSb(Se0.92)3 | Br0.24 | FALSE |  | Stoichiometric Formula |  | 2019 | 300 | 277.66 | -110 | 3.359686 | 0.159985 | 0.63 | [7 empty] | Spark Plasma Sintering | Starting materials were loaded into quartz tubes, which were sealed under a high vacuum (10−3 bar), slowly heated up to 1173 K and soaked at 1173 K for 5 h. The tubes were ice quenched to room temperature, and then annealed. The obtained ingots were hand-ground into fine powders (200 mesh). | Not mentioned | SPS under an uniaxial pressure of 40 Mpa. | 673 | 48h | Polycrystalline |  | Bulk
4186 | https://doi.org/10.1038/s41524-022-00897-2 | https://doi.org/10.1002/adfm.201806558 | BiSb(Se0.92Br0.08)3 |  | BiSb(Se1-xBrx)3 | BiSbSe3 | BiSb(Se0.92)3 | Br0.24 | FALSE |  | Stoichiometric Formula |  | 2019 | 400 | 238.83 | -138 | 4.54827852 | 0.31917744 | 0.57 | [7 empty] | Spark Plasma Sintering | Starting materials were loaded into quartz tubes, which were sealed under a high vacuum (10−3 bar), slowly heated up to 1173 K and soaked at 1173 K for 5 h. The tubes were ice quenched to room temperature, and then annealed. The obtained ingots were hand-ground into fine powders (200 mesh). | Not mentioned | SPS under an uniaxial pressure of 40 Mpa. | 673 | 48h | Polycrystalline |  | Bulk
4187 | https://doi.org/10.1038/s41524-022-00897-2 | https://doi.org/10.1002/adfm.201806558 | BiSb(Se0.92Br0.08)3 |  | BiSb(Se1-xBrx)3 | BiSbSe3 | BiSb(Se0.92)3 | Br0.24 | FALSE |  | Stoichiometric Formula |  | 2019 | 500 | 208.5 | -163 | 5.5396365 | 0.5226072 | 0.53 | [7 empty] | Spark Plasma Sintering | Starting materials were loaded into quartz tubes, which were sealed under a high vacuum (10−3 bar), slowly heated up to 1173 K and soaked at 1173 K for 5 h. The tubes were ice quenched to room temperature, and then annealed. The obtained ingots were hand-ground into fine powders (200 mesh). | Not mentioned | SPS under an uniaxial pressure of 40 Mpa. | 673 | 48h | Polycrystalline |  | Bulk
4188 | https://doi.org/10.1038/s41524-022-00897-2 | https://doi.org/10.1002/adfm.201806558 | BiSb(Se0.92Br0.08)3 |  | BiSb(Se1-xBrx)3 | BiSbSe3 | BiSb(Se0.92)3 | Br0.24 | FALSE |  | Stoichiometric Formula |  | 2019 | 600 | 190 | -181 | 6.22459 | 0.7323047 | 0.51 | [7 empty] | Spark Plasma Sintering | Starting materials were loaded into quartz tubes, which were sealed under a high vacuum (10−3 bar), slowly heated up to 1173 K and soaked at 1173 K for 5 h. The tubes were ice quenched to room temperature, and then annealed. The obtained ingots were hand-ground into fine powders (200 mesh). | Not mentioned | SPS under an uniaxial pressure of 40 Mpa. | 673 | 48h | Polycrystalline |  | Bulk
4189 | https://doi.org/10.1038/s41524-022-00897-2 | https://doi.org/10.1002/adfm.201806558 | BiSb(Se0.92Br0.08)3 |  | BiSb(Se1-xBrx)3 | BiSbSe3 | BiSb(Se0.92)3 | Br0.24 | FALSE |  | Stoichiometric Formula |  | 2019 | 700 | 179.25 | -193 | 6.67688325 | 0.94 | 0.5 | [7 empty] | Spark Plasma Sintering | Starting materials were loaded into quartz tubes, which were sealed under a high vacuum (10−3 bar), slowly heated up to 1173 K and soaked at 1173 K for 5 h. The tubes were ice quenched to room temperature, and then annealed. The obtained ingots were hand-ground into fine powders (200 mesh). | Not mentioned | SPS under an uniaxial pressure of 40 Mpa. | 673 | 48h | Polycrystalline |  | Bulk
4190 | https://doi.org/10.1038/s41524-022-00897-2 | https://doi.org/10.1002/adfm.201806558 | BiSb(Se0.92Br0.08)3 |  | BiSb(Se1-xBrx)3 | BiSbSe3 | BiSb(Se0.92)3 | Br0.24 | FALSE |  | Stoichiometric Formula |  | 2019 | 800 | 173.4 | -203 | 7.1456406 | 1.299207 | 0.44 | [7 empty] | Spark Plasma Sintering | Starting materials were loaded into quartz tubes, which were sealed under a high vacuum (10−3 bar), slowly heated up to 1173 K and soaked at 1173 K for 5 h. The tubes were ice quenched to room temperature, and then annealed. The obtained ingots were hand-ground into fine powders (200 mesh). | Not mentioned | SPS under an uniaxial pressure of 40 Mpa. | 673 | 48h | Polycrystalline |  | Bulk
4191 | https://doi.org/10.1038/s41524-022-00897-2 | https://doi.org/10.1002/adfm.201806558 | BiSb(Se0.94Br0.06)3 |  | BiSb(Se1-xBrx)3 | BiSbSe3 | BiSb(Se0.94)3 | Br0.18 | FALSE |  | Stoichiometric Formula |  | 2019 | 300 | 261.17 | -112 | 3.27611648 | 0.15356796 | 0.64 | [7 empty] | Spark Plasma Sintering | Starting materials were loaded into quartz tubes, which were sealed under a high vacuum (10−3 bar), slowly heated up to 1173 K and soaked at 1173 K for 5 h. The tubes were ice quenched to room temperature, and then annealed. The obtained ingots were hand-ground into fine powders (200 mesh). | Not mentioned | SPS under an uniaxial pressure of 40 Mpa. | 673 | 48h | Polycrystalline |  | Bulk
4192 | https://doi.org/10.1038/s41524-022-00897-2 | https://doi.org/10.1002/adfm.201806558 | BiSb(Se0.94Br0.06)3 |  | BiSb(Se1-xBrx)3 | BiSbSe3 | BiSb(Se0.94)3 | Br0.18 | FALSE |  | Stoichiometric Formula |  | 2019 | 400 | 225 | -141 | 4.473225 | 0.3139105 | 0.57 | [7 empty] | Spark Plasma Sintering | Starting materials were loaded into quartz tubes, which were sealed under a high vacuum (10−3 bar), slowly heated up to 1173 K and soaked at 1173 K for 5 h. The tubes were ice quenched to room temperature, and then annealed. The obtained ingots were hand-ground into fine powders (200 mesh). | Not mentioned | SPS under an uniaxial pressure of 40 Mpa. | 673 | 48h | Polycrystalline |  | Bulk
4193 | https://doi.org/10.1038/s41524-022-00897-2 | https://doi.org/10.1002/adfm.201806558 | BiSb(Se0.94Br0.06)3 |  | BiSb(Se1-xBrx)3 | BiSbSe3 | BiSb(Se0.94)3 | Br0.18 | FALSE |  | Stoichiometric Formula |  | 2019 | 500 | 193.62 | -169 | 5.52998082 | 0.5216963 | 0.53 | [7 empty] | Spark Plasma Sintering | Starting materials were loaded into quartz tubes, which were sealed under a high vacuum (10−3 bar), slowly heated up to 1173 K and soaked at 1173 K for 5 h. The tubes were ice quenched to room temperature, and then annealed. The obtained ingots were hand-ground into fine powders (200 mesh). | Not mentioned | SPS under an uniaxial pressure of 40 Mpa. | 673 | 48h | Polycrystalline |  | Bulk
4194 | https://doi.org/10.1038/s41524-022-00897-2 | https://doi.org/10.1002/adfm.201806558 | BiSb(Se0.94Br0.06)3 |  | BiSb(Se1-xBrx)3 | BiSbSe3 | BiSb(Se0.94)3 | Br0.18 | FALSE |  | Stoichiometric Formula |  | 2019 | 600 | 175 | -186 | 6.0543 | 0.7122706 | 0.51 | [7 empty] | Spark Plasma Sintering | Starting materials were loaded into quartz tubes, which were sealed under a high vacuum (10−3 bar), slowly heated up to 1173 K and soaked at 1173 K for 5 h. The tubes were ice quenched to room temperature, and then annealed. The obtained ingots were hand-ground into fine powders (200 mesh). | Not mentioned | SPS under an uniaxial pressure of 40 Mpa. | 673 | 48h | Polycrystalline |  | Bulk
4195 | https://doi.org/10.1038/s41524-022-00897-2 | https://doi.org/10.1002/adfm.201806558 | BiSb(Se0.94Br0.06)3 |  | BiSb(Se1-xBrx)3 | BiSbSe3 | BiSb(Se0.94)3 | Br0.18 | FALSE |  | Stoichiometric Formula |  | 2019 | 700 | 162.77 | -203 | 6.70758893 | 0.9390624502 | 0.5 | [7 empty] | Spark Plasma Sintering | Starting materials were loaded into quartz tubes, which were sealed under a high vacuum (10−3 bar), slowly heated up to 1173 K and soaked at 1173 K for 5 h. The tubes were ice quenched to room temperature, and then annealed. The obtained ingots were hand-ground into fine powders (200 mesh). | Not mentioned | SPS under an uniaxial pressure of 40 Mpa. | 673 | 48h | Polycrystalline |  | Bulk
4196 | https://doi.org/10.1038/s41524-022-00897-2 | https://doi.org/10.1002/adfm.201806558 | BiSb(Se0.94Br0.06)3 |  | BiSb(Se1-xBrx)3 | BiSbSe3 | BiSb(Se0.94)3 | Br0.18 | FALSE |  | Stoichiometric Formula |  | 2019 | 800 | 154.79 | -219 | 7.42388319 | 1.349797 | 0.44 | [7 empty] | Spark Plasma Sintering | Starting materials were loaded into quartz tubes, which were sealed under a high vacuum (10−3 bar), slowly heated up to 1173 K and soaked at 1173 K for 5 h. The tubes were ice quenched to room temperature, and then annealed. The obtained ingots were hand-ground into fine powders (200 mesh). | Not mentioned | SPS under an uniaxial pressure of 40 Mpa. | 673 | 48h | Polycrystalline |  | Bulk
4197 | https://doi.org/10.1038/s41524-022-00897-2 | https://doi.org/10.1002/adfm.201806558 | BiSb(Se0.96Br0.04)3 |  | BiSb(Se1-xBrx)3 | BiSbSe3 | BiSb(Se0.96)3 | Br0.12 | FALSE |  | Stoichiometric Formula |  | 2019 | 300 | 210 | -100 | 2.1 | 0.12 | 0.65 | [7 empty] | Spark Plasma Sintering | Starting materials were loaded into quartz tubes, which were sealed under a high vacuum (10−3 bar), slowly heated up to 1173 K and soaked at 1173 K for 5 h. The tubes were ice quenched to room temperature, and then annealed. The obtained ingots were hand-ground into fine powders (200 mesh). | Not mentioned | SPS under an uniaxial pressure of 40 Mpa. | 673 | 48h | Polycrystalline |  | Bulk
4198 | https://doi.org/10.1038/s41524-022-00897-2 | https://doi.org/10.1002/adfm.201806558 | BiSb(Se0.96Br0.04)3 |  | BiSb(Se1-xBrx)3 | BiSbSe3 | BiSb(Se0.96)3 | Br0.12 | FALSE |  | Stoichiometric Formula |  | 2019 | 400 | 190 | -141 | 3.77739 | 0.28 | 0.59 | [7 empty] | Spark Plasma Sintering | Starting materials were loaded into quartz tubes, which were sealed under a high vacuum (10−3 bar), slowly heated up to 1173 K and soaked at 1173 K for 5 h. The tubes were ice quenched to room temperature, and then annealed. The obtained ingots were hand-ground into fine powders (200 mesh). | Not mentioned | SPS under an uniaxial pressure of 40 Mpa. | 673 | 48h | Polycrystalline |  | Bulk
4199 | https://doi.org/10.1038/s41524-022-00897-2 | https://doi.org/10.1002/adfm.201806558 | BiSb(Se0.96Br0.04)3 |  | BiSb(Se1-xBrx)3 | BiSbSe3 | BiSb(Se0.96)3 | Br0.12 | FALSE |  | Stoichiometric Formula |  | 2019 | 500 | 164.36 | -169 | 4.69428596 | 0.4267533 | 0.55 | [7 empty] | Spark Plasma Sintering | Starting materials were loaded into quartz tubes, which were sealed under a high vacuum (10−3 bar), slowly heated up to 1173 K and soaked at 1173 K for 5 h. The tubes were ice quenched to room temperature, and then annealed. The obtained ingots were hand-ground into fine powders (200 mesh). | Not mentioned | SPS under an uniaxial pressure of 40 Mpa. | 673 | 48h | Polycrystalline |  | Bulk
4200 | https://doi.org/10.1038/s41524-022-00897-2 | https://doi.org/10.1002/adfm.201806558 | BiSb(Se0.96Br0.04)3 |  | BiSb(Se1-xBrx)3 | BiSbSe3 | BiSb(Se0.96)3 | Br0.12 | FALSE |  | Stoichiometric Formula |  | 2019 | 600 | 146.3 | -192 | 5.3932032 | 0.63 | 0.53 | [7 empty] | Spark Plasma Sintering | Starting materials were loaded into quartz tubes, which were sealed under a high vacuum (10−3 bar), slowly heated up to 1173 K and soaked at 1173 K for 5 h. The tubes were ice quenched to room temperature, and then annealed. The obtained ingots were hand-ground into fine powders (200 mesh). | Not mentioned | SPS under an uniaxial pressure of 40 Mpa. | 673 | 48h | Polycrystalline |  | Bulk
4201 | https://doi.org/10.1038/s41524-022-00897-2 | https://doi.org/10.1002/adfm.201806558 | BiSb(Se0.96Br0.04)3 |  | BiSb(Se1-xBrx)3 | BiSbSe3 | BiSb(Se0.96)3 | Br0.12 | FALSE |  | Stoichiometric Formula |  | 2019 | 700 | 132.98 | -213 | 6.03316962 | 0.8446437468 | 0.5 | [7 empty] | Spark Plasma Sintering | Starting materials were loaded into quartz tubes, which were sealed under a high vacuum (10−3 bar), slowly heated up to 1173 K and soaked at 1173 K for 5 h. The tubes were ice quenched to room temperature, and then annealed. The obtained ingots were hand-ground into fine powders (200 mesh). | Not mentioned | SPS under an uniaxial pressure of 40 Mpa. | 673 | 48h | Polycrystalline |  | Bulk
4202 | https://doi.org/10.1038/s41524-022-00897-2 | https://doi.org/10.1002/adfm.201806558 | BiSb(Se0.96Br0.04)3 |  | BiSb(Se1-xBrx)3 | BiSbSe3 | BiSb(Se0.96)3 | Br0.12 | FALSE |  | Stoichiometric Formula |  | 2019 | 800 | 125 | -228 | 6.498 | 1.1552 | 0.45 | [7 empty] | Spark Plasma Sintering | Starting materials were loaded into quartz tubes, which were sealed under a high vacuum (10−3 bar), slowly heated up to 1173 K and soaked at 1173 K for 5 h. The tubes were ice quenched to room temperature, and then annealed. The obtained ingots were hand-ground into fine powders (200 mesh). | Not mentioned | SPS under an uniaxial pressure of 40 Mpa. | 673 | 48h | Polycrystalline |  | Bulk
4203 | https://doi.org/10.1038/s41524-022-00897-2 | https://doi.org/10.1002/adfm.201806558 | BiSb(Se0.98Br0.02)3 |  | BiSb(Se1-xBrx)3 | BiSbSe3 | BiSb(Se0.98)3 | Br0.06 | FALSE |  | Stoichiometric Formula |  | 2019 | 300 | 219.15 | -109 | 2.60372115 | 0.12 | 0.68 | [7 empty] | Spark Plasma Sintering | Starting materials were loaded into quartz tubes, which were sealed under a high vacuum (10−3 bar), slowly heated up to 1173 K and soaked at 1173 K for 5 h. The tubes were ice quenched to room temperature, and then annealed. The obtained ingots were hand-ground into fine powders (200 mesh). | Not mentioned | SPS under an uniaxial pressure of 40 Mpa. | 673 | 48h | Polycrystalline |  | Bulk
4204 | https://doi.org/10.1038/s41524-022-00897-2 | https://doi.org/10.1002/adfm.201806558 | BiSb(Se0.98Br0.02)3 |  | BiSb(Se1-xBrx)3 | BiSbSe3 | BiSb(Se0.98)3 | Br0.06 | FALSE |  | Stoichiometric Formula |  | 2019 | 400 | 193.62 | -147 | 4.18393458 | 0.2743564 | 0.61 | [7 empty] | Spark Plasma Sintering | Starting materials were loaded into quartz tubes, which were sealed under a high vacuum (10−3 bar), slowly heated up to 1173 K and soaked at 1173 K for 5 h. The tubes were ice quenched to room temperature, and then annealed. The obtained ingots were hand-ground into fine powders (200 mesh). | Not mentioned | SPS under an uniaxial pressure of 40 Mpa. | 673 | 48h | Polycrystalline |  | Bulk
4205 | https://doi.org/10.1038/s41524-022-00897-2 | https://doi.org/10.1002/adfm.201806558 | BiSb(Se0.98Br0.02)3 |  | BiSb(Se1-xBrx)3 | BiSbSe3 | BiSb(Se0.98)3 | Br0.06 | FALSE |  | Stoichiometric Formula |  | 2019 | 500 | 167.02 | -173 | 4.99874158 | 0.42 | 0.58 | [7 empty] | Spark Plasma Sintering | Starting materials were loaded into quartz tubes, which were sealed under a high vacuum (10−3 bar), slowly heated up to 1173 K and soaked at 1173 K for 5 h. The tubes were ice quenched to room temperature, and then annealed. The obtained ingots were hand-ground into fine powders (200 mesh). | Not mentioned | SPS under an uniaxial pressure of 40 Mpa. | 673 | 48h | Polycrystalline |  | Bulk
4206 | https://doi.org/10.1038/s41524-022-00897-2 | https://doi.org/10.1002/adfm.201806558 | BiSb(Se0.98Br0.02)3 |  | BiSb(Se1-xBrx)3 | BiSbSe3 | BiSb(Se0.98)3 | Br0.06 | FALSE |  | Stoichiometric Formula |  | 2019 | 600 | 150 | -190 | 5.415 | 0.5801786 | 0.56 | [7 empty] | Spark Plasma Sintering | Starting materials were loaded into quartz tubes, which were sealed under a high vacuum (10−3 bar), slowly heated up to 1173 K and soaked at 1173 K for 5 h. The tubes were ice quenched to room temperature, and then annealed. The obtained ingots were hand-ground into fine powders (200 mesh). | Not mentioned | SPS under an uniaxial pressure of 40 Mpa. | 673 | 48h | Polycrystalline |  | Bulk
4207 | https://doi.org/10.1038/s41524-022-00897-2 | https://doi.org/10.1002/adfm.201806558 | BiSb(Se0.98Br0.02)3 |  | BiSb(Se1-xBrx)3 | BiSbSe3 | BiSb(Se0.98)3 | Br0.06 | FALSE |  | Stoichiometric Formula |  | 2019 | 700 | 137.76 | -208 | 5.96004864 | 0.7871762 | 0.53 | [7 empty] | Spark Plasma Sintering | Starting materials were loaded into quartz tubes, which were sealed under a high vacuum (10−3 bar), slowly heated up to 1173 K and soaked at 1173 K for 5 h. The tubes were ice quenched to room temperature, and then annealed. The obtained ingots were hand-ground into fine powders (200 mesh). | Not mentioned | SPS under an uniaxial pressure of 40 Mpa. | 673 | 48h | Polycrystalline |  | Bulk
4208 | https://doi.org/10.1038/s41524-022-00897-2 | https://doi.org/10.1002/adfm.201806558 | BiSb(Se0.98Br0.02)3 |  | BiSb(Se1-xBrx)3 | BiSbSe3 | BiSb(Se0.98)3 | Br0.06 | FALSE |  | Stoichiometric Formula |  | 2019 | 800 | 121.28 | -229 | 6.36004448 | 1.060007 | 0.48 | [7 empty] | Spark Plasma Sintering | Starting materials were loaded into quartz tubes, which were sealed under a high vacuum (10−3 bar), slowly heated up to 1173 K and soaked at 1173 K for 5 h. The tubes were ice quenched to room temperature, and then annealed. The obtained ingots were hand-ground into fine powders (200 mesh). | Not mentioned | SPS under an uniaxial pressure of 40 Mpa. | 673 | 48h | Polycrystalline |  | Bulk
4209 | https://doi.org/10.1038/s41524-022-00897-2 | https://doi.org/10.1002/adma.200900409 | Cu2.025Cd0.975SnSe4 |  | Cu2+x Cd1-xSnSe4 | Cu2CdSnSe4 | Cu2.025Cd0.975SnSe4 | None | TRUE |  | Stoichiometric Formula |  | 2009 | 300 | 53.62 | 173 | 1.60479298 | 0.01801114 | 2.673 | [7 empty] | Spark Plasma Sintering | In a sealed fused-silica tube evacuated to <1 Pa argon, the samples were slowly heated to 923 K at 0.5 and 2 K min-1 for sulﬁdes and selenides, respectively,held for 48 h, and furnace cooled to room temperature. The harvested powders were ground, sealed, and calcined. | Calcined for 96 h at 1123 and 1073 K for sulﬁdes and selenides, respectively | The ﬁnal powders were densiﬁed in a spark plasma sintering furnace in a graphite die under apressure of 60 MPa at 1023 K for 5 mins in Ar atmosphere. | Not mentioned | Not mentioned | Polycrystalline |  | Bulk
4210 | https://doi.org/10.1038/s41524-022-00897-2 | https://doi.org/10.1002/adma.200900409 | Cu2.025Cd0.975SnSe4 |  | Cu2+x Cd1-xSnSe4 | Cu2CdSnSe4 | Cu2.025Cd0.975SnSe4 | None | TRUE |  | Stoichiometric Formula |  | 2009 | 350 | 58.62 | 176.3 | 1.822009 | 0.02851981 | 2.236 | [7 empty] | Spark Plasma Sintering | In a sealed fused-silica tube evacuated to <1 Pa argon, the samples were slowly heated to 923 K at 0.5 and 2 K min-1 for sulﬁdes and selenides, respectively,held for 48 h, and furnace cooled to room temperature. The harvestedpowders were ground, sealed, and calcined. | Calcined for 96 h at 1123 and 1073 K for sulﬁdes and selenides, respectively | The ﬁnal powders were densiﬁed in a spark plasma sintering furnace in a graphite die under apressure of 60 MPa at 1023 K for 5 mins in Ar atmosphere. | Not mentioned | Not mentioned | Polycrystalline |  | Bulk
4211 | https://doi.org/10.1038/s41524-022-00897-2 | https://doi.org/10.1002/adma.200900409 | Cu2.025Cd0.975SnSe4 |  | Cu2+x Cd1-xSnSe4 | Cu2CdSnSe4 | Cu2.025Cd0.975SnSe4 | None | TRUE |  | Stoichiometric Formula |  | 2009 | 400 | 61.75 | 179.3 | 1.985169 | 0.04235028 | 1.875 | [7 empty] | Spark Plasma Sintering | In a sealed fused-silica tube evacuated to <1 Pa argon, the samples were slowly heated to 923 K at 0.5 and 2 K min-1 for sulﬁdes and selenides, respectively,held for 48 h, and furnace cooled to room temperature. The harvestedpowders were ground, sealed, and calcined. | Calcined for 96 h at 1123 and 1073 K for sulﬁdes and selenides, respectively | The ﬁnal powders were densiﬁed in a spark plasma sintering furnace in a graphite die under apressure of 60 MPa at 1023 K for 5 mins in Ar atmosphere. | Not mentioned | Not mentioned | Polycrystalline |  | Bulk
4212 | https://doi.org/10.1038/s41524-022-00897-2 | https://doi.org/10.1002/adma.200900409 | Cu2.025Cd0.975SnSe4 |  | Cu2+x Cd1-xSnSe4 | Cu2CdSnSe4 | Cu2.025Cd0.975SnSe4 | None | TRUE |  | Stoichiometric Formula |  | 2009 | 450 | 65.52 | 183.4 | 2.203802 | 0.06377562 | 1.555 | [7 empty] | Spark Plasma Sintering | In a sealed fused-silica tube evacuated to <1 Pa argon, the samples were slowly heated to 923 K at 0.5 and 2 K min-1 for sulﬁdes and selenides, respectively,held for 48 h, and furnace cooled to room temperature. The harvestedpowders were ground, sealed, and calcined. | Calcined for 96 h at 1123 and 1073 K for sulﬁdes and selenides, respectively | The ﬁnal powders were densiﬁed in a spark plasma sintering furnace in a graphite die under apressure of 60 MPa at 1023 K for 5 mins in Ar atmosphere. | Not mentioned | Not mentioned | Polycrystalline |  | Bulk
4213 | https://doi.org/10.1038/s41524-022-00897-2 | https://doi.org/10.1002/adma.200900409 | Cu2.025Cd0.975SnSe4 |  | Cu2+x Cd1-xSnSe4 | Cu2CdSnSe4 | Cu2.025Cd0.975SnSe4 | None | TRUE |  | Stoichiometric Formula |  | 2009 | 500 | 67.93 | 186.4 | 2.360225 | 0.08974923 | 1.3149 | [7 empty] | Spark Plasma Sintering | In a sealed fused-silica tube evacuated to <1 Pa argon, the samples were slowly heated to 923 K at 0.5 and 2 K min-1 for sulﬁdes and selenides, respectively,held for 48 h, and furnace cooled to room temperature. The harvestedpowders were ground, sealed, and calcined. | Calcined for 96 h at 1123 and 1073 K for sulﬁdes and selenides, respectively | The ﬁnal powders were densiﬁed in a spark plasma sintering furnace in a graphite die under apressure of 60 MPa at 1023 K for 5 mins in Ar atmosphere. | Not mentioned | Not mentioned | Polycrystalline |  | Bulk
4214 | https://doi.org/10.1038/s41524-022-00897-2 | https://doi.org/10.1002/adma.200900409 | Cu2.025Cd0.975SnSe4 |  | Cu2+x Cd1-xSnSe4 | Cu2CdSnSe4 | Cu2.025Cd0.975SnSe4 | None | TRUE |  | Stoichiometric Formula |  | 2009 | 550 | 70.69 | 191.2 | 2.584245 | 0.1257819 | 1.13 | [7 empty] | Spark Plasma Sintering | In a sealed fused-silica tube evacuated to <1 Pa argon, the samples were slowly heated to 923 K at 0.5 and 2 K min-1 for sulﬁdes and selenides, respectively,held for 48 h, and furnace cooled to room temperature. The harvestedpowders were ground, sealed, and calcined. | Calcined for 96 h at 1123 and 1073 K for sulﬁdes and selenides, respectively | The ﬁnal powders were densiﬁed in a spark plasma sintering furnace in a graphite die under apressure of 60 MPa at 1023 K for 5 mins in Ar atmosphere. | Not mentioned | Not mentioned | Polycrystalline |  | Bulk
4215 | https://doi.org/10.1038/s41524-022-00897-2 | https://doi.org/10.1002/adma.200900409 | Cu2.025Cd0.975SnSe4 |  | Cu2+x Cd1-xSnSe4 | Cu2CdSnSe4 | Cu2.025Cd0.975SnSe4 | None | TRUE |  | Stoichiometric Formula |  | 2009 | 600 | 68.79 | 194.8 | 2.610377 | 0.1577267 | 0.993 | [7 empty] | Spark Plasma Sintering | In a sealed fused-silica tube evacuated to <1 Pa argon, the samples were slowly heated to 923 K at 0.5 and 2 K min-1 for sulﬁdes and selenides, respectively,held for 48 h, and furnace cooled to room temperature. The harvestedpowders were ground, sealed, and calcined. | Calcined for 96 h at 1123 and 1073 K for sulﬁdes and selenides, respectively | The ﬁnal powders were densiﬁed in a spark plasma sintering furnace in a graphite die under apressure of 60 MPa at 1023 K for 5 mins in Ar atmosphere. | Not mentioned | Not mentioned | Polycrystalline |  | Bulk
4216 | https://doi.org/10.1038/s41524-022-00897-2 | https://doi.org/10.1002/adma.200900409 | Cu2.025Cd0.975SnSe4 |  | Cu2+x Cd1-xSnSe4 | Cu2CdSnSe4 | Cu2.025Cd0.975SnSe4 | None | TRUE |  | Stoichiometric Formula |  | 2009 | 650 | 64.48 | 200 | 2.5792 | 0.1963091 | 0.854 | [7 empty] | Spark Plasma Sintering | In a sealed fused-silica tube evacuated to <1 Pa argon, the samples were slowly heated to 923 K at 0.5 and 2 K min-1 for sulﬁdes and selenides, respectively,held for 48 h, and furnace cooled to room temperature. The harvestedpowders were ground, sealed, and calcined. | Calcined for 96 h at 1123 and 1073 K for sulﬁdes and selenides, respectively | The ﬁnal powders were densiﬁed in a spark plasma sintering furnace in a graphite die under apressure of 60 MPa at 1023 K for 5 mins in Ar atmosphere. | Not mentioned | Not mentioned | Polycrystalline |  | Bulk
4217 | https://doi.org/10.1038/s41524-022-00897-2 | https://doi.org/10.1002/adma.200900409 | Cu2.025Cd0.975SnSe4 |  | Cu2+x Cd1-xSnSe4 | Cu2CdSnSe4 | Cu2.025Cd0.975SnSe4 | None | TRUE |  | Stoichiometric Formula |  | 2009 | 700 | 62.59 | 204.2 | 2.609855 | 0.2435865 | 0.75 | [7 empty] | Spark Plasma Sintering | In a sealed fused-silica tube evacuated to <1 Pa argon, the samples were slowly heated to 923 K at 0.5 and 2 K min-1 for sulﬁdes and selenides, respectively,held for 48 h, and furnace cooled to room temperature. The harvestedpowders were ground, sealed, and calcined. | Calcined for 96 h at 1123 and 1073 K for sulﬁdes and selenides, respectively | The ﬁnal powders were densiﬁed in a spark plasma sintering furnace in a graphite die under apressure of 60 MPa at 1023 K for 5 mins in Ar atmosphere. | Not mentioned | Not mentioned | Polycrystalline |  | Bulk
4218 | https://doi.org/10.1038/s41524-022-00897-2 | https://doi.org/10.1002/adma.200900409 | Cu2.05Cd0.95SnSe4 |  | Cu2+x Cd1-xSnSe4 | Cu2CdSnSe4 | Cu2.05Cd0.95SnSe4 | None | TRUE |  | Stoichiometric Formula |  | 2009 | 300 | 107.5 | 142.2 | 2.1737403 | 0.0278923 | 2.338 | [7 empty] | Spark Plasma Sintering | In a sealed fused-silica tube evacuated to <1 Pa argon, the samples were slowly heated to 923 K at 0.5 and 2 K min-1 for sulﬁdes and selenides, respectively,held for 48 h, and furnace cooled to room temperature. The harvestedpowders were ground, sealed, and calcined. | Calcined for 96 h at 1123 and 1073 K for sulﬁdes and selenides, respectively | The ﬁnal powders were densiﬁed in a spark plasma sintering furnace in a graphite die under apressure of 60 MPa at 1023 K for 5 mins in Ar atmosphere. | Not mentioned | Not mentioned | Polycrystalline |  | Bulk
4219 | https://doi.org/10.1038/s41524-022-00897-2 | https://doi.org/10.1002/adma.200900409 | Cu2.05Cd0.95SnSe4 |  | Cu2+x Cd1-xSnSe4 | Cu2CdSnSe4 | Cu2.05Cd0.95SnSe4 | None | TRUE |  | Stoichiometric Formula |  | 2009 | 350 | 121.35 | 143.2 | 2.488432224 | 0.04459556 | 1.953 | [7 empty] | Spark Plasma Sintering | In a sealed fused-silica tube evacuated to <1 Pa argon, the samples were slowly heated to 923 K at 0.5 and 2 K min-1 for sulﬁdes and selenides, respectively,held for 48 h, and furnace cooled to room temperature. The harvestedpowders were ground, sealed, and calcined. | Calcined for 96 h at 1123 and 1073 K for sulﬁdes and selenides, respectively | The ﬁnal powders were densiﬁed in a spark plasma sintering furnace in a graphite die under apressure of 60 MPa at 1023 K for 5 mins in Ar atmosphere. | Not mentioned | Not mentioned | Polycrystalline |  | Bulk
4220 | https://doi.org/10.1038/s41524-022-00897-2 | https://doi.org/10.1002/adma.200900409 | Cu2.05Cd0.95SnSe4 |  | Cu2+x Cd1-xSnSe4 | Cu2CdSnSe4 | Cu2.05Cd0.95SnSe4 | None | TRUE |  | Stoichiometric Formula |  | 2009 | 400 | 135.95 | 144.8 | 2.850469088 | 0.06798972 | 1.677 | [7 empty] | Spark Plasma Sintering | In a sealed fused-silica tube evacuated to <1 Pa argon, the samples were slowly heated to 923 K at 0.5 and 2 K min-1 for sulﬁdes and selenides, respectively,held for 48 h, and furnace cooled to room temperature. The harvestedpowders were ground, sealed, and calcined. | Calcined for 96 h at 1123 and 1073 K for sulﬁdes and selenides, respectively | The ﬁnal powders were densiﬁed in a spark plasma sintering furnace in a graphite die under apressure of 60 MPa at 1023 K for 5 mins in Ar atmosphere. | Not mentioned | Not mentioned | Polycrystalline |  | Bulk
4221 | https://doi.org/10.1038/s41524-022-00897-2 | https://doi.org/10.1002/adma.200900409 | Cu2.05Cd0.95SnSe4 |  | Cu2+x Cd1-xSnSe4 | Cu2CdSnSe4 | Cu2.05Cd0.95SnSe4 | None | TRUE |  | Stoichiometric Formula |  | 2009 | 450 | 162.36 | 147.4 | 3.527557 | 0.1138738 | 1.394 | [7 empty] | Spark Plasma Sintering | In a sealed fused-silica tube evacuated to <1 Pa argon, the samples were slowly heated to 923 K at 0.5 and 2 K min-1 for sulﬁdes and selenides, respectively,held for 48 h, and furnace cooled to room temperature. The harvestedpowders were ground, sealed, and calcined. | Calcined for 96 h at 1123 and 1073 K for sulﬁdes and selenides, respectively | The ﬁnal powders were densiﬁed in a spark plasma sintering furnace in a graphite die under apressure of 60 MPa at 1023 K for 5 mins in Ar atmosphere. | Not mentioned | Not mentioned | Polycrystalline |  | Bulk
4222 | https://doi.org/10.1038/s41524-022-00897-2 | https://doi.org/10.1002/adma.200900409 | Cu2.05Cd0.95SnSe4 |  | Cu2+x Cd1-xSnSe4 | Cu2CdSnSe4 | Cu2.05Cd0.95SnSe4 | None | TRUE |  | Stoichiometric Formula |  | 2009 | 500 | 184.27 | 152 | 4.25737408 | 0.1851032 | 1.15 | [7 empty] | Spark Plasma Sintering | In a sealed fused-silica tube evacuated to <1 Pa argon, the samples were slowly heated to 923 K at 0.5 and 2 K min-1 for sulﬁdes and selenides, respectively,held for 48 h, and furnace cooled to room temperature. The harvestedpowders were ground, sealed, and calcined. | Calcined for 96 h at 1123 and 1073 K for sulﬁdes and selenides, respectively | The ﬁnal powders were densiﬁed in a spark plasma sintering furnace in a graphite die under apressure of 60 MPa at 1023 K for 5 mins in Ar atmosphere. | Not mentioned | Not mentioned | Polycrystalline |  | Bulk
4223 | https://doi.org/10.1038/s41524-022-00897-2 | https://doi.org/10.1002/adma.200900409 | Cu2.05Cd0.95SnSe4 |  | Cu2+x Cd1-xSnSe4 | Cu2CdSnSe4 | Cu2.05Cd0.95SnSe4 | None | TRUE |  | Stoichiometric Formula |  | 2009 | 550 | 182.58 | 156 | 4.44326688 | 0.2533482 | 0.9646 | [7 empty] | Spark Plasma Sintering | In a sealed fused-silica tube evacuated to <1 Pa argon, the samples were slowly heated to 923 K at 0.5 and 2 K min-1 for sulﬁdes and selenides, respectively,held for 48 h, and furnace cooled to room temperature. The harvestedpowders were ground, sealed, and calcined. | Calcined for 96 h at 1123 and 1073 K for sulﬁdes and selenides, respectively | The ﬁnal powders were densiﬁed in a spark plasma sintering furnace in a graphite die under apressure of 60 MPa at 1023 K for 5 mins in Ar atmosphere. | Not mentioned | Not mentioned | Polycrystalline |  | Bulk
4224 | https://doi.org/10.1038/s41524-022-00897-2 | https://doi.org/10.1002/adma.200900409 | Cu2.05Cd0.95SnSe4 |  | Cu2+x Cd1-xSnSe4 | Cu2CdSnSe4 | Cu2.05Cd0.95SnSe4 | None | TRUE |  | Stoichiometric Formula |  | 2009 | 600 | 169.1 | 160.7 | 4.366921259 | 0.3139411 | 0.8346 | [7 empty] | Spark Plasma Sintering | In a sealed fused-silica tube evacuated to <1 Pa argon, the samples were slowly heated to 923 K at 0.5 and 2 K min-1 for sulﬁdes and selenides, respectively,held for 48 h, and furnace cooled to room temperature. The harvestedpowders were ground, sealed, and calcined. | Calcined for 96 h at 1123 and 1073 K for sulﬁdes and selenides, respectively | The ﬁnal powders were densiﬁed in a spark plasma sintering furnace in a graphite die under apressure of 60 MPa at 1023 K for 5 mins in Ar atmosphere. | Not mentioned | Not mentioned | Polycrystalline |  | Bulk
4225 | https://doi.org/10.1038/s41524-022-00897-2 | https://doi.org/10.1002/adma.200900409 | Cu2.05Cd0.95SnSe4 |  | Cu2+x Cd1-xSnSe4 | Cu2CdSnSe4 | Cu2.05Cd0.95SnSe4 | None | TRUE |  | Stoichiometric Formula |  | 2009 | 650 | 155.1 | 165.3 | 4.237966359 | 0.3935254 | 0.7 | [7 empty] | Spark Plasma Sintering | In a sealed fused-silica tube evacuated to <1 Pa argon, the samples were slowly heated to 923 K at 0.5 and 2 K min-1 for sulﬁdes and selenides, respectively,held for 48 h, and furnace cooled to room temperature. The harvestedpowders were ground, sealed, and calcined. | Calcined for 96 h at 1123 and 1073 K for sulﬁdes and selenides, respectively | The ﬁnal powders were densiﬁed in a spark plasma sintering furnace in a graphite die under apressure of 60 MPa at 1023 K for 5 mins in Ar atmosphere. | Not mentioned | Not mentioned | Polycrystalline |  | Bulk
4226 | https://doi.org/10.1038/s41524-022-00897-2 | https://doi.org/10.1002/adma.200900409 | Cu2.05Cd0.95SnSe4 |  | Cu2+x Cd1-xSnSe4 | Cu2CdSnSe4 | Cu2.05Cd0.95SnSe4 | None | TRUE |  | Stoichiometric Formula |  | 2009 | 700 | 143.3 | 171 | 4.1902353 | 0.4832232 | 0.607 | [7 empty] | Spark Plasma Sintering | In a sealed fused-silica tube evacuated to <1 Pa argon, the samples were slowly heated to 923 K at 0.5 and 2 K min-1 for sulﬁdes and selenides, respectively,held for 48 h, and furnace cooled to room temperature. The harvestedpowders were ground, sealed, and calcined. | Calcined for 96 h at 1123 and 1073 K for sulﬁdes and selenides, respectively | The ﬁnal powders were densiﬁed in a spark plasma sintering furnace in a graphite die under apressure of 60 MPa at 1023 K for 5 mins in Ar atmosphere. | Not mentioned | Not mentioned | Polycrystalline |  | Bulk
4227 | https://doi.org/10.1038/s41524-022-00897-2 | https://doi.org/10.1002/adma.200900409 | Cu2.1Cd0.9SnSe4 |  | Cu2+x Cd1-xSnSe4 | Cu2CdSnSe4 | Cu2.1Cd0.9SnSe4 | None | TRUE |  | Stoichiometric Formula |  | 2009 | 300 | 205.17 | 129.5 | 3.440752 | 0.05035247 | 2.05 | [7 empty] | Spark Plasma Sintering | In a sealed fused-silica tube evacuated to <1 Pa argon, the samples were slowly heated to 923 K at 0.5 and 2 K min-1 for sulﬁdes and selenides, respectively,held for 48 h, and furnace cooled to room temperature. The harvestedpowders were ground, sealed, and calcined. | Calcined for 96 h at 1123 and 1073 K for sulﬁdes and selenides, respectively | The ﬁnal powders were densiﬁed in a spark plasma sintering furnace in a graphite die under apressure of 60 MPa at 1023 K for 5 mins in Ar atmosphere. | Not mentioned | Not mentioned | Polycrystalline |  | Bulk
4228 | https://doi.org/10.1038/s41524-022-00897-2 | https://doi.org/10.1002/adma.200900409 | Cu2.1Cd0.9SnSe4 |  | Cu2+x Cd1-xSnSe4 | Cu2CdSnSe4 | Cu2.1Cd0.9SnSe4 | None | TRUE |  | Stoichiometric Formula |  | 2009 | 350 | 210.34 | 132 | 3.66496416 | 0.07488251 | 1.713 | [7 empty] | Spark Plasma Sintering | In a sealed fused-silica tube evacuated to <1 Pa argon, the samples were slowly heated to 923 K at 0.5 and 2 K min-1 for sulﬁdes and selenides, respectively,held for 48 h, and furnace cooled to room temperature. The harvestedpowders were ground, sealed, and calcined. | Calcined for 96 h at 1123 and 1073 K for sulﬁdes and selenides, respectively | The ﬁnal powders were densiﬁed in a spark plasma sintering furnace in a graphite die under apressure of 60 MPa at 1023 K for 5 mins in Ar atmosphere. | Not mentioned | Not mentioned | Polycrystalline |  | Bulk
4229 | https://doi.org/10.1038/s41524-022-00897-2 | https://doi.org/10.1002/adma.200900409 | Cu2.1Cd0.9SnSe4 |  | Cu2+x Cd1-xSnSe4 | Cu2CdSnSe4 | Cu2.1Cd0.9SnSe4 | None | TRUE |  | Stoichiometric Formula |  | 2009 | 400 | 221.84 | 134.7 | 4.025085 | 0.1110368 | 1.45 | [7 empty] | Spark Plasma Sintering | In a sealed fused-silica tube evacuated to <1 Pa argon, the samples were slowly heated to 923 K at 0.5 and 2 K min-1 for sulﬁdes and selenides, respectively,held for 48 h, and furnace cooled to room temperature. The harvestedpowders were ground, sealed, and calcined. | Calcined for 96 h at 1123 and 1073 K for sulﬁdes and selenides, respectively | The ﬁnal powders were densiﬁed in a spark plasma sintering furnace in a graphite die under apressure of 60 MPa at 1023 K for 5 mins in Ar atmosphere. | Not mentioned | Not mentioned | Polycrystalline |  | Bulk
4230 | https://doi.org/10.1038/s41524-022-00897-2 | https://doi.org/10.1002/adma.200900409 | Cu2.1Cd0.9SnSe4 |  | Cu2+x Cd1-xSnSe4 | Cu2CdSnSe4 | Cu2.1Cd0.9SnSe4 | None | TRUE |  | Stoichiometric Formula |  | 2009 | 450 | 239.08 | 138.6 | 4.592717 | 0.1688499 | 1.224 | [7 empty] | Spark Plasma Sintering | In a sealed fused-silica tube evacuated to <1 Pa argon, the samples were slowly heated to 923 K at 0.5 and 2 K min-1 for sulﬁdes and selenides, respectively,held for 48 h, and furnace cooled to room temperature. The harvestedpowders were ground, sealed, and calcined. | Calcined for 96 h at 1123 and 1073 K for sulﬁdes and selenides, respectively | The ﬁnal powders were densiﬁed in a spark plasma sintering furnace in a graphite die under apressure of 60 MPa at 1023 K for 5 mins in Ar atmosphere. | Not mentioned | Not mentioned | Polycrystalline |  | Bulk
4231 | https://doi.org/10.1038/s41524-022-00897-2 | https://doi.org/10.1002/adma.200900409 | Cu2.1Cd0.9SnSe4 |  | Cu2+x Cd1-xSnSe4 | Cu2CdSnSe4 | Cu2.1Cd0.9SnSe4 | None | TRUE |  | Stoichiometric Formula |  | 2009 | 500 | 255.17 | 141 | 5.07303477 | 0.2516386 | 1.008 | [7 empty] | Spark Plasma Sintering | In a sealed fused-silica tube evacuated to <1 Pa argon, the samples were slowly heated to 923 K at 0.5 and 2 K min-1 for sulﬁdes and selenides, respectively,held for 48 h, and furnace cooled to room temperature. The harvestedpowders were ground, sealed, and calcined. | Calcined for 96 h at 1123 and 1073 K for sulﬁdes and selenides, respectively | The ﬁnal powders were densiﬁed in a spark plasma sintering furnace in a graphite die under apressure of 60 MPa at 1023 K for 5 mins in Ar atmosphere. | Not mentioned | Not mentioned | Polycrystalline |  | Bulk
4232 | https://doi.org/10.1038/s41524-022-00897-2 | https://doi.org/10.1002/adma.200900409 | Cu2.1Cd0.9SnSe4 |  | Cu2+x Cd1-xSnSe4 | Cu2CdSnSe4 | Cu2.1Cd0.9SnSe4 | None | TRUE |  | Stoichiometric Formula |  | 2009 | 550 | 240.8 | 143.8 | 4.979368352 | 0.3281395 | 0.8346 | [7 empty] | Spark Plasma Sintering | In a sealed fused-silica tube evacuated to <1 Pa argon, the samples were slowly heated to 923 K at 0.5 and 2 K min-1 for sulﬁdes and selenides, respectively,held for 48 h, and furnace cooled to room temperature. The harvestedpowders were ground, sealed, and calcined. | Calcined for 96 h at 1123 and 1073 K for sulﬁdes and selenides, respectively | The ﬁnal powders were densiﬁed in a spark plasma sintering furnace in a graphite die under apressure of 60 MPa at 1023 K for 5 mins in Ar atmosphere. | Not mentioned | Not mentioned | Polycrystalline |  | Bulk
4233 | https://doi.org/10.1038/s41524-022-00897-2 | https://doi.org/10.1002/adma.200900409 | Cu2.1Cd0.9SnSe4 |  | Cu2+x Cd1-xSnSe4 | Cu2CdSnSe4 | Cu2.1Cd0.9SnSe4 | None | TRUE |  | Stoichiometric Formula |  | 2009 | 600 | 219 | 148 | 4.796976 | 0.399748 | 0.72 | [7 empty] | Spark Plasma Sintering | In a sealed fused-silica tube evacuated to <1 Pa argon, the samples were slowly heated to 923 K at 0.5 and 2 K min-1 for sulﬁdes and selenides, respectively,held for 48 h, and furnace cooled to room temperature. The harvestedpowders were ground, sealed, and calcined. | Calcined for 96 h at 1123 and 1073 K for sulﬁdes and selenides, respectively | The ﬁnal powders were densiﬁed in a spark plasma sintering furnace in a graphite die under apressure of 60 MPa at 1023 K for 5 mins in Ar atmosphere. | Not mentioned | Not mentioned | Polycrystalline |  | Bulk
4234 | https://doi.org/10.1038/s41524-022-00897-2 | https://doi.org/10.1002/adma.200900409 | Cu2.1Cd0.9SnSe4 |  | Cu2+x Cd1-xSnSe4 | Cu2CdSnSe4 | Cu2.1Cd0.9SnSe4 | None | TRUE |  | Stoichiometric Formula |  | 2009 | 650 | 201 | 151.3 | 4.60122969 | 0.5001337 | 0.598 | [7 empty] | Spark Plasma Sintering | In a sealed fused-silica tube evacuated to <1 Pa argon, the samples were slowly heated to 923 K at 0.5 and 2 K min-1 for sulﬁdes and selenides, respectively,held for 48 h, and furnace cooled to room temperature. The harvestedpowders were ground, sealed, and calcined. | Calcined for 96 h at 1123 and 1073 K for sulﬁdes and selenides, respectively | The ﬁnal powders were densiﬁed in a spark plasma sintering furnace in a graphite die under apressure of 60 MPa at 1023 K for 5 mins in Ar atmosphere. | Not mentioned | Not mentioned | Polycrystalline |  | Bulk
4235 | https://doi.org/10.1038/s41524-022-00897-2 | https://doi.org/10.1002/adma.200900409 | Cu2.1Cd0.9SnSe4 |  | Cu2+x Cd1-xSnSe4 | Cu2CdSnSe4 | Cu2.1Cd0.9SnSe4 | None | TRUE |  | Stoichiometric Formula |  | 2009 | 700 | 189.6 | 156.7 | 4.655607144 | 0.651785 | 0.5 | [7 empty] | Spark Plasma Sintering | In a sealed fused-silica tube evacuated to <1 Pa argon, the samples were slowly heated to 923 K at 0.5 and 2 K min-1 for sulﬁdes and selenides, respectively,held for 48 h, and furnace cooled to room temperature. The harvestedpowders were ground, sealed, and calcined. | Calcined for 96 h at 1123 and 1073 K for sulﬁdes and selenides, respectively | The ﬁnal powders were densiﬁed in a spark plasma sintering furnace in a graphite die under apressure of 60 MPa at 1023 K for 5 mins in Ar atmosphere. | Not mentioned | Not mentioned | Polycrystalline |  | Bulk
4236 | https://doi.org/10.1038/s41524-022-00897-2 | https://doi.org/10.1002/adma.200900409 | Cu2CdSnSe4 |  | Cu2+x Cd1-xSnSe4 | Cu2CdSnSe4 | Cu2CdSnSe4 | None | TRUE |  | Stoichiometric Formula |  | 2009 | 300 | 24.31 | 235.7 | 1.35053 | 0.01459506 | 2.776 | [7 empty] | Bridgman crystal growth method | Starting materials were loaded into quarts tube with Ar environment, the quartz tubes were vacuum sealed and heat treated at 590 °C for 12 h in a rocking furnace for homogenization of the molten liquid. | Not mentioned | The compounds were melted at 590 °C for 24 h and slowly pulled at a constant speed of 2–5 mm h−1. |  | Not mentioned | Single Crystal |  | Bulk
4237 | https://doi.org/10.1038/s41524-022-00897-2 | https://doi.org/10.1002/adma.200900409 | Cu2CdSnSe4 |  | Cu2+x Cd1-xSnSe4 | Cu2CdSnSe4 | Cu2CdSnSe4 | None | TRUE |  | Stoichiometric Formula |  | 2009 | 350 | 27.41 | 238 | 1.55261204 | 0.02312401 | 2.35 | [7 empty] | Bridgman crystal growth method | Starting materials were loaded into quarts tube with Ar environment, the quartz tubes were vacuum sealed and heat treated at 590 °C for 12 h in a rocking furnace for homogenization of the molten liquid. | Not mentioned | The compounds were melted at 590 °C for 24 h and slowly pulled at a constant speed of 2–5 mm h−1. |  | Not mentioned | Single Crystal |  | Bulk
4238 | https://doi.org/10.1038/s41524-022-00897-2 | https://doi.org/10.1002/adma.200900409 | Cu2CdSnSe4 |  | Cu2+x Cd1-xSnSe4 | Cu2CdSnSe4 | Cu2CdSnSe4 | None | TRUE |  | Stoichiometric Formula |  | 2009 | 400 | 31.38 | 241.6 | 1.831668 | 0.03619898 | 2.024 | [7 empty] | Bridgman crystal growth method | Starting materials were loaded into quarts tube with Ar environment, the quartz tubes were vacuum sealed and heat treated at 590 °C for 12 h in a rocking furnace for homogenization of the molten liquid. | Not mentioned | The compounds were melted at 590 °C for 24 h and slowly pulled at a constant speed of 2–5 mm h−1. |  | Not mentioned | Single Crystal |  | Bulk
4239 | https://doi.org/10.1038/s41524-022-00897-2 | https://doi.org/10.1002/adma.200900409 | Cu2CdSnSe4 |  | Cu2+x Cd1-xSnSe4 | Cu2CdSnSe4 | Cu2CdSnSe4 | None | TRUE |  | Stoichiometric Formula |  | 2009 | 450 | 33.28 | 244.8 | 1.994372 | 0.05157858 | 1.74 | [7 empty] | Bridgman crystal growth method | Starting materials were loaded into quarts tube with Ar environment, the quartz tubes were vacuum sealed and heat treated at 590 °C for 12 h in a rocking furnace for homogenization of the molten liquid. | Not mentioned | The compounds were melted at 590 °C for 24 h and slowly pulled at a constant speed of 2–5 mm h−1. |  | Not mentioned | Single Crystal |  | Bulk
4240 | https://doi.org/10.1038/s41524-022-00897-2 | https://doi.org/10.1002/adma.200900409 | Cu2CdSnSe4 |  | Cu2+x Cd1-xSnSe4 | Cu2CdSnSe4 | Cu2CdSnSe4 | None | TRUE |  | Stoichiometric Formula |  | 2009 | 500 | 34.66 | 251.3 | 2.188838 | 0.07200124 | 1.52 | [7 empty] | Bridgman crystal growth method | Starting materials were loaded into quarts tube with Ar environment, the quartz tubes were vacuum sealed and heat treated at 590 °C for 12 h in a rocking furnace for homogenization of the molten liquid. | Not mentioned | The compounds were melted at 590 °C for 24 h and slowly pulled at a constant speed of 2–5 mm h−1. |  | Not mentioned | Single Crystal |  | Bulk
4241 | https://doi.org/10.1038/s41524-022-00897-2 | https://doi.org/10.1002/adma.200900409 | Cu2CdSnSe4 |  | Cu2+x Cd1-xSnSe4 | Cu2CdSnSe4 | Cu2CdSnSe4 | None | TRUE |  | Stoichiometric Formula |  | 2009 | 550 | 34.65 | 261.7 | 2.373071 | 0.09526926 | 1.37 | [7 empty] | Bridgman crystal growth method | Starting materials were loaded into quarts tube with Ar environment, the quartz tubes were vacuum sealed and heat treated at 590 °C for 12 h in a rocking furnace for homogenization of the molten liquid. | Not mentioned | The compounds were melted at 590 °C for 24 h and slowly pulled at a constant speed of 2–5 mm h−1. |  | Not mentioned | Single Crystal |  | Bulk
4242 | https://doi.org/10.1038/s41524-022-00897-2 | https://doi.org/10.1002/adma.200900409 | Cu2CdSnSe4 |  | Cu2+x Cd1-xSnSe4 | Cu2CdSnSe4 | Cu2CdSnSe4 | None | TRUE |  | Stoichiometric Formula |  | 2009 | 600 | 34.5 | 275 | 2.6090625 | 0.125235 | 1.25 | [7 empty] | Bridgman crystal growth method | Starting materials were loaded into quarts tube with Ar environment, the quartz tubes were vacuum sealed and heat treated at 590 °C for 12 h in a rocking furnace for homogenization of the molten liquid. | Not mentioned | The compounds were melted at 590 °C for 24 h and slowly pulled at a constant speed of 2–5 mm h−1. |  | Not mentioned | Single Crystal |  | Bulk
4243 | https://doi.org/10.1038/s41524-022-00897-2 | https://doi.org/10.1002/adma.200900409 | Cu2CdSnSe4 |  | Cu2+x Cd1-xSnSe4 | Cu2CdSnSe4 | Cu2CdSnSe4 | None | TRUE |  | Stoichiometric Formula |  | 2009 | 650 | 33.28 | 285.7 | 2.716463 | 0.1573709 | 1.122 | [7 empty] | Bridgman crystal growth method | Starting materials were loaded into quarts tube with Ar environment, the quartz tubes were vacuum sealed and heat treated at 590 °C for 12 h in a rocking furnace for homogenization of the molten liquid. | Not mentioned | The compounds were melted at 590 °C for 24 h and slowly pulled at a constant speed of 2–5 mm h−1. |  | Not mentioned | Single Crystal |  | Bulk
4244 | https://doi.org/10.1038/s41524-022-00897-2 | https://doi.org/10.1002/adma.200900409 | Cu2CdSnSe4 |  | Cu2+x Cd1-xSnSe4 | Cu2CdSnSe4 | Cu2CdSnSe4 | None | TRUE |  | Stoichiometric Formula |  | 2009 | 700 | 31.03 | 297.4 | 2.744503 | 0.1898372 | 1.012 | [7 empty] | Bridgman crystal growth method | Starting materials were loaded into quarts tube with Ar environment, the quartz tubes were vacuum sealed and heat treated at 590 °C for 12 h in a rocking furnace for homogenization of the molten liquid. | Not mentioned | The compounds were melted at 590 °C for 24 h and slowly pulled at a constant speed of 2–5 mm h−1. |  | Not mentioned | Single Crystal |  | Bulk
4245 | https://doi.org/10.1038/s41524-022-00897-2 | https://doi.org/10.1002/adma.201004739 | In4Se2.32Cl0.03 |  | In4Se3–xCl0.03 | In4Se3 | In4Se2.32 | Cl0.03 | FALSE |  | Stoichiometric Formula |  | 2011 | 323 | 310 | -213.1 | 14.0775991 | 0.3676 | 1.2467 | [7 empty] | Bridgman crystal growth method | Starting materials were loaded into quarts tube with Ar environment, the quartz tubes were vacuum sealed and heat treated at 590 °C for 12 h in a rocking furnace for homogenization of the molten liquid. | Not mentioned | The compounds were melted at 590 °C for 24 h and slowly pulled at a constant speed of 2–5 mm h−1. |  | Not mentioned | Single Crystal |  | Bulk
4246 | https://doi.org/10.1038/s41524-022-00897-2 | https://doi.org/10.1002/adma.201004739 | In4Se2.32Cl0.03 |  | In4Se3–xCl0.03 | In4Se3 | In4Se2.32 | Cl0.03 | FALSE |  | Stoichiometric Formula |  | 2011 | 698 | 108.6 | -311 | 10.5039006 | 1.039961 | 0.705 | [7 empty] | Bridgman crystal growth method | Starting materials were loaded into quarts tube with Ar environment, the quartz tubes were vacuum sealed and heat treated at 590 °C for 12 h in a rocking furnace for homogenization of the molten liquid. | Not mentioned | The compounds were melted at 590 °C for 24 h and slowly pulled at a constant speed of 2–5 mm h−1. |  | Not mentioned | Single Crystal |  | Bulk
4247 | https://doi.org/10.1038/s41524-022-00897-2 | https://doi.org/10.1002/adma.201004739 | In4Se2.32Cl0.03 |  | In4Se3–xCl0.03 | In4Se3 | In4Se2.32 | Cl0.03 | FALSE |  | Stoichiometric Formula |  | 2011 | 373 | 274 | -228 | 14.243616 | 0.493 | 1.087 | [7 empty] | Bridgman crystal growth method | Starting materials were loaded into quarts tube with Ar environment, the quartz tubes were vacuum sealed and heat treated at 590 °C for 12 h in a rocking furnace for homogenization of the molten liquid. | Not mentioned | The compounds were melted at 590 °C for 24 h and slowly pulled at a constant speed of 2–5 mm h−1. |  | Not mentioned | Single Crystal |  | Bulk
4248 | https://doi.org/10.1038/s41524-022-00897-2 | https://doi.org/10.1002/adma.201004739 | In4Se2.32Cl0.03 |  | In4Se3–xCl0.03 | In4Se3 | In4Se2.32 | Cl0.03 | FALSE |  | Stoichiometric Formula |  | 2011 | 423 | 234 | -246.15 | 14.08 | 0.6 | 0.993 | [7 empty] | Bridgman crystal growth method | Starting materials were loaded into quarts tube with Ar environment, the quartz tubes were vacuum sealed and heat treated at 590 °C for 12 h in a rocking furnace for homogenization of the molten liquid. | Not mentioned | The compounds were melted at 590 °C for 24 h and slowly pulled at a constant speed of 2–5 mm h−1. |  | Not mentioned | Single Crystal |  | Bulk
4249 | https://doi.org/10.1038/s41524-022-00897-2 | https://doi.org/10.1002/adma.201004739 | In4Se2.32Cl0.03 |  | In4Se3–xCl0.03 | In4Se3 | In4Se2.32 | Cl0.03 | FALSE |  | Stoichiometric Formula |  | 2011 | 473 | 194.71 | -256.6 | 12.8204 | 0.6685831 | 0.907 | [7 empty] | Bridgman crystal growth method | Starting materials were loaded into quarts tube with Ar environment, the quartz tubes were vacuum sealed and heat treated at 590 °C for 12 h in a rocking furnace for homogenization of the molten liquid. | Not mentioned | The compounds were melted at 590 °C for 24 h and slowly pulled at a constant speed of 2–5 mm h−1. |  | Not mentioned | Single Crystal |  | Bulk
4250 | https://doi.org/10.1038/s41524-022-00897-2 | https://doi.org/10.1002/adma.201004739 | In4Se2.32Cl0.03 |  | In4Se3–xCl0.03 | In4Se3 | In4Se2.32 | Cl0.03 | FALSE |  | Stoichiometric Formula |  | 2011 | 523 | 163.9 | -270.3 | 11.9 | 0.7637635 | 0.82 | [7 empty] | Bridgman crystal growth method | Starting materials were loaded into quarts tube with Ar environment, the quartz tubes were vacuum sealed and heat treated at 590 °C for 12 h in a rocking furnace for homogenization of the molten liquid. | Not mentioned | The compounds were melted at 590 °C for 24 h and slowly pulled at a constant speed of 2–5 mm h−1. |  | Not mentioned | Single Crystal |  | Bulk
4251 | https://doi.org/10.1038/s41524-022-00897-2 | https://doi.org/10.1002/adma.201004739 | In4Se2.32Cl0.03 |  | In4Se3–xCl0.03 | In4Se3 | In4Se2.32 | Cl0.03 | FALSE |  | Stoichiometric Formula |  | 2011 | 598 | 124.6 | -292.8 | 10.68219 | 0.8597507 | 0.743 | [7 empty] | Bridgman crystal growth method | Starting materials were loaded into quarts tube with Ar environment, the quartz tubes were vacuum sealed and heat treated at 590 °C for 12 h in a rocking furnace for homogenization of the molten liquid. | Not mentioned | The compounds were melted at 590 °C for 24 h and slowly pulled at a constant speed of 2–5 mm h−1. |  | Not mentioned | Single Crystal |  | Bulk
4252 | https://doi.org/10.1038/s41524-022-00897-2 | https://doi.org/10.1002/adma.201004739 | In4Se2.32Cl0.03 |  | In4Se3–xCl0.03 | In4Se3 | In4Se2.32 | Cl0.03 | FALSE |  | Stoichiometric Formula |  | 2011 | 623 | 120 | -296.7 | 10.5637068 | 0.8917601 | 0.738 | [7 empty] | Bridgman crystal growth method | Starting materials were loaded into quarts tube with Ar environment, the quartz tubes were vacuum sealed and heat treated at 590 °C for 12 h in a rocking furnace for homogenization of the molten liquid. | Not mentioned | The compounds were melted at 590 °C for 24 h and slowly pulled at a constant speed of 2–5 mm h−1. |  | Not mentioned | Single Crystal |  | Bulk
4253 | https://doi.org/10.1038/s41524-022-00897-2 | https://doi.org/10.1002/adma.201004739 | In4Se2.32Cl0.03 |  | In4Se3–xCl0.03 | In4Se3 | In4Se2.32 | Cl0.03 | FALSE |  | Stoichiometric Formula |  | 2011 | 648 | 115.16 | -301.7 | 10.4822 | 0.9270456 | 0.7327 | [7 empty] | Bridgman crystal growth method | Starting materials were loaded into quarts tube with Ar environment, the quartz tubes were vacuum sealed and heat treated at 590 °C for 12 h in a rocking furnace for homogenization of the molten liquid. | Not mentioned | The compounds were melted at 590 °C for 24 h and slowly pulled at a constant speed of 2–5 mm h−1. |  | Not mentioned | Single Crystal |  | Bulk
4254 | https://doi.org/10.1038/s41524-022-00897-2 | https://doi.org/10.1002/adma.201004739 | In4Se2.32Cl0.03 |  | In4Se3–xCl0.03 | In4Se3 | In4Se2.32 | Cl0.03 | FALSE |  | Stoichiometric Formula |  | 2011 | 673 | 111.8 | -306.1 | 10.47535 | 0.9728038 | 0.7247 | [7 empty] | Bridgman crystal growth method | Starting materials were loaded into quarts tube with Ar environment, the quartz tubes were vacuum sealed and heat treated at 590 °C for 12 h in a rocking furnace for homogenization of the molten liquid. | Not mentioned | The compounds were melted at 590 °C for 24 h and slowly pulled at a constant speed of 2–5 mm h−1. |  | Not mentioned | Single Crystal |  | Bulk
4255 | https://doi.org/10.1038/s41524-022-00897-2 | https://doi.org/10.1002/adma.201004739 | In4Se2.67Cl0.03 |  | In4Se3–xCl0.03 | In4Se3 | In4Se2.67 | Cl0.03 | FALSE |  | Stoichiometric Formula |  | 2011 | 323 | 1052.63 | -103.3 | 11.2325 | 0.4122838 | 0.88 | [7 empty] | Bridgman crystal growth method | Starting materials were loaded into quarts tube with Ar environment, the quartz tubes were vacuum sealed and heat treated at 590 °C for 12 h in a rocking furnace for homogenization of the molten liquid. | Not mentioned | The compounds were melted at 590 °C for 24 h and slowly pulled at a constant speed of 2–5 mm h−1. |  | Not mentioned | Single Crystal |  | Bulk
4256 | https://doi.org/10.1038/s41524-022-00897-2 | https://doi.org/10.1002/adma.201004739 | In4Se2.67Cl0.03 |  | In4Se3–xCl0.03 | In4Se3 | In4Se2.67 | Cl0.03 | FALSE |  | Stoichiometric Formula |  | 2011 | 423 | 710.5 | -137.08 | 13.35095 | 0.7611123 | 0.742 | [7 empty] | Bridgman crystal growth method | Starting materials were loaded into quarts tube with Ar environment, the quartz tubes were vacuum sealed and heat treated at 590 °C for 12 h in a rocking furnace for homogenization of the molten liquid. | Not mentioned | The compounds were melted at 590 °C for 24 h and slowly pulled at a constant speed of 2–5 mm h−1. |  | Not mentioned | Single Crystal |  | Bulk
4257 | https://doi.org/10.1038/s41524-022-00897-2 | https://doi.org/10.1002/adma.201004739 | In4Se2.67Cl0.03 |  | In4Se3–xCl0.03 | In4Se3 | In4Se2.67 | Cl0.03 | FALSE |  | Stoichiometric Formula |  | 2011 | 473 | 500 | -151.2 | 15.58 | 0.791615 | 0.683 | [7 empty] | Bridgman crystal growth method | Starting materials were loaded into quarts tube with Ar environment, the quartz tubes were vacuum sealed and heat treated at 590 °C for 12 h in a rocking furnace for homogenization of the molten liquid. | Not mentioned | The compounds were melted at 590 °C for 24 h and slowly pulled at a constant speed of 2–5 mm h−1. |  | Not mentioned | Single Crystal |  | Bulk
4258 | https://doi.org/10.1038/s41524-022-00897-2 | https://doi.org/10.1002/adma.201004739 | In4Se2.67Cl0.03 |  | In4Se3–xCl0.03 | In4Se3 | In4Se2.67 | Cl0.03 | FALSE |  | Stoichiometric Formula |  | 2011 | 523 | 409.1 | -164.8 | 11.7 | 0.8791118 | 0.661 | [7 empty] | Bridgman crystal growth method | Starting materials were loaded into quarts tube with Ar environment, the quartz tubes were vacuum sealed and heat treated at 590 °C for 12 h in a rocking furnace for homogenization of the molten liquid. | Not mentioned | The compounds were melted at 590 °C for 24 h and slowly pulled at a constant speed of 2–5 mm h−1. |  | Not mentioned | Single Crystal |  | Bulk
4259 | https://doi.org/10.1038/s41524-022-00897-2 | https://doi.org/10.1002/adma.201004739 | In4Se2.67Cl0.03 |  | In4Se3–xCl0.03 | In4Se3 | In4Se2.67 | Cl0.03 | FALSE |  | Stoichiometric Formula |  | 2011 | 573 | 333.33 | -179.2 | 10.8 | 0.996 | 0.618 | [7 empty] | Bridgman crystal growth method | Starting materials were loaded into quarts tube with Ar environment, the quartz tubes were vacuum sealed and heat treated at 590 °C for 12 h in a rocking furnace for homogenization of the molten liquid. | Not mentioned | The compounds were melted at 590 °C for 24 h and slowly pulled at a constant speed of 2–5 mm h−1. |  | Not mentioned | Single Crystal |  | Bulk
4260 | https://doi.org/10.1038/s41524-022-00897-2 | https://doi.org/10.1002/adma.201004739 | In4Se2.67Cl0.03 |  | In4Se3–xCl0.03 | In4Se3 | In4Se2.67 | Cl0.03 | FALSE |  | Stoichiometric Formula |  | 2011 | 598 | 318.9 | -192.86 | 11.86148 | 1.149063 | 0.6173 | [7 empty] | Bridgman crystal growth method | Starting materials were loaded into quarts tube with Ar environment, the quartz tubes were vacuum sealed and heat treated at 590 °C for 12 h in a rocking furnace for homogenization of the molten liquid. | Not mentioned | The compounds were melted at 590 °C for 24 h and slowly pulled at a constant speed of 2–5 mm h−1. |  | Not mentioned | Single Crystal |  | Bulk
4261 | https://doi.org/10.1038/s41524-022-00897-2 | https://doi.org/10.1002/adma.201004739 | In4Se2.67Cl0.03 |  | In4Se3–xCl0.03 | In4Se3 | In4Se2.67 | Cl0.03 | FALSE |  | Stoichiometric Formula |  | 2011 | 623 | 304.51 | -202.75 | 12.51766 | 1.274265 | 0.612 | [7 empty] | Bridgman crystal growth method | Starting materials were loaded into quarts tube with Ar environment, the quartz tubes were vacuum sealed and heat treated at 590 °C for 12 h in a rocking furnace for homogenization of the molten liquid. | Not mentioned | The compounds were melted at 590 °C for 24 h and slowly pulled at a constant speed of 2–5 mm h−1. |  | Not mentioned | Single Crystal |  | Bulk
4262 | https://doi.org/10.1038/s41524-022-00897-2 | https://doi.org/10.1002/adma.201004739 | In4Se2.67Cl0.03 |  | In4Se3–xCl0.03 | In4Se3 | In4Se2.67 | Cl0.03 | FALSE |  | Stoichiometric Formula |  | 2011 | 648 | 291.37 | -208.24 | 12.63494 | 1.364573 | 0.6 | [7 empty] | Bridgman crystal growth method | Starting materials were loaded into quarts tube with Ar environment, the quartz tubes were vacuum sealed and heat treated at 590 °C for 12 h in a rocking furnace for homogenization of the molten liquid. | Not mentioned | The compounds were melted at 590 °C for 24 h and slowly pulled at a constant speed of 2–5 mm h−1. |  | Not mentioned | Single Crystal |  | Bulk
4263 | https://doi.org/10.1038/s41524-022-00897-2 | https://doi.org/10.1002/adma.201004739 | In4Se2.67Cl0.03 |  | In4Se3–xCl0.03 | In4Se3 | In4Se2.67 | Cl0.03 | FALSE |  | Stoichiometric Formula |  | 2011 | 698 | 263 | -218.7 | 12.57920847 | 1.533 | 0.575 | [7 empty] | Bridgman crystal growth method | Starting materials were loaded into quarts tube with Ar environment, the quartz tubes were vacuum sealed and heat treated at 590 °C for 12 h in a rocking furnace for homogenization of the molten liquid. | Not mentioned | The compounds were melted at 590 °C for 24 h and slowly pulled at a constant speed of 2–5 mm h−1. |  | Not mentioned | Single Crystal |  | Bulk
4264 | https://doi.org/10.1038/s41524-022-00897-2 | https://doi.org/10.1002/adma.201302038 | In3.94Pb0.06Se3 |  | In4-xPbxSe3 | In4Se3 | In3.94Se3 | Pb0.06 | FALSE |  | Stoichiometric Formula |  | 2013 | 330 | 73 | -200 | 2.92 | 0.06339474 | 1.52 | [7 empty] | Spark Plasma Sintering | Starting materials were loaded in an Ar environment and loaded into a crucible that was later flame-sealed under high vacuum. Slowly heated, dwell and cold water-quenched. Then, the product was ground into a fine powder before being pressed into a pellet, then annealed. | Not mentioned | Spark Plasma Sintering at 700 K for 5 min under uniaxial pressure of 70 MPa under vacuum (10−3 Pa) | 753 | 5 days | Polycrystalline |  | Bulk
4265 | https://doi.org/10.1038/s41524-022-00897-2 | https://doi.org/10.1002/adma.201302038 | In3.94Pb0.06Se3 |  | In4-xPbxSe3 | In4Se3 | In3.94Se3 | Pb0.06 | FALSE |  | Stoichiometric Formula |  | 2013 | 405 | 78 | -220 | 3.7752 | 0.113677 | 1.345 | [7 empty] | Spark Plasma Sintering | Starting materials were loaded in an Ar environment and loaded into a crucible that was later flame-sealed under high vacuum. Slowly heated, dwell and cold water-quenched. Then, the product was ground into a fine powder before being pressed into a pellet, then annealed. | Not mentioned | Spark Plasma Sintering at 700 K for 5 min under uniaxial pressure of 70 MPa under vacuum (10−3 Pa) | 753 | 5 days | Polycrystalline |  | Bulk
4266 | https://doi.org/10.1038/s41524-022-00897-2 | https://doi.org/10.1002/adma.201302038 | In3.94Pb0.06Se3 |  | In4-xPbxSe3 | In4Se3 | In3.94Se3 | Pb0.06 | FALSE |  | Stoichiometric Formula |  | 2013 | 480 | 87 | -256 | 5.701632 | 0.2243265 | 1.22 | [7 empty] | Spark Plasma Sintering | Starting materials were loaded in an Ar environment and loaded into a crucible that was later flame-sealed under high vacuum. Slowly heated, dwell and cold water-quenched. Then, the product was ground into a fine powder before being pressed into a pellet, then annealed. | Not mentioned | Spark Plasma Sintering at 700 K for 5 min under uniaxial pressure of 70 MPa under vacuum (10−3 Pa) | 753 | 5 days | Polycrystalline |  | Bulk
4267 | https://doi.org/10.1038/s41524-022-00897-2 | https://doi.org/10.1002/adma.201302038 | In3.94Pb0.06Se3 |  | In4-xPbxSe3 | In4Se3 | In3.94Se3 | Pb0.06 | FALSE |  | Stoichiometric Formula |  | 2013 | 518 | 81 | -256 | 5.308416 | 0.2342214 | 1.174 | [7 empty] | Spark Plasma Sintering | Starting materials were loaded in an Ar environment and loaded into a crucible that was later flame-sealed under high vacuum. Slowly heated, dwell and cold water-quenched. Then, the product was ground into a fine powder before being pressed into a pellet, then annealed. | Not mentioned | Spark Plasma Sintering at 700 K for 5 min under uniaxial pressure of 70 MPa under vacuum (10−3 Pa) | 753 | 5 days | Polycrystalline |  | Bulk
4268 | https://doi.org/10.1038/s41524-022-00897-2 | https://doi.org/10.1002/adma.201302038 | In3.95Pb0.05Se3 |  | In4-xPbxSe3 | In4Se3 | In3.95Se3 | Pb0.05 | FALSE |  | Stoichiometric Formula |  | 2013 | 330 | 51.5 | -207 | 2.2067235 | 0.06902547 | 1.055 | [7 empty] | Spark Plasma Sintering | Starting materials were loaded in an Ar environment and loaded into a crucible that was later flame-sealed under high vacuum. Slowly heated, dwell and cold water-quenched. Then, the product was ground into a fine powder before being pressed into a pellet, then annealed. | Not mentioned | Spark Plasma Sintering at 700 K for 5 min under uniaxial pressure of 70 MPa under vacuum (10−3 Pa) | 753 | 5 days | Polycrystalline |  | Bulk
4269 | https://doi.org/10.1038/s41524-022-00897-2 | https://doi.org/10.1002/adma.201302038 | In3.95Pb0.05Se3 |  | In4-xPbxSe3 | In4Se3 | In3.95Se3 | Pb0.05 | FALSE |  | Stoichiometric Formula |  | 2013 | 405 | 75 | -230 | 3.9675 | 0.1727782 | 0.93 | [7 empty] | Spark Plasma Sintering | Starting materials were loaded in an Ar environment and loaded into a crucible that was later flame-sealed under high vacuum. Slowly heated, dwell and cold water-quenched. Then, the product was ground into a fine powder before being pressed into a pellet, then annealed. | Not mentioned | Spark Plasma Sintering at 700 K for 5 min under uniaxial pressure of 70 MPa under vacuum (10−3 Pa) | 753 | 5 days | Polycrystalline |  | Bulk
4270 | https://doi.org/10.1038/s41524-022-00897-2 | https://doi.org/10.1002/adma.201302038 | In3.95Pb0.05Se3 |  | In4-xPbxSe3 | In4Se3 | In3.95Se3 | Pb0.05 | FALSE |  | Stoichiometric Formula |  | 2013 | 480 | 112 | -242 | 6.559168 | 0.3660931 | 0.86 | [7 empty] | Spark Plasma Sintering | Starting materials were loaded in an Ar environment and loaded into a crucible that was later flame-sealed under high vacuum. Slowly heated, dwell and cold water-quenched. Then, the product was ground into a fine powder before being pressed into a pellet, then annealed. | Not mentioned | Spark Plasma Sintering at 700 K for 5 min under uniaxial pressure of 70 MPa under vacuum (10−3 Pa) | 753 | 5 days | Polycrystalline |  | Bulk
4271 | https://doi.org/10.1038/s41524-022-00897-2 | https://doi.org/10.1002/adma.201302038 | In3.95Pb0.05Se3 |  | In4-xPbxSe3 | In4Se3 | In3.95Se3 | Pb0.05 | FALSE |  | Stoichiometric Formula |  | 2013 | 518 | 109 | -259 | 7.311829 | 0.467596 | 0.81 | [7 empty] | Spark Plasma Sintering | Starting materials were loaded in an Ar environment and loaded into a crucible that was later flame-sealed under high vacuum. Slowly heated, dwell and cold water-quenched. Then, the product was ground into a fine powder before being pressed into a pellet, then annealed. | Not mentioned | Spark Plasma Sintering at 700 K for 5 min under uniaxial pressure of 70 MPa under vacuum (10−3 Pa) | 753 | 5 days | Polycrystalline |  | Bulk
4272 | https://doi.org/10.1038/s41524-022-00897-2 | https://doi.org/10.1002/adma.201302038 | In3.96Pb0.04Se3 |  | In4-xPbxSe3 | In4Se3 | In3.96Se3 | Pb0.04 | FALSE |  | Stoichiometric Formula |  | 2013 | 330 | 70 | -192 | 2.58048 | 0.06850832 | 1.243 | [7 empty] | Spark Plasma Sintering | Starting materials were loaded in an Ar environment and loaded into a crucible that was later flame-sealed under high vacuum. Slowly heated, dwell and cold water-quenched. Then, the product was ground into a fine powder before being pressed into a pellet, then annealed. | Not mentioned | Spark Plasma Sintering at 700 K for 5 min under uniaxial pressure of 70 MPa under vacuum (10−3 Pa) | 753 | 5 days | Polycrystalline |  | Bulk
4273 | https://doi.org/10.1038/s41524-022-00897-2 | https://doi.org/10.1002/adma.201302038 | In3.96Pb0.04Se3 |  | In4-xPbxSe3 | In4Se3 | In3.96Se3 | Pb0.04 | FALSE |  | Stoichiometric Formula |  | 2013 | 405 | 87 | -221 | 4.249167 | 0.1654724 | 1.04 | [7 empty] | Spark Plasma Sintering | Starting materials were loaded in an Ar environment and loaded into a crucible that was later flame-sealed under high vacuum. Slowly heated, dwell and cold water-quenched. Then, the product was ground into a fine powder before being pressed into a pellet, then annealed. | Not mentioned | Spark Plasma Sintering at 700 K for 5 min under uniaxial pressure of 70 MPa under vacuum (10−3 Pa) | 753 | 5 days | Polycrystalline |  | Bulk
4274 | https://doi.org/10.1038/s41524-022-00897-2 | https://doi.org/10.1002/adma.201302038 | In3.96Pb0.04Se3 |  | In4-xPbxSe3 | In4Se3 | In3.96Se3 | Pb0.04 | FALSE |  | Stoichiometric Formula |  | 2013 | 480 | 100 | -245 | 6.0025 | 0.3166154 | 0.91 | [7 empty] | Spark Plasma Sintering | Starting materials were loaded in an Ar environment and loaded into a crucible that was later flame-sealed under high vacuum. Slowly heated, dwell and cold water-quenched. Then, the product was ground into a fine powder before being pressed into a pellet, then annealed. | Not mentioned | Spark Plasma Sintering at 700 K for 5 min under uniaxial pressure of 70 MPa under vacuum (10−3 Pa) | 753 | 5 days | Polycrystalline |  | Bulk
4275 | https://doi.org/10.1038/s41524-022-00897-2 | https://doi.org/10.1002/adma.201302038 | In3.96Pb0.04Se3 |  | In4-xPbxSe3 | In4Se3 | In3.96Se3 | Pb0.04 | FALSE |  | Stoichiometric Formula |  | 2013 | 518 | 95 | -272 | 7.02848 | 0.4233433 | 0.86 | [7 empty] | Spark Plasma Sintering | Starting materials were loaded in an Ar environment and loaded into a crucible that was later flame-sealed under high vacuum. Slowly heated, dwell and cold water-quenched. Then, the product was ground into a fine powder before being pressed into a pellet, then annealed. | Not mentioned | Spark Plasma Sintering at 700 K for 5 min under uniaxial pressure of 70 MPa under vacuum (10−3 Pa) | 753 | 5 days | Polycrystalline |  | Bulk
4276 | https://doi.org/10.1038/s41524-022-00897-2 | https://doi.org/10.1002/adma.201302038 | In3.99Pb0.01Se3 |  | In4-xPbxSe3 | In4Se3 | In3.99Se3 | Pb0.01 | FALSE |  | Stoichiometric Formula |  | 2013 | 330 | 100 | -206 | 4.2436 | 0.1250346 | 1.12 | [7 empty] | Spark Plasma Sintering | Starting materials were loaded in an Ar environment and loaded into a crucible that was later flame-sealed under high vacuum. Slowly heated, dwell and cold water-quenched. Then, the product was ground into a fine powder before being pressed into a pellet, then annealed. | Not mentioned | Spark Plasma Sintering at 700 K for 5 min under uniaxial pressure of 70 MPa under vacuum (10−3 Pa) | 753 | 5 days | Polycrystalline |  | Bulk
4277 | https://doi.org/10.1038/s41524-022-00897-2 | https://doi.org/10.1002/adma.201302038 | In3.99Pb0.01Se3 |  | In4-xPbxSe3 | In4Se3 | In3.99Se3 | Pb0.01 | FALSE |  | Stoichiometric Formula |  | 2013 | 405 | 107 | -221 | 5.225987 | 0.2181984 | 0.97 | [7 empty] | Spark Plasma Sintering | Starting materials were loaded in an Ar environment and loaded into a crucible that was later flame-sealed under high vacuum. Slowly heated, dwell and cold water-quenched. Then, the product was ground into a fine powder before being pressed into a pellet, then annealed. | Not mentioned | Spark Plasma Sintering at 700 K for 5 min under uniaxial pressure of 70 MPa under vacuum (10−3 Pa) | 753 | 5 days | Polycrystalline |  | Bulk
4278 | https://doi.org/10.1038/s41524-022-00897-2 | https://doi.org/10.1002/adma.201302038 | In3.99Pb0.01Se3 |  | In4-xPbxSe3 | In4Se3 | In3.99Se3 | Pb0.01 | FALSE |  | Stoichiometric Formula |  | 2013 | 480 | 122.47 | -242 | 7.17233308 | 0.3783209 | 0.91 | [7 empty] | Spark Plasma Sintering | Starting materials were loaded in an Ar environment and loaded into a crucible that was later flame-sealed under high vacuum. Slowly heated, dwell and cold water-quenched. Then, the product was ground into a fine powder before being pressed into a pellet, then annealed. | Not mentioned | Spark Plasma Sintering at 700 K for 5 min under uniaxial pressure of 70 MPa under vacuum (10−3 Pa) | 753 | 5 days | Polycrystalline |  | Bulk
4279 | https://doi.org/10.1038/s41524-022-00897-2 | https://doi.org/10.1002/adma.201302038 | In3.99Pb0.01Se3 |  | In4-xPbxSe3 | In4Se3 | In3.99Se3 | Pb0.01 | FALSE |  | Stoichiometric Formula |  | 2013 | 518 | 111.11 | -252 | 7.05592944 | 0.4153377 | 0.88 | [7 empty] | Spark Plasma Sintering | Starting materials were loaded in an Ar environment and loaded into a crucible that was later flame-sealed under high vacuum. Slowly heated, dwell and cold water-quenched. Then, the product was ground into a fine powder before being pressed into a pellet, then annealed. | Not mentioned | Spark Plasma Sintering at 700 K for 5 min under uniaxial pressure of 70 MPa under vacuum (10−3 Pa) | 753 | 5 days | Polycrystalline |  | Bulk
4280 | https://doi.org/10.1038/s41524-022-00897-2 | https://doi.org/10.1002/adma.201302660 | Cu2Se |  | Cu2Se1-xIx | Cu2Se | Cu2Se | None | TRUE |  | Stoichiometric Formula |  | 2013 | 410 | 550.23 | 85 | 3.97541175 | 0.1897682 | 0.8589 | [7 empty] | Spark Plasma Sintering | Ingredients enclosed in a fused silica tube at 1423 K for 24 hours under vacuum. The melt was slowly cooled down to 923 K in 50 hours and was rested at 923 K for 5 days, and finally being slowly cooled down to room temperature in 50 hours. | Not mentioned | Spark Plasma Sintering at around 750 K under a pressure of 65 Mpa | Not mentioned | Not mentioned | Polycrystalline |  | Bulk
4281 | https://doi.org/10.1038/s41524-022-00897-2 | https://doi.org/10.1002/adma.201302660 | Cu2Se |  | Cu2Se1-xIx | Cu2Se | Cu2Se | None | TRUE |  | Stoichiometric Formula |  | 2013 | 300 | 995.86 | 92 | 8.42895904 | 0.2873509 | 0.88 | [7 empty] | Spark Plasma Sintering | Ingredients enclosed in a fused silica tube at 1423 K for 24 hours under vacuum. The melt was slowly cooled down to 923 K in 50 hours and was rested at 923 K for 5 days, and finally being slowly cooled down to room temperature in 50 hours. | Not mentioned | Spark Plasma Sintering at around 750 K under a pressure of 65 Mpa | Not mentioned | Not mentioned | Polycrystalline |  | Bulk
4282 | https://doi.org/10.1038/s41524-022-00897-2 | https://doi.org/10.1002/adma.201302660 | Cu2Se |  | Cu2Se1-xIx | Cu2Se | Cu2Se | None | TRUE |  | Stoichiometric Formula |  | 2013 | 425 | 510.6 | 118 | 7.1095944 | 0.352988 | 0.856 | [7 empty] | Spark Plasma Sintering | Ingredients enclosed in a fused silica tube at 1423 K for 24 hours under vacuum. The melt was slowly cooled down to 923 K in 50 hours and was rested at 923 K for 5 days, and finally being slowly cooled down to room temperature in 50 hours. | Not mentioned | Spark Plasma Sintering at around 750 K under a pressure of 65 Mpa | Not mentioned | Not mentioned | Polycrystalline |  | Bulk
4283 | https://doi.org/10.1038/s41524-022-00897-2 | https://doi.org/10.1002/adma.201302660 | Cu2Se |  | Cu2Se1-xIx | Cu2Se | Cu2Se | None | TRUE |  | Stoichiometric Formula |  | 2013 | 350 | 873.2 | 101.48 | 8.99238 | 0.3934166 | 0.8 | [7 empty] | Spark Plasma Sintering | Ingredients enclosed in a fused silica tube at 1423 K for 24 hours under vacuum. The melt was slowly cooled down to 923 K in 50 hours and was rested at 923 K for 5 days, and finally being slowly cooled down to room temperature in 50 hours. | Not mentioned | Spark Plasma Sintering at around 750 K under a pressure of 65 Mpa | Not mentioned | Not mentioned | Polycrystalline |  | Bulk
4284 | https://doi.org/10.1038/s41524-022-00897-2 | https://doi.org/10.1002/adma.201302660 | Cu2Se |  | Cu2Se1-xIx | Cu2Se | Cu2Se | None | TRUE |  | Stoichiometric Formula |  | 2013 | 450 | 472.55 | 126 | 7.5022038 | 0.3943916 | 0.856 | [7 empty] | Spark Plasma Sintering | Ingredients enclosed in a fused silica tube at 1423 K for 24 hours under vacuum. The melt was slowly cooled down to 923 K in 50 hours and was rested at 923 K for 5 days, and finally being slowly cooled down to room temperature in 50 hours. | Not mentioned | Spark Plasma Sintering at around 750 K under a pressure of 65 Mpa | Not mentioned | Not mentioned | Polycrystalline |  | Bulk
4285 | https://doi.org/10.1038/s41524-022-00897-2 | https://doi.org/10.1002/adma.201302660 | Cu2Se |  | Cu2Se1-xIx | Cu2Se | Cu2Se | None | TRUE |  | Stoichiometric Formula |  | 2013 | 359 | 825.34 | 104.4 | 8.995678 | 0.4423902 | 0.73 | [7 empty] | Spark Plasma Sintering | Ingredients enclosed in a fused silica tube at 1423 K for 24 hours under vacuum. The melt was slowly cooled down to 923 K in 50 hours and was rested at 923 K for 5 days, and finally being slowly cooled down to room temperature in 50 hours. | Not mentioned | Spark Plasma Sintering at around 750 K under a pressure of 65 Mpa | Not mentioned | Not mentioned | Polycrystalline |  | Bulk
4286 | https://doi.org/10.1038/s41524-022-00897-2 | https://doi.org/10.1002/adma.201302660 | Cu2Se |  | Cu2Se1-xIx | Cu2Se | Cu2Se | None | TRUE |  | Stoichiometric Formula |  | 2013 | 365 | 767.5 | 107.4 | 8.8529283 | 0.4822864 | 0.67 | [7 empty] | Spark Plasma Sintering | Ingredients enclosed in a fused silica tube at 1423 K for 24 hours under vacuum. The melt was slowly cooled down to 923 K in 50 hours and was rested at 923 K for 5 days, and finally being slowly cooled down to room temperature in 50 hours. | Not mentioned | Spark Plasma Sintering at around 750 K under a pressure of 65 Mpa | Not mentioned | Not mentioned | Polycrystalline |  | Bulk
4287 | https://doi.org/10.1038/s41524-022-00897-2 | https://doi.org/10.1002/adma.201302660 | Cu2Se |  | Cu2Se1-xIx | Cu2Se | Cu2Se | None | TRUE |  | Stoichiometric Formula |  | 2013 | 375 | 647.85 | 114.57 | 8.503864 | 0.5905461 | 0.54 | [7 empty] | Spark Plasma Sintering | Ingredients enclosed in a fused silica tube at 1423 K for 24 hours under vacuum. The melt was slowly cooled down to 923 K in 50 hours and was rested at 923 K for 5 days, and finally being slowly cooled down to room temperature in 50 hours. | Not mentioned | Spark Plasma Sintering at around 750 K under a pressure of 65 Mpa | Not mentioned | Not mentioned | Polycrystalline |  | Bulk
4288 | https://doi.org/10.1038/s41524-022-00897-2 | https://doi.org/10.1002/adma.201302660 | Cu2Se |  | Cu2Se1-xIx | Cu2Se | Cu2Se | None | TRUE |  | Stoichiometric Formula |  | 2013 | 385 | 528.5 | 127.4 | 8.57795666 | 0.8611508 | 0.3835 | [7 empty] | Spark Plasma Sintering | Ingredients enclosed in a fused silica tube at 1423 K for 24 hours under vacuum. The melt was slowly cooled down to 923 K in 50 hours and was rested at 923 K for 5 days, and finally being slowly cooled down to room temperature in 50 hours. | Not mentioned | Spark Plasma Sintering at around 750 K under a pressure of 65 Mpa | Not mentioned | Not mentioned | Polycrystalline |  | Bulk
4289 | https://doi.org/10.1038/s41524-022-00897-2 | https://doi.org/10.1002/adma.201302660 | Cu2Se |  | Cu2Se1-xIx | Cu2Se | Cu2Se | None | TRUE |  | Stoichiometric Formula |  | 2013 | 400 | 409.86 | 166.7 | 11.38955 | 2.277911 | 0.2 | [7 empty] | Spark Plasma Sintering | Ingredients enclosed in a fused silica tube at 1423 K for 24 hours under vacuum. The melt was slowly cooled down to 923 K in 50 hours and was rested at 923 K for 5 days, and finally being slowly cooled down to room temperature in 50 hours. | Not mentioned | Spark Plasma Sintering at around 750 K under a pressure of 65 Mpa | Not mentioned | Not mentioned | Polycrystalline |  | Bulk
4290 | https://doi.org/10.1038/s41524-022-00897-2 | https://doi.org/10.1002/adma.201302660 | Cu2Se0.92I0.08 |  | Cu2Se1-xIx | Cu2Se | Cu2Se0.92 | I0.08 | FALSE |  | Stoichiometric Formula |  | 2013 | 300 | 157.2 | 144.7 | 3.291467748 | 0.2083647 | 0.4739 | [7 empty] | Spark Plasma Sintering | Ingredients enclosed in a fused silica tube at 1423 K for 24 hours under vacuum. The melt was slowly cooled down to 923 K in 50 hours and was rested at 923 K for 5 days, and finally being slowly cooled down to room temperature in 50 hours. | Not mentioned | Spark Plasma Sintering at around 750 K under a pressure of 65 Mpa | Not mentioned | Not mentioned | Polycrystalline |  | Bulk
4291 | https://doi.org/10.1038/s41524-022-00897-2 | https://doi.org/10.1002/adma.201302660 | Cu2Se0.92I0.08 |  | Cu2Se1-xIx | Cu2Se | Cu2Se0.92 | I0.08 | FALSE |  | Stoichiometric Formula |  | 2013 | 385 | 107.6 | 180 | 3.48624 | 0.2655198 | 0.5055 | [7 empty] | Spark Plasma Sintering | Ingredients enclosed in a fused silica tube at 1423 K for 24 hours under vacuum. The melt was slowly cooled down to 923 K in 50 hours and was rested at 923 K for 5 days, and finally being slowly cooled down to room temperature in 50 hours. | Not mentioned | Spark Plasma Sintering at around 750 K under a pressure of 65 Mpa | Not mentioned | Not mentioned | Polycrystalline |  | Bulk
4292 | https://doi.org/10.1038/s41524-022-00897-2 | https://doi.org/10.1002/adma.201302660 | Cu2Se0.92I0.08 |  | Cu2Se1-xIx | Cu2Se | Cu2Se0.92 | I0.08 | FALSE |  | Stoichiometric Formula |  | 2013 | 400 | 104.72 | 186 | 3.62289312 | 0.2797601 | 0.518 | [7 empty] | Spark Plasma Sintering | Ingredients enclosed in a fused silica tube at 1423 K for 24 hours under vacuum. The melt was slowly cooled down to 923 K in 50 hours and was rested at 923 K for 5 days, and finally being slowly cooled down to room temperature in 50 hours. | Not mentioned | Spark Plasma Sintering at around 750 K under a pressure of 65 Mpa | Not mentioned | Not mentioned | Polycrystalline |  | Bulk
4293 | https://doi.org/10.1038/s41524-022-00897-2 | https://doi.org/10.1002/adma.201302660 | Cu2Se0.92I0.08 |  | Cu2Se1-xIx | Cu2Se | Cu2Se0.92 | I0.08 | FALSE |  | Stoichiometric Formula |  | 2013 | 410 | 102.78 | 190 | 3.710358 | 0.2931111 | 0.519 | [7 empty] | Spark Plasma Sintering | Ingredients enclosed in a fused silica tube at 1423 K for 24 hours under vacuum. The melt was slowly cooled down to 923 K in 50 hours and was rested at 923 K for 5 days, and finally being slowly cooled down to room temperature in 50 hours. | Not mentioned | Spark Plasma Sintering at around 750 K under a pressure of 65 Mpa | Not mentioned | Not mentioned | Polycrystalline |  | Bulk
4294 | https://doi.org/10.1038/s41524-022-00897-2 | https://doi.org/10.1002/adma.201302660 | Cu2Se0.92I0.08 |  | Cu2Se1-xIx | Cu2Se | Cu2Se0.92 | I0.08 | FALSE |  | Stoichiometric Formula |  | 2013 | 425 | 99.4 | 197.5 | 3.87722125 | 0.3156741 | 0.522 | [7 empty] | Spark Plasma Sintering | Ingredients enclosed in a fused silica tube at 1423 K for 24 hours under vacuum. The melt was slowly cooled down to 923 K in 50 hours and was rested at 923 K for 5 days, and finally being slowly cooled down to room temperature in 50 hours. | Not mentioned | Spark Plasma Sintering at around 750 K under a pressure of 65 Mpa | Not mentioned | Not mentioned | Polycrystalline |  | Bulk
4295 | https://doi.org/10.1038/s41524-022-00897-2 | https://doi.org/10.1002/adma.201302660 | Cu2Se0.92I0.08 |  | Cu2Se1-xIx | Cu2Se | Cu2Se0.92 | I0.08 | FALSE |  | Stoichiometric Formula |  | 2013 | 375 | 109 | 175 | 3.338 | 0.325 | 0.385 | [7 empty] | Spark Plasma Sintering | Ingredients enclosed in a fused silica tube at 1423 K for 24 hours under vacuum. The melt was slowly cooled down to 923 K in 50 hours and was rested at 923 K for 5 days, and finally being slowly cooled down to room temperature in 50 hours. | Not mentioned | Spark Plasma Sintering at around 750 K under a pressure of 65 Mpa | Not mentioned | Not mentioned | Polycrystalline |  | Bulk
4296 | https://doi.org/10.1038/s41524-022-00897-2 | https://doi.org/10.1002/adma.201302660 | Cu2Se0.92I0.08 |  | Cu2Se1-xIx | Cu2Se | Cu2Se0.92 | I0.08 | FALSE |  | Stoichiometric Formula |  | 2013 | 450 | 93.53 | 209 | 4.08548393 | 0.3549166 | 0.518 | [7 empty] | Spark Plasma Sintering | Ingredients enclosed in a fused silica tube at 1423 K for 24 hours under vacuum. The melt was slowly cooled down to 923 K in 50 hours and was rested at 923 K for 5 days, and finally being slowly cooled down to room temperature in 50 hours. | Not mentioned | Spark Plasma Sintering at around 750 K under a pressure of 65 Mpa | Not mentioned | Not mentioned | Polycrystalline |  | Bulk
4297 | https://doi.org/10.1038/s41524-022-00897-2 | https://doi.org/10.1002/adma.201302660 | Cu2Se0.92I0.08 |  | Cu2Se1-xIx | Cu2Se | Cu2Se0.92 | I0.08 | FALSE |  | Stoichiometric Formula |  | 2013 | 365 | 106.57 | 154.8 | 2.553741 | 0.375853 | 0.248 | [7 empty] | Spark Plasma Sintering | Ingredients enclosed in a fused silica tube at 1423 K for 24 hours under vacuum. The melt was slowly cooled down to 923 K in 50 hours and was rested at 923 K for 5 days, and finally being slowly cooled down to room temperature in 50 hours. | Not mentioned | Spark Plasma Sintering at around 750 K under a pressure of 65 Mpa | Not mentioned | Not mentioned | Polycrystalline |  | Bulk
4298 | https://doi.org/10.1038/s41524-022-00897-2 | https://doi.org/10.1002/adma.201302660 | Cu2Se0.92I0.08 |  | Cu2Se1-xIx | Cu2Se | Cu2Se0.92 | I0.08 | FALSE |  | Stoichiometric Formula |  | 2013 | 350 | 114.46 | 175 | 3.5053375 | 0.4792454 | 0.256 | [7 empty] | Spark Plasma Sintering | Ingredients enclosed in a fused silica tube at 1423 K for 24 hours under vacuum. The melt was slowly cooled down to 923 K in 50 hours and was rested at 923 K for 5 days, and finally being slowly cooled down to room temperature in 50 hours. | Not mentioned | Spark Plasma Sintering at around 750 K under a pressure of 65 Mpa | Not mentioned | Not mentioned | Polycrystalline |  | Bulk
4299 | https://doi.org/10.1038/s41524-022-00897-2 | https://doi.org/10.1002/adma.201302660 | Cu2Se0.92I0.08 |  | Cu2Se1-xIx | Cu2Se | Cu2Se0.92 | I0.08 | FALSE |  | Stoichiometric Formula |  | 2013 | 359 | 89.86 | 191 | 3.27818266 | 0.8406197 | 0.14 | [7 empty] | Spark Plasma Sintering | Ingredients enclosed in a fused silica tube at 1423 K for 24 hours under vacuum. The melt was slowly cooled down to 923 K in 50 hours and was rested at 923 K for 5 days, and finally being slowly cooled down to room temperature in 50 hours. | Not mentioned | Spark Plasma Sintering at around 750 K under a pressure of 65 Mpa | Not mentioned | Not mentioned | Polycrystalline |  | Bulk
4300 | https://doi.org/10.1038/s41524-022-00897-2 | https://doi.org/10.1002/adma.201302660 | Cu2Se0.96I0.04 |  | Cu2Se1-xIx | Cu2Se | Cu2Se0.96 | I0.04 | FALSE |  | Stoichiometric Formula |  | 2013 | 300 | 644.38 | 84.7 | 4.62284 | 0.1874124 | 0.74 | [7 empty] | Spark Plasma Sintering | Ingredients enclosed in a fused silica tube at 1423 K for 24 hours under vacuum. The melt was slowly cooled down to 923 K in 50 hours and was rested at 923 K for 5 days, and finally being slowly cooled down to room temperature in 50 hours. | Not mentioned | Spark Plasma Sintering at around 750 K under a pressure of 65 Mpa | Not mentioned | Not mentioned | Polycrystalline |  | Bulk
4301 | https://doi.org/10.1038/s41524-022-00897-2 | https://doi.org/10.1002/adma.201302660 | Cu2Se0.96I0.04 |  | Cu2Se1-xIx | Cu2Se | Cu2Se0.96 | I0.04 | FALSE |  | Stoichiometric Formula |  | 2013 | 385 | 409.86 | 94 | 3.62 | 0.216 | 0.644 | [7 empty] | Spark Plasma Sintering | Ingredients enclosed in a fused silica tube at 1423 K for 24 hours under vacuum. The melt was slowly cooled down to 923 K in 50 hours and was rested at 923 K for 5 days, and finally being slowly cooled down to room temperature in 50 hours. | Not mentioned | Spark Plasma Sintering at around 750 K under a pressure of 65 Mpa | Not mentioned | Not mentioned | Polycrystalline |  | Bulk
4302 | https://doi.org/10.1038/s41524-022-00897-2 | https://doi.org/10.1002/adma.201302660 | Cu2Se0.96I0.04 |  | Cu2Se1-xIx | Cu2Se | Cu2Se0.96 | I0.04 | FALSE |  | Stoichiometric Formula |  | 2013 | 400 | 414.1 | 112 | 5.1944704 | 0.2637892 | 0.78767 | [7 empty] | Spark Plasma Sintering | Ingredients enclosed in a fused silica tube at 1423 K for 24 hours under vacuum. The melt was slowly cooled down to 923 K in 50 hours and was rested at 923 K for 5 days, and finally being slowly cooled down to room temperature in 50 hours. | Not mentioned | Spark Plasma Sintering at around 750 K under a pressure of 65 Mpa | Not mentioned | Not mentioned | Polycrystalline |  | Bulk
4303 | https://doi.org/10.1038/s41524-022-00897-2 | https://doi.org/10.1002/adma.201302660 | Cu2Se0.96I0.04 |  | Cu2Se1-xIx | Cu2Se | Cu2Se0.96 | I0.04 | FALSE |  | Stoichiometric Formula |  | 2013 | 410 | 408.64 | 115.56 | 5.457025 | 0.2840505 | 0.78767 | [7 empty] | Spark Plasma Sintering | Ingredients enclosed in a fused silica tube at 1423 K for 24 hours under vacuum. The melt was slowly cooled down to 923 K in 50 hours and was rested at 923 K for 5 days, and finally being slowly cooled down to room temperature in 50 hours. | Not mentioned | Spark Plasma Sintering at around 750 K under a pressure of 65 Mpa | Not mentioned | Not mentioned | Polycrystalline |  | Bulk
4304 | https://doi.org/10.1038/s41524-022-00897-2 | https://doi.org/10.1002/adma.201302660 | Cu2Se0.96I0.04 |  | Cu2Se1-xIx | Cu2Se | Cu2Se0.96 | I0.04 | FALSE |  | Stoichiometric Formula |  | 2013 | 425 | 393.8 | 121 | 5.7656258 | 0.3101761 | 0.79 | [7 empty] | Spark Plasma Sintering | Ingredients enclosed in a fused silica tube at 1423 K for 24 hours under vacuum. The melt was slowly cooled down to 923 K in 50 hours and was rested at 923 K for 5 days, and finally being slowly cooled down to room temperature in 50 hours. | Not mentioned | Spark Plasma Sintering at around 750 K under a pressure of 65 Mpa | Not mentioned | Not mentioned | Polycrystalline |  | Bulk
4305 | https://doi.org/10.1038/s41524-022-00897-2 | https://doi.org/10.1002/adma.201302660 | Cu2Se0.96I0.04 |  | Cu2Se1-xIx | Cu2Se | Cu2Se0.96 | I0.04 | FALSE |  | Stoichiometric Formula |  | 2013 | 450 | 369.63 | 129 | 6.15101283 | 0.3503741 | 0.79 | [7 empty] | Spark Plasma Sintering | Ingredients enclosed in a fused silica tube at 1423 K for 24 hours under vacuum. The melt was slowly cooled down to 923 K in 50 hours and was rested at 923 K for 5 days, and finally being slowly cooled down to room temperature in 50 hours. | Not mentioned | Spark Plasma Sintering at around 750 K under a pressure of 65 Mpa | Not mentioned | Not mentioned | Polycrystalline |  | Bulk
4306 | https://doi.org/10.1038/s41524-022-00897-2 | https://doi.org/10.1002/adma.201302660 | Cu2Se0.96I0.04 |  | Cu2Se1-xIx | Cu2Se | Cu2Se0.96 | I0.04 | FALSE |  | Stoichiometric Formula |  | 2013 | 350 | 476.28 | 106.4 | 5.391947 | 0.3774363 | 0.5 | [7 empty] | Spark Plasma Sintering | Ingredients enclosed in a fused silica tube at 1423 K for 24 hours under vacuum. The melt was slowly cooled down to 923 K in 50 hours and was rested at 923 K for 5 days, and finally being slowly cooled down to room temperature in 50 hours. | Not mentioned | Spark Plasma Sintering at around 750 K under a pressure of 65 Mpa | Not mentioned | Not mentioned | Polycrystalline |  | Bulk
4307 | https://doi.org/10.1038/s41524-022-00897-2 | https://doi.org/10.1002/adma.201302660 | Cu2Se0.96I0.04 |  | Cu2Se1-xIx | Cu2Se | Cu2Se0.96 | I0.04 | FALSE |  | Stoichiometric Formula |  | 2013 | 359 | 400.33 | 115 | 5.29436425 | 0.4635797 | 0.41 | [7 empty] | Spark Plasma Sintering | Ingredients enclosed in a fused silica tube at 1423 K for 24 hours under vacuum. The melt was slowly cooled down to 923 K in 50 hours and was rested at 923 K for 5 days, and finally being slowly cooled down to room temperature in 50 hours. | Not mentioned | Spark Plasma Sintering at around 750 K under a pressure of 65 Mpa | Not mentioned | Not mentioned | Polycrystalline |  | Bulk
4308 | https://doi.org/10.1038/s41524-022-00897-2 | https://doi.org/10.1002/adma.201302660 | Cu2Se0.96I0.04 |  | Cu2Se1-xIx | Cu2Se | Cu2Se0.96 | I0.04 | FALSE |  | Stoichiometric Formula |  | 2013 | 365 | 349.27 | 120 | 5.029488 | 0.5245037 | 0.35 | [7 empty] | Spark Plasma Sintering | Ingredients enclosed in a fused silica tube at 1423 K for 24 hours under vacuum. The melt was slowly cooled down to 923 K in 50 hours and was rested at 923 K for 5 days, and finally being slowly cooled down to room temperature in 50 hours. | Not mentioned | Spark Plasma Sintering at around 750 K under a pressure of 65 Mpa | Not mentioned | Not mentioned | Polycrystalline |  | Bulk
4309 | https://doi.org/10.1038/s41524-022-00897-2 | https://doi.org/10.1002/adma.201302660 | Cu2Se0.96I0.04 |  | Cu2Se1-xIx | Cu2Se | Cu2Se0.96 | I0.04 | FALSE |  | Stoichiometric Formula |  | 2013 | 375 | 271.4 | 133.6 | 4.844207744 | 0.7414604 | 0.245 | [7 empty] | Spark Plasma Sintering | Ingredients enclosed in a fused silica tube at 1423 K for 24 hours under vacuum. The melt was slowly cooled down to 923 K in 50 hours and was rested at 923 K for 5 days, and finally being slowly cooled down to room temperature in 50 hours. | Not mentioned | Spark Plasma Sintering at around 750 K under a pressure of 65 Mpa | Not mentioned | Not mentioned | Polycrystalline |  | Bulk
4310 | https://doi.org/10.1038/s41524-022-00897-2 | https://doi.org/10.1002/chem.201404453 | TmCuTe2 |  |  | TmCuTe2 | TmCuTe2 | None | TRUE |  | Stoichiometric Formula |  | 2014 | 320 | 959.41 | 73.7 | 5.211218 | 0.1057176 | 1.5774 | [7 empty] | Hot Press | Ingredients are flame-sealed under high vacuum, then heated to 723 K in 10 h, kept at this temperature for 1 day, and then heated to 1273 K in 50 h, followed by a dwell period of 4 days, and subsequently cooled to 473 K at 5 K h−1 | Not mentioned | Hot pressed (823 K for 30 min) | Not mentioned | Not mentioned | Polycrystalline |  | Bulk
4311 | https://doi.org/10.1038/s41524-022-00897-2 | https://doi.org/10.1002/chem.201404453 | TmCuTe2 |  |  | TmCuTe2 | TmCuTe2 | None | TRUE |  | Stoichiometric Formula |  | 2014 | 363 | 862 | 83.3 | 5.98132318 | 0.144748 | 1.5 | [7 empty] | Hot Press | Ingredients are flame-sealed under high vacuum, then heated to 723 K in 10 h, kept at this temperature for 1 day, and then heated to 1273 K in 50 h, followed by a dwell period of 4 days, and subsequently cooled to 473 K at 5 K h−1 | Not mentioned | Hot pressed (823 K for 30 min) | Not mentioned | Not mentioned | Polycrystalline |  | Bulk
4312 | https://doi.org/10.1038/s41524-022-00897-2 | https://doi.org/10.1002/chem.201404453 | TmCuTe2 |  |  | TmCuTe2 | TmCuTe2 | None | TRUE |  | Stoichiometric Formula |  | 2014 | 410 | 752.67 | 91.4 | 6.287775 | 0.186 | 1.386015 | [7 empty] | Hot Press | Ingredients are flame-sealed under high vacuum, then heated to 723 K in 10 h, kept at this temperature for 1 day, and then heated to 1273 K in 50 h, followed by a dwell period of 4 days, and subsequently cooled to 473 K at 5 K h−1 | Not mentioned | Hot pressed (823 K for 30 min) | Not mentioned | Not mentioned | Polycrystalline |  | Bulk
4313 | https://doi.org/10.1038/s41524-022-00897-2 | https://doi.org/10.1002/chem.201404453 | TmCuTe2 |  |  | TmCuTe2 | TmCuTe2 | None | TRUE |  | Stoichiometric Formula |  | 2014 | 457 | 668.64 | 102.6 | 7.038613 | 0.243 | 1.323723 | [7 empty] | Hot Press | Ingredients are flame-sealed under high vacuum, then heated to 723 K in 10 h, kept at this temperature for 1 day, and then heated to 1273 K in 50 h, followed by a dwell period of 4 days, and subsequently cooled to 473 K at 5 K h−1 | Not mentioned | Hot pressed (823 K for 30 min) | Not mentioned | Not mentioned | Polycrystalline |  | Bulk
4314 | https://doi.org/10.1038/s41524-022-00897-2 | https://doi.org/10.1002/chem.201404453 | TmCuTe2 |  |  | TmCuTe2 | TmCuTe2 | None | TRUE |  | Stoichiometric Formula |  | 2014 | 503 | 573.26 | 110 | 6.936446 | 0.295 | 1.182723 | [7 empty] | Hot Press | Ingredients are flame-sealed under high vacuum, then heated to 723 K in 10 h, kept at this temperature for 1 day, and then heated to 1273 K in 50 h, followed by a dwell period of 4 days, and subsequently cooled to 473 K at 5 K h−1 | Not mentioned | Hot pressed (823 K for 30 min) | Not mentioned | Not mentioned | Polycrystalline |  | Bulk
4315 | https://doi.org/10.1038/s41524-022-00897-2 | https://doi.org/10.1002/chem.201404453 | TmCuTe2 |  |  | TmCuTe2 | TmCuTe2 | None | TRUE |  | Stoichiometric Formula |  | 2014 | 600 | 441.82 | 128 | 7.23877888 | 0.373 | 1.164415 | [7 empty] | Hot Press | Ingredients are flame-sealed under high vacuum, then heated to 723 K in 10 h, kept at this temperature for 1 day, and then heated to 1273 K in 50 h, followed by a dwell period of 4 days, and subsequently cooled to 473 K at 5 K h−1 | Not mentioned | Hot pressed (823 K for 30 min) | Not mentioned | Not mentioned | Polycrystalline |  | Bulk
4316 | https://doi.org/10.1038/s41524-022-00897-2 | https://doi.org/10.1002/chem.201404453 | TmCuTe2 |  |  | TmCuTe2 | TmCuTe2 | None | TRUE |  | Stoichiometric Formula |  | 2014 | 550 | 488.59 | 123 | 7.39187811 | 0.3826 | 1.062607 | [7 empty] | Hot Press | Ingredients are flame-sealed under high vacuum, then heated to 723 K in 10 h, kept at this temperature for 1 day, and then heated to 1273 K in 50 h, followed by a dwell period of 4 days, and subsequently cooled to 473 K at 5 K h−1 | Not mentioned | Hot pressed (823 K for 30 min) | Not mentioned | Not mentioned | Polycrystalline |  | Bulk
4317 | https://doi.org/10.1038/s41524-022-00897-2 | https://doi.org/10.1002/chem.201404453 | TmCuTe2 |  |  | TmCuTe2 | TmCuTe2 | None | TRUE |  | Stoichiometric Formula |  | 2014 | 818 | 191.77 | 179.7 | 6.192654 | 0.73 | 0.6939166 | [7 empty] | Hot Press | Ingredients are flame-sealed under high vacuum, then heated to 723 K in 10 h, kept at this temperature for 1 day, and then heated to 1273 K in 50 h, followed by a dwell period of 4 days, and subsequently cooled to 473 K at 5 K h−1 | Not mentioned | Hot pressed (823 K for 30 min) | Not mentioned | Not mentioned | Polycrystalline |  | Bulk
4318 | https://doi.org/10.1038/s41524-022-00897-2 | https://doi.org/10.1002/chem.201404453 | TmCuTe2 |  |  | TmCuTe2 | TmCuTe2 | None | TRUE |  | Stoichiometric Formula |  | 2014 | 720 | 237.31 | 175 | 7.26761875 | 0.736 | 0.7109627 | [7 empty] | Hot Press | Ingredients are flame-sealed under high vacuum, then heated to 723 K in 10 h, kept at this temperature for 1 day, and then heated to 1273 K in 50 h, followed by a dwell period of 4 days, and subsequently cooled to 473 K at 5 K h−1 | Not mentioned | Hot pressed (823 K for 30 min) | Not mentioned | Not mentioned | Polycrystalline |  | Bulk
4319 | https://doi.org/10.1038/s41524-022-00897-2 | https://doi.org/10.1002/pssr.200701302 | Ag8GeTe6 |  |  | Ag8GeTe6 | Ag8GeTe6 | None | TRUE |  | Stoichiometric Formula |  | 2008 | 329 | 0.95 | 519 | 0.25589295 | 0.0332762 | 0.253 | [7 empty] | Hot Press | Starting materials were sealed in silica tubes, melted at 1273 K for 24 h, and annealed, before crushing into fine powders. | Not mentioned | Hot press performed at just below the melting temperature and under an argon flow atmosphere | 873 | 1 week | Polycrystalline |  | Bulk
4320 | https://doi.org/10.1038/s41524-022-00897-2 | https://doi.org/10.1002/pssr.200701302 | Ag8GeTe6 |  |  | Ag8GeTe6 | Ag8GeTe6 | None | TRUE |  | Stoichiometric Formula |  | 2008 | 413 | 2.75 | 467 | 0.59974475 | 0.091 | 0.267 | [7 empty] | Hot Press | Starting materials were sealed in silica tubes, melted at 1273 K for 24 h, and annealed, before crushing into fine powders. | Not mentioned | Hot press performed at just below the melting temperature and under an argon flow atmosphere | 873 | 1 week | Polycrystalline |  | Bulk
4321 | https://doi.org/10.1038/s41524-022-00897-2 | https://doi.org/10.1002/pssr.200701302 | Ag8GeTe6 |  |  | Ag8GeTe6 | Ag8GeTe6 | None | TRUE |  | Stoichiometric Formula |  | 2008 | 509 | 7.76 | 366.4 | 1.041772 | 0.189 | 0.283 | [7 empty] | Hot Press | Starting materials were sealed in silica tubes, melted at 1273 K for 24 h, and annealed, before crushing into fine powders. | Not mentioned | Hot press performed at just below the melting temperature and under an argon flow atmosphere | 873 | 1 week | Polycrystalline |  | Bulk
4322 | https://doi.org/10.1038/s41524-022-00897-2 | https://doi.org/10.1002/pssr.200701302 | Ag8GeTe6 |  |  | Ag8GeTe6 | Ag8GeTe6 | None | TRUE |  | Stoichiometric Formula |  | 2008 | 607 | 17.6 | 324 | 1.8475776 | 0.368 | 0.3085 | [7 empty] | Hot Press | Starting materials were sealed in silica tubes, melted at 1273 K for 24 h, and annealed, before crushing into fine powders. | Not mentioned | Hot press performed at just below the melting temperature and under an argon flow atmosphere | 873 | 1 week | Polycrystalline |  | Bulk
4323 | https://doi.org/10.1038/s41524-022-00897-2 | https://doi.org/10.1002/pssr.200701302 | Ag8GeTe6 |  |  | Ag8GeTe6 | Ag8GeTe6 | None | TRUE |  | Stoichiometric Formula |  | 2008 | 703 | 30 | 278 | 2.3 | 0.481 | 0.34 | [7 empty] | Hot Press | Starting materials were sealed in silica tubes, melted at 1273 K for 24 h, and annealed, before crushing into fine powders. | Not mentioned | Hot press performed at just below the melting temperature and under an argon flow atmosphere | 873 | 1 week | Polycrystalline |  | Bulk
4324 | https://doi.org/10.1038/s41524-022-00897-2 | https://doi.org/10.1002/pssr.201700372 | YbSi2 |  |  | YbSi2 | YbSi2 | None | TRUE |  | Stoichiometric Formula |  | 2018 | 522 | 6205 | -36.7 | 8.35745245 | 0.04194798 | 10.4 | [7 empty] | Spark Plasma Sintering | Prepared by arc melting under an Ar atmosphere | Not mentioned | Spark Plasma Sintering performed at 1373 K for 3 min under an axial pressure of 100 MPa in an Ar atmosphere | Not mentioned | Not mentioned | Polycrystalline |  | Bulk
4325 | https://doi.org/10.1038/s41524-022-00897-2 | https://doi.org/10.1002/pssr.201700372 | YbSi2 |  |  | YbSi2 | YbSi2 | None | TRUE |  | Stoichiometric Formula |  | 2018 | 475 | 6410 | -39.6 | 10.0519056 | 0.04806861 | 9.933 | [7 empty] | Spark Plasma Sintering | Prepared by arc melting under an Ar atmosphere | Not mentioned | Spark Plasma Sintering performed at 1373 K for 3 min under an axial pressure of 100 MPa in an Ar atmosphere | Not mentioned | Not mentioned | Polycrystalline |  | Bulk
4326 | https://doi.org/10.1038/s41524-022-00897-2 | https://doi.org/10.1002/pssr.201700372 | YbSi2 |  |  | YbSi2 | YbSi2 | None | TRUE |  | Stoichiometric Formula |  | 2018 | 426 | 6712 | -43.6 | 12.75924352 | 0.05721513 | 9.5 | [7 empty] | Spark Plasma Sintering | Prepared by arc melting under an Ar atmosphere | Not mentioned | Spark Plasma Sintering performed at 1373 K for 3 min under an axial pressure of 100 MPa in an Ar atmosphere | Not mentioned | Not mentioned | Polycrystalline |  | Bulk
4327 | https://doi.org/10.1038/s41524-022-00897-2 | https://doi.org/10.1002/pssr.201700372 | YbSi2 |  |  | YbSi2 | YbSi2 | None | TRUE |  | Stoichiometric Formula |  | 2018 | 377 | 7000 | -46.2 | 14.94108 | 0.06156052 | 9.15 | [7 empty] | Spark Plasma Sintering | Prepared by arc melting under an Ar atmosphere | Not mentioned | Spark Plasma Sintering performed at 1373 K for 3 min under an axial pressure of 100 MPa in an Ar atmosphere | Not mentioned | Not mentioned | Polycrystalline |  | Bulk
4328 | https://doi.org/10.1038/s41524-022-00897-2 | https://doi.org/10.1002/pssr.201700372 | YbSi2 |  |  | YbSi2 | YbSi2 | None | TRUE |  | Stoichiometric Formula |  | 2018 | 330 | 7301 | -51 | 18.989901 | 0.0715373 | 8.76 | [7 empty] | Spark Plasma Sintering | Prepared by arc melting under an Ar atmosphere | Not mentioned | Spark Plasma Sintering performed at 1373 K for 3 min under an axial pressure of 100 MPa in an Ar atmosphere | Not mentioned | Not mentioned | Polycrystalline |  | Bulk
4329 | https://doi.org/10.1038/s41524-022-00897-2 | https://doi.org/10.1002/pssr.201700372 | YbSi2 |  |  | YbSi2 | YbSi2 | None | TRUE |  | Stoichiometric Formula |  | 2018 | 300 | 7470 | -52.6 | 20.6676972 | 0.07209662 | 8.6 | [7 empty] | Spark Plasma Sintering | Prepared by arc melting under an Ar atmosphere | Not mentioned | Spark Plasma Sintering performed at 1373 K for 3 min under an axial pressure of 100 MPa in an Ar atmosphere | Not mentioned | Not mentioned | Polycrystalline |  | Bulk
4330 | https://doi.org/10.1038/s41524-022-00897-2 | https://doi.org/10.1007/s00339-010-5711-3 | Sr0.11Ba0.18Co4Sb12.09 |  | SrxMyCo4Sb12 | CoSb3 | Co4Sb12.09 | Sr0.11, Ba0.18 | FALSE |  | Stoichiometric Formula |  | 2010 | 300 | 4018.52 | -96 | 37.03468032 | 0.2394484 | 4.64 | [8 empty] | sealed in quartz ampules under vacuum (10^−3 Pa). The quartz ampules were heated slowly up to 1333–1353 K, soaked for about 4–5 hours, and followed by quenching in a water bath. | Not mentioned | spark plasma sintering at 863–883 K for 10 minutes under a pressure of 50 MPa | 1050–1080 | 168h | Polycrystalline |  | Bulk
4331 | https://doi.org/10.1038/s41524-022-00897-2 | https://doi.org/10.1007/s00339-010-5711-3 | Sr0.11Ba0.18Co4Sb12.09 |  | SrxMyCo4Sb12 | CoSb3 | Co4Sb12.09 | Sr0.11, Ba0.18 | FALSE |  | Stoichiometric Formula |  | 2010 | 350 | 3675.93 | -105 | 40.52712825 | 0.3187527 | 4.45 | [8 empty] | sealed in quartz ampules under vacuum (10^−3 Pa). The quartz ampules were heated slowly up to 1333–1353 K, soaked for about 4–5 hours, and followed by quenching in a water bath. | Not mentioned | spark plasma sintering at 863–883 K for 10 minutes under a pressure of 50 MPa | 1050–1080 | 168h | Polycrystalline |  | Bulk
4332 | https://doi.org/10.1038/s41524-022-00897-2 | https://doi.org/10.1007/s00339-010-5711-3 | Sr0.11Ba0.18Co4Sb12.09 |  | SrxMyCo4Sb12 | CoSb3 | Co4Sb12.09 | Sr0.11, Ba0.18 | FALSE |  | Stoichiometric Formula |  | 2010 | 400 | 3347.22 | -115 | 44.2669845 | 0.4166304 | 4.25 | [8 empty] | sealed in quartz ampules under vacuum (10^−3 Pa). The quartz ampules were heated slowly up to 1333–1353 K, soaked for about 4–5 hours, and followed by quenching in a water bath. | Not mentioned | spark plasma sintering at 863–883 K for 10 minutes under a pressure of 50 MPa | 1050–1080 | 168h | Polycrystalline |  | Bulk
4333 | https://doi.org/10.1038/s41524-022-00897-2 | https://doi.org/10.1007/s00339-010-5711-3 | Sr0.11Ba0.18Co4Sb12.09 |  | SrxMyCo4Sb12 | CoSb3 | Co4Sb12.09 | Sr0.11, Ba0.18 | FALSE |  | Stoichiometric Formula |  | 2010 | 450 | 3097.22 | -123 | 46.85784138 | 0.5068757 | 4.16 | [8 empty] | sealed in quartz ampules under vacuum (10^−3 Pa). The quartz ampules were heated slowly up to 1333–1353 K, soaked for about 4–5 hours, and followed by quenching in a water bath. | Not mentioned | spark plasma sintering at 863–883 K for 10 minutes under a pressure of 50 MPa | 1050–1080 | 168h | Polycrystalline |  | Bulk
4334 | https://doi.org/10.1038/s41524-022-00897-2 | https://doi.org/10.1007/s00339-010-5711-3 | Sr0.11Ba0.18Co4Sb12.09 |  | SrxMyCo4Sb12 | CoSb3 | Co4Sb12.09 | Sr0.11, Ba0.18 | FALSE |  | Stoichiometric Formula |  | 2010 | 500 | 2886.36 | -130 | 48.779484 | 0.6007326 | 4.06 | [8 empty] | sealed in quartz ampules under vacuum (10^−3 Pa). The quartz ampules were heated slowly up to 1333–1353 K, soaked for about 4–5 hours, and followed by quenching in a water bath. | Not mentioned | spark plasma sintering at 863–883 K for 10 minutes under a pressure of 50 MPa | 1050–1080 | 168h | Polycrystalline |  | Bulk
4335 | https://doi.org/10.1038/s41524-022-00897-2 | https://doi.org/10.1007/s00339-010-5711-3 | Sr0.11Ba0.18Co4Sb12.09 |  | SrxMyCo4Sb12 | CoSb3 | Co4Sb12.09 | Sr0.11, Ba0.18 | FALSE |  | Stoichiometric Formula |  | 2010 | 550 | 2713.64 | -137 | 50.93230916 | 0.7003193 | 4 | [8 empty] | sealed in quartz ampules under vacuum (10^−3 Pa). The quartz ampules were heated slowly up to 1333–1353 K, soaked for about 4–5 hours, and followed by quenching in a water bath. | Not mentioned | spark plasma sintering at 863–883 K for 10 minutes under a pressure of 50 MPa | 1050–1080 | 168h | Polycrystalline |  | Bulk
4336 | https://doi.org/10.1038/s41524-022-00897-2 | https://doi.org/10.1007/s00339-010-5711-3 | Sr0.11Ba0.18Co4Sb12.09 |  | SrxMyCo4Sb12 | CoSb3 | Co4Sb12.09 | Sr0.11, Ba0.18 | FALSE |  | Stoichiometric Formula |  | 2010 | 600 | 2560.18 | -144 | 53.08789248 | 0.8105022 | 3.93 | [8 empty] | sealed in quartz ampules under vacuum (10^−3 Pa). The quartz ampules were heated slowly up to 1333–1353 K, soaked for about 4–5 hours, and followed by quenching in a water bath. | Not mentioned | spark plasma sintering at 863–883 K for 10 minutes under a pressure of 50 MPa | 1050–1080 | 168h | Polycrystalline |  | Bulk
4337 | https://doi.org/10.1038/s41524-022-00897-2 | https://doi.org/10.1007/s00339-010-5711-3 | Sr0.11Ba0.18Co4Sb12.09 |  | SrxMyCo4Sb12 | CoSb3 | Co4Sb12.09 | Sr0.11, Ba0.18 | FALSE |  | Stoichiometric Formula |  | 2010 | 650 | 2425.93 | -149 | 53.85807193 | 0.8976345 | 3.9 | [8 empty] | sealed in quartz ampules under vacuum (10^−3 Pa). The quartz ampules were heated slowly up to 1333–1353 K, soaked for about 4–5 hours, and followed by quenching in a water bath. | Not mentioned | spark plasma sintering at 863–883 K for 10 minutes under a pressure of 50 MPa | 1050–1080 | 168h | Polycrystalline |  | Bulk
4338 | https://doi.org/10.1038/s41524-022-00897-2 | https://doi.org/10.1007/s00339-010-5711-3 | Sr0.11Ba0.18Co4Sb12.09 |  | SrxMyCo4Sb12 | CoSb3 | Co4Sb12.09 | Sr0.11, Ba0.18 | FALSE |  | Stoichiometric Formula |  | 2010 | 700 | 2318.18 | -154 | 54.97795688 | 0.9944333 | 3.87 | [8 empty] | sealed in quartz ampules under vacuum (10^−3 Pa). The quartz ampules were heated slowly up to 1333–1353 K, soaked for about 4–5 hours, and followed by quenching in a water bath. | Not mentioned | spark plasma sintering at 863–883 K for 10 minutes under a pressure of 50 MPa | 1050–1080 | 168h | Polycrystalline |  | Bulk
4339 | https://doi.org/10.1038/s41524-022-00897-2 | https://doi.org/10.1007/s00339-010-5711-3 | Sr0.11Ba0.18Co4Sb12.09 |  | SrxMyCo4Sb12 | CoSb3 | Co4Sb12.09 | Sr0.11, Ba0.18 | FALSE |  | Stoichiometric Formula |  | 2010 | 750 | 2222.73 | -158 | 55.48823172 | 1.067081 | 3.9 | [8 empty] | sealed in quartz ampules under vacuum (10^−3 Pa). The quartz ampules were heated slowly up to 1333–1353 K, soaked for about 4–5 hours, and followed by quenching in a water bath. | Not mentioned | spark plasma sintering at 863–883 K for 10 minutes under a pressure of 50 MPa | 1050–1080 | 168h | Polycrystalline |  | Bulk
4340 | https://doi.org/10.1038/s41524-022-00897-2 | https://doi.org/10.1007/s00339-010-5711-3 | Sr0.11Ba0.18Co4Sb12.09 |  | SrxMyCo4Sb12 | CoSb3 | Co4Sb12.09 | Sr0.11, Ba0.18 | FALSE |  | Stoichiometric Formula |  | 2010 | 800 | 2136.36 | -161 | 55.37658756 | 1.127259 | 3.93 | [8 empty] | sealed in quartz ampules under vacuum (10^−3 Pa). The quartz ampules were heated slowly up to 1333–1353 K, soaked for about 4–5 hours, and followed by quenching in a water bath. | Not mentioned | spark plasma sintering at 863–883 K for 10 minutes under a pressure of 50 MPa | 1050–1080 | 168h | Polycrystalline |  | Bulk
4341 | https://doi.org/10.1038/s41524-022-00897-2 | https://doi.org/10.1007/s00339-010-5711-3 | Sr0.11Ba0.18Co4Sb12.09 |  | SrxMyCo4Sb12 | CoSb3 | Co4Sb12.09 | Sr0.11, Ba0.18 | FALSE |  | Stoichiometric Formula |  | 2010 | 850 | 2068.18 | -166 | 56.99076808 | 1.220205 | 3.97 | [8 empty] | sealed in quartz ampules under vacuum (10^−3 Pa). The quartz ampules were heated slowly up to 1333–1353 K, soaked for about 4–5 hours, and followed by quenching in a water bath. | Not mentioned | spark plasma sintering at 863–883 K for 10 minutes under a pressure of 50 MPa | 1050–1080 | 168h | Polycrystalline |  | Bulk
4342 | https://doi.org/10.1038/s41524-022-00897-2 | https://doi.org/10.1007/s00339-010-5711-3 | Sr0.16Yb0.03Co4Sb11.82 |  | SrxMyCo4Sb12 | CoSb3 | Co4Sb11.82 | Sr0.16Yb0.03, Yb0.03 | FALSE |  | Stoichiometric Formula |  | 2010 | 300 | 2968.18 | -116 | 39.93983008 | 0.2958506 | 4.05 | [8 empty] | sealed in quartz ampules under vacuum (10^−3 Pa). The quartz ampules were heated slowly up to 1333–1353 K, soaked for about 4–5 hours, and followed by quenching in a water bath. | Not mentioned | spark plasma sintering at 863–883 K for 10 minutes under a pressure of 50 MPa | 1050–1080 | 168h | Polycrystalline |  | Bulk
4343 | https://doi.org/10.1038/s41524-022-00897-2 | https://doi.org/10.1007/s00339-010-5711-3 | Sr0.16Yb0.03Co4Sb11.82 |  | SrxMyCo4Sb12 | CoSb3 | Co4Sb11.82 | Sr0.16Yb0.03, Yb0.03 | FALSE |  | Stoichiometric Formula |  | 2010 | 350 | 2731.82 | -126 | 43.37037432 | 0.389221308 | 3.9 | [8 empty] | sealed in quartz ampules under vacuum (10^−3 Pa). The quartz ampules were heated slowly up to 1333–1353 K, soaked for about 4–5 hours, and followed by quenching in a water bath. | Not mentioned | spark plasma sintering at 863–883 K for 10 minutes under a pressure of 50 MPa | 1050–1080 | 168h | Polycrystalline |  | Bulk
4344 | https://doi.org/10.1038/s41524-022-00897-2 | https://doi.org/10.1007/s00339-010-5711-3 | Sr0.16Yb0.03Co4Sb11.82 |  | SrxMyCo4Sb12 | CoSb3 | Co4Sb11.82 | Sr0.16Yb0.03, Yb0.03 | FALSE |  | Stoichiometric Formula |  | 2010 | 400 | 2490.91 | -136 | 46.07187136 | 0.4927473 | 3.74 | [8 empty] | sealed in quartz ampules under vacuum (10^−3 Pa). The quartz ampules were heated slowly up to 1333–1353 K, soaked for about 4–5 hours, and followed by quenching in a water bath. | Not mentioned | spark plasma sintering at 863–883 K for 10 minutes under a pressure of 50 MPa | 1050–1080 | 168h | Polycrystalline |  | Bulk
4345 | https://doi.org/10.1038/s41524-022-00897-2 | https://doi.org/10.1007/s00339-010-5711-3 | Sr0.16Yb0.03Co4Sb11.82 |  | SrxMyCo4Sb12 | CoSb3 | Co4Sb11.82 | Sr0.16Yb0.03, Yb0.03 | FALSE |  | Stoichiometric Formula |  | 2010 | 450 | 2254.55 | -145 | 47.40191375 | 0.587627 | 3.63 | [8 empty] | sealed in quartz ampules under vacuum (10^−3 Pa). The quartz ampules were heated slowly up to 1333–1353 K, soaked for about 4–5 hours, and followed by quenching in a water bath. | Not mentioned | spark plasma sintering at 863–883 K for 10 minutes under a pressure of 50 MPa | 1050–1080 | 168h | Polycrystalline |  | Bulk
4346 | https://doi.org/10.1038/s41524-022-00897-2 | https://doi.org/10.1007/s00339-010-5711-3 | Sr0.16Yb0.03Co4Sb11.82 |  | SrxMyCo4Sb12 | CoSb3 | Co4Sb11.82 | Sr0.16Yb0.03, Yb0.03 | FALSE |  | Stoichiometric Formula |  | 2010 | 500 | 2104.55 | -154 | 49.9115078 | 0.71302154 | 3.5 | [8 empty] | sealed in quartz ampules under vacuum (10^−3 Pa). The quartz ampules were heated slowly up to 1333–1353 K, soaked for about 4–5 hours, and followed by quenching in a water bath. | Not mentioned | spark plasma sintering at 863–883 K for 10 minutes under a pressure of 50 MPa | 1050–1080 | 168h | Polycrystalline |  | Bulk
4347 | https://doi.org/10.1038/s41524-022-00897-2 | https://doi.org/10.1007/s00339-010-5711-3 | Sr0.16Yb0.03Co4Sb11.82 |  | SrxMyCo4Sb12 | CoSb3 | Co4Sb11.82 | Sr0.16Yb0.03, Yb0.03 | FALSE |  | Stoichiometric Formula |  | 2010 | 550 | 1963.64 | -161 | 50.89951244 | 0.8114415 | 3.45 | [8 empty] | sealed in quartz ampules under vacuum (10^−3 Pa). The quartz ampules were heated slowly up to 1333–1353 K, soaked for about 4–5 hours, and followed by quenching in a water bath. | Not mentioned | spark plasma sintering at 863–883 K for 10 minutes under a pressure of 50 MPa | 1050–1080 | 168h | Polycrystalline |  | Bulk
4348 | https://doi.org/10.1038/s41524-022-00897-2 | https://doi.org/10.1007/s00339-010-5711-3 | Sr0.16Yb0.03Co4Sb11.82 |  | SrxMyCo4Sb12 | CoSb3 | Co4Sb11.82 | Sr0.16Yb0.03, Yb0.03 | FALSE |  | Stoichiometric Formula |  | 2010 | 600 | 1854.55 | -168 | 52.3428192 | 0.9236968 | 3.4 | [8 empty] | sealed in quartz ampules under vacuum (10^−3 Pa). The quartz ampules were heated slowly up to 1333–1353 K, soaked for about 4–5 hours, and followed by quenching in a water bath. | Not mentioned | spark plasma sintering at 863–883 K for 10 minutes under a pressure of 50 MPa | 1050–1080 | 168h | Polycrystalline |  | Bulk
4349 | https://doi.org/10.1038/s41524-022-00897-2 | https://doi.org/10.1007/s00339-010-5711-3 | Sr0.16Yb0.03Co4Sb11.82 |  | SrxMyCo4Sb12 | CoSb3 | Co4Sb11.82 | Sr0.16Yb0.03, Yb0.03 | FALSE |  | Stoichiometric Formula |  | 2010 | 650 | 1759.09 | -175 | 53.87213125 | 1.029908 | 3.4 | [8 empty] | sealed in quartz ampules under vacuum (10^−3 Pa). The quartz ampules were heated slowly up to 1333–1353 K, soaked for about 4–5 hours, and followed by quenching in a water bath. | Not mentioned | spark plasma sintering at 863–883 K for 10 minutes under a pressure of 50 MPa | 1050–1080 | 168h | Polycrystalline |  | Bulk
4350 | https://doi.org/10.1038/s41524-022-00897-2 | https://doi.org/10.1007/s00339-010-5711-3 | Sr0.16Yb0.03Co4Sb11.82 |  | SrxMyCo4Sb12 | CoSb3 | Co4Sb11.82 | Sr0.16Yb0.03, Yb0.03 | FALSE |  | Stoichiometric Formula |  | 2010 | 700 | 1681.82 | -180 | 54.490968 | 1.118583 | 3.41 | [8 empty] | sealed in quartz ampules under vacuum (10^−3 Pa). The quartz ampules were heated slowly up to 1333–1353 K, soaked for about 4–5 hours, and followed by quenching in a water bath. | Not mentioned | spark plasma sintering at 863–883 K for 10 minutes under a pressure of 50 MPa | 1050–1080 | 168h | Polycrystalline |  | Bulk
4351 | https://doi.org/10.1038/s41524-022-00897-2 | https://doi.org/10.1007/s00339-010-5711-3 | Sr0.16Yb0.03Co4Sb11.82 |  | SrxMyCo4Sb12 | CoSb3 | Co4Sb11.82 | Sr0.16Yb0.03, Yb0.03 | FALSE |  | Stoichiometric Formula |  | 2010 | 750 | 1600 | -184 | 54.1696 | 1.174197 | 3.46 | [8 empty] | sealed in quartz ampules under vacuum (10^−3 Pa). The quartz ampules were heated slowly up to 1333–1353 K, soaked for about 4–5 hours, and followed by quenching in a water bath. | Not mentioned | spark plasma sintering at 863–883 K for 10 minutes under a pressure of 50 MPa | 1050–1080 | 168h | Polycrystalline |  | Bulk
4352 | https://doi.org/10.1038/s41524-022-00897-2 | https://doi.org/10.1007/s00339-010-5711-3 | Sr0.16Yb0.03Co4Sb11.82 |  | SrxMyCo4Sb12 | CoSb3 | Co4Sb11.82 | Sr0.16Yb0.03, Yb0.03 | FALSE |  | Stoichiometric Formula |  | 2010 | 800 | 1559.09 | -188 | 55.10447696 | 1.259531 | 3.5 | [8 empty] | sealed in quartz ampules under vacuum (10^−3 Pa). The quartz ampules were heated slowly up to 1333–1353 K, soaked for about 4–5 hours, and followed by quenching in a water bath. | Not mentioned | spark plasma sintering at 863–883 K for 10 minutes under a pressure of 50 MPa | 1050–1080 | 168h | Polycrystalline |  | Bulk
4353 | https://doi.org/10.1038/s41524-022-00897-2 | https://doi.org/10.1007/s00339-010-5711-3 | Sr0.16Yb0.03Co4Sb11.82 |  | SrxMyCo4Sb12 | CoSb3 | Co4Sb11.82 | Sr0.16Yb0.03, Yb0.03 | FALSE |  | Stoichiometric Formula |  | 2010 | 850 | 1522.73 | -189 | 54.39343833 | 1.277194 | 3.62 | [8 empty] | sealed in quartz ampules under vacuum (10^−3 Pa). The quartz ampules were heated slowly up to 1333–1353 K, soaked for about 4–5 hours, and followed by quenching in a water bath. | Not mentioned | spark plasma sintering at 863–883 K for 10 minutes under a pressure of 50 MPa | 1050–1080 | 168h | Polycrystalline |  | Bulk
4354 | https://doi.org/10.1038/s41524-022-00897-2 | https://doi.org/10.1007/s00339-010-5711-3 | Sr0.21Co4Sb12.25 |  | SrxMyCo4Sb12 | CoSb3 | Co4Sb12.25 | Sr0.21 | FALSE |  | Stoichiometric Formula |  | 2010 | 300 | 2400 | -126 | 38.1024 | 0.234717 | 4.87 | [8 empty] | sealed in quartz ampules under vacuum (10^−3 Pa). The quartz ampules were heated slowly up to 1333–1353 K, soaked for about 4–5 hours, and followed by quenching in a water bath. | Not mentioned | spark plasma sintering at 863–883 K for 10 minutes under a pressure of 50 MPa | 1050–1080 | 168h | Polycrystalline |  | Bulk
4355 | https://doi.org/10.1038/s41524-022-00897-2 | https://doi.org/10.1007/s00339-010-5711-3 | Sr0.21Co4Sb12.25 |  | SrxMyCo4Sb12 | CoSb3 | Co4Sb12.25 | Sr0.21 | FALSE |  | Stoichiometric Formula |  | 2010 | 350 | 2177.27 | -136 | 40.27078592 | 0.3077462 | 4.58 | [8 empty] | sealed in quartz ampules under vacuum (10^−3 Pa). The quartz ampules were heated slowly up to 1333–1353 K, soaked for about 4–5 hours, and followed by quenching in a water bath. | Not mentioned | spark plasma sintering at 863–883 K for 10 minutes under a pressure of 50 MPa | 1050–1080 | 168h | Polycrystalline |  | Bulk
4356 | https://doi.org/10.1038/s41524-022-00897-2 | https://doi.org/10.1007/s00339-010-5711-3 | Sr0.21Co4Sb12.25 |  | SrxMyCo4Sb12 | CoSb3 | Co4Sb12.25 | Sr0.21 | FALSE |  | Stoichiometric Formula |  | 2010 | 400 | 1954.54 | -147 | 42.23565486 | 0.3938056 | 4.29 | [8 empty] | sealed in quartz ampules under vacuum (10^−3 Pa). The quartz ampules were heated slowly up to 1333–1353 K, soaked for about 4–5 hours, and followed by quenching in a water bath. | Not mentioned | spark plasma sintering at 863–883 K for 10 minutes under a pressure of 50 MPa | 1050–1080 | 168h | Polycrystalline |  | Bulk
4357 | https://doi.org/10.1038/s41524-022-00897-2 | https://doi.org/10.1007/s00339-010-5711-3 | Sr0.21Co4Sb12.25 |  | SrxMyCo4Sb12 | CoSb3 | Co4Sb12.25 | Sr0.21 | FALSE |  | Stoichiometric Formula |  | 2010 | 450 | 1786.36 | -156 | 43.47285696 | 0.4759802 | 4.11 | [8 empty] | sealed in quartz ampules under vacuum (10^−3 Pa). The quartz ampules were heated slowly up to 1333–1353 K, soaked for about 4–5 hours, and followed by quenching in a water bath. | Not mentioned | spark plasma sintering at 863–883 K for 10 minutes under a pressure of 50 MPa | 1050–1080 | 168h | Polycrystalline |  | Bulk
4358 | https://doi.org/10.1038/s41524-022-00897-2 | https://doi.org/10.1007/s00339-010-5711-3 | Sr0.21Co4Sb12.25 |  | SrxMyCo4Sb12 | CoSb3 | Co4Sb12.25 | Sr0.21 | FALSE |  | Stoichiometric Formula |  | 2010 | 500 | 1654.55 | -162 | 43.4220102 | 0.5538522 | 3.92 | [8 empty] | sealed in quartz ampules under vacuum (10^−3 Pa). The quartz ampules were heated slowly up to 1333–1353 K, soaked for about 4–5 hours, and followed by quenching in a water bath. | Not mentioned | spark plasma sintering at 863–883 K for 10 minutes under a pressure of 50 MPa | 1050–1080 | 168h | Polycrystalline |  | Bulk
4359 | https://doi.org/10.1038/s41524-022-00897-2 | https://doi.org/10.1007/s00339-010-5711-3 | Sr0.21Co4Sb12.25 |  | SrxMyCo4Sb12 | CoSb3 | Co4Sb12.25 | Sr0.21 | FALSE |  | Stoichiometric Formula |  | 2010 | 550 | 1550 | -170 | 44.795 | 0.6483487 | 3.8 | [8 empty] | sealed in quartz ampules under vacuum (10^−3 Pa). The quartz ampules were heated slowly up to 1333–1353 K, soaked for about 4–5 hours, and followed by quenching in a water bath. | Not mentioned | spark plasma sintering at 863–883 K for 10 minutes under a pressure of 50 MPa | 1050–1080 | 168h | Polycrystalline |  | Bulk
4360 | https://doi.org/10.1038/s41524-022-00897-2 | https://doi.org/10.1007/s00339-010-5711-3 | Sr0.21Co4Sb12.25 |  | SrxMyCo4Sb12 | CoSb3 | Co4Sb12.25 | Sr0.21 | FALSE |  | Stoichiometric Formula |  | 2010 | 600 | 1463.64 | -176 | 45.33771264 | 0.7392018 | 3.68 | [8 empty] | sealed in quartz ampules under vacuum (10^−3 Pa). The quartz ampules were heated slowly up to 1333–1353 K, soaked for about 4–5 hours, and followed by quenching in a water bath. | Not mentioned | spark plasma sintering at 863–883 K for 10 minutes under a pressure of 50 MPa | 1050–1080 | 168h | Polycrystalline |  | Bulk
4361 | https://doi.org/10.1038/s41524-022-00897-2 | https://doi.org/10.1007/s00339-010-5711-3 | Sr0.21Co4Sb12.25 |  | SrxMyCo4Sb12 | CoSb3 | Co4Sb12.25 | Sr0.21 | FALSE |  | Stoichiometric Formula |  | 2010 | 650 | 1372.73 | -184 | 46.47514688 | 0.8276396 | 3.65 | [8 empty] | sealed in quartz ampules under vacuum (10^−3 Pa). The quartz ampules were heated slowly up to 1333–1353 K, soaked for about 4–5 hours, and followed by quenching in a water bath. | Not mentioned | spark plasma sintering at 863–883 K for 10 minutes under a pressure of 50 MPa | 1050–1080 | 168h | Polycrystalline |  | Bulk
4362 | https://doi.org/10.1038/s41524-022-00897-2 | https://doi.org/10.1007/s00339-010-5711-3 | Sr0.21Co4Sb12.25 |  | SrxMyCo4Sb12 | CoSb3 | Co4Sb12.25 | Sr0.21 | FALSE |  | Stoichiometric Formula |  | 2010 | 700 | 1318.18 | -188 | 46.58975392 | 0.9009068 | 3.62 | [8 empty] | sealed in quartz ampules under vacuum (10^−3 Pa). The quartz ampules were heated slowly up to 1333–1353 K, soaked for about 4–5 hours, and followed by quenching in a water bath. | Not mentioned | spark plasma sintering at 863–883 K for 10 minutes under a pressure of 50 MPa | 1050–1080 | 168h | Polycrystalline |  | Bulk
4363 | https://doi.org/10.1038/s41524-022-00897-2 | https://doi.org/10.1007/s00339-010-5711-3 | Sr0.21Co4Sb12.25 |  | SrxMyCo4Sb12 | CoSb3 | Co4Sb12.25 | Sr0.21 | FALSE |  | Stoichiometric Formula |  | 2010 | 750 | 1281.82 | -192 | 47.25301248 | 0.9709523 | 3.65 | [8 empty] | sealed in quartz ampules under vacuum (10^−3 Pa). The quartz ampules were heated slowly up to 1333–1353 K, soaked for about 4–5 hours, and followed by quenching in a water bath. | Not mentioned | spark plasma sintering at 863–883 K for 10 minutes under a pressure of 50 MPa | 1050–1080 | 168h | Polycrystalline |  | Bulk
4364 | https://doi.org/10.1038/s41524-022-00897-2 | https://doi.org/10.1007/s00339-010-5711-3 | Sr0.21Co4Sb12.25 |  | SrxMyCo4Sb12 | CoSb3 | Co4Sb12.25 | Sr0.21 | FALSE |  | Stoichiometric Formula |  | 2010 | 800 | 1250 | -193 | 46.56125 | 1.012201 | 3.68 | [8 empty] | sealed in quartz ampules under vacuum (10^−3 Pa). The quartz ampules were heated slowly up to 1333–1353 K, soaked for about 4–5 hours, and followed by quenching in a water bath. | Not mentioned | spark plasma sintering at 863–883 K for 10 minutes under a pressure of 50 MPa | 1050–1080 | 168h | Polycrystalline |  | Bulk
4365 | https://doi.org/10.1038/s41524-022-00897-2 | https://doi.org/10.1007/s00339-010-5711-3 | Sr0.21Co4Sb12.25 |  | SrxMyCo4Sb12 | CoSb3 | Co4Sb12.25 | Sr0.21 | FALSE |  | Stoichiometric Formula |  | 2010 | 850 | 1222.73 | -193 | 45.54546977 | 1.01878 | 3.8 | [8 empty] | sealed in quartz ampules under vacuum (10^−3 Pa). The quartz ampules were heated slowly up to 1333–1353 K, soaked for about 4–5 hours, and followed by quenching in a water bath. | Not mentioned | spark plasma sintering at 863–883 K for 10 minutes under a pressure of 50 MPa | 1050–1080 | 168h | Polycrystalline |  | Bulk
4366 | https://doi.org/10.1038/s41524-022-00897-2 | https://doi.org/10.1007/s00339-010-5711-3 | Sr0.21Yb0.03Co4Sb12.12 |  | SrxMyCo4Sb12 | CoSb3 | Co4Sb12.12 | Sr0.21Yb0.03, Yb0.03 | FALSE |  | Stoichiometric Formula |  | 2010 | 300 | 3422.73 | -109 | 40.66545513 | 0.2884075 | 4.23 | [8 empty] | sealed in quartz ampules under vacuum (10^−3 Pa). The quartz ampules were heated slowly up to 1333–1353 K, soaked for about 4–5 hours, and followed by quenching in a water bath. | Not mentioned | spark plasma sintering at 863–883 K for 10 minutes under a pressure of 50 MPa | 1050–1080 | 168h | Polycrystalline |  | Bulk
4367 | https://doi.org/10.1038/s41524-022-00897-2 | https://doi.org/10.1007/s00339-010-5711-3 | Sr0.21Yb0.03Co4Sb12.12 |  | SrxMyCo4Sb12 | CoSb3 | Co4Sb12.12 | Sr0.21Yb0.03, Yb0.03 | FALSE |  | Stoichiometric Formula |  | 2010 | 350 | 3150 | -119 | 44.60715 | 0.382659375 | 4.08 | [8 empty] | sealed in quartz ampules under vacuum (10^−3 Pa). The quartz ampules were heated slowly up to 1333–1353 K, soaked for about 4–5 hours, and followed by quenching in a water bath. | Not mentioned | spark plasma sintering at 863–883 K for 10 minutes under a pressure of 50 MPa | 1050–1080 | 168h | Polycrystalline |  | Bulk
4368 | https://doi.org/10.1038/s41524-022-00897-2 | https://doi.org/10.1007/s00339-010-5711-3 | Sr0.21Yb0.03Co4Sb12.12 |  | SrxMyCo4Sb12 | CoSb3 | Co4Sb12.12 | Sr0.21Yb0.03, Yb0.03 | FALSE |  | Stoichiometric Formula |  | 2010 | 400 | 2872.73 | -127 | 46.33426217 | 0.4703986 | 3.94 | [8 empty] | sealed in quartz ampules under vacuum (10^−3 Pa). The quartz ampules were heated slowly up to 1333–1353 K, soaked for about 4–5 hours, and followed by quenching in a water bath. | Not mentioned | spark plasma sintering at 863–883 K for 10 minutes under a pressure of 50 MPa | 1050–1080 | 168h | Polycrystalline |  | Bulk
4369 | https://doi.org/10.1038/s41524-022-00897-2 | https://doi.org/10.1007/s00339-010-5711-3 | Sr0.21Yb0.03Co4Sb12.12 |  | SrxMyCo4Sb12 | CoSb3 | Co4Sb12.12 | Sr0.21Yb0.03, Yb0.03 | FALSE |  | Stoichiometric Formula |  | 2010 | 450 | 2600 | -136 | 48.0896 | 0.5620862 | 3.85 | [8 empty] | sealed in quartz ampules under vacuum (10^−3 Pa). The quartz ampules were heated slowly up to 1333–1353 K, soaked for about 4–5 hours, and followed by quenching in a water bath. | Not mentioned | spark plasma sintering at 863–883 K for 10 minutes under a pressure of 50 MPa | 1050–1080 | 168h | Polycrystalline |  | Bulk
4370 | https://doi.org/10.1038/s41524-022-00897-2 | https://doi.org/10.1007/s00339-010-5711-3 | Sr0.21Yb0.03Co4Sb12.12 |  | SrxMyCo4Sb12 | CoSb3 | Co4Sb12.12 | Sr0.21Yb0.03, Yb0.03 | FALSE |  | Stoichiometric Formula |  | 2010 | 500 | 2431.82 | -146 | 51.83667512 | 0.6874891 | 3.77 | [8 empty] | sealed in quartz ampules under vacuum (10^−3 Pa). The quartz ampules were heated slowly up to 1333–1353 K, soaked for about 4–5 hours, and followed by quenching in a water bath. | Not mentioned | spark plasma sintering at 863–883 K for 10 minutes under a pressure of 50 MPa | 1050–1080 | 168h | Polycrystalline |  | Bulk
4371 | https://doi.org/10.1038/s41524-022-00897-2 | https://doi.org/10.1007/s00339-010-5711-3 | Sr0.21Yb0.03Co4Sb12.12 |  | SrxMyCo4Sb12 | CoSb3 | Co4Sb12.12 | Sr0.21Yb0.03, Yb0.03 | FALSE |  | Stoichiometric Formula |  | 2010 | 550 | 2272.73 | -153 | 53.20233657 | 0.7865937 | 3.72 | [8 empty] | sealed in quartz ampules under vacuum (10^−3 Pa). The quartz ampules were heated slowly up to 1333–1353 K, soaked for about 4–5 hours, and followed by quenching in a water bath. | Not mentioned | spark plasma sintering at 863–883 K for 10 minutes under a pressure of 50 MPa | 1050–1080 | 168h | Polycrystalline |  | Bulk
4372 | https://doi.org/10.1038/s41524-022-00897-2 | https://doi.org/10.1007/s00339-010-5711-3 | Sr0.21Yb0.03Co4Sb12.12 |  | SrxMyCo4Sb12 | CoSb3 | Co4Sb12.12 | Sr0.21Yb0.03, Yb0.03 | FALSE |  | Stoichiometric Formula |  | 2010 | 600 | 2145.45 | -158 | 53.5590138 | 0.8732448 | 3.68 | [8 empty] | sealed in quartz ampules under vacuum (10^−3 Pa). The quartz ampules were heated slowly up to 1333–1353 K, soaked for about 4–5 hours, and followed by quenching in a water bath. | Not mentioned | spark plasma sintering at 863–883 K for 10 minutes under a pressure of 50 MPa | 1050–1080 | 168h | Polycrystalline |  | Bulk
4373 | https://doi.org/10.1038/s41524-022-00897-2 | https://doi.org/10.1007/s00339-010-5711-3 | Sr0.21Yb0.03Co4Sb12.12 |  | SrxMyCo4Sb12 | CoSb3 | Co4Sb12.12 | Sr0.21Yb0.03, Yb0.03 | FALSE |  | Stoichiometric Formula |  | 2010 | 650 | 2040.91 | -163 | 54.22493779 | 0.9683025 | 3.64 | [8 empty] | sealed in quartz ampules under vacuum (10^−3 Pa). The quartz ampules were heated slowly up to 1333–1353 K, soaked for about 4–5 hours, and followed by quenching in a water bath. | Not mentioned | spark plasma sintering at 863–883 K for 10 minutes under a pressure of 50 MPa | 1050–1080 | 168h | Polycrystalline |  | Bulk
4374 | https://doi.org/10.1038/s41524-022-00897-2 | https://doi.org/10.1007/s00339-010-5711-3 | Sr0.21Yb0.03Co4Sb12.12 |  | SrxMyCo4Sb12 | CoSb3 | Co4Sb12.12 | Sr0.21Yb0.03, Yb0.03 | FALSE |  | Stoichiometric Formula |  | 2010 | 700 | 1940.91 | -170 | 56.092299 | 1.090684 | 3.6 | [8 empty] | sealed in quartz ampules under vacuum (10^−3 Pa). The quartz ampules were heated slowly up to 1333–1353 K, soaked for about 4–5 hours, and followed by quenching in a water bath. | Not mentioned | spark plasma sintering at 863–883 K for 10 minutes under a pressure of 50 MPa | 1050–1080 | 168h | Polycrystalline |  | Bulk
4375 | https://doi.org/10.1038/s41524-022-00897-2 | https://doi.org/10.1007/s00339-010-5711-3 | Sr0.21Yb0.03Co4Sb12.12 |  | SrxMyCo4Sb12 | CoSb3 | Co4Sb12.12 | Sr0.21Yb0.03, Yb0.03 | FALSE |  | Stoichiometric Formula |  | 2010 | 750 | 1868.18 | -175 | 57.2130125 | 1.17884 | 3.64 | [8 empty] | sealed in quartz ampules under vacuum (10^−3 Pa). The quartz ampules were heated slowly up to 1333–1353 K, soaked for about 4–5 hours, and followed by quenching in a water bath. | Not mentioned | spark plasma sintering at 863–883 K for 10 minutes under a pressure of 50 MPa | 1050–1080 | 168h | Polycrystalline |  | Bulk
4376 | https://doi.org/10.1038/s41524-022-00897-2 | https://doi.org/10.1007/s00339-010-5711-3 | Sr0.21Yb0.03Co4Sb12.12 |  | SrxMyCo4Sb12 | CoSb3 | Co4Sb12.12 | Sr0.21Yb0.03, Yb0.03 | FALSE |  | Stoichiometric Formula |  | 2010 | 800 | 1800 | -177 | 56.3922 | 1.229258 | 3.67 | [8 empty] | sealed in quartz ampules under vacuum (10^−3 Pa). The quartz ampules were heated slowly up to 1333–1353 K, soaked for about 4–5 hours, and followed by quenching in a water bath. | Not mentioned | spark plasma sintering at 863–883 K for 10 minutes under a pressure of 50 MPa | 1050–1080 | 168h | Polycrystalline |  | Bulk
4377 | https://doi.org/10.1038/s41524-022-00897-2 | https://doi.org/10.1007/s00339-010-5711-3 | Sr0.21Yb0.03Co4Sb12.12 |  | SrxMyCo4Sb12 | CoSb3 | Co4Sb12.12 | Sr0.21Yb0.03, Yb0.03 | FALSE |  | Stoichiometric Formula |  | 2010 | 850 | 1736.36 | -183 | 58.14896004 | 1.335854 | 3.7 | [8 empty] | sealed in quartz ampules under vacuum (10^−3 Pa). The quartz ampules were heated slowly up to 1333–1353 K, soaked for about 4–5 hours, and followed by quenching in a water bath. | Not mentioned | spark plasma sintering at 863–883 K for 10 minutes under a pressure of 50 MPa | 1050–1080 | 168h | Polycrystalline |  | Bulk
4378 | https://doi.org/10.1038/s41524-022-00897-2 | https://doi.org/10.1007/s11664-010-1149-9 | Yb13CaMnSb11 |  | Yb14-xCaxMnSb11 | CoSb3 | Yb13MnSb11 | Ca | FALSE |  | Stoichiometric Formula |  | 2010 | 373 | 431 | 61.94 | 1.653559 | 0.0687 | 0.789 | [8 empty] | 3Yb:1Ca: 6Mn:11Sb:86Sn, were layered into an alumina crucible and sealed under vacuum in a quartz tube; sealed under vacuum in a quartz tube. The reaction was then heated to 1375 K then cooled at 3 K/h to 975 K, at which point the reaction vessel was then removed from the furnace, inverted, and centrifuged to remove the molten Sn flux. | Not mentioned | Hot Pressed | Not mentioned | Not mentioned | Polycrystalline |  | Bulk
4379 | https://doi.org/10.1038/s41524-022-00897-2 | https://doi.org/10.1007/s11664-010-1149-9 | Yb13CaMnSb11 |  | Yb14-xCaxMnSb11 | CoSb3 | Yb13MnSb11 | Ca | FALSE |  | Stoichiometric Formula |  | 2010 | 573 | 324 | 109 | 3.849444 | 0.242 | 0.897 | [8 empty] | 3Yb:1Ca: 6Mn:11Sb:86Sn, were layered into an alumina crucible and sealed under vacuum in a quartz tube; sealed under vacuum in a quartz tube. The reaction was then heated to 1375 K then cooled at 3 K/h to 975 K, at which point the reaction vessel was then removed from the furnace, inverted, and centrifuged to remove the molten Sn flux. | Not mentioned | Hot Pressed | Not mentioned | Not mentioned | Polycrystalline |  | Bulk
4380 | https://doi.org/10.1038/s41524-022-00897-2 | https://doi.org/10.1007/s11664-010-1149-9 | Yb13CaMnSb11 |  | Yb14-xCaxMnSb11 | CoSb3 | Yb13MnSb11 | Ca | FALSE |  | Stoichiometric Formula |  | 2010 | 773 | 250 | 153.83 | 5.915917225 | 0.468 | 0.8773 | [8 empty] | 3Yb:1Ca: 6Mn:11Sb:86Sn, were layered into an alumina crucible and sealed under vacuum in a quartz tube; sealed under vacuum in a quartz tube. The reaction was then heated to 1375 K then cooled at 3 K/h to 975 K, at which point the reaction vessel was then removed from the furnace, inverted, and centrifuged to remove the molten Sn flux. | Not mentioned | Hot Pressed | Not mentioned | Not mentioned | Polycrystalline |  | Bulk
4381 | https://doi.org/10.1038/s41524-022-00897-2 | https://doi.org/10.1007/s11664-010-1149-9 | Yb13CaMnSb11 |  | Yb14-xCaxMnSb11 | CoSb3 | Yb13MnSb11 | Ca | FALSE |  | Stoichiometric Formula |  | 2010 | 973 | 203 | 176.7 | 6.33824667 | 0.712 | 0.83 | [8 empty] | 3Yb:1Ca: 6Mn:11Sb:86Sn, were layered into an alumina crucible and sealed under vacuum in a quartz tube; sealed under vacuum in a quartz tube. The reaction was then heated to 1375 K then cooled at 3 K/h to 975 K, at which point the reaction vessel was then removed from the furnace, inverted, and centrifuged to remove the molten Sn flux. | Not mentioned | Hot Pressed | Not mentioned | Not mentioned | Polycrystalline |  | Bulk
4382 | https://doi.org/10.1038/s41524-022-00897-2 | https://doi.org/10.1007/s11664-010-1149-9 | Yb13CaMnSb11 |  | Yb14-xCaxMnSb11 | CoSb3 | Yb13MnSb11 | Ca | FALSE |  | Stoichiometric Formula |  | 2010 | 1163 | 184.82 | 194.1 | 6.963058 | 0.8974 | 0.88 | [8 empty] | 3Yb:1Ca: 6Mn:11Sb:86Sn, were layered into an alumina crucible and sealed under vacuum in a quartz tube; sealed under vacuum in a quartz tube. The reaction was then heated to 1375 K then cooled at 3 K/h to 975 K, at which point the reaction vessel was then removed from the furnace, inverted, and centrifuged to remove the molten Sn flux. | Not mentioned | Hot Pressed | Not mentioned | Not mentioned | Polycrystalline |  | Bulk
4383 | https://doi.org/10.1038/s41524-022-00897-2 | https://doi.org/10.1007/s11664-010-1149-9 | Yb14MnSb11 |  | Yb14-xCaxMnSb11 | CoSb3 | Yb14MnSb11 | None | TRUE |  | Stoichiometric Formula |  | 2010 | 325 | 479.66 | 53 | 1.34736494 | 0.04378936055 | 1 | [8 empty] | 3Yb:1Ca: 6Mn:11Sb:86Sn, were layered into an alumina crucible and sealed under vacuum in a quartz tube; sealed under vacuum in a quartz tube. The reaction was then heated to 1375 K then cooled at 3 K/h to 975 K, at which point the reaction vessel was then removed from the furnace, inverted, and centrifuged to remove the molten Sn flux. | Not mentioned | Hot Pressed | Not mentioned | Not mentioned | Polycrystalline |  | Bulk
4384 | https://doi.org/10.1038/s41524-022-00897-2 | https://doi.org/10.1007/s11664-010-1149-9 | Yb14MnSb11 |  | Yb14-xCaxMnSb11 | CoSb3 | Yb14MnSb11 | None | TRUE |  | Stoichiometric Formula |  | 2010 | 525 | 355 | 84 | 2.50488 | 0.1240625 | 1.06 | [8 empty] | 3Yb:1Ca: 6Mn:11Sb:86Sn, were layered into an alumina crucible and sealed under vacuum in a quartz tube; sealed under vacuum in a quartz tube. The reaction was then heated to 1375 K then cooled at 3 K/h to 975 K, at which point the reaction vessel was then removed from the furnace, inverted, and centrifuged to remove the molten Sn flux. | Not mentioned | Hot Pressed | Not mentioned | Not mentioned | Polycrystalline |  | Bulk
4385 | https://doi.org/10.1038/s41524-022-00897-2 | https://doi.org/10.1007/s11664-010-1149-9 | Yb14MnSb11 |  | Yb14-xCaxMnSb11 | CoSb3 | Yb14MnSb11 | None | TRUE |  | Stoichiometric Formula |  | 2010 | 725 | 278.6 | 118 | 3.8792264 | 0.269 | 1.025 | [8 empty] | 3Yb:1Ca: 6Mn:11Sb:86Sn, were layered into an alumina crucible and sealed under vacuum in a quartz tube; sealed under vacuum in a quartz tube. The reaction was then heated to 1375 K then cooled at 3 K/h to 975 K, at which point the reaction vessel was then removed from the furnace, inverted, and centrifuged to remove the molten Sn flux. | Not mentioned | Hot Pressed | Not mentioned | Not mentioned | Polycrystalline |  | Bulk
4386 | https://doi.org/10.1038/s41524-022-00897-2 | https://doi.org/10.1007/s11664-010-1149-9 | Yb14MnSb11 |  | Yb14-xCaxMnSb11 | CoSb3 | Yb14MnSb11 | None | TRUE |  | Stoichiometric Formula |  | 2010 | 925 | 230.69 | 151 | 5.25996269 | 0.5121543 | 0.95 | [8 empty] | 3Yb:1Ca: 6Mn:11Sb:86Sn, were layered into an alumina crucible and sealed under vacuum in a quartz tube; sealed under vacuum in a quartz tube. The reaction was then heated to 1375 K then cooled at 3 K/h to 975 K, at which point the reaction vessel was then removed from the furnace, inverted, and centrifuged to remove the molten Sn flux. | Not mentioned | Hot Pressed | Not mentioned | Not mentioned | Polycrystalline |  | Bulk
4387 | https://doi.org/10.1038/s41524-022-00897-2 | https://doi.org/10.1007/s11664-010-1149-9 | Yb14MnSb11 |  | Yb14-xCaxMnSb11 | CoSb3 | Yb14MnSb11 | None | TRUE |  | Stoichiometric Formula |  | 2010 | 1125 | 196.32 | 178 | 6.22020288 | 0.7444392 | 0.94 | [8 empty] | 3Yb:1Ca: 6Mn:11Sb:86Sn, were layered into an alumina crucible and sealed under vacuum in a quartz tube; sealed under vacuum in a quartz tube. The reaction was then heated to 1375 K then cooled at 3 K/h to 975 K, at which point the reaction vessel was then removed from the furnace, inverted, and centrifuged to remove the molten Sn flux. | Not mentioned | Hot Pressed | Not mentioned | Not mentioned | Polycrystalline |  | Bulk | [12 empty] | Annealed in Vacuum
4388 | https://doi.org/10.1038/s41524-022-00897-2 | https://doi.org/10.1007/s11664-016-4804-y | FeVSb |  | FeVSb | FeVSb | FeVSb | None | TRUE |  | Stoichiometric Formula |  | 2017 | 400 | 1040 | -210 | 45.864 | 0.2221017 | 8.26 | [8 empty] | Pure elementes were melted together in an induction furnace under a pressurized Ar gas atmosphere and then annealed | Not mentioned | Spark Plasma Sintering in vacuum under the conditions of 1023 K at 70 MPa for 10 min | 1023 | 1 day | Polycrystalline |  | Bulk | [12 empty] | Annealed in Vacuum
4389 | https://doi.org/10.1038/s41524-022-00897-2 | https://doi.org/10.1007/s11664-016-4804-y | FeVSb |  | FeVSb | FeVSb | FeVSb | None | TRUE |  | Stoichiometric Formula |  | 2017 | 700 | 440 | -238 | 24.92336 | 0.266 | 6.3 | [8 empty] | Pure elementes were melted together in an induction furnace under a pressurized Ar gas atmosphere and then annealed | Not mentioned | Spark Plasma Sintering in vacuum under the conditions of 1023 K at 70 MPa for 10 min | 1023 | 1 day | Polycrystalline |  | Bulk | [12 empty] | Annealed in Vacuum
4390 | https://doi.org/10.1038/s41524-022-00897-2 | https://doi.org/10.1007/s11664-016-4804-y | FeVSb |  | FeVSb | FeVSb | FeVSb | None | TRUE |  | Stoichiometric Formula |  | 2017 | 500 | 720 | -232 | 38.75328 | 0.2683745 | 7.22 | [8 empty] | Pure elementes were melted together in an induction furnace under a pressurized Ar gas atmosphere and then annealed | Not mentioned | Spark Plasma Sintering in vacuum under the conditions of 1023 K at 70 MPa for 10 min | 1023 | 1 day | Polycrystalline |  | Bulk | [12 empty] | Annealed in Vacuum
4391 | https://doi.org/10.1038/s41524-022-00897-2 | https://doi.org/10.1007/s11664-016-4804-y | FeVSb |  | FeVSb | FeVSb | FeVSb | None | TRUE |  | Stoichiometric Formula |  | 2017 | 600 | 521 | -235 | 28.772225 | 0.277 | 6.5 | [8 empty] | Pure elementes were melted together in an induction furnace under a pressurized Ar gas atmosphere and then annealed | Not mentioned | Spark Plasma Sintering in vacuum under the conditions of 1023 K at 70 MPa for 10 min | 1023 | 1 day | Polycrystalline |  | Bulk | [12 empty] | Annealed in Vacuum
4392 | https://doi.org/10.1038/s41524-022-00897-2 | https://doi.org/10.1016/j.jallcom.2010.04.055 | Ca3Co3.7Ti0.3O9 |  | Ca3Co4−xTixO9 | Ca3Co4O9 | Ca3Co3.7O9 | Ti0.3 | FALSE |  | Stoichiometric Formula |  | 2010 | 300 | 43 | 178.2 | 1.36547532 | 0.01781055 | 2.3 | [8 empty] | CaCO3, Co2O3, and TiO2 powders were mixed, pressed into pellets, and then sintered at 1173 K for 48 h under O2 flow with intermediate grindings. | Not mentioned | the pellets were pulverized and cold-pressed into pellets under 3 GPa | 1173 | 12h | Polycrystalline |  | Bulk | [12 empty] | Annealed Under O2
4393 | https://doi.org/10.1038/s41524-022-00897-2 | https://doi.org/10.1016/j.jallcom.2010.04.055 | Ca3Co3.7Ti0.3O9 |  | Ca3Co4−xTixO9 | Ca3Co4O9 | Ca3Co3.7O9 | Ti0.3 | FALSE |  | Stoichiometric Formula |  | 2010 | 500 | 45.8 | 217 | 2.1566762 | 0.04964724 | 2.172 | [8 empty] | CaCO3, Co2O3, and TiO2 powders were mixed, pressed into pellets, and then sintered at 1173 K for 48 h under O2 flow with intermediate grindings. | Not mentioned | the pellets were pulverized and cold-pressed into pellets under 3 GPa | 1173 | 12h | Polycrystalline |  | Bulk | [12 empty] | Annealed Under O2
4394 | https://doi.org/10.1038/s41524-022-00897-2 | https://doi.org/10.1016/j.jallcom.2010.04.055 | Ca3Co3.7Ti0.3O9 |  | Ca3Co4−xTixO9 | Ca3Co4O9 | Ca3Co3.7O9 | Ti0.3 | FALSE |  | Stoichiometric Formula |  | 2010 | 700 | 52.26 | 248 | 3.21419904 | 0.111826 | 2.012 | [8 empty] | CaCO3, Co2O3, and TiO2 powders were mixed, pressed into pellets, and then sintered at 1173 K for 48 h under O2 flow with intermediate grindings. | Not mentioned | the pellets were pulverized and cold-pressed into pellets under 3 GPa | 1173 | 12h | Polycrystalline |  | Bulk | [12 empty] | Annealed Under O2
4395 | https://doi.org/10.1038/s41524-022-00897-2 | https://doi.org/10.1016/j.jallcom.2010.04.055 | Ca3Co3.7Ti0.3O9 |  | Ca3Co4−xTixO9 | Ca3Co4O9 | Ca3Co3.7O9 | Ti0.3 | FALSE |  | Stoichiometric Formula |  | 2010 | 900 | 59.2 | 276.3 | 4.519428048 | 0.2152109 | 1.89 | [8 empty] | CaCO3, Co2O3, and TiO2 powders were mixed, pressed into pellets, and then sintered at 1173 K for 48 h under O2 flow with intermediate grindings. | Not mentioned | the pellets were pulverized and cold-pressed into pellets under 3 GPa | 1173 | 12h | Polycrystalline |  | Bulk | [12 empty] | Annealed Under O2
4396 | https://doi.org/10.1038/s41524-022-00897-2 | https://doi.org/10.1016/j.jallcom.2010.04.055 | Ca3Co3.7Ti0.3O9 |  | Ca3Co4−xTixO9 | Ca3Co4O9 | Ca3Co3.7O9 | Ti0.3 | FALSE |  | Stoichiometric Formula |  | 2010 | 1000 | 60.5 | 281 | 4.7771405 | 0.28 | 1.79 | [8 empty] | CaCO3, Co2O3, and TiO2 powders were mixed, pressed into pellets, and then sintered at 1173 K for 48 h under O2 flow with intermediate grindings. | Not mentioned | the pellets were pulverized and cold-pressed into pellets under 3 GPa | 1173 | 12h | Polycrystalline |  | Bulk | [12 empty] | Annealed Under O2
4397 | https://doi.org/10.1038/s41524-022-00897-2 | https://doi.org/10.1016/j.jallcom.2010.04.055 | Ca3Co3.8Ti0.2O9 |  | Ca3Co4−xTixO9 | Ca3Co4O9 | Ca3Co3.8O9 | Ti0.2 | FALSE |  | Stoichiometric Formula |  | 2010 | 300 | 49.67 | 149 | 1.10272367 | 0.01328583 | 2.49 | [8 empty] | CaCO3, Co2O3, and TiO2 powders were mixed, pressed into pellets, and then sintered at 1173 K for 48 h under O2 flow with intermediate grindings. | Not mentioned | the pellets were pulverized and cold-pressed into pellets under 3 GPa | 1173 | 12h | Polycrystalline |  | Bulk | [12 empty] | Annealed Under O2
4398 | https://doi.org/10.1038/s41524-022-00897-2 | https://doi.org/10.1016/j.jallcom.2010.04.055 | Ca3Co3.8Ti0.2O9 |  | Ca3Co4−xTixO9 | Ca3Co4O9 | Ca3Co3.8O9 | Ti0.2 | FALSE |  | Stoichiometric Formula |  | 2010 | 500 | 53.05 | 169 | 1.51516105 | 0.03285258 | 2.306 | [8 empty] | CaCO3, Co2O3, and TiO2 powders were mixed, pressed into pellets, and then sintered at 1173 K for 48 h under O2 flow with intermediate grindings. | Not mentioned | the pellets were pulverized and cold-pressed into pellets under 3 GPa | 1173 | 12h | Polycrystalline |  | Bulk | [12 empty] | Annealed Under O2
4399 | https://doi.org/10.1038/s41524-022-00897-2 | https://doi.org/10.1016/j.jallcom.2010.04.055 | Ca3Co3.8Ti0.2O9 |  | Ca3Co4−xTixO9 | Ca3Co4O9 | Ca3Co3.8O9 | Ti0.2 | FALSE |  | Stoichiometric Formula |  | 2010 | 700 | 60.54 | 203.46 | 2.506112 | 0.08314116 | 2.11 | [8 empty] | CaCO3, Co2O3, and TiO2 powders were mixed, pressed into pellets, and then sintered at 1173 K for 48 h under O2 flow with intermediate grindings. | Not mentioned | the pellets were pulverized and cold-pressed into pellets under 3 GPa | 1173 | 12h | Polycrystalline |  | Bulk | [12 empty] | Annealed Under O2
4400 | https://doi.org/10.1038/s41524-022-00897-2 | https://doi.org/10.1016/j.jallcom.2010.04.055 | Ca3Co3.8Ti0.2O9 |  | Ca3Co4−xTixO9 | Ca3Co4O9 | Ca3Co3.8O9 | Ti0.2 | FALSE |  | Stoichiometric Formula |  | 2010 | 900 | 64.72 | 224 | 3.24739072 | 0.1470147 | 1.988 | [8 empty] | CaCO3, Co2O3, and TiO2 powders were mixed, pressed into pellets, and then sintered at 1173 K for 48 h under O2 flow with intermediate grindings. | Not mentioned | the pellets were pulverized and cold-pressed into pellets under 3 GPa | 1173 | 12h | Polycrystalline |  | Bulk | [12 empty] | Annealed Under O2
4401 | https://doi.org/10.1038/s41524-022-00897-2 | https://doi.org/10.1016/j.jallcom.2010.04.055 | Ca3Co3.8Ti0.2O9 |  | Ca3Co4−xTixO9 | Ca3Co4O9 | Ca3Co3.8O9 | Ti0.2 | FALSE |  | Stoichiometric Formula |  | 2010 | 1000 | 65.08 | 239.4 | 3.729888 | 0.1944676 | 1.918 | [8 empty] | CaCO3, Co2O3, and TiO2 powders were mixed, pressed into pellets, and then sintered at 1173 K for 48 h under O2 flow with intermediate grindings. | Not mentioned | the pellets were pulverized and cold-pressed into pellets under 3 GPa | 1173 | 12h | Polycrystalline |  | Bulk | [12 empty] | Annealed Under O2
4402 | https://doi.org/10.1038/s41524-022-00897-2 | https://doi.org/10.1016/j.jallcom.2010.04.055 | Ca3Co3.9Ti0.1O9 |  | Ca3Co4−xTixO9 | Ca3Co4O9 | Ca3Co3.9O9 | Ti0.1 | FALSE |  | Stoichiometric Formula |  | 2010 | 300 | 56.23 | 131 | 0.96496303 | 0.01117718 | 2.59 | [8 empty] | CaCO3, Co2O3, and TiO2 powders were mixed, pressed into pellets, and then sintered at 1173 K for 48 h under O2 flow with intermediate grindings. | Not mentioned | the pellets were pulverized and cold-pressed into pellets under 3 GPa | 1173 | 12h | Polycrystalline |  | Bulk | [12 empty] | Annealed Under O2
4403 | https://doi.org/10.1038/s41524-022-00897-2 | https://doi.org/10.1016/j.jallcom.2010.04.055 | Ca3Co3.9Ti0.1O9 |  | Ca3Co4−xTixO9 | Ca3Co4O9 | Ca3Co3.9O9 | Ti0.1 | FALSE |  | Stoichiometric Formula |  | 2010 | 500 | 59.64 | 149.46 | 1.332256 | 0.02736762 | 2.434 | [8 empty] | CaCO3, Co2O3, and TiO2 powders were mixed, pressed into pellets, and then sintered at 1173 K for 48 h under O2 flow with intermediate grindings. | Not mentioned | the pellets were pulverized and cold-pressed into pellets under 3 GPa | 1173 | 12h | Polycrystalline |  | Bulk | [12 empty] | Annealed Under O2
4404 | https://doi.org/10.1038/s41524-022-00897-2 | https://doi.org/10.1016/j.jallcom.2010.04.055 | Ca3Co3.9Ti0.1O9 |  | Ca3Co4−xTixO9 | Ca3Co4O9 | Ca3Co3.9O9 | Ti0.1 | FALSE |  | Stoichiometric Formula |  | 2010 | 700 | 66.82 | 178 | 2.11712488 | 0.06563275 | 2.258 | [8 empty] | CaCO3, Co2O3, and TiO2 powders were mixed, pressed into pellets, and then sintered at 1173 K for 48 h under O2 flow with intermediate grindings. | Not mentioned | the pellets were pulverized and cold-pressed into pellets under 3 GPa | 1173 | 12h | Polycrystalline |  | Bulk | [12 empty] | Annealed Under O2
4405 | https://doi.org/10.1038/s41524-022-00897-2 | https://doi.org/10.1016/j.jallcom.2010.04.055 | Ca3Co3.9Ti0.1O9 |  | Ca3Co4−xTixO9 | Ca3Co4O9 | Ca3Co3.9O9 | Ti0.1 | FALSE |  | Stoichiometric Formula |  | 2010 | 900 | 70.59 | 206 | 2.99555724 | 0.1271699 | 2.12 | [8 empty] | CaCO3, Co2O3, and TiO2 powders were mixed, pressed into pellets, and then sintered at 1173 K for 48 h under O2 flow with intermediate grindings. | Not mentioned | the pellets were pulverized and cold-pressed into pellets under 3 GPa | 1173 | 12h | Polycrystalline |  | Bulk | [12 empty] | Annealed Under O2
4406 | https://doi.org/10.1038/s41524-022-00897-2 | https://doi.org/10.1016/j.jallcom.2010.04.055 | Ca3Co3.9Ti0.1O9 |  | Ca3Co4−xTixO9 | Ca3Co4O9 | Ca3Co3.9O9 | Ti0.1 | FALSE |  | Stoichiometric Formula |  | 2010 | 1000 | 71 | 213.6 | 3.23937216 | 0.1592612 | 2.034 | [8 empty] | CaCO3, Co2O3, and TiO2 powders were mixed, pressed into pellets, and then sintered at 1173 K for 48 h under O2 flow with intermediate grindings. | Not mentioned | the pellets were pulverized and cold-pressed into pellets under 3 GPa | 1173 | 12h | Polycrystalline |  | Bulk | [12 empty] | Annealed Under O2
4407 | https://doi.org/10.1038/s41524-022-00897-2 | https://doi.org/10.1016/j.jallcom.2010.04.055 | Ca3Co4O9 |  | Ca3Co4−xTixO9 | Ca3Co4O9 | Ca3Co4O9 | None | TRUE |  | Stoichiometric Formula |  | 2010 | 300 | 64.93 | 122.3 | 0.9711768397 | 0.01014107 | 2.873 | [8 empty] | CaCO3, Co2O3, and TiO2 powders were mixed, pressed into pellets, and then sintered at 1173 K for 48 h under O2 flow with intermediate grindings. | Not mentioned | the pellets were pulverized and cold-pressed into pellets under 3 GPa | 1173 | 12h | Polycrystalline |  | Bulk
4408 | https://doi.org/10.1038/s41524-022-00897-2 | https://doi.org/10.1016/j.jallcom.2010.04.055 | Ca3Co4O9 |  | Ca3Co4−xTixO9 | Ca3Co4O9 | Ca3Co4O9 | None | TRUE |  | Stoichiometric Formula |  | 2010 | 500 | 68.26 | 136.4 | 1.269975 | 0.02442259 | 2.6 | [8 empty] | CaCO3, Co2O3, and TiO2 powders were mixed, pressed into pellets, and then sintered at 1173 K for 48 h under O2 flow with intermediate grindings. | Not mentioned | the pellets were pulverized and cold-pressed into pellets under 3 GPa | 1173 | 12h | Polycrystalline |  | Bulk
4409 | https://doi.org/10.1038/s41524-022-00897-2 | https://doi.org/10.1016/j.jallcom.2010.04.055 | Ca3Co4O9 |  | Ca3Co4−xTixO9 | Ca3Co4O9 | Ca3Co4O9 | None | TRUE |  | Stoichiometric Formula |  | 2010 | 700 | 73.44 | 168.6 | 2.087603 | 0.06088840632 | 2.4 | [8 empty] | CaCO3, Co2O3, and TiO2 powders were mixed, pressed into pellets, and then sintered at 1173 K for 48 h under O2 flow with intermediate grindings. | Not mentioned | the pellets were pulverized and cold-pressed into pellets under 3 GPa | 1173 | 12h | Polycrystalline |  | Bulk
4410 | https://doi.org/10.1038/s41524-022-00897-2 | https://doi.org/10.1016/j.jallcom.2010.04.055 | Ca3Co4O9 |  | Ca3Co4−xTixO9 | Ca3Co4O9 | Ca3Co4O9 | None | TRUE |  | Stoichiometric Formula |  | 2010 | 900 | 75.76 | 190.7 | 2.755125 | 0.1095235 | 2.264 | [8 empty] | CaCO3, Co2O3, and TiO2 powders were mixed, pressed into pellets, and then sintered at 1173 K for 48 h under O2 flow with intermediate grindings. | Not mentioned | the pellets were pulverized and cold-pressed into pellets under 3 GPa | 1173 | 12h | Polycrystalline |  | Bulk
4411 | https://doi.org/10.1038/s41524-022-00897-2 | https://doi.org/10.1016/j.jallcom.2010.04.055 | Ca3Co4O9 |  | Ca3Co4−xTixO9 | Ca3Co4O9 | Ca3Co4O9 | None | TRUE |  | Stoichiometric Formula |  | 2010 | 1000 | 75 | 202 | 3.0603 | 0.129 | 2.21 | [8 empty] | CaCO3, Co2O3, and TiO2 powders were mixed, pressed into pellets, and then sintered at 1173 K for 48 h under O2 flow with intermediate grindings. | Not mentioned | the pellets were pulverized and cold-pressed into pellets under 3 GPa | 1173 | 12h | Polycrystalline |  | Bulk
4412 | https://doi.org/10.1038/s41524-022-00897-2 | https://doi.org/10.1021/acs.jpcc.6b09379 | Cu3Sb0.85Ge0.15S4 |  | Cu3Sb 1−xGexS4 | Cu3SbS4 | Cu3Sb0.85S4 | Ge0.15 | FALSE |  | Stoichiometric Formula |  | 2016 | 300 | 511.94 | 114.4 | 6.699943 | 0.09207434 | 2.183 | [8 empty] | Starting elements were ball milled in argon for 20 h | Not mentioned | mechanical alloying combined with spark plasma sintering at 723 K for 3 min at a pressure of 50 Mpa | Not mentioned | Not mentioned | Polycrystalline |  | Bulk
4413 | https://doi.org/10.1038/s41524-022-00897-2 | https://doi.org/10.1021/acs.jpcc.6b09379 | Cu3Sb0.85Ge0.15S4 |  | Cu3Sb 1−xGexS4 | Cu3SbS4 | Cu3Sb0.85S4 | Ge0.15 | FALSE |  | Stoichiometric Formula |  | 2016 | 373 | 456.64 | 137.78 | 8.668547 | 0.1802826 | 1.7935 | [8 empty] | Starting elements were ball milled in argon for 20 h | Not mentioned | mechanical alloying combined with spark plasma sintering at 723 K for 3 min at a pressure of 50 Mpa | Not mentioned | Not mentioned | Polycrystalline |  | Bulk
4414 | https://doi.org/10.1038/s41524-022-00897-2 | https://doi.org/10.1021/acs.jpcc.6b09379 | Cu3Sb0.85Ge0.15S4 |  | Cu3Sb 1−xGexS4 | Cu3SbS4 | Cu3Sb0.85S4 | Ge0.15 | FALSE |  | Stoichiometric Formula |  | 2016 | 473 | 381 | 163 | 10.122789 | 0.3388591 | 1.413 | [8 empty] | Starting elements were ball milled in argon for 20 h | Not mentioned | mechanical alloying combined with spark plasma sintering at 723 K for 3 min at a pressure of 50 Mpa | Not mentioned | Not mentioned | Polycrystalline |  | Bulk
4415 | https://doi.org/10.1038/s41524-022-00897-2 | https://doi.org/10.1021/acs.jpcc.6b09379 | Cu3Sb0.85Ge0.15S4 |  | Cu3Sb 1−xGexS4 | Cu3SbS4 | Cu3Sb0.85S4 | Ge0.15 | FALSE |  | Stoichiometric Formula |  | 2016 | 573 | 313.5 | 184.3 | 10.64849 | 0.5179616 | 1.178 | [8 empty] | Starting elements were ball milled in argon for 20 h | Not mentioned | mechanical alloying combined with spark plasma sintering at 723 K for 3 min at a pressure of 50 Mpa | Not mentioned | Not mentioned | Polycrystalline |  | Bulk
4416 | https://doi.org/10.1038/s41524-022-00897-2 | https://doi.org/10.1021/acs.jpcc.6b09379 | Cu3Sb0.925Ge0.075S4 |  | Cu3Sb 1−xGexS4 | Cu3SbS4 | Cu3Sb0.925S4 | Ge0.075 | FALSE |  | Stoichiometric Formula |  | 2016 | 300 | 202 | 175 | 6.18625 | 0.09103228 | 2.0387 | [8 empty] | Starting elements were ball milled in argon for 20 h | Not mentioned | mechanical alloying combined with spark plasma sintering at 723 K for 3 min at a pressure of 50 Mpa | Not mentioned | Not mentioned | Polycrystalline |  | Bulk
4417 | https://doi.org/10.1038/s41524-022-00897-2 | https://doi.org/10.1021/acs.jpcc.6b09379 | Cu3Sb0.925Ge0.075S4 |  | Cu3Sb 1−xGexS4 | Cu3SbS4 | Cu3Sb0.925S4 | Ge0.075 | FALSE |  | Stoichiometric Formula |  | 2016 | 373 | 187 | 197.7 | 7.30894923 | 0.1747589 | 1.56 | [8 empty] | Starting elements were ball milled in argon for 20 h | Not mentioned | mechanical alloying combined with spark plasma sintering at 723 K for 3 min at a pressure of 50 Mpa | Not mentioned | Not mentioned | Polycrystalline |  | Bulk
4418 | https://doi.org/10.1038/s41524-022-00897-2 | https://doi.org/10.1021/acs.jpcc.6b09379 | Cu3Sb0.925Ge0.075S4 |  | Cu3Sb 1−xGexS4 | Cu3SbS4 | Cu3Sb0.925S4 | Ge0.075 | FALSE |  | Stoichiometric Formula |  | 2016 | 473 | 161.8 | 225.5 | 8.22757045 | 0.3262063 | 1.193 | [8 empty] | Starting elements were ball milled in argon for 20 h | Not mentioned | mechanical alloying combined with spark plasma sintering at 723 K for 3 min at a pressure of 50 Mpa | Not mentioned | Not mentioned | Polycrystalline |  | Bulk
4419 | https://doi.org/10.1038/s41524-022-00897-2 | https://doi.org/10.1021/acs.jpcc.6b09379 | Cu3Sb0.925Ge0.075S4 |  | Cu3Sb 1−xGexS4 | Cu3SbS4 | Cu3Sb0.925S4 | Ge0.075 | FALSE |  | Stoichiometric Formula |  | 2016 | 573 | 136.38 | 247.78 | 8.37304 | 0.4997658 | 0.96 | [8 empty] | Starting elements were ball milled in argon for 20 h | Not mentioned | mechanical alloying combined with spark plasma sintering at 723 K for 3 min at a pressure of 50 Mpa | Not mentioned | Not mentioned | Polycrystalline |  | Bulk
4420 | https://doi.org/10.1038/s41524-022-00897-2 | https://doi.org/10.1021/acs.jpcc.6b09379 | Cu3Sb0.95Ge0.05S4 |  | Cu3Sb 1−xGexS4 | Cu3SbS4 | Cu3Sb0.95S4 | Ge0.05 | FALSE |  | Stoichiometric Formula |  | 2016 | 300 | 93.68 | 207.78 | 4.044402 | 0.06066604 | 2 | [8 empty] | Starting elements were ball milled in argon for 20 h | Not mentioned | mechanical alloying combined with spark plasma sintering at 723 K for 3 min at a pressure of 50 Mpa | Not mentioned | Not mentioned | Polycrystalline |  | Bulk
4421 | https://doi.org/10.1038/s41524-022-00897-2 | https://doi.org/10.1021/acs.jpcc.6b09379 | Cu3Sb0.95Ge0.05S4 |  | Cu3Sb 1−xGexS4 | Cu3SbS4 | Cu3Sb0.95S4 | Ge0.05 | FALSE |  | Stoichiometric Formula |  | 2016 | 373 | 92 | 234 | 5.037552 | 0.1221721 | 1.538 | [8 empty] | Starting elements were ball milled in argon for 20 h | Not mentioned | mechanical alloying combined with spark plasma sintering at 723 K for 3 min at a pressure of 50 Mpa | Not mentioned | Not mentioned | Polycrystalline |  | Bulk
4422 | https://doi.org/10.1038/s41524-022-00897-2 | https://doi.org/10.1021/acs.jpcc.6b09379 | Cu3Sb0.95Ge0.05S4 |  | Cu3Sb 1−xGexS4 | Cu3SbS4 | Cu3Sb0.95S4 | Ge0.05 | FALSE |  | Stoichiometric Formula |  | 2016 | 473 | 83.55 | 268.3 | 6.014338 | 0.2508626 | 1.134 | [8 empty] | Starting elements were ball milled in argon for 20 h | Not mentioned | mechanical alloying combined with spark plasma sintering at 723 K for 3 min at a pressure of 50 Mpa | Not mentioned | Not mentioned | Polycrystalline |  | Bulk
4423 | https://doi.org/10.1038/s41524-022-00897-2 | https://doi.org/10.1021/acs.jpcc.6b09379 | Cu3Sb0.95Ge0.05S4 |  | Cu3Sb 1−xGexS4 | Cu3SbS4 | Cu3Sb0.95S4 | Ge0.05 | FALSE |  | Stoichiometric Formula |  | 2016 | 573 | 73.33 | 286.7 | 6.3 | 0.415 | 0.865 | [8 empty] | Starting elements were ball milled in argon for 20 h | Not mentioned | mechanical alloying combined with spark plasma sintering at 723 K for 3 min at a pressure of 50 Mpa | Not mentioned | Not mentioned | Polycrystalline |  | Bulk
4424 | https://doi.org/10.1038/s41524-022-00897-2 | https://doi.org/10.1021/acs.jpcc.6b09379 | Cu3Sb0.975Ge0.025S4 |  | Cu3Sb 1−xGexS4 | Cu3SbS4 | Cu3Sb0.975S4 | Ge0.025 | FALSE |  | Stoichiometric Formula |  | 2016 | 300 | 50 | 287 | 4.11845 | 0.06441788 | 1.918 | [8 empty] | Starting elements were ball milled in argon for 20 h | Not mentioned | mechanical alloying combined with spark plasma sintering at 723 K for 3 min at a pressure of 50 Mpa | Not mentioned | Not mentioned | Polycrystalline |  | Bulk
4425 | https://doi.org/10.1038/s41524-022-00897-2 | https://doi.org/10.1021/acs.jpcc.6b09379 | Cu3Sb0.975Ge0.025S4 |  | Cu3Sb 1−xGexS4 | Cu3SbS4 | Cu3Sb0.975S4 | Ge0.025 | FALSE |  | Stoichiometric Formula |  | 2016 | 373 | 52.1 | 308 | 4.9424144 | 0.1224361 | 1.5057 | [8 empty] | Starting elements were ball milled in argon for 20 h | Not mentioned | mechanical alloying combined with spark plasma sintering at 723 K for 3 min at a pressure of 50 Mpa | Not mentioned | Not mentioned | Polycrystalline |  | Bulk
4426 | https://doi.org/10.1038/s41524-022-00897-2 | https://doi.org/10.1021/acs.jpcc.6b09379 | Cu3Sb0.975Ge0.025S4 |  | Cu3Sb 1−xGexS4 | Cu3SbS4 | Cu3Sb0.975S4 | Ge0.025 | FALSE |  | Stoichiometric Formula |  | 2016 | 473 | 49.5 | 329.1 | 5.361187095 | 0.2410496 | 1.052 | [8 empty] | Starting elements were ball milled in argon for 20 h | Not mentioned | mechanical alloying combined with spark plasma sintering at 723 K for 3 min at a pressure of 50 Mpa | Not mentioned | Not mentioned | Polycrystalline |  | Bulk
4427 | https://doi.org/10.1038/s41524-022-00897-2 | https://doi.org/10.1021/acs.jpcc.6b09379 | Cu3Sb0.975Ge0.025S4 |  | Cu3Sb 1−xGexS4 | Cu3SbS4 | Cu3Sb0.975S4 | Ge0.025 | FALSE |  | Stoichiometric Formula |  | 2016 | 573 | 43.48 | 349.45 | 5.309573 | 0.3822092 | 0.796 | [8 empty] | Starting elements were ball milled in argon for 20 h | Not mentioned | mechanical alloying combined with spark plasma sintering at 723 K for 3 min at a pressure of 50 Mpa | Not mentioned | Not mentioned | Polycrystalline |  | Bulk
4428 | https://doi.org/10.1038/s41524-022-00897-2 | https://doi.org/10.1021/acs.jpcc.6b09379 | Cu3Sb0.9875Ge0.0125S4 |  | Cu3Sb 1−xGexS4 | Cu3SbS4 | Cu3Sb0.9875S4 | Ge0.0125 | FALSE |  | Stoichiometric Formula |  | 2016 | 300 | 15.8 | 351.65 | 1.953792 | 0.03079748 | 1.9032 | [8 empty] | Starting elements were ball milled in argon for 20 h | Not mentioned | mechanical alloying combined with spark plasma sintering at 723 K for 3 min at a pressure of 50 Mpa | Not mentioned | Not mentioned | Polycrystalline |  | Bulk
4429 | https://doi.org/10.1038/s41524-022-00897-2 | https://doi.org/10.1021/acs.jpcc.6b09379 | Cu3Sb0.9875Ge0.0125S4 |  | Cu3Sb 1−xGexS4 | Cu3SbS4 | Cu3Sb0.9875S4 | Ge0.0125 | FALSE |  | Stoichiometric Formula |  | 2016 | 373 | 19.22 | 381.2 | 2.792924 | 0.07038924 | 1.48 | [8 empty] | Starting elements were ball milled in argon for 20 h | Not mentioned | mechanical alloying combined with spark plasma sintering at 723 K for 3 min at a pressure of 50 Mpa | Not mentioned | Not mentioned | Polycrystalline |  | Bulk
4430 | https://doi.org/10.1038/s41524-022-00897-2 | https://doi.org/10.1021/acs.jpcc.6b09379 | Cu3Sb0.9875Ge0.0125S4 |  | Cu3Sb 1−xGexS4 | Cu3SbS4 | Cu3Sb0.9875S4 | Ge0.0125 | FALSE |  | Stoichiometric Formula |  | 2016 | 473 | 20.2 | 404.4 | 3.303495072 | 0.147 | 1.072 | [8 empty] | Starting elements were ball milled in argon for 20 h | Not mentioned | mechanical alloying combined with spark plasma sintering at 723 K for 3 min at a pressure of 50 Mpa | Not mentioned | Not mentioned | Polycrystalline |  | Bulk
4431 | https://doi.org/10.1038/s41524-022-00897-2 | https://doi.org/10.1021/acs.jpcc.6b09379 | Cu3Sb0.9875Ge0.0125S4 |  | Cu3Sb 1−xGexS4 | Cu3SbS4 | Cu3Sb0.9875S4 | Ge0.0125 | FALSE |  | Stoichiometric Formula |  | 2016 | 573 | 18.91 | 424.3 | 3.404377 | 0.2411258 | 0.809 | [8 empty] | Starting elements were ball milled in argon for 20 h | Not mentioned | mechanical alloying combined with spark plasma sintering at 723 K for 3 min at a pressure of 50 Mpa | Not mentioned | Not mentioned | Polycrystalline |  | Bulk
4432 | https://doi.org/10.1038/s41524-022-00897-2 | https://doi.org/10.1021/acs.jpcc.6b09379 | Cu3Sb0.9Ge0.1S4 |  | Cu3Sb 1−xGexS4 | Cu3SbS4 | Cu3Sb0.9S4 | Ge0.1 | FALSE |  | Stoichiometric Formula |  | 2016 | 300 | 284 | 150 | 6.39 | 0.09128571 | 2.1 | [8 empty] | Starting elements were ball milled in argon for 20 h | Not mentioned | mechanical alloying combined with spark plasma sintering at 723 K for 3 min at a pressure of 50 Mpa | Not mentioned | Not mentioned | Polycrystalline |  | Bulk
4433 | https://doi.org/10.1038/s41524-022-00897-2 | https://doi.org/10.1021/acs.jpcc.6b09379 | Cu3Sb0.9Ge0.1S4 |  | Cu3Sb 1−xGexS4 | Cu3SbS4 | Cu3Sb0.9S4 | Ge0.1 | FALSE |  | Stoichiometric Formula |  | 2016 | 373 | 258 | 172.2 | 7.65043272 | 0.1675638 | 1.703 | [8 empty] | Starting elements were ball milled in argon for 20 h | Not mentioned | mechanical alloying combined with spark plasma sintering at 723 K for 3 min at a pressure of 50 Mpa | Not mentioned | Not mentioned | Polycrystalline |  | Bulk
4434 | https://doi.org/10.1038/s41524-022-00897-2 | https://doi.org/10.1021/acs.jpcc.6b09379 | Cu3Sb0.9Ge0.1S4 |  | Cu3Sb 1−xGexS4 | Cu3SbS4 | Cu3Sb0.9S4 | Ge0.1 | FALSE |  | Stoichiometric Formula |  | 2016 | 473 | 215.44 | 201.7 | 8.764722 | 0.3241371 | 1.279 | [8 empty] | Starting elements were ball milled in argon for 20 h | Not mentioned | mechanical alloying combined with spark plasma sintering at 723 K for 3 min at a pressure of 50 Mpa | Not mentioned | Not mentioned | Polycrystalline |  | Bulk
4435 | https://doi.org/10.1038/s41524-022-00897-2 | https://doi.org/10.1021/acs.jpcc.6b09379 | Cu3Sb0.9Ge0.1S4 |  | Cu3Sb 1−xGexS4 | Cu3SbS4 | Cu3Sb0.9S4 | Ge0.1 | FALSE |  | Stoichiometric Formula |  | 2016 | 573 | 177 | 227.3 | 9.14475633 | 0.5112142 | 1.025 | [8 empty] | Starting elements were ball milled in argon for 20 h | Not mentioned | mechanical alloying combined with spark plasma sintering at 723 K for 3 min at a pressure of 50 Mpa | Not mentioned | Not mentioned | Polycrystalline |  | Bulk
4436 | https://doi.org/10.1038/s41524-022-00897-2 | https://doi.org/10.1021/acs.jpcc.6b09379 | Cu3SbS4 |  | Cu3Sb 1−xGexS4 | Cu3SbS4 | Cu3SbS4 | None | TRUE |  | Stoichiometric Formula |  | 2016 | 300 | 0.893 | 670.33 | 0.4012627 | 0.006454628 | 1.865 | [8 empty] | Starting elements were ball milled in argon for 20 h | Not mentioned | mechanical alloying combined with spark plasma sintering at 723 K for 3 min at a pressure of 50 Mpa | Not mentioned | Not mentioned | Polycrystalline |  | Bulk
4437 | https://doi.org/10.1038/s41524-022-00897-2 | https://doi.org/10.1021/acs.jpcc.6b09379 | Cu3SbS4 |  | Cu3Sb 1−xGexS4 | Cu3SbS4 | Cu3SbS4 | None | TRUE |  | Stoichiometric Formula |  | 2016 | 373 | 2.008 | 641.76 | 0.8270066 | 0.02181566 | 1.414 | [8 empty] | Starting elements were ball milled in argon for 20 h | Not mentioned | mechanical alloying combined with spark plasma sintering at 723 K for 3 min at a pressure of 50 Mpa | Not mentioned | Not mentioned | Polycrystalline |  | Bulk
4438 | https://doi.org/10.1038/s41524-022-00897-2 | https://doi.org/10.1021/acs.jpcc.6b09379 | Cu3SbS4 |  | Cu3Sb 1−xGexS4 | Cu3SbS4 | Cu3SbS4 | None | TRUE |  | Stoichiometric Formula |  | 2016 | 473 | 3.162 | 603.3 | 1.150876 | 0.05313982 | 1.0244 | [8 empty] | Starting elements were ball milled in argon for 20 h | Not mentioned | mechanical alloying combined with spark plasma sintering at 723 K for 3 min at a pressure of 50 Mpa | Not mentioned | Not mentioned | Polycrystalline |  | Bulk
4439 | https://doi.org/10.1038/s41524-022-00897-2 | https://doi.org/10.1021/acs.jpcc.6b09379 | Cu3SbS4 |  | Cu3Sb 1−xGexS4 | Cu3SbS4 | Cu3SbS4 | None | TRUE |  | Stoichiometric Formula |  | 2016 | 573 | 3.78 | 584.6 | 1.291842 | 0.09502253 | 0.779 | [8 empty] | Starting elements were ball milled in argon for 20 h | Not mentioned | mechanical alloying combined with spark plasma sintering at 723 K for 3 min at a pressure of 50 Mpa | Not mentioned | Not mentioned | Polycrystalline |  | Bulk
4440 | https://doi.org/10.1038/s41524-022-00897-2 | https://doi.org/10.1021/acs.jpcc.6b10308 | CuFe0.92In0.08S2 |  | CuFe1–xInxS2 | CuFeS2 | CuFe0.92S2 | In0.08 | FALSE |  | Stoichiometric Formula |  | 2016 | 300 | 17.85 | -382 | 2.6047434 | 0.02270259 | 3.442 | [8 empty] | Starting elements sealed in evacuated quartz tubes and slowly heated up to 1323 K and held at this temperature for 24 h, followed by a slow furnace cooling to room temperature | Not mentioned | Spark Plasma Sintering at 823 K under a pressure of 40 MPa in a vacuum | Not mentioned | Not mentioned | Polycrystalline |  | Bulk
4441 | https://doi.org/10.1038/s41524-022-00897-2 | https://doi.org/10.1021/acs.jpcc.6b10308 | CuFe0.92In0.08S2 |  | CuFe1–xInxS2 | CuFeS2 | CuFe0.92S2 | In0.08 | FALSE |  | Stoichiometric Formula |  | 2016 | 390 | 22.2 | -373 | 3.0886638 | 0.0424 | 2.826 | [8 empty] | Starting elements sealed in evacuated quartz tubes and slowly heated up to 1323 K and held at this temperature for 24 h, followed by a slow furnace cooling to room temperature | Not mentioned | Spark Plasma Sintering at 823 K under a pressure of 40 MPa in a vacuum | Not mentioned | Not mentioned | Polycrystalline |  | Bulk
4442 | https://doi.org/10.1038/s41524-022-00897-2 | https://doi.org/10.1021/acs.jpcc.6b10308 | CuFe0.92In0.08S2 |  | CuFe1–xInxS2 | CuFeS2 | CuFe0.92S2 | In0.08 | FALSE |  | Stoichiometric Formula |  | 2016 | 510 | 26.3 | -372.5 | 3.649289375 | 0.0913666 | 2.037 | [8 empty] | Starting elements sealed in evacuated quartz tubes and slowly heated up to 1323 K and held at this temperature for 24 h, followed by a slow furnace cooling to room temperature | Not mentioned | Spark Plasma Sintering at 823 K under a pressure of 40 MPa in a vacuum | Not mentioned | Not mentioned | Polycrystalline |  | Bulk
4443 | https://doi.org/10.1038/s41524-022-00897-2 | https://doi.org/10.1021/acs.jpcc.6b10308 | CuFe0.92In0.08S2 |  | CuFe1–xInxS2 | CuFeS2 | CuFe0.92S2 | In0.08 | FALSE |  | Stoichiometric Formula |  | 2016 | 600 | 25.07 | -379.2 | 3.604881 | 0.134 | 1.604 | [8 empty] | Starting elements sealed in evacuated quartz tubes and slowly heated up to 1323 K and held at this temperature for 24 h, followed by a slow furnace cooling to room temperature | Not mentioned | Spark Plasma Sintering at 823 K under a pressure of 40 MPa in a vacuum | Not mentioned | Not mentioned | Polycrystalline |  | Bulk
4444 | https://doi.org/10.1038/s41524-022-00897-2 | https://doi.org/10.1021/acs.jpcc.6b10308 | CuFe0.96In0.04S2 |  | CuFe1–xInxS2 | CuFeS2 | CuFe0.96S2 | In0.04 | FALSE |  | Stoichiometric Formula |  | 2016 | 300 | 34.88 | -363.6 | 4.611309 | 0.0325 | 4.2315 | [8 empty] | Starting elements sealed in evacuated quartz tubes and slowly heated up to 1323 K and held at this temperature for 24 h, followed by a slow furnace cooling to room temperature | Not mentioned | Spark Plasma Sintering at 823 K under a pressure of 40 MPa in a vacuum | Not mentioned | Not mentioned | Polycrystalline |  | Bulk
4445 | https://doi.org/10.1038/s41524-022-00897-2 | https://doi.org/10.1021/acs.jpcc.6b10308 | CuFe0.96In0.04S2 |  | CuFe1–xInxS2 | CuFeS2 | CuFe0.96S2 | In0.04 | FALSE |  | Stoichiometric Formula |  | 2016 | 390 | 39.16 | -357.9 | 5.016099 | 0.059 | 3.337 | [8 empty] | Starting elements sealed in evacuated quartz tubes and slowly heated up to 1323 K and held at this temperature for 24 h, followed by a slow furnace cooling to room temperature | Not mentioned | Spark Plasma Sintering at 823 K under a pressure of 40 MPa in a vacuum | Not mentioned | Not mentioned | Polycrystalline |  | Bulk
4446 | https://doi.org/10.1038/s41524-022-00897-2 | https://doi.org/10.1021/acs.jpcc.6b10308 | CuFe0.96In0.04S2 |  | CuFe1–xInxS2 | CuFeS2 | CuFe0.96S2 | In0.04 | FALSE |  | Stoichiometric Formula |  | 2016 | 510 | 42.44 | -355.2 | 5.354529 | 0.1147399 | 2.38 | [8 empty] | Starting elements sealed in evacuated quartz tubes and slowly heated up to 1323 K and held at this temperature for 24 h, followed by a slow furnace cooling to room temperature | Not mentioned | Spark Plasma Sintering at 823 K under a pressure of 40 MPa in a vacuum | Not mentioned | Not mentioned | Polycrystalline |  | Bulk
4447 | https://doi.org/10.1038/s41524-022-00897-2 | https://doi.org/10.1021/acs.jpcc.6b10308 | CuFe0.96In0.04S2 |  | CuFe1–xInxS2 | CuFeS2 | CuFe0.96S2 | In0.04 | FALSE |  | Stoichiometric Formula |  | 2016 | 600 | 36.4 | -369.05 | 4.957603651 | 0.1628 | 1.8624 | [8 empty] | Starting elements sealed in evacuated quartz tubes and slowly heated up to 1323 K and held at this temperature for 24 h, followed by a slow furnace cooling to room temperature | Not mentioned | Spark Plasma Sintering at 823 K under a pressure of 40 MPa in a vacuum | Not mentioned | Not mentioned | Polycrystalline |  | Bulk
4448 | https://doi.org/10.1038/s41524-022-00897-2 | https://doi.org/10.1021/acs.jpcc.6b10308 | CuFe0.98In0.02S2 |  | CuFe1–xInxS2 | CuFeS2 | CuFe0.98S2 | In0.02 | FALSE |  | Stoichiometric Formula |  | 2016 | 300 | 45 | -358.2 | 5.7738258 | 0.03329773 | 5.202 | [8 empty] | Starting elements sealed in evacuated quartz tubes and slowly heated up to 1323 K and held at this temperature for 24 h, followed by a slow furnace cooling to room temperature | Not mentioned | Spark Plasma Sintering at 823 K under a pressure of 40 MPa in a vacuum | Not mentioned | Not mentioned | Polycrystalline |  | Bulk
4449 | https://doi.org/10.1038/s41524-022-00897-2 | https://doi.org/10.1021/acs.jpcc.6b10308 | CuFe0.98In0.02S2 |  | CuFe1–xInxS2 | CuFeS2 | CuFe0.98S2 | In0.02 | FALSE |  | Stoichiometric Formula |  | 2016 | 390 | 47.15 | -348.8 | 5.736336896 | 0.05592928 | 4 | [8 empty] | Starting elements sealed in evacuated quartz tubes and slowly heated up to 1323 K and held at this temperature for 24 h, followed by a slow furnace cooling to room temperature | Not mentioned | Spark Plasma Sintering at 823 K under a pressure of 40 MPa in a vacuum | Not mentioned | Not mentioned | Polycrystalline |  | Bulk
4450 | https://doi.org/10.1038/s41524-022-00897-2 | https://doi.org/10.1021/acs.jpcc.6b10308 | CuFe0.98In0.02S2 |  | CuFe1–xInxS2 | CuFeS2 | CuFe0.98S2 | In0.02 | FALSE |  | Stoichiometric Formula |  | 2016 | 510 | 48 | -353 | 5.981232 | 0.1112077 | 2.743 | [8 empty] | Starting elements sealed in evacuated quartz tubes and slowly heated up to 1323 K and held at this temperature for 24 h, followed by a slow furnace cooling to room temperature | Not mentioned | Spark Plasma Sintering at 823 K under a pressure of 40 MPa in a vacuum | Not mentioned | Not mentioned | Polycrystalline |  | Bulk
4451 | https://doi.org/10.1038/s41524-022-00897-2 | https://doi.org/10.1021/acs.jpcc.6b10308 | CuFe0.98In0.02S2 |  | CuFe1–xInxS2 | CuFeS2 | CuFe0.98S2 | In0.02 | FALSE |  | Stoichiometric Formula |  | 2016 | 600 | 39.36 | -369.8 | 5.38256 | 0.1504209 | 2.147 | [8 empty] | Starting elements sealed in evacuated quartz tubes and slowly heated up to 1323 K and held at this temperature for 24 h, followed by a slow furnace cooling to room temperature | Not mentioned | Spark Plasma Sintering at 823 K under a pressure of 40 MPa in a vacuum | Not mentioned | Not mentioned | Polycrystalline |  | Bulk
4452 | https://doi.org/10.1038/s41524-022-00897-2 | https://doi.org/10.1021/acs.jpcc.6b10308 | CuFeS2 |  | CuFe1–xInxS2 | CuFeS2 | CuFeS2 | None | TRUE |  | Stoichiometric Formula |  | 2016 | 300 | 52.7 | -361.6 | 6.890765312 | 0.02453685 | 8.425 | [8 empty] | Starting elements sealed in evacuated quartz tubes and slowly heated up to 1323 K and held at this temperature for 24 h, followed by a slow furnace cooling to room temperature | Not mentioned | Spark Plasma Sintering at 823 K under a pressure of 40 MPa in a vacuum | Not mentioned | Not mentioned | Polycrystalline |  | Bulk
4453 | https://doi.org/10.1038/s41524-022-00897-2 | https://doi.org/10.1021/acs.jpcc.6b10308 | CuFeS2 |  | CuFe1–xInxS2 | CuFeS2 | CuFeS2 | None | TRUE |  | Stoichiometric Formula |  | 2016 | 390 | 51.43 | -359 | 6.62834983 | 0.04467006 | 5.787 | [8 empty] | Starting elements sealed in evacuated quartz tubes and slowly heated up to 1323 K and held at this temperature for 24 h, followed by a slow furnace cooling to room temperature | Not mentioned | Spark Plasma Sintering at 823 K under a pressure of 40 MPa in a vacuum | Not mentioned | Not mentioned | Polycrystalline |  | Bulk
4454 | https://doi.org/10.1038/s41524-022-00897-2 | https://doi.org/10.1021/acs.jpcc.6b10308 | CuFeS2 |  | CuFe1–xInxS2 | CuFeS2 | CuFeS2 | None | TRUE |  | Stoichiometric Formula |  | 2016 | 510 | 48.8 | -361.6 | 6.380822528 | 0.09266001 | 3.512 | [8 empty] | Starting elements sealed in evacuated quartz tubes and slowly heated up to 1323 K and held at this temperature for 24 h, followed by a slow furnace cooling to room temperature | Not mentioned | Spark Plasma Sintering at 823 K under a pressure of 40 MPa in a vacuum | Not mentioned | Not mentioned | Polycrystalline |  | Bulk
4455 | https://doi.org/10.1038/s41524-022-00897-2 | https://doi.org/10.1021/acs.jpcc.6b10308 | CuFeS2 |  | CuFe1–xInxS2 | CuFeS2 | CuFeS2 | None | TRUE |  | Stoichiometric Formula |  | 2016 | 600 | 39.14 | -380 | 5.651816 | 0.1296784 | 2.615 | [8 empty] | Starting elements sealed in evacuated quartz tubes and slowly heated up to 1323 K and held at this temperature for 24 h, followed by a slow furnace cooling to room temperature | Not mentioned | Spark Plasma Sintering at 823 K under a pressure of 40 MPa in a vacuum | Not mentioned | Not mentioned | Polycrystalline |  | Bulk
4456 | https://doi.org/10.1038/s41524-022-00897-2 | https://doi.org/10.1021/acsaem.9b02004 | Mg2Cu3In3Te8 |  | Mg2Cu3In3Te8 | Mg2Cu3In3Te8 | Mg2Cu3In3Te8 | None | TRUE |  | Stoichiometric Formula |  | 2019 | 335 | 14.83 | 311.3 | 1.437141 | 0.01345939 | 3.577 | [8 empty] | Starting elements placed into a crucible and then sealed in an evacuated quartz ampule. The tubes were heated from 300 to 1173 K at the rate of 1 K min–1, soaked at this temperature for 24 h, and then annealed | Not mentioned | melt-annealing method | 923 | 9 days | Polycrystalline |  | Bulk
4457 | https://doi.org/10.1038/s41524-022-00897-2 | https://doi.org/10.1021/acsaem.9b02004 | Mg2Cu3In3Te8 |  | Mg2Cu3In3Te8 | Mg2Cu3In3Te8 | Mg2Cu3In3Te8 | None | TRUE |  | Stoichiometric Formula |  | 2019 | 377 | 16.2 | 326 | 1.7216712 | 0.02360255 | 2.75 | [8 empty] | Starting elements placed into a crucible and then sealed in an evacuated quartz ampule. The tubes were heated from 300 to 1173 K at the rate of 1 K min–1, soaked at this temperature for 24 h, and then annealed | Not mentioned | melt-annealing method | 923 | 9 days | Polycrystalline |  | Bulk
4458 | https://doi.org/10.1038/s41524-022-00897-2 | https://doi.org/10.1021/acsaem.9b02004 | Mg2Cu3In3Te8 |  | Mg2Cu3In3Te8 | Mg2Cu3In3Te8 | Mg2Cu3In3Te8 | None | TRUE |  | Stoichiometric Formula |  | 2019 | 427 | 17.93 | 338.3 | 2.052033 | 0.03793151 | 2.31 | [8 empty] | Starting elements placed into a crucible and then sealed in an evacuated quartz ampule. The tubes were heated from 300 to 1173 K at the rate of 1 K min–1, soaked at this temperature for 24 h, and then annealed | Not mentioned | melt-annealing method | 923 | 9 days | Polycrystalline |  | Bulk
4459 | https://doi.org/10.1038/s41524-022-00897-2 | https://doi.org/10.1021/acsaem.9b02004 | Mg2Cu3In3Te8 |  | Mg2Cu3In3Te8 | Mg2Cu3In3Te8 | Mg2Cu3In3Te8 | None | TRUE |  | Stoichiometric Formula |  | 2019 | 473 | 22.75 | 334.2 | 2.54093931 | 0.05792117 | 2.075 | [8 empty] | Starting elements placed into a crucible and then sealed in an evacuated quartz ampule. The tubes were heated from 300 to 1173 K at the rate of 1 K min–1, soaked at this temperature for 24 h, and then annealed | Not mentioned | melt-annealing method | 923 | 9 days | Polycrystalline |  | Bulk
4460 | https://doi.org/10.1038/s41524-022-00897-2 | https://doi.org/10.1021/acsaem.9b02004 | Mg2Cu3In3Te8 |  | Mg2Cu3In3Te8 | Mg2Cu3In3Te8 | Mg2Cu3In3Te8 | None | TRUE |  | Stoichiometric Formula |  | 2019 | 523 | 33.45 | 310.4 | 3.222845952 | 0.09111073 | 1.85 | [8 empty] | Starting elements placed into a crucible and then sealed in an evacuated quartz ampule. The tubes were heated from 300 to 1173 K at the rate of 1 K min–1, soaked at this temperature for 24 h, and then annealed | Not mentioned | melt-annealing method | 923 | 9 days | Polycrystalline |  | Bulk
4461 | https://doi.org/10.1038/s41524-022-00897-2 | https://doi.org/10.1021/acsaem.9b02004 | Mg2Cu3In3Te8 |  | Mg2Cu3In3Te8 | Mg2Cu3In3Te8 | Mg2Cu3In3Te8 | None | TRUE |  | Stoichiometric Formula |  | 2019 | 572 | 48.62 | 290.7 | 4.108706 | 0.1358485 | 1.73 | [8 empty] | Starting elements placed into a crucible and then sealed in an evacuated quartz ampule. The tubes were heated from 300 to 1173 K at the rate of 1 K min–1, soaked at this temperature for 24 h, and then annealed | Not mentioned | melt-annealing method | 923 | 9 days | Polycrystalline |  | Bulk
4462 | https://doi.org/10.1038/s41524-022-00897-2 | https://doi.org/10.1021/acsaem.9b02004 | Mg2Cu3In3Te8 |  | Mg2Cu3In3Te8 | Mg2Cu3In3Te8 | Mg2Cu3In3Te8 | None | TRUE |  | Stoichiometric Formula |  | 2019 | 620 | 59.5 | 283 | 4.7652955 | 0.1908581 | 1.548 | [8 empty] | Starting elements placed into a crucible and then sealed in an evacuated quartz ampule. The tubes were heated from 300 to 1173 K at the rate of 1 K min–1, soaked at this temperature for 24 h, and then annealed | Not mentioned | melt-annealing method | 923 | 9 days | Polycrystalline |  | Bulk
4463 | https://doi.org/10.1038/s41524-022-00897-2 | https://doi.org/10.1021/acsaem.9b02004 | Mg2Cu3In3Te8 |  | Mg2Cu3In3Te8 | Mg2Cu3In3Te8 | Mg2Cu3In3Te8 | None | TRUE |  | Stoichiometric Formula |  | 2019 | 668 | 66.9 | 279.3 | 5.218767981 | 0.2540916189 | 1.372 | [8 empty] | Starting elements placed into a crucible and then sealed in an evacuated quartz ampule. The tubes were heated from 300 to 1173 K at the rate of 1 K min–1, soaked at this temperature for 24 h, and then annealed | Not mentioned | melt-annealing method | 923 | 9 days | Polycrystalline |  | Bulk
4464 | https://doi.org/10.1038/s41524-022-00897-2 | https://doi.org/10.1021/acsaem.9b02004 | Mg2Cu3In3Te8 |  | Mg2Cu3In3Te8 | Mg2Cu3In3Te8 | Mg2Cu3In3Te8 | None | TRUE |  | Stoichiometric Formula |  | 2019 | 720 | 69.65 | 276 | 5.3056584 | 0.3191373 | 1.197 | [8 empty] | Starting elements placed into a crucible and then sealed in an evacuated quartz ampule. The tubes were heated from 300 to 1173 K at the rate of 1 K min–1, soaked at this temperature for 24 h, and then annealed | Not mentioned | melt-annealing method | 923 | 9 days | Polycrystalline |  | Bulk
4465 | https://doi.org/10.1038/s41524-022-00897-2 | https://doi.org/10.1021/acsaem.9b02004 | Mg2Cu3In3Te8 |  | Mg2Cu3In3Te8 | Mg2Cu3In3Te8 | Mg2Cu3In3Te8 | None | TRUE |  | Stoichiometric Formula |  | 2019 | 770 | 77 | 267 | 5.489253 | 0.426 | 1 | [8 empty] | Starting elements placed into a crucible and then sealed in an evacuated quartz ampule. The tubes were heated from 300 to 1173 K at the rate of 1 K min–1, soaked at this temperature for 24 h, and then annealed | Not mentioned | melt-annealing method | 923 | 9 days | Polycrystalline |  | Bulk
4466 | https://doi.org/10.1038/s41524-022-00897-2 | https://doi.org/10.1021/acsaem.9b02004 | Mg2Cu3In3Te8 |  | Mg2Cu3In3Te8 | Mg2Cu3In3Te8 | Mg2Cu3In3Te8 | None | TRUE |  | Stoichiometric Formula |  | 2019 | 866 | 77.3 | 226 | 3.9481748 | 0.496 | 0.497 | [8 empty] | Starting elements placed into a crucible and then sealed in an evacuated quartz ampule. The tubes were heated from 300 to 1173 K at the rate of 1 K min–1, soaked at this temperature for 24 h, and then annealed | Not mentioned | melt-annealing method | 923 | 9 days | Polycrystalline |  | Bulk
4467 | https://doi.org/10.1038/s41524-022-00897-2 | https://doi.org/10.1021/cm502570b | Cu10.5Ni0.5ZnSb4S13 |  | Cu10.5Ni1.5-xZnxSb4S13 | Cu12Sb4S13 | Cu10.5Sb4S13 | Ni0.5, Zn | FALSE |  | Stoichiometric Formula |  | 2015 | 323 | 68.6 | 168.2 | 1.940779064 | 0.1575054 | 0.398 | [8 empty] | Starting elements sealed in <10^-5 Torr , heated at the rate of 0.3 K min–1 to 923 K and kept at that temperature for 12 h. Finally, the furnace was slowly cooled at the rate of 0.4 K min–1 to room temperature. Ingot then ball-milled | Not mentioned | A combination of cold pressing, ball milling and hot pressing | 723 | 1 week | Polycrystalline |  | Bulk
4468 | https://doi.org/10.1038/s41524-022-00897-2 | https://doi.org/10.1021/cm502570b | Cu10.5Ni0.5ZnSb4S13 |  | Cu10.5Ni1.5-xZnxSb4S13 | Cu12Sb4S13 | Cu10.5Sb4S13 | Ni0.5, Zn | FALSE |  | Stoichiometric Formula |  | 2015 | 420 | 87.65 | 188 | 3.07 | 0.2917306 | 0.446 | [8 empty] | Starting elements sealed in <10^-5 Torr , heated at the rate of 0.3 K min–1 to 923 K and kept at that temperature for 12 h. Finally, the furnace was slowly cooled at the rate of 0.4 K min–1 to room temperature. Ingot then ball-milled | Not mentioned | A combination of cold pressing, ball milling and hot pressing | 723 | 1 week | Polycrystalline |  | Bulk
4469 | https://doi.org/10.1038/s41524-022-00897-2 | https://doi.org/10.1021/cm502570b | Cu10.5Ni0.5ZnSb4S13 |  | Cu10.5Ni1.5-xZnxSb4S13 | Cu12Sb4S13 | Cu10.5Sb4S13 | Ni0.5, Zn | FALSE |  | Stoichiometric Formula |  | 2015 | 517 | 101.53 | 205.4 | 4.283465 | 0.473 | 0.47 | [8 empty] | Starting elements sealed in <10^-5 Torr , heated at the rate of 0.3 K min–1 to 923 K and kept at that temperature for 12 h. Finally, the furnace was slowly cooled at the rate of 0.4 K min–1 to room temperature. Ingot then ball-milled | Not mentioned | A combination of cold pressing, ball milling and hot pressing | 723 | 1 week | Polycrystalline |  | Bulk
4470 | https://doi.org/10.1038/s41524-022-00897-2 | https://doi.org/10.1021/cm502570b | Cu10.5Ni0.5ZnSb4S13 |  | Cu10.5Ni1.5-xZnxSb4S13 | Cu12Sb4S13 | Cu10.5Sb4S13 | Ni0.5, Zn | FALSE |  | Stoichiometric Formula |  | 2015 | 617 | 105.9 | 221 | 5.164 | 0.6369832 | 0.501 | [8 empty] | Starting elements sealed in <10^-5 Torr , heated at the rate of 0.3 K min–1 to 923 K and kept at that temperature for 12 h. Finally, the furnace was slowly cooled at the rate of 0.4 K min–1 to room temperature. Ingot then ball-milled | Not mentioned | A combination of cold pressing, ball milling and hot pressing | 723 | 1 week | Polycrystalline |  | Bulk
4471 | https://doi.org/10.1038/s41524-022-00897-2 | https://doi.org/10.1021/cm502570b | Cu10.5Ni0.5ZnSb4S13 |  | Cu10.5Ni1.5-xZnxSb4S13 | Cu12Sb4S13 | Cu10.5Sb4S13 | Ni0.5, Zn | FALSE |  | Stoichiometric Formula |  | 2015 | 715 | 103 | 234.3 | 5.65433847 | 0.81 | 0.5023 | [8 empty] | Starting elements sealed in <10^-5 Torr , heated at the rate of 0.3 K min–1 to 923 K and kept at that temperature for 12 h. Finally, the furnace was slowly cooled at the rate of 0.4 K min–1 to room temperature. Ingot then ball-milled | Not mentioned | A combination of cold pressing, ball milling and hot pressing | 723 | 1 week | Polycrystalline |  | Bulk
4472 | https://doi.org/10.1038/s41524-022-00897-2 | https://doi.org/10.1021/cm502570b | Cu10.5Ni1.3Zn0.2Sb4S13 |  | Cu10.5Ni1.5-xZnxSb4S13 | Cu12Sb4S13 | Cu10.5Sb4S13 | Ni1.3, Zn0.2 | FALSE |  | Stoichiometric Formula |  | 2015 | 517 | 225.7 | 177 | 7.0709553 | 0.562 | 0.658 | [8 empty] | Starting elements sealed in <10^-5 Torr , heated at the rate of 0.3 K min–1 to 923 K and kept at that temperature for 12 h. Finally, the furnace was slowly cooled at the rate of 0.4 K min–1 to room temperature. Ingot then ball-milled | Not mentioned | A combination of cold pressing, ball milling and hot pressing | 723 | 1 week | Polycrystalline |  | Bulk
4473 | https://doi.org/10.1038/s41524-022-00897-2 | https://doi.org/10.1021/cm502570b | Cu10.5Ni1.3Zn0.2Sb4S13 |  | Cu10.5Ni1.5-xZnxSb4S13 | Cu12Sb4S13 | Cu10.5Sb4S13 | Ni1.3, Zn0.2 | FALSE |  | Stoichiometric Formula |  | 2015 | 617 | 244.5 | 186.1 | 8.467819845 | 0.7459516 | 0.7004 | [8 empty] | Starting elements sealed in <10^-5 Torr , heated at the rate of 0.3 K min–1 to 923 K and kept at that temperature for 12 h. Finally, the furnace was slowly cooled at the rate of 0.4 K min–1 to room temperature. Ingot then ball-milled | Not mentioned | A combination of cold pressing, ball milling and hot pressing | 723 | 1 week | Polycrystalline |  | Bulk
4474 | https://doi.org/10.1038/s41524-022-00897-2 | https://doi.org/10.1021/cm502570b | Cu10.5Ni1.3Zn0.2Sb4S13 |  | Cu10.5Ni1.5-xZnxSb4S13 | Cu12Sb4S13 | Cu10.5Sb4S13 | Ni1.3, Zn0.2 | FALSE |  | Stoichiometric Formula |  | 2015 | 715 | 226.7 | 200.7 | 9.11 | 0.8914643 | 0.7324 | [8 empty] | Starting elements sealed in <10^-5 Torr , heated at the rate of 0.3 K min–1 to 923 K and kept at that temperature for 12 h. Finally, the furnace was slowly cooled at the rate of 0.4 K min–1 to room temperature. Ingot then ball-milled | Not mentioned | A combination of cold pressing, ball milling and hot pressing | 723 | 1 week | Polycrystalline |  | Bulk
4475 | https://doi.org/10.1038/s41524-022-00897-2 | https://doi.org/10.1021/cm502570b | Cu10.5Ni1.5Sb4S13 |  | Cu10.5Ni1.5-xZnxSb4S13 | Cu12Sb4S13 | Cu10.5Sb4S13 | Ni1.5 | FALSE |  | Stoichiometric Formula |  | 2015 | 323 | 163.8 | 136.4 | 3.047492448 | 0.1558733 | 0.6315 | [8 empty] | Starting elements sealed in <10^-5 Torr , heated at the rate of 0.3 K min–1 to 923 K and kept at that temperature for 12 h. Finally, the furnace was slowly cooled at the rate of 0.4 K min–1 to room temperature. Ingot then ball-milled | Not mentioned | A combination of cold pressing, ball milling and hot pressing | 723 | 1 week | Polycrystalline |  | Bulk
4476 | https://doi.org/10.1038/s41524-022-00897-2 | https://doi.org/10.1021/cm502570b | Cu10.5Ni1.5Sb4S13 |  | Cu10.5Ni1.5-xZnxSb4S13 | Cu12Sb4S13 | Cu10.5Sb4S13 | Ni1.5 | FALSE |  | Stoichiometric Formula |  | 2015 | 420 | 210 | 157 | 5.17629 | 0.3237 | 0.675 | [8 empty] | Starting elements sealed in <10^-5 Torr , heated at the rate of 0.3 K min–1 to 923 K and kept at that temperature for 12 h. Finally, the furnace was slowly cooled at the rate of 0.4 K min–1 to room temperature. Ingot then ball-milled | Not mentioned | A combination of cold pressing, ball milling and hot pressing | 723 | 1 week | Polycrystalline |  | Bulk
4477 | https://doi.org/10.1038/s41524-022-00897-2 | https://doi.org/10.1021/cm502570b | Cu10.5Ni1.5Sb4S13 |  | Cu10.5Ni1.5-xZnxSb4S13 | Cu12Sb4S13 | Cu10.5Sb4S13 | Ni1.5 | FALSE |  | Stoichiometric Formula |  | 2015 | 517 | 235.5 | 172.6 | 7.01572398 | 0.5065823 | 0.716 | [8 empty] | Starting elements sealed in <10^-5 Torr , heated at the rate of 0.3 K min–1 to 923 K and kept at that temperature for 12 h. Finally, the furnace was slowly cooled at the rate of 0.4 K min–1 to room temperature. Ingot then ball-milled | Not mentioned | A combination of cold pressing, ball milling and hot pressing | 723 | 1 week | Polycrystalline |  | Bulk
4478 | https://doi.org/10.1038/s41524-022-00897-2 | https://doi.org/10.1021/cm502570b | Cu10.5Ni1.5Sb4S13 |  | Cu10.5Ni1.5-xZnxSb4S13 | Cu12Sb4S13 | Cu10.5Sb4S13 | Ni1.5 | FALSE |  | Stoichiometric Formula |  | 2015 | 617 | 248 | 181 | 8.13 | 0.651 | 0.758 | [8 empty] | Starting elements sealed in <10^-5 Torr , heated at the rate of 0.3 K min–1 to 923 K and kept at that temperature for 12 h. Finally, the furnace was slowly cooled at the rate of 0.4 K min–1 to room temperature. Ingot then ball-milled | Not mentioned | A combination of cold pressing, ball milling and hot pressing | 723 | 1 week | Polycrystalline |  | Bulk
4479 | https://doi.org/10.1038/s41524-022-00897-2 | https://doi.org/10.1021/cm502570b | Cu10.5Ni1.5Sb4S13 |  | Cu10.5Ni1.5-xZnxSb4S13 | Cu12Sb4S13 | Cu10.5Sb4S13 | Ni1.5 | FALSE |  | Stoichiometric Formula |  | 2015 | 715 | 238.75 | 194.2 | 9.00413155 | 0.8114386 | 0.7934 | [8 empty] | Starting elements sealed in <10^-5 Torr , heated at the rate of 0.3 K min–1 to 923 K and kept at that temperature for 12 h. Finally, the furnace was slowly cooled at the rate of 0.4 K min–1 to room temperature. Ingot then ball-milled | Not mentioned | A combination of cold pressing, ball milling and hot pressing | 723 | 1 week | Polycrystalline |  | Bulk
4480 | https://doi.org/10.1038/s41524-022-00897-2 | https://doi.org/10.1021/cm502570b | Cu10.5NiZn0.5Sb4S13 |  | Cu10.5Ni1.5-xZnxSb4S13 | Cu12Sb4S13 | Cu10.5Sb4S13 | Ni, Zn0.5 | FALSE |  | Stoichiometric Formula |  | 2015 | 323 | 145.3 | 160 | 3.71968 | 0.240291328 | 0.5 | [8 empty] | Starting elements sealed in <10^-5 Torr , heated at the rate of 0.3 K min–1 to 923 K and kept at that temperature for 12 h. Finally, the furnace was slowly cooled at the rate of 0.4 K min–1 to room temperature. Ingot then ball-milled | Not mentioned | A combination of cold pressing, ball milling and hot pressing | 723 | 1 week | Polycrystalline |  | Bulk
4481 | https://doi.org/10.1038/s41524-022-00897-2 | https://doi.org/10.1021/cm502570b | Cu10.5NiZn0.5Sb4S13 |  | Cu10.5Ni1.5-xZnxSb4S13 | Cu12Sb4S13 | Cu10.5Sb4S13 | Ni, Zn0.5 | FALSE |  | Stoichiometric Formula |  | 2015 | 420 | 179.5 | 176 | 5.2 | 0.442 | 0.524 | [8 empty] | Starting elements sealed in <10^-5 Torr , heated at the rate of 0.3 K min–1 to 923 K and kept at that temperature for 12 h. Finally, the furnace was slowly cooled at the rate of 0.4 K min–1 to room temperature. Ingot then ball-milled | Not mentioned | A combination of cold pressing, ball milling and hot pressing | 723 | 1 week | Polycrystalline |  | Bulk
4482 | https://doi.org/10.1038/s41524-022-00897-2 | https://doi.org/10.1021/cm502570b | Cu10.5NiZn0.5Sb4S13 |  | Cu10.5Ni1.5-xZnxSb4S13 | Cu12Sb4S13 | Cu10.5Sb4S13 | Ni, Zn0.5 | FALSE |  | Stoichiometric Formula |  | 2015 | 517 | 198 | 190.6 | 7.19301528 | 0.6767587 | 0.5495 | [8 empty] | Starting elements sealed in <10^-5 Torr , heated at the rate of 0.3 K min–1 to 923 K and kept at that temperature for 12 h. Finally, the furnace was slowly cooled at the rate of 0.4 K min–1 to room temperature. Ingot then ball-milled | Not mentioned | A combination of cold pressing, ball milling and hot pressing | 723 | 1 week | Polycrystalline |  | Bulk
4483 | https://doi.org/10.1038/s41524-022-00897-2 | https://doi.org/10.1021/cm502570b | Cu10.5NiZn0.5Sb4S13 |  | Cu10.5Ni1.5-xZnxSb4S13 | Cu12Sb4S13 | Cu10.5Sb4S13 | Ni, Zn0.5 | FALSE |  | Stoichiometric Formula |  | 2015 | 715 | 185 | 214.7 | 8.52777665 | 1.025 | 0.549 | [8 empty] | Starting elements sealed in <10^-5 Torr , heated at the rate of 0.3 K min–1 to 923 K and kept at that temperature for 12 h. Finally, the furnace was slowly cooled at the rate of 0.4 K min–1 to room temperature. Ingot then ball-milled | Not mentioned | A combination of cold pressing, ball milling and hot pressing | 723 | 1 week | Polycrystalline |  | Bulk
4484 | https://doi.org/10.1038/s41524-022-00897-2 | https://doi.org/10.1021/cm504059t | Ca14MgSb11 |  | A14MPn11 | A14MPn11 | Ca14MgSb11 | None | TRUE |  | Stoichiometric Formula |  | 2015 | 400 | 26.2 | 121.43 | 0.3863254 | 0.026 | 0.6 | [8 empty] | Ball milling |  | Spark Plasma Sintering 1000–1025 K in 15 min, 3kN to at least 6 kN pressure, <10 Pa | 1075 | 4 days | Polycrystalline |  | Bulk
4485 | https://doi.org/10.1038/s41524-022-00897-2 | https://doi.org/10.1021/cm504059t | Ca14MgSb11 |  | A14MPn11 | A14MPn11 | Ca14MgSb11 | None | TRUE |  | Stoichiometric Formula |  | 2015 | 600 | 54 | 130 | 0.9126 | 0.08233985 | 0.665 | [8 empty] | Ball milling |  | Spark Plasma Sintering 1000–1025 K in 15 min, 3kN to at least 6 kN pressure, <10 Pa | 1075 | 4 days | Polycrystalline |  | Bulk
4486 | https://doi.org/10.1038/s41524-022-00897-2 | https://doi.org/10.1021/cm504059t | Ca14MgSb11 |  | A14MPn11 | A14MPn11 | Ca14MgSb11 | None | TRUE |  | Stoichiometric Formula |  | 2015 | 700 | 62.5 | 139.4 | 1.2145225 | 0.125024375 | 0.68 | [8 empty] | Ball milling |  | Spark Plasma Sintering 1000–1025 K in 15 min, 3kN to at least 6 kN pressure, <10 Pa | 1075 | 4 days | Polycrystalline |  | Bulk
4487 | https://doi.org/10.1038/s41524-022-00897-2 | https://doi.org/10.1021/cm504059t | Ca14MgSb11 |  | A14MPn11 | A14MPn11 | Ca14MgSb11 | None | TRUE |  | Stoichiometric Formula |  | 2015 | 800 | 68.18 | 150 | 1.53405 | 0.1770909 | 0.693 | [8 empty] | Ball milling |  | Spark Plasma Sintering 1000–1025 K in 15 min, 3kN to at least 6 kN pressure, <10 Pa | 1075 | 4 days | Polycrystalline |  | Bulk
4488 | https://doi.org/10.1038/s41524-022-00897-2 | https://doi.org/10.1021/cm504059t | Ca14MgSb11 |  | A14MPn11 | A14MPn11 | Ca14MgSb11 | None | TRUE |  | Stoichiometric Formula |  | 2015 | 900 | 68.4 | 160.37 | 1.759148 | 0.2250509 | 0.7035 | [8 empty] | Ball milling |  | Spark Plasma Sintering 1000–1025 K in 15 min, 3kN to at least 6 kN pressure, <10 Pa | 1075 | 4 days | Polycrystalline |  | Bulk
4489 | https://doi.org/10.1038/s41524-022-00897-2 | https://doi.org/10.1021/cm504059t | Ca14MgSb11 |  | A14MPn11 | A14MPn11 | Ca14MgSb11 | None | TRUE |  | Stoichiometric Formula |  | 2015 | 1000 | 66.88 | 171.8 | 1.973979 | 0.2741638 | 0.72 | [8 empty] | Ball milling |  | Spark Plasma Sintering 1000–1025 K in 15 min, 3kN to at least 6 kN pressure, <10 Pa | 1075 | 4 days | Polycrystalline |  | Bulk
4490 | https://doi.org/10.1038/s41524-022-00897-2 | https://doi.org/10.1021/cm504059t | Ca14MgSb11 |  | A14MPn11 | A14MPn11 | Ca14MgSb11 | None | TRUE |  | Stoichiometric Formula |  | 2015 | 1083 | 67 | 182 | 2.219308 | 0.322 | 0.74 | [8 empty] | Ball milling |  | Spark Plasma Sintering 1000–1025 K in 15 min, 3kN to at least 6 kN pressure, <10 Pa | 1075 | 4 days | Polycrystalline |  | Bulk
4491 | https://doi.org/10.1038/s41524-022-00897-2 | https://doi.org/10.1021/cm504059t | Ca14MgSb11 |  | A14MPn11 | A14MPn11 | Ca14MgSb11 | None | TRUE |  | Stoichiometric Formula |  | 2015 | 500 | 41.5 | 123 | 0.6278535 | 0.492 | 0.632 | [8 empty] | Ball milling |  | Spark Plasma Sintering 1000–1025 K in 15 min, 3kN to at least 6 kN pressure, <10 Pa | 1075 | 4 days | Polycrystalline |  | Bulk
4492 | https://doi.org/10.1038/s41524-022-00897-2 | https://doi.org/10.1021/cm504059t | Yb14MgSb11 |  | A14MPn11 | A14MPn11 | Yb14MgSb11 | None | TRUE |  | Stoichiometric Formula |  | 2015 | 400 | 275 | 81.5 | 1.82661875 | 0.0902034 | 0.81 | [8 empty] | Ball milling |  | Spark Plasma Sintering 1000–1025 K in 15 min, 3kN to at least 6 kN pressure, <10 Pa | 1175 | 4 days | Polycrystalline |  | Bulk
4493 | https://doi.org/10.1038/s41524-022-00897-2 | https://doi.org/10.1021/cm504059t | Yb14MgSb11 |  | A14MPn11 | A14MPn11 | Yb14MgSb11 | None | TRUE |  | Stoichiometric Formula |  | 2015 | 500 | 236.5 | 106.4 | 2.67740704 | 0.1622671 | 0.825 | [8 empty] | Ball milling |  | Spark Plasma Sintering 1000–1025 K in 15 min, 3kN to at least 6 kN pressure, <10 Pa | 1175 | 4 days | Polycrystalline |  | Bulk
4494 | https://doi.org/10.1038/s41524-022-00897-2 | https://doi.org/10.1021/cm504059t | Yb14MgSb11 |  | A14MPn11 | A14MPn11 | Yb14MgSb11 | None | TRUE |  | Stoichiometric Formula |  | 2015 | 600 | 205 | 131.7 | 3.55570245 | 0.2633854 | 0.81 | [8 empty] | Ball milling |  | Spark Plasma Sintering 1000–1025 K in 15 min, 3kN to at least 6 kN pressure, <10 Pa | 1175 | 4 days | Polycrystalline |  | Bulk
4495 | https://doi.org/10.1038/s41524-022-00897-2 | https://doi.org/10.1021/cm504059t | Yb14MgSb11 |  | A14MPn11 | A14MPn11 | Yb14MgSb11 | None | TRUE |  | Stoichiometric Formula |  | 2015 | 700 | 178 | 157.4 | 4.40990728 | 0.4003807 | 0.771 | [8 empty] | Ball milling |  | Spark Plasma Sintering 1000–1025 K in 15 min, 3kN to at least 6 kN pressure, <10 Pa | 1175 | 4 days | Polycrystalline |  | Bulk
4496 | https://doi.org/10.1038/s41524-022-00897-2 | https://doi.org/10.1021/cm504059t | Yb14MgSb11 |  | A14MPn11 | A14MPn11 | Yb14MgSb11 | None | TRUE |  | Stoichiometric Formula |  | 2015 | 800 | 154.41 | 182.26 | 5.129301 | 0.5571542 | 0.7365 | [8 empty] | Ball milling |  | Spark Plasma Sintering 1000–1025 K in 15 min, 3kN to at least 6 kN pressure, <10 Pa | 1175 | 4 days | Polycrystalline |  | Bulk
4497 | https://doi.org/10.1038/s41524-022-00897-2 | https://doi.org/10.1021/cm504059t | Yb14MgSb11 |  | A14MPn11 | A14MPn11 | Yb14MgSb11 | None | TRUE |  | Stoichiometric Formula |  | 2015 | 900 | 138.16 | 205.07 | 5.81014 | 0.7358747 | 0.7106 | [8 empty] | Ball milling |  | Spark Plasma Sintering 1000–1025 K in 15 min, 3kN to at least 6 kN pressure, <10 Pa | 1175 | 4 days | Polycrystalline |  | Bulk
4498 | https://doi.org/10.1038/s41524-022-00897-2 | https://doi.org/10.1021/cm504059t | Yb14MgSb11 |  | A14MPn11 | A14MPn11 | Yb14MgSb11 | None | TRUE |  | Stoichiometric Formula |  | 2015 | 1000 | 128 | 224 | 6.422528 | 0.912 | 0.703 | [8 empty] | Ball milling |  | Spark Plasma Sintering 1000–1025 K in 15 min, 3kN to at least 6 kN pressure, <10 Pa | 1175 | 4 days | Polycrystalline |  | Bulk
4499 | https://doi.org/10.1038/s41524-022-00897-2 | https://doi.org/10.1021/cm504059t | Yb14MgSb11 |  | A14MPn11 | A14MPn11 | Yb14MgSb11 | None | TRUE |  | Stoichiometric Formula |  | 2015 | 1083 | 120.5 | 237 | 6.7683645 | 1.03 | 0.71 | [8 empty] | Ball milling |  | Spark Plasma Sintering 1000–1025 K in 15 min, 3kN to at least 6 kN pressure, <10 Pa | 1175 | 4 days | Polycrystalline |  | Bulk
4500 | https://doi.org/10.1038/s41524-022-00897-2 | https://doi.org/10.1021/ja312474n | Ag0.96Nb0.04BiSe2.0 |  | Ag1–xNbxBiSe2 | AgBiSe2 | Ag0.96BiSe2.0 | Nb0.04 | FALSE |  | Stoichiometric Formula |  | 2013 | 296 | 221 | -85 | 1.596725 | 0.06564314 | 0.72 | [8 empty] | Hand grind elements and pressed into pellets under 250 Mpa, heated at 773K for 12h under Ar |  | Spark Plasma Sintering. 773K with holding time of 10 min, 100 MPa, Argon | Not mentioned | Not mentioned | Polycrystalline |  | Bulk
4501 | https://doi.org/10.1038/s41524-022-00897-2 | https://doi.org/10.1021/ja312474n | Ag0.96Nb0.04BiSe2.0 |  | Ag1–xNbxBiSe2 | AgBiSe2 | Ag0.96BiSe2.0 | Nb0.04 | FALSE |  | Stoichiometric Formula |  | 2013 | 375 | 246.15 | -98 | 2.3640246 | 0.124022 | 0.7148 | [8 empty] | Hand grind elements and pressed into pellets under 250 Mpa, heated at 773K for 12h under Ar |  | Spark Plasma Sintering. 773K with holding time of 10 min, 100 MPa, Argon | Not mentioned | Not mentioned | Polycrystalline |  | Bulk
4502 | https://doi.org/10.1038/s41524-022-00897-2 | https://doi.org/10.1021/ja312474n | Ag0.98Nb0.02BiSe2.0 |  | Ag1–xNbxBiSe2 | AgBiSe2 | Ag0.98BiSe2.0 | Nb0.02 | FALSE |  | Stoichiometric Formula |  | 2013 | 296 | 138 | -121.4 | 2.03383848 | 0.08600231 | 0.7 | [8 empty] | Hand grind elements and pressed into pellets under 250 Mpa, heated at 773K for 12h under Ar |  | Spark Plasma Sintering. 773K with holding time of 10 min, 100 MPa, Argon | Not mentioned | Not mentioned | Polycrystalline |  | Bulk
4503 | https://doi.org/10.1038/s41524-022-00897-2 | https://doi.org/10.1021/ja312474n | Ag0.98Nb0.02BiSe2.0 |  | Ag1–xNbxBiSe2 | AgBiSe2 | Ag0.98BiSe2.0 | Nb0.02 | FALSE |  | Stoichiometric Formula |  | 2013 | 375 | 160 | -138 | 3.04704 | 0.1656 | 0.69 | [8 empty] | Hand grind elements and pressed into pellets under 250 Mpa, heated at 773K for 12h under Ar |  | Spark Plasma Sintering. 773K with holding time of 10 min, 100 MPa, Argon | Not mentioned | Not mentioned | Polycrystalline |  | Bulk
4504 | https://doi.org/10.1038/s41524-022-00897-2 | https://doi.org/10.1021/ja312474n | Ag0.98Nb0.02BiSe2.0 |  | Ag1–xNbxBiSe2 | AgBiSe2 | Ag0.98BiSe2.0 | Nb0.02 | FALSE |  | Stoichiometric Formula |  | 2013 | 425 | 147.13 | -150 | 3.310425 | 0.2069015625 | 0.68 | [8 empty] | Hand grind elements and pressed into pellets under 250 Mpa, heated at 773K for 12h under Ar |  | Spark Plasma Sintering. 773K with holding time of 10 min, 100 MPa, Argon | Not mentioned | Not mentioned | Polycrystalline |  | Bulk
4505 | https://doi.org/10.1038/s41524-022-00897-2 | https://doi.org/10.1021/ja312474n | Ag0.98Nb0.02BiSe2.0 |  | Ag1–xNbxBiSe2 | AgBiSe2 | Ag0.98BiSe2.0 | Nb0.02 | FALSE |  | Stoichiometric Formula |  | 2013 | 478 | 118.52 | -164.7 | 3.214984 | 0.2307451 | 0.666 | [8 empty] | Hand grind elements and pressed into pellets under 250 Mpa, heated at 773K for 12h under Ar |  | Spark Plasma Sintering. 773K with holding time of 10 min, 100 MPa, Argon | Not mentioned | Not mentioned | Polycrystalline |  | Bulk
4506 | https://doi.org/10.1038/s41524-022-00897-2 | https://doi.org/10.1021/ja312474n | Ag0.98Nb0.02BiSe2.0 |  | Ag1–xNbxBiSe2 | AgBiSe2 | Ag0.98BiSe2.0 | Nb0.02 | FALSE |  | Stoichiometric Formula |  | 2013 | 528 | 78.53 | -189.2 | 2.81111 | 0.2433223 | 0.61 | [8 empty] | Hand grind elements and pressed into pellets under 250 Mpa, heated at 773K for 12h under Ar |  | Spark Plasma Sintering. 773K with holding time of 10 min, 100 MPa, Argon | Not mentioned | Not mentioned | Polycrystalline |  | Bulk
4507 | https://doi.org/10.1038/s41524-022-00897-2 | https://doi.org/10.1021/ja312474n | Ag0.98Nb0.02BiSe2.0 |  | Ag1–xNbxBiSe2 | AgBiSe2 | Ag0.98BiSe2.0 | Nb0.02 | FALSE |  | Stoichiometric Formula |  | 2013 | 577 | 63.05 | -223.7 | 3.155129 | 0.3738212 | 0.487 | [8 empty] | Hand grind elements and pressed into pellets under 250 Mpa, heated at 773K for 12h under Ar |  | Spark Plasma Sintering. 773K with holding time of 10 min, 100 MPa, Argon | Not mentioned | Not mentioned | Polycrystalline |  | Bulk
4508 | https://doi.org/10.1038/s41524-022-00897-2 | https://doi.org/10.1021/ja312474n | Ag0.98Nb0.02BiSe2.0 |  | Ag1–xNbxBiSe2 | AgBiSe2 | Ag0.98BiSe2.0 | Nb0.02 | FALSE |  | Stoichiometric Formula |  | 2013 | 625 | 64.32 | -225 | 3.2562 | 0.4293513 | 0.474 | [8 empty] | Hand grind elements and pressed into pellets under 250 Mpa, heated at 773K for 12h under Ar |  | Spark Plasma Sintering. 773K with holding time of 10 min, 100 MPa, Argon | Not mentioned | Not mentioned | Polycrystalline |  | Bulk
4509 | https://doi.org/10.1038/s41524-022-00897-2 | https://doi.org/10.1021/ja312474n | Ag0.98Nb0.02BiSe2.0 |  | Ag1–xNbxBiSe2 | AgBiSe2 | Ag0.98BiSe2.0 | Nb0.02 | FALSE |  | Stoichiometric Formula |  | 2013 | 675 | 64.3 | -242.4 | 3.778123968 | 0.531298683 | 0.48 | [8 empty] | Hand grind elements and pressed into pellets under 250 Mpa, heated at 773K for 12h under Ar |  | Spark Plasma Sintering. 773K with holding time of 10 min, 100 MPa, Argon | Not mentioned | Not mentioned | Polycrystalline |  | Bulk
4510 | https://doi.org/10.1038/s41524-022-00897-2 | https://doi.org/10.1021/ja312474n | AgBiSe2.0 |  | Ag1–xNbxBiSe2 | AgBiSe2 | AgBiSe2.0 | None | TRUE |  | Stoichiometric Formula |  | 2013 | 296 | 72.32 | -154 | 1.71514112 | 0.07871035 | 0.645 | [8 empty] | Hand grind elements and pressed into pellets under 250 Mpa, heated at 773K for 12h under Ar |  | Spark Plasma Sintering. 773K with holding time of 10 min, 100 MPa, Argon | Not mentioned | Not mentioned | Polycrystalline |  | Bulk
4511 | https://doi.org/10.1038/s41524-022-00897-2 | https://doi.org/10.1021/ja312474n | AgBiSe2.0 |  | Ag1–xNbxBiSe2 | AgBiSe2 | AgBiSe2.0 | None | TRUE |  | Stoichiometric Formula |  | 2013 | 375 | 83.1 | -166 | 2.2899036 | 0.1281662 | 0.67 | [8 empty] | Hand grind elements and pressed into pellets under 250 Mpa, heated at 773K for 12h under Ar |  | Spark Plasma Sintering. 773K with holding time of 10 min, 100 MPa, Argon | Not mentioned | Not mentioned | Polycrystalline |  | Bulk
4512 | https://doi.org/10.1038/s41524-022-00897-2 | https://doi.org/10.1021/ja312474n | AgBiSe2.0 |  | Ag1–xNbxBiSe2 | AgBiSe2 | AgBiSe2.0 | None | TRUE |  | Stoichiometric Formula |  | 2013 | 478 | 56.64 | -188 | 2.00188416 | 0.150693 | 0.635 | [8 empty] | Hand grind elements and pressed into pellets under 250 Mpa, heated at 773K for 12h under Ar |  | Spark Plasma Sintering. 773K with holding time of 10 min, 100 MPa, Argon | Not mentioned | Not mentioned | Polycrystalline |  | Bulk
4513 | https://doi.org/10.1038/s41524-022-00897-2 | https://doi.org/10.1021/ja312474n | AgBiSe2.0 |  | Ag1–xNbxBiSe2 | AgBiSe2 | AgBiSe2.0 | None | TRUE |  | Stoichiometric Formula |  | 2013 | 425 | 76.2 | -177.3 | 2.395369098 | 0.1510433 | 0.674 | [8 empty] | Hand grind elements and pressed into pellets under 250 Mpa, heated at 773K for 12h under Ar |  | Spark Plasma Sintering. 773K with holding time of 10 min, 100 MPa, Argon | Not mentioned | Not mentioned | Polycrystalline |  | Bulk
4514 | https://doi.org/10.1038/s41524-022-00897-2 | https://doi.org/10.1021/ja312474n | AgBiSe2.0 |  | Ag1–xNbxBiSe2 | AgBiSe2 | AgBiSe2.0 | None | TRUE |  | Stoichiometric Formula |  | 2013 | 528 | 36.78 | -213.7 | 1.679658 | 0.1545051 | 0.574 | [8 empty] | Hand grind elements and pressed into pellets under 250 Mpa, heated at 773K for 12h under Ar |  | Spark Plasma Sintering. 773K with holding time of 10 min, 100 MPa, Argon | Not mentioned | Not mentioned | Polycrystalline |  | Bulk
4515 | https://doi.org/10.1038/s41524-022-00897-2 | https://doi.org/10.1021/ja312474n | AgBiSe2.0 |  | Ag1–xNbxBiSe2 | AgBiSe2 | AgBiSe2.0 | None | TRUE |  | Stoichiometric Formula |  | 2013 | 577 | 34.78 | -239 | 1.98666838 | 0.2665832 | 0.43 | [8 empty] | Hand grind elements and pressed into pellets under 250 Mpa, heated at 773K for 12h under Ar |  | Spark Plasma Sintering. 773K with holding time of 10 min, 100 MPa, Argon | Not mentioned | Not mentioned | Polycrystalline |  | Bulk
4516 | https://doi.org/10.1038/s41524-022-00897-2 | https://doi.org/10.1021/ja312474n | AgBiSe2.0 |  | Ag1–xNbxBiSe2 | AgBiSe2 | AgBiSe2.0 | None | TRUE |  | Stoichiometric Formula |  | 2013 | 625 | 40 | -236 | 2.22784 | 0.3143115 | 0.443 | [8 empty] | Hand grind elements and pressed into pellets under 250 Mpa, heated at 773K for 12h under Ar |  | Spark Plasma Sintering. 773K with holding time of 10 min, 100 MPa, Argon | Not mentioned | Not mentioned | Polycrystalline |  | Bulk
4517 | https://doi.org/10.1038/s41524-022-00897-2 | https://doi.org/10.1021/ja312474n | AgBiSe2.0 |  | Ag1–xNbxBiSe2 | AgBiSe2 | AgBiSe2.0 | None | TRUE |  | Stoichiometric Formula |  | 2013 | 675 | 40.4 | -251 | 2.5452404 | 0.3734864 | 0.46 | [8 empty] | Hand grind elements and pressed into pellets under 250 Mpa, heated at 773K for 12h under Ar |  | Spark Plasma Sintering. 773K with holding time of 10 min, 100 MPa, Argon | Not mentioned | Not mentioned | Polycrystalline |  | Bulk
4518 | https://doi.org/10.1038/s41524-022-00897-2 | https://doi.org/10.1038/ncomms9144 | FeNb0.86Hf0.14Sb |  | FeNb1−xHfxSb | FeNbSb | FeNb0.86Sb | Hf0.14 | FALSE |  | Stoichiometric Formula |  | 2015 | 300 | 6689.92 | 84.47 | 47.73379 | 0.1951238 | 7.339 | [8 empty] | levitation melting in Ar four times followed by mechanical milling | Not mentioned | Spark Plasma Sintering at 1123 K for 10 min under 65 MPa in vacuum | 1073 | 3 days | Polycrystalline |  | Bulk
4519 | https://doi.org/10.1038/s41524-022-00897-2 | https://doi.org/10.1038/ncomms9144 | FeNb0.86Hf0.14Sb |  | FeNb1−xHfxSb | FeNbSb | FeNb0.86Sb | Hf0.14 | FALSE |  | Stoichiometric Formula |  | 2015 | 400 | 4922.48 | 102.9 | 52.12124 | 0.3245559 | 6.4237 | [8 empty] | levitation melting in Ar four times followed by mechanical milling | Not mentioned | Spark Plasma Sintering at 1123 K for 10 min under 65 MPa in vacuum | 1073 | 3 days | Polycrystalline |  | Bulk
4520 | https://doi.org/10.1038/s41524-022-00897-2 | https://doi.org/10.1038/ncomms9144 | FeNb0.86Hf0.14Sb |  | FeNb1−xHfxSb | FeNbSb | FeNb0.86Sb | Hf0.14 | FALSE |  | Stoichiometric Formula |  | 2015 | 500 | 3666.67 | 124.5 | 56.8343 | 0.4931222 | 5.7627 | [8 empty] | levitation melting in Ar four times followed by mechanical milling | Not mentioned | Spark Plasma Sintering at 1123 K for 10 min under 65 MPa in vacuum | 1073 | 3 days | Polycrystalline |  | Bulk
4521 | https://doi.org/10.1038/s41524-022-00897-2 | https://doi.org/10.1038/ncomms9144 | FeNb0.86Hf0.14Sb |  | FeNb1−xHfxSb | FeNbSb | FeNb0.86Sb | Hf0.14 | FALSE |  | Stoichiometric Formula |  | 2015 | 600 | 2798.45 | 145.63 | 59.3498 | 0.6712513 | 5.305 | [8 empty] | levitation melting in Ar four times followed by mechanical milling | Not mentioned | Spark Plasma Sintering at 1123 K for 10 min under 65 MPa in vacuum | 1073 | 3 days | Polycrystalline |  | Bulk
4522 | https://doi.org/10.1038/s41524-022-00897-2 | https://doi.org/10.1038/ncomms9144 | FeNb0.86Hf0.14Sb |  | FeNb1−xHfxSb | FeNbSb | FeNb0.86Sb | Hf0.14 | FALSE |  | Stoichiometric Formula |  | 2015 | 700 | 2178.29 | 165 | 59.30394525 | 0.8359396 | 4.966 | [8 empty] | levitation melting in Ar four times followed by mechanical milling | Not mentioned | Spark Plasma Sintering at 1123 K for 10 min under 65 MPa in vacuum | 1073 | 3 days | Polycrystalline |  | Bulk
4523 | https://doi.org/10.1038/s41524-022-00897-2 | https://doi.org/10.1038/ncomms9144 | FeNb0.86Hf0.14Sb |  | FeNb1−xHfxSb | FeNbSb | FeNb0.86Sb | Hf0.14 | FALSE |  | Stoichiometric Formula |  | 2015 | 800 | 1775.19 | 181.6 | 58.54321 | 1.001166 | 4.678 | [8 empty] | levitation melting in Ar four times followed by mechanical milling | Not mentioned | Spark Plasma Sintering at 1123 K for 10 min under 65 MPa in vacuum | 1073 | 3 days | Polycrystalline |  | Bulk
4524 | https://doi.org/10.1038/s41524-022-00897-2 | https://doi.org/10.1038/ncomms9144 | FeNb0.86Hf0.14Sb |  | FeNb1−xHfxSb | FeNbSb | FeNb0.86Sb | Hf0.14 | FALSE |  | Stoichiometric Formula |  | 2015 | 900 | 1480 | 195.3 | 56.4502932 | 1.142462 | 4.447 | [8 empty] | levitation melting in Ar four times followed by mechanical milling | Not mentioned | Spark Plasma Sintering at 1123 K for 10 min under 65 MPa in vacuum | 1073 | 3 days | Polycrystalline |  | Bulk
4525 | https://doi.org/10.1038/s41524-022-00897-2 | https://doi.org/10.1038/ncomms9144 | FeNb0.86Hf0.14Sb |  | FeNb1−xHfxSb | FeNbSb | FeNb0.86Sb | Hf0.14 | FALSE |  | Stoichiometric Formula |  | 2015 | 1000 | 1248.1 | 208.5 | 54.25772 | 1.264749 | 4.29 | [8 empty] | levitation melting in Ar four times followed by mechanical milling | Not mentioned | Spark Plasma Sintering at 1123 K for 10 min under 65 MPa in vacuum | 1073 | 3 days | Polycrystalline |  | Bulk
4526 | https://doi.org/10.1038/s41524-022-00897-2 | https://doi.org/10.1038/ncomms9144 | FeNb0.86Hf0.14Sb |  | FeNb1−xHfxSb | FeNbSb | FeNb0.86Sb | Hf0.14 | FALSE |  | Stoichiometric Formula |  | 2015 | 1100 | 1069.77 | 220 | 51.776868 | 1.356061 | 4.2 | [8 empty] | levitation melting in Ar four times followed by mechanical milling | Not mentioned | Spark Plasma Sintering at 1123 K for 10 min under 65 MPa in vacuum | 1073 | 3 days | Polycrystalline |  | Bulk
4527 | https://doi.org/10.1038/s41524-022-00897-2 | https://doi.org/10.1038/ncomms9144 | FeNb0.86Hf0.14Sb |  | FeNb1−xHfxSb | FeNbSb | FeNb0.86Sb | Hf0.14 | FALSE |  | Stoichiometric Formula |  | 2015 | 1200 | 930.23 | 230.58 | 49.45767 | 1.430101 | 4.15 | [8 empty] | levitation melting in Ar four times followed by mechanical milling | Not mentioned | Spark Plasma Sintering at 1123 K for 10 min under 65 MPa in vacuum | 1073 | 3 days | Polycrystalline |  | Bulk
4528 | https://doi.org/10.1038/s41524-022-00897-2 | https://doi.org/10.1038/ncomms9144 | FeNb0.86Zr0.14Sb |  | FeNb1−yZrySb | FeNbSb | FeNb0.86Sb | Zr0.14 | FALSE |  | Stoichiometric Formula |  | 2015 | 400 | 3542.64 | 117.96 | 49.29428 | 0.2044558 | 9.644 | [8 empty] | levitation melting in Ar four times followed by mechanical milling | Not mentioned | Spark Plasma Sintering at 1123 K for 10 min under 65 MPa in vacuum | 1073 | 3 days | Polycrystalline |  | Bulk
4529 | https://doi.org/10.1038/s41524-022-00897-2 | https://doi.org/10.1038/ncomms9144 | FeNb0.86Zr0.14Sb |  | FeNb1−yZrySb | FeNbSb | FeNb0.86Sb | Zr0.14 | FALSE |  | Stoichiometric Formula |  | 2015 | 500 | 2720.93 | 139.08 | 52.63162 | 0.3068434 | 8.5763 | [8 empty] | levitation melting in Ar four times followed by mechanical milling | Not mentioned | Spark Plasma Sintering at 1123 K for 10 min under 65 MPa in vacuum | 1073 | 3 days | Polycrystalline |  | Bulk
4530 | https://doi.org/10.1038/s41524-022-00897-2 | https://doi.org/10.1038/ncomms9144 | FeNb0.88Hf0.12Sb |  | FeNb1−xHfxSb | FeNbSb | FeNb0.88Sb | Hf0.12 | FALSE |  | Stoichiometric Formula |  | 2015 | 300 | 5907 | 93.72 | 51.88377 | 0.1879 | 8.32 | [8 empty] | levitation melting in Ar four times followed by mechanical milling | Not mentioned | Spark Plasma Sintering at 1123 K for 10 min under 65 MPa in vacuum | 1073 | 3 days | Polycrystalline |  | Bulk
4531 | https://doi.org/10.1038/s41524-022-00897-2 | https://doi.org/10.1038/ncomms9144 | FeNb0.88Hf0.12Sb |  | FeNb1−xHfxSb | FeNbSb | FeNb0.88Sb | Hf0.12 | FALSE |  | Stoichiometric Formula |  | 2015 | 400 | 4350 | 115.7 | 58.2312315 | 0.3345 | 7.05 | [8 empty] | levitation melting in Ar four times followed by mechanical milling | Not mentioned | Spark Plasma Sintering at 1123 K for 10 min under 65 MPa in vacuum | 1073 | 3 days | Polycrystalline |  | Bulk
4532 | https://doi.org/10.1038/s41524-022-00897-2 | https://doi.org/10.1038/ncomms9144 | FeNb0.88Hf0.12Sb |  | FeNb1−xHfxSb | FeNbSb | FeNb0.88Sb | Hf0.12 | FALSE |  | Stoichiometric Formula |  | 2015 | 500 | 3225 | 138 | 61.4169 | 0.5 | 6.2 | [8 empty] | levitation melting in Ar four times followed by mechanical milling | Not mentioned | Spark Plasma Sintering at 1123 K for 10 min under 65 MPa in vacuum | 1073 | 3 days | Polycrystalline |  | Bulk
4533 | https://doi.org/10.1038/s41524-022-00897-2 | https://doi.org/10.1038/ncomms9144 | FeNb0.88Hf0.12Sb |  | FeNb1−xHfxSb | FeNbSb | FeNb0.88Sb | Hf0.12 | FALSE |  | Stoichiometric Formula |  | 2015 | 600 | 2457.4 | 159.7 | 62.67375 | 0.6727057 | 5.59 | [8 empty] | levitation melting in Ar four times followed by mechanical milling | Not mentioned | Spark Plasma Sintering at 1123 K for 10 min under 65 MPa in vacuum | 1073 | 3 days | Polycrystalline |  | Bulk
4534 | https://doi.org/10.1038/s41524-022-00897-2 | https://doi.org/10.1038/ncomms9144 | FeNb0.88Hf0.12Sb |  | FeNb1−xHfxSb | FeNbSb | FeNb0.88Sb | Hf0.12 | FALSE |  | Stoichiometric Formula |  | 2015 | 700 | 1922.5 | 179.7 | 62.08154 | 0.845 | 5.186 | [8 empty] | levitation melting in Ar four times followed by mechanical milling | Not mentioned | Spark Plasma Sintering at 1123 K for 10 min under 65 MPa in vacuum | 1073 | 3 days | Polycrystalline |  | Bulk
4535 | https://doi.org/10.1038/s41524-022-00897-2 | https://doi.org/10.1038/ncomms9144 | FeNb0.88Hf0.12Sb |  | FeNb1−xHfxSb | FeNbSb | FeNb0.88Sb | Hf0.12 | FALSE |  | Stoichiometric Formula |  | 2015 | 800 | 1543 | 195.63 | 59.0523 | 0.988 | 4.83 | [8 empty] | levitation melting in Ar four times followed by mechanical milling | Not mentioned | Spark Plasma Sintering at 1123 K for 10 min under 65 MPa in vacuum | 1073 | 3 days | Polycrystalline |  | Bulk
4536 | https://doi.org/10.1038/s41524-022-00897-2 | https://doi.org/10.1038/ncomms9144 | FeNb0.88Hf0.12Sb |  | FeNb1−xHfxSb | FeNbSb | FeNb0.88Sb | Hf0.12 | FALSE |  | Stoichiometric Formula |  | 2015 | 900 | 1279 | 210.44 | 56.64051 | 1.128 | 4.576 | [8 empty] | levitation melting in Ar four times followed by mechanical milling | Not mentioned | Spark Plasma Sintering at 1123 K for 10 min under 65 MPa in vacuum | 1073 | 3 days | Polycrystalline |  | Bulk
4537 | https://doi.org/10.1038/s41524-022-00897-2 | https://doi.org/10.1038/ncomms9144 | FeNb0.88Hf0.12Sb |  | FeNb1−xHfxSb | FeNbSb | FeNb0.88Sb | Hf0.12 | FALSE |  | Stoichiometric Formula |  | 2015 | 1000 | 1093 | 223.3 | 54.50013877 | 1.253 | 4.373 | [8 empty] | levitation melting in Ar four times followed by mechanical milling | Not mentioned | Spark Plasma Sintering at 1123 K for 10 min under 65 MPa in vacuum | 1073 | 3 days | Polycrystalline |  | Bulk
4538 | https://doi.org/10.1038/s41524-022-00897-2 | https://doi.org/10.1038/ncomms9144 | FeNb0.88Hf0.12Sb |  | FeNb1−xHfxSb | FeNbSb | FeNb0.88Sb | Hf0.12 | FALSE |  | Stoichiometric Formula |  | 2015 | 1100 | 946 | 235.44 | 52.43867 | 1.36 | 4.27 | [8 empty] | levitation melting in Ar four times followed by mechanical milling | Not mentioned | Spark Plasma Sintering at 1123 K for 10 min under 65 MPa in vacuum | 1073 | 3 days | Polycrystalline |  | Bulk
4539 | https://doi.org/10.1038/s41524-022-00897-2 | https://doi.org/10.1038/ncomms9144 | FeNb0.88Hf0.12Sb |  | FeNb1−xHfxSb | FeNbSb | FeNb0.88Sb | Hf0.12 | FALSE |  | Stoichiometric Formula |  | 2015 | 1200 | 829.46 | 246.1 | 50.23642 | 1.457 | 4.186 | [8 empty] | levitation melting in Ar four times followed by mechanical milling | Not mentioned | Spark Plasma Sintering at 1123 K for 10 min under 65 MPa in vacuum | 1073 | 3 days | Polycrystalline |  | Bulk
4540 | https://doi.org/10.1038/s41524-022-00897-2 | https://doi.org/10.1038/ncomms9144 | FeNb0.92Hf0.08Sb |  | FeNb1−xHfxSb | FeNbSb | FeNb0.92Sb | Hf0.08 | FALSE |  | Stoichiometric Formula |  | 2015 | 300 | 3457.36 | 116.26 | 46.73102 | 0.148227 | 9.458 | [8 empty] | levitation melting in Ar four times followed by mechanical milling | Not mentioned | Spark Plasma Sintering at 1123 K for 10 min under 65 MPa in vacuum | 1073 | 3 days | Polycrystalline |  | Bulk
4541 | https://doi.org/10.1038/s41524-022-00897-2 | https://doi.org/10.1038/ncomms9144 | FeNb0.92Hf0.08Sb |  | FeNb1−xHfxSb | FeNbSb | FeNb0.92Sb | Hf0.08 | FALSE |  | Stoichiometric Formula |  | 2015 | 400 | 2764 | 145.4 | 58.43416624 | 0.2973749 | 7.86 | [8 empty] | levitation melting in Ar four times followed by mechanical milling | Not mentioned | Spark Plasma Sintering at 1123 K for 10 min under 65 MPa in vacuum | 1073 | 3 days | Polycrystalline |  | Bulk
4542 | https://doi.org/10.1038/s41524-022-00897-2 | https://doi.org/10.1038/ncomms9144 | FeNb0.92Hf0.08Sb |  | FeNb1−xHfxSb | FeNbSb | FeNb0.92Sb | Hf0.08 | FALSE |  | Stoichiometric Formula |  | 2015 | 500 | 2147.28 | 167 | 59.88549192 | 0.4377594 | 6.84 | [8 empty] | levitation melting in Ar four times followed by mechanical milling | Not mentioned | Spark Plasma Sintering at 1123 K for 10 min under 65 MPa in vacuum | 1073 | 3 days | Polycrystalline |  | Bulk
4543 | https://doi.org/10.1038/s41524-022-00897-2 | https://doi.org/10.1038/ncomms9144 | FeNb0.92Hf0.08Sb |  | FeNb1−xHfxSb | FeNbSb | FeNb0.92Sb | Hf0.08 | FALSE |  | Stoichiometric Formula |  | 2015 | 600 | 1690 | 187.4 | 59.3507044 | 0.5790313 | 6.15 | [8 empty] | levitation melting in Ar four times followed by mechanical milling | Not mentioned | Spark Plasma Sintering at 1123 K for 10 min under 65 MPa in vacuum | 1073 | 3 days | Polycrystalline |  | Bulk
4544 | https://doi.org/10.1038/s41524-022-00897-2 | https://doi.org/10.1038/ncomms9144 | FeNb0.92Hf0.08Sb |  | FeNb1−xHfxSb | FeNbSb | FeNb0.92Sb | Hf0.08 | FALSE |  | Stoichiometric Formula |  | 2015 | 700 | 1326 | 205.4 | 55.94282616 | 0.6960536 | 5.626 | [8 empty] | levitation melting in Ar four times followed by mechanical milling | Not mentioned | Spark Plasma Sintering at 1123 K for 10 min under 65 MPa in vacuum | 1073 | 3 days | Polycrystalline |  | Bulk
4545 | https://doi.org/10.1038/s41524-022-00897-2 | https://doi.org/10.1038/ncomms9144 | FeNb0.92Zr0.08Sb |  | FeNb1−yZrySb | FeNbSb | FeNb0.92Sb | Zr0.08 | FALSE |  | Stoichiometric Formula |  | 2015 | 300 | 3302.33 | 122.816 | 49.81159 | 0.112611 | 13.27 | [8 empty] | levitation melting in Ar four times followed by mechanical milling | Not mentioned | Spark Plasma Sintering at 1123 K for 10 min under 65 MPa in vacuum | 1073 | 3 days | Polycrystalline |  | Bulk
4546 | https://doi.org/10.1038/s41524-022-00897-2 | https://doi.org/10.1038/ncomms9144 | FeNb0.92Zr0.08Sb |  | FeNb1−yZrySb | FeNbSb | FeNb0.92Sb | Zr0.08 | FALSE |  | Stoichiometric Formula |  | 2015 | 500 | 1961.24 | 174.5 | 59.72024831 | 0.313479 | 9.5254 | [8 empty] | levitation melting in Ar four times followed by mechanical milling | Not mentioned | Spark Plasma Sintering at 1123 K for 10 min under 65 MPa in vacuum | 1073 | 3 days | Polycrystalline |  | Bulk
4547 | https://doi.org/10.1038/s41524-022-00897-2 | https://doi.org/10.1038/ncomms9144 | FeNb0.92Zr0.08Sb |  | FeNb1−yZrySb | FeNbSb | FeNb0.92Sb | Zr0.08 | FALSE |  | Stoichiometric Formula |  | 2015 | 900 | 845 | 246.6 | 51.3857682 | 0.7087258 | 6.5254 | [8 empty] | levitation melting in Ar four times followed by mechanical milling | Not mentioned | Spark Plasma Sintering at 1123 K for 10 min under 65 MPa in vacuum | 1073 | 3 days | Polycrystalline |  | Bulk
4548 | https://doi.org/10.1038/s41524-022-00897-2 | https://doi.org/10.1038/ncomms9144 | FeNb0.92Zr0.08Sb |  | FeNb1−yZrySb | FeNbSb | FeNb0.92Sb | Zr0.08 | FALSE |  | Stoichiometric Formula |  | 2015 | 1100 | 598 | 270.63 | 43.79788 | 0.7683838 | 6.27 | [8 empty] | levitation melting in Ar four times followed by mechanical milling | Not mentioned | Spark Plasma Sintering at 1123 K for 10 min under 65 MPa in vacuum | 1073 | 3 days | Polycrystalline |  | Bulk
4549 | https://doi.org/10.1038/s41524-022-00897-2 | https://doi.org/10.1038/ncomms9144 | FeNb0.92Zr0.08Sb |  | FeNb1−yZrySb | FeNbSb | FeNb0.92Sb | Zr0.08 | FALSE |  | Stoichiometric Formula |  | 2015 | 1000 | 720.93 | 258.74 | 48.26366 | 0.7738281 | 6.237 | [8 empty] | levitation melting in Ar four times followed by mechanical milling | Not mentioned | Spark Plasma Sintering at 1123 K for 10 min under 65 MPa in vacuum | 1073 | 3 days | Polycrystalline |  | Bulk
4550 | https://doi.org/10.1038/s41524-022-00897-2 | https://doi.org/10.1038/ncomms9144 | FeNb0.9Hf0.1Sb |  | FeNb1−xHfxSb | FeNbSb | FeNb0.9Sb | Hf0.1 | FALSE |  | Stoichiometric Formula |  | 2015 | 400 | 4349 | 130.1 | 73.61121749 | 0.38 | 7.862 | [8 empty] | levitation melting in Ar four times followed by mechanical milling | Not mentioned | Spark Plasma Sintering at 1123 K for 10 min under 65 MPa in vacuum | 1073 | 3 days | Polycrystalline |  | Bulk
4551 | https://doi.org/10.1038/s41524-022-00897-2 | https://doi.org/10.1038/ncomms9144 | FeNb0.9Hf0.1Sb |  | FeNb1−xHfxSb | FeNbSb | FeNb0.9Sb | Hf0.1 | FALSE |  | Stoichiometric Formula |  | 2015 | 500 | 3232 | 153.4 | 76.05400192 | 0.5556254 | 6.844 | [8 empty] | levitation melting in Ar four times followed by mechanical milling | Not mentioned | Spark Plasma Sintering at 1123 K for 10 min under 65 MPa in vacuum | 1073 | 3 days | Polycrystalline |  | Bulk
4552 | https://doi.org/10.1038/s41524-022-00897-2 | https://doi.org/10.1038/ncomms9144 | FeNb0.9Zr0.1Sb |  | FeNb1−yZrySb | FeNbSb | FeNb0.9Sb | Zr0.1 | FALSE |  | Stoichiometric Formula |  | 2015 | 300 | 3976.74 | 107.524 | 45.97672 | 0.1092343 | 12.627 | [8 empty] | levitation melting in Ar four times followed by mechanical milling | Not mentioned | Spark Plasma Sintering at 1123 K for 10 min under 65 MPa in vacuum | 1073 | 3 days | Polycrystalline |  | Bulk
4553 | https://doi.org/10.1038/s41524-022-00897-2 | https://doi.org/10.1038/ncomms9144 | FeNb0.9Zr0.1Sb |  | FeNb1−yZrySb | FeNbSb | FeNb0.9Sb | Zr0.1 | FALSE |  | Stoichiometric Formula |  | 2015 | 400 | 3116.28 | 134.7 | 56.54206 | 0.2085077 | 10.847 | [8 empty] | levitation melting in Ar four times followed by mechanical milling | Not mentioned | Spark Plasma Sintering at 1123 K for 10 min under 65 MPa in vacuum | 1073 | 3 days | Polycrystalline |  | Bulk
4554 | https://doi.org/10.1038/s41524-022-00897-2 | https://doi.org/10.1038/ncomms9144 | FeNb0.9Zr0.1Sb |  | FeNb1−yZrySb | FeNbSb | FeNb0.9Sb | Zr0.1 | FALSE |  | Stoichiometric Formula |  | 2015 | 500 | 2441.86 | 157.5 | 60.57339 | 0.3168296 | 9.5593 | [8 empty] | levitation melting in Ar four times followed by mechanical milling | Not mentioned | Spark Plasma Sintering at 1123 K for 10 min under 65 MPa in vacuum | 1073 | 3 days | Polycrystalline |  | Bulk
4555 | https://doi.org/10.1038/s41524-022-00897-2 | https://doi.org/10.1038/ncomms9144 | FeNb0.9Zr0.1Sb |  | FeNb1−yZrySb | FeNbSb | FeNb0.9Sb | Zr0.1 | FALSE |  | Stoichiometric Formula |  | 2015 | 600 | 1937.98 | 176 | 60.03086848 | 0.41264 | 8.7288 | [8 empty] | levitation melting in Ar four times followed by mechanical milling | Not mentioned | Spark Plasma Sintering at 1123 K for 10 min under 65 MPa in vacuum | 1073 | 3 days | Polycrystalline |  | Bulk
4556 | https://doi.org/10.1038/s41524-022-00897-2 | https://doi.org/10.1038/ncomms9144 | FeNb0.9Zr0.1Sb |  | FeNb1−yZrySb | FeNbSb | FeNb0.9Sb | Zr0.1 | FALSE |  | Stoichiometric Formula |  | 2015 | 700 | 1550.4 | 193 | 57.7508496 | 0.5010609 | 8.068 | [8 empty] | levitation melting in Ar four times followed by mechanical milling | Not mentioned | Spark Plasma Sintering at 1123 K for 10 min under 65 MPa in vacuum | 1073 | 3 days | Polycrystalline |  | Bulk
4557 | https://doi.org/10.1038/s41524-022-00897-2 | https://doi.org/10.1038/ncomms9144 | FeNb0.9Zr0.1Sb |  | FeNb1−yZrySb | FeNbSb | FeNb0.9Sb | Zr0.1 | FALSE |  | Stoichiometric Formula |  | 2015 | 800 | 1264 | 209.3 | 55.37140336 | 0.5886661 | 7.525 | [8 empty] | levitation melting in Ar four times followed by mechanical milling | Not mentioned | Spark Plasma Sintering at 1123 K for 10 min under 65 MPa in vacuum | 1073 | 3 days | Polycrystalline |  | Bulk
4558 | https://doi.org/10.1038/s41524-022-00897-2 | https://doi.org/10.1038/ncomms9144 | FeNb0.9Zr0.1Sb |  | FeNb1−yZrySb | FeNbSb | FeNb0.9Sb | Zr0.1 | FALSE |  | Stoichiometric Formula |  | 2015 | 900 | 1055 | 225.3 | 53.55189495 | 0.6772054 | 7.117 | [8 empty] | levitation melting in Ar four times followed by mechanical milling | Not mentioned | Spark Plasma Sintering at 1123 K for 10 min under 65 MPa in vacuum | 1073 | 3 days | Polycrystalline |  | Bulk
4559 | https://doi.org/10.1038/s41524-022-00897-2 | https://doi.org/10.1038/ncomms9144 | FeNb0.9Zr0.1Sb |  | FeNb1−yZrySb | FeNbSb | FeNb0.9Sb | Zr0.1 | FALSE |  | Stoichiometric Formula |  | 2015 | 1000 | 922 | 238.2 | 52.31357928 | 0.7559766 | 6.92 | [8 empty] | levitation melting in Ar four times followed by mechanical milling | Not mentioned | Spark Plasma Sintering at 1123 K for 10 min under 65 MPa in vacuum | 1073 | 3 days | Polycrystalline |  | Bulk
4560 | https://doi.org/10.1038/s41524-022-00897-2 | https://doi.org/10.1038/srep32501 | Cu2Sn0.8Zn0.2S3 |  | Cu2Sn1−xZnxS3 | Cu2SnS3 | Cu2Sn0.8S3 | Zn0.2 | FALSE |  | Stoichiometric Formula |  | 2016 | 323 | 1375.34 | 44 | 2.66265824 | 0.03339956 | 2.575 | [8 empty] | Ingot formed from direct reaction of high purity element powders in a sealed silica tube and then grinded into powder | Not mentioned | spark plasma sintering under 50 MPa at 773 K for 5 min | Not mentioned | Not mentioned | Polycrystalline |  | Bulk
4561 | https://doi.org/10.1038/s41524-022-00897-2 | https://doi.org/10.1038/srep32501 | Cu2Sn0.8Zn0.2S3 |  | Cu2Sn1−xZnxS3 | Cu2SnS3 | Cu2Sn0.8S3 | Zn0.2 | FALSE |  | Stoichiometric Formula |  | 2016 | 423 | 1167.12 | 61 | 4.34285352 | 0.08135638 | 2.258 | [8 empty] | Ingot formed from direct reaction of high purity element powders in a sealed silica tube and then grinded into powder | Not mentioned | spark plasma sintering under 50 MPa at 773 K for 5 min | Not mentioned | Not mentioned | Polycrystalline |  | Bulk
4562 | https://doi.org/10.1038/s41524-022-00897-2 | https://doi.org/10.1038/srep32501 | Cu2Sn0.8Zn0.2S3 |  | Cu2Sn1−xZnxS3 | Cu2SnS3 | Cu2Sn0.8S3 | Zn0.2 | FALSE |  | Stoichiometric Formula |  | 2016 | 523 | 984 | 78 | 5.986656 | 0.1683345 | 1.86 | [8 empty] | Ingot formed from direct reaction of high purity element powders in a sealed silica tube and then grinded into powder | Not mentioned | spark plasma sintering under 50 MPa at 773 K for 5 min | Not mentioned | Not mentioned | Polycrystalline |  | Bulk
4563 | https://doi.org/10.1038/s41524-022-00897-2 | https://doi.org/10.1038/srep32501 | Cu2Sn0.8Zn0.2S3 |  | Cu2Sn1−xZnxS3 | Cu2SnS3 | Cu2Sn0.8S3 | Zn0.2 | FALSE |  | Stoichiometric Formula |  | 2016 | 623 | 812 | 95.4 | 7.39014192 | 0.2962715 | 1.554 | [8 empty] | Ingot formed from direct reaction of high purity element powders in a sealed silica tube and then grinded into powder | Not mentioned | spark plasma sintering under 50 MPa at 773 K for 5 min | Not mentioned | Not mentioned | Polycrystalline |  | Bulk
4564 | https://doi.org/10.1038/s41524-022-00897-2 | https://doi.org/10.1038/srep32501 | Cu2Sn0.8Zn0.2S3 |  | Cu2Sn1−xZnxS3 | Cu2SnS3 | Cu2Sn0.8S3 | Zn0.2 | FALSE |  | Stoichiometric Formula |  | 2016 | 723 | 610.95 | 117.47 | 8.430622 | 0.4761984 | 1.28 | [8 empty] | Ingot formed from direct reaction of high purity element powders in a sealed silica tube and then grinded into powder | Not mentioned | spark plasma sintering under 50 MPa at 773 K for 5 min | Not mentioned | Not mentioned | Polycrystalline |  | Bulk
4565 | https://doi.org/10.1038/s41524-022-00897-2 | https://doi.org/10.1038/srep32501 | Cu2Sn0.95Zn0.05S3 |  | Cu2Sn1−xZnxS3 | Cu2SnS3 | Cu2Sn0.95S3 | Zn0.05 | FALSE |  | Stoichiometric Formula |  | 2016 | 323 | 185 | 98.5 | 1.79491625 | 0.03650869 | 1.588 | [8 empty] | Ingot formed from direct reaction of high purity element powders in a sealed silica tube and then grinded into powder | Not mentioned | spark plasma sintering under 50 MPa at 773 K for 5 min | Not mentioned | Not mentioned | Polycrystalline |  | Bulk
4566 | https://doi.org/10.1038/s41524-022-00897-2 | https://doi.org/10.1038/srep32501 | Cu2Sn0.95Zn0.05S3 |  | Cu2Sn1−xZnxS3 | Cu2SnS3 | Cu2Sn0.95S3 | Zn0.05 | FALSE |  | Stoichiometric Formula |  | 2016 | 423 | 164.38 | 125 | 2.5684375 | 0.08978918 | 1.21 | [8 empty] | Ingot formed from direct reaction of high purity element powders in a sealed silica tube and then grinded into powder | Not mentioned | spark plasma sintering under 50 MPa at 773 K for 5 min | Not mentioned | Not mentioned | Polycrystalline |  | Bulk
4567 | https://doi.org/10.1038/s41524-022-00897-2 | https://doi.org/10.1038/srep32501 | Cu2Sn0.95Zn0.05S3 |  | Cu2Sn1−xZnxS3 | Cu2SnS3 | Cu2Sn0.95S3 | Zn0.05 | FALSE |  | Stoichiometric Formula |  | 2016 | 523 | 140 | 151 | 3.19214 | 0.1731835 | 0.964 | [8 empty] | Ingot formed from direct reaction of high purity element powders in a sealed silica tube and then grinded into powder | Not mentioned | spark plasma sintering under 50 MPa at 773 K for 5 min | Not mentioned | Not mentioned | Polycrystalline |  | Bulk
4568 | https://doi.org/10.1038/s41524-022-00897-2 | https://doi.org/10.1038/srep32501 | Cu2Sn0.95Zn0.05S3 |  | Cu2Sn1−xZnxS3 | Cu2SnS3 | Cu2Sn0.95S3 | Zn0.05 | FALSE |  | Stoichiometric Formula |  | 2016 | 623 | 118 | 173 | 3.531622 | 0.2887402 | 0.762 | [8 empty] | Ingot formed from direct reaction of high purity element powders in a sealed silica tube and then grinded into powder | Not mentioned | spark plasma sintering under 50 MPa at 773 K for 5 min | Not mentioned | Not mentioned | Polycrystalline |  | Bulk
4569 | https://doi.org/10.1038/s41524-022-00897-2 | https://doi.org/10.1038/srep32501 | Cu2Sn0.95Zn0.05S3 |  | Cu2Sn1−xZnxS3 | Cu2SnS3 | Cu2Sn0.95S3 | Zn0.05 | FALSE |  | Stoichiometric Formula |  | 2016 | 723 | 100 | 196 | 3.8416 | 0.5645278 | 0.492 | [8 empty] | Ingot formed from direct reaction of high purity element powders in a sealed silica tube and then grinded into powder | Not mentioned | spark plasma sintering under 50 MPa at 773 K for 5 min | Not mentioned | Not mentioned | Polycrystalline |  | Bulk
4570 | https://doi.org/10.1038/s41524-022-00897-2 | https://doi.org/10.1038/srep32501 | Cu2Sn0.9Zn0.1S3 |  | Cu2Sn1−xZnxS3 | Cu2SnS3 | Cu2Sn0.9S3 | Zn0.1 | FALSE |  | Stoichiometric Formula |  | 2016 | 323 | 556.16 | 70.7 | 2.77996 | 0.04781295 | 1.878 | [8 empty] | Ingot formed from direct reaction of high purity element powders in a sealed silica tube and then grinded into powder | Not mentioned | spark plasma sintering under 50 MPa at 773 K for 5 min | Not mentioned | Not mentioned | Polycrystalline |  | Bulk
4571 | https://doi.org/10.1038/s41524-022-00897-2 | https://doi.org/10.1038/srep32501 | Cu2Sn0.9Zn0.1S3 |  | Cu2Sn1−xZnxS3 | Cu2SnS3 | Cu2Sn0.9S3 | Zn0.1 | FALSE |  | Stoichiometric Formula |  | 2016 | 423 | 468.5 | 92.7 | 4.025956365 | 0.1072405 | 1.588 | [8 empty] | Ingot formed from direct reaction of high purity element powders in a sealed silica tube and then grinded into powder | Not mentioned | spark plasma sintering under 50 MPa at 773 K for 5 min | Not mentioned | Not mentioned | Polycrystalline |  | Bulk
4572 | https://doi.org/10.1038/s41524-022-00897-2 | https://doi.org/10.1038/srep32501 | Cu2Sn0.9Zn0.1S3 |  | Cu2Sn1−xZnxS3 | Cu2SnS3 | Cu2Sn0.9S3 | Zn0.1 | FALSE |  | Stoichiometric Formula |  | 2016 | 523 | 416.43 | 107.3 | 4.794479 | 0.1832977 | 1.368 | [8 empty] | Ingot formed from direct reaction of high purity element powders in a sealed silica tube and then grinded into powder | Not mentioned | spark plasma sintering under 50 MPa at 773 K for 5 min | Not mentioned | Not mentioned | Polycrystalline |  | Bulk
4573 | https://doi.org/10.1038/s41524-022-00897-2 | https://doi.org/10.1038/srep32501 | Cu2Sn0.9Zn0.1S3 |  | Cu2Sn1−xZnxS3 | Cu2SnS3 | Cu2Sn0.9S3 | Zn0.1 | FALSE |  | Stoichiometric Formula |  | 2016 | 623 | 361 | 125 | 5.640625 | 0.3029405 | 1.16 | [8 empty] | Ingot formed from direct reaction of high purity element powders in a sealed silica tube and then grinded into powder | Not mentioned | spark plasma sintering under 50 MPa at 773 K for 5 min | Not mentioned | Not mentioned | Polycrystalline |  | Bulk
4574 | https://doi.org/10.1038/s41524-022-00897-2 | https://doi.org/10.1038/srep32501 | Cu2Sn0.9Zn0.1S3 |  | Cu2Sn1−xZnxS3 | Cu2SnS3 | Cu2Sn0.9S3 | Zn0.1 | FALSE |  | Stoichiometric Formula |  | 2016 | 723 | 300 | 148.2 | 6.59 | 0.576 | 0.827 | [8 empty] | Ingot formed from direct reaction of high purity element powders in a sealed silica tube and then grinded into powder | Not mentioned | spark plasma sintering under 50 MPa at 773 K for 5 min | Not mentioned | Not mentioned | Polycrystalline |  | Bulk
4575 | https://doi.org/10.1038/s41524-022-00897-2 | https://doi.org/10.1038/srep32501 | Cu2SnS3 |  | Cu2Sn1−xZnxS3 | Cu2SnS3 | Cu2SnS3 | None | TRUE |  | Stoichiometric Formula |  | 2016 | 323 | 1.32 | 283 | 0.10571748 | 0.001434737 | 2.38 | [8 empty] | Ingot formed from direct reaction of high purity element powders in a sealed silica tube and then grinded into powder | Not mentioned | spark plasma sintering under 50 MPa at 773 K for 5 min | Not mentioned | Not mentioned | Polycrystalline |  | Bulk
4576 | https://doi.org/10.1038/s41524-022-00897-2 | https://doi.org/10.1038/srep32501 | Cu2SnS3 |  | Cu2Sn1−xZnxS3 | Cu2SnS3 | Cu2SnS3 | None | TRUE |  | Stoichiometric Formula |  | 2016 | 423 | 1.7 | 340 | 0.19652 | 0.005099875 | 1.63 | [8 empty] | Ingot formed from direct reaction of high purity element powders in a sealed silica tube and then grinded into powder | Not mentioned | spark plasma sintering under 50 MPa at 773 K for 5 min | Not mentioned | Not mentioned | Polycrystalline |  | Bulk
4577 | https://doi.org/10.1038/s41524-022-00897-2 | https://doi.org/10.1038/srep32501 | Cu2SnS3 |  | Cu2Sn1−xZnxS3 | Cu2SnS3 | Cu2SnS3 | None | TRUE |  | Stoichiometric Formula |  | 2016 | 523 | 1.9 | 390 | 0.28899 | 0.01228795 | 1.23 | [8 empty] | Ingot formed from direct reaction of high purity element powders in a sealed silica tube and then grinded into powder | Not mentioned | spark plasma sintering under 50 MPa at 773 K for 5 min | Not mentioned | Not mentioned | Polycrystalline |  | Bulk
4578 | https://doi.org/10.1038/s41524-022-00897-2 | https://doi.org/10.1038/srep32501 | Cu2SnS3 |  | Cu2Sn1−xZnxS3 | Cu2SnS3 | Cu2SnS3 | None | TRUE |  | Stoichiometric Formula |  | 2016 | 623 | 2.07 | 423 | 0.37038303 | 0.02345006 | 0.984 | [8 empty] | Ingot formed from direct reaction of high purity element powders in a sealed silica tube and then grinded into powder | Not mentioned | spark plasma sintering under 50 MPa at 773 K for 5 min | Not mentioned | Not mentioned | Polycrystalline |  | Bulk
4579 | https://doi.org/10.1038/s41524-022-00897-2 | https://doi.org/10.1038/srep32501 | Cu2SnS3 |  | Cu2Sn1−xZnxS3 | Cu2SnS3 | Cu2SnS3 | None | TRUE |  | Stoichiometric Formula |  | 2016 | 723 | 2.76 | 411 | 0.46622196 | 0.04256041 | 0.792 | [8 empty] | Ingot formed from direct reaction of high purity element powders in a sealed silica tube and then grinded into powder | Not mentioned | spark plasma sintering under 50 MPa at 773 K for 5 min | Not mentioned | Not mentioned | Polycrystalline |  | Bulk
4580 | https://doi.org/10.1038/s41524-022-00897-2 | https://doi.org/10.1039/B916346H | Eu(Zn0.5Cd0.5)2Sb2 |  | Eu(Zn1−xCdx)2Sb2 | EuZn2Sb2 | EuZnSb2 | Cd | FALSE |  | Stoichiometric Formula |  | 2010 | 300 | 314.8 | 172.5 | 9.3672675 | 0.1761868 | 1.595 | [8 empty] | Starting elements heated to 1073 K with a rate of 100 K/h, kept at that temperature for 5 days and cooled down to room temperature within 2 h and grounded into fine powders. | Not mentioned | spark plasma sintering under vacuum in the temperature range of 693 K to 723 K for 15 min under 60 Mpa | Not mentioned | Not mentioned | Polycrystalline |  | Bulk
4581 | https://doi.org/10.1038/s41524-022-00897-2 | https://doi.org/10.1039/B916346H | Eu(Zn0.5Cd0.5)2Sb2 |  | Eu(Zn1−xCdx)2Sb2 | EuZn2Sb2 | EuZnSb2 | Cd | FALSE |  | Stoichiometric Formula |  | 2010 | 350 | 290 | 189 | 10.35909 | 0.25319 | 1.432 | [8 empty] | Starting elements heated to 1073 K with a rate of 100 K/h, kept at that temperature for 5 days and cooled down to room temperature within 2 h and grounded into fine powders. | Not mentioned | spark plasma sintering under vacuum in the temperature range of 693 K to 723 K for 15 min under 60 Mpa | Not mentioned | Not mentioned | Polycrystalline |  | Bulk
4582 | https://doi.org/10.1038/s41524-022-00897-2 | https://doi.org/10.1039/B916346H | Eu(Zn0.5Cd0.5)2Sb2 |  | Eu(Zn1−xCdx)2Sb2 | EuZn2Sb2 | EuZnSb2 | Cd | FALSE |  | Stoichiometric Formula |  | 2010 | 400 | 262.35 | 204 | 10.9179576 | 0.3359372 | 1.3 | [8 empty] | Starting elements heated to 1073 K with a rate of 100 K/h, kept at that temperature for 5 days and cooled down to room temperature within 2 h and grounded into fine powders. | Not mentioned | spark plasma sintering under vacuum in the temperature range of 693 K to 723 K for 15 min under 60 Mpa | Not mentioned | Not mentioned | Polycrystalline |  | Bulk
4583 | https://doi.org/10.1038/s41524-022-00897-2 | https://doi.org/10.1039/B916346H | Eu(Zn0.5Cd0.5)2Sb2 |  | Eu(Zn1−xCdx)2Sb2 | EuZn2Sb2 | EuZnSb2 | Cd | FALSE |  | Stoichiometric Formula |  | 2010 | 450 | 245.66 | 217 | 11.56788374 | 0.4337956 | 1.2 | [8 empty] | Starting elements heated to 1073 K with a rate of 100 K/h, kept at that temperature for 5 days and cooled down to room temperature within 2 h and grounded into fine powders. | Not mentioned | spark plasma sintering under vacuum in the temperature range of 693 K to 723 K for 15 min under 60 Mpa | Not mentioned | Not mentioned | Polycrystalline |  | Bulk
4584 | https://doi.org/10.1038/s41524-022-00897-2 | https://doi.org/10.1039/B916346H | Eu(Zn0.5Cd0.5)2Sb2 |  | Eu(Zn1−xCdx)2Sb2 | EuZn2Sb2 | EuZnSb2 | Cd | FALSE |  | Stoichiometric Formula |  | 2010 | 500 | 224.87 | 228 | 11.68964208 | 0.5241992 | 1.115 | [8 empty] | Starting elements heated to 1073 K with a rate of 100 K/h, kept at that temperature for 5 days and cooled down to room temperature within 2 h and grounded into fine powders. | Not mentioned | spark plasma sintering under vacuum in the temperature range of 693 K to 723 K for 15 min under 60 Mpa | Not mentioned | Not mentioned | Polycrystalline |  | Bulk
4585 | https://doi.org/10.1038/s41524-022-00897-2 | https://doi.org/10.1039/B916346H | Eu(Zn0.5Cd0.5)2Sb2 |  | Eu(Zn1−xCdx)2Sb2 | EuZn2Sb2 | EuZnSb2 | Cd | FALSE |  | Stoichiometric Formula |  | 2010 | 550 | 211 | 236 | 11.751856 | 0.6275263 | 1.03 | [8 empty] | Starting elements heated to 1073 K with a rate of 100 K/h, kept at that temperature for 5 days and cooled down to room temperature within 2 h and grounded into fine powders. | Not mentioned | spark plasma sintering under vacuum in the temperature range of 693 K to 723 K for 15 min under 60 Mpa | Not mentioned | Not mentioned | Polycrystalline |  | Bulk
4586 | https://doi.org/10.1038/s41524-022-00897-2 | https://doi.org/10.1039/B916346H | Eu(Zn0.5Cd0.5)2Sb2 |  | Eu(Zn1−xCdx)2Sb2 | EuZn2Sb2 | EuZnSb2 | Cd | FALSE |  | Stoichiometric Formula |  | 2010 | 600 | 196.76 | 244 | 11.71430336 | 0.7028582016 | 1 | [8 empty] | Starting elements heated to 1073 K with a rate of 100 K/h, kept at that temperature for 5 days and cooled down to room temperature within 2 h and grounded into fine powders. | Not mentioned | spark plasma sintering under vacuum in the temperature range of 693 K to 723 K for 15 min under 60 Mpa | Not mentioned | Not mentioned | Polycrystalline |  | Bulk
4587 | https://doi.org/10.1038/s41524-022-00897-2 | https://doi.org/10.1039/B916346H | Eu(Zn0.5Cd0.5)2Sb2 |  | Eu(Zn1−xCdx)2Sb2 | EuZn2Sb2 | EuZnSb2 | Cd | FALSE |  | Stoichiometric Formula |  | 2010 | 650 | 186.4 | 250 | 11.65 | 0.7742843 | 0.978 | [8 empty] | Starting elements heated to 1073 K with a rate of 100 K/h, kept at that temperature for 5 days and cooled down to room temperature within 2 h and grounded into fine powders. | Not mentioned | spark plasma sintering under vacuum in the temperature range of 693 K to 723 K for 15 min under 60 Mpa | Not mentioned | Not mentioned | Polycrystalline |  | Bulk
4588 | https://doi.org/10.1038/s41524-022-00897-2 | https://doi.org/10.1039/B916346H | Eu(Zn0.7Cd0.3)2Sb2 |  | Eu(Zn1−xCdx)2Sb2 | EuZn2Sb2 | EuZn1.4Sb2 | Cd0.6 | FALSE |  | Stoichiometric Formula |  | 2010 | 300 | 570 | 148 | 12.48528 | 0.2037859 | 1.838 | [8 empty] | Starting elements heated to 1073 K with a rate of 100 K/h, kept at that temperature for 5 days and cooled down to room temperature within 2 h and grounded into fine powders. | Not mentioned | spark plasma sintering under vacuum in the temperature range of 693 K to 723 K for 15 min under 60 Mpa | Not mentioned | Not mentioned | Polycrystalline |  | Bulk
4589 | https://doi.org/10.1038/s41524-022-00897-2 | https://doi.org/10.1039/B916346H | Eu(Zn0.7Cd0.3)2Sb2 |  | Eu(Zn1−xCdx)2Sb2 | EuZn2Sb2 | EuZn1.4Sb2 | Cd0.6 | FALSE |  | Stoichiometric Formula |  | 2010 | 350 | 531 | 163 | 14.108139 | 0.2956796 | 1.67 | [8 empty] | Starting elements heated to 1073 K with a rate of 100 K/h, kept at that temperature for 5 days and cooled down to room temperature within 2 h and grounded into fine powders. | Not mentioned | spark plasma sintering under vacuum in the temperature range of 693 K to 723 K for 15 min under 60 Mpa | Not mentioned | Not mentioned | Polycrystalline |  | Bulk
4590 | https://doi.org/10.1038/s41524-022-00897-2 | https://doi.org/10.1039/B916346H | Eu(Zn0.7Cd0.3)2Sb2 |  | Eu(Zn1−xCdx)2Sb2 | EuZn2Sb2 | EuZn1.4Sb2 | Cd0.6 | FALSE |  | Stoichiometric Formula |  | 2010 | 400 | 482.95 | 176 | 14.9598592 | 0.3890731 | 1.538 | [8 empty] | Starting elements heated to 1073 K with a rate of 100 K/h, kept at that temperature for 5 days and cooled down to room temperature within 2 h and grounded into fine powders. | Not mentioned | spark plasma sintering under vacuum in the temperature range of 693 K to 723 K for 15 min under 60 Mpa | Not mentioned | Not mentioned | Polycrystalline |  | Bulk
4591 | https://doi.org/10.1038/s41524-022-00897-2 | https://doi.org/10.1039/B916346H | Eu(Zn0.7Cd0.3)2Sb2 |  | Eu(Zn1−xCdx)2Sb2 | EuZn2Sb2 | EuZn1.4Sb2 | Cd0.6 | FALSE |  | Stoichiometric Formula |  | 2010 | 450 | 442.7 | 187.6 | 15.58028 | 0.4975958 | 1.409 | [8 empty] | Starting elements heated to 1073 K with a rate of 100 K/h, kept at that temperature for 5 days and cooled down to room temperature within 2 h and grounded into fine powders. | Not mentioned | spark plasma sintering under vacuum in the temperature range of 693 K to 723 K for 15 min under 60 Mpa | Not mentioned | Not mentioned | Polycrystalline |  | Bulk
4592 | https://doi.org/10.1038/s41524-022-00897-2 | https://doi.org/10.1039/B916346H | Eu(Zn0.7Cd0.3)2Sb2 |  | Eu(Zn1−xCdx)2Sb2 | EuZn2Sb2 | EuZn1.4Sb2 | Cd0.6 | FALSE |  | Stoichiometric Formula |  | 2010 | 500 | 401 | 198.46 | 15.79394 | 0.6046683 | 1.306 | [8 empty] | Starting elements heated to 1073 K with a rate of 100 K/h, kept at that temperature for 5 days and cooled down to room temperature within 2 h and grounded into fine powders. | Not mentioned | spark plasma sintering under vacuum in the temperature range of 693 K to 723 K for 15 min under 60 Mpa | Not mentioned | Not mentioned | Polycrystalline |  | Bulk
4593 | https://doi.org/10.1038/s41524-022-00897-2 | https://doi.org/10.1039/B916346H | Eu(Zn0.7Cd0.3)2Sb2 |  | Eu(Zn1−xCdx)2Sb2 | EuZn2Sb2 | EuZn1.4Sb2 | Cd0.6 | FALSE |  | Stoichiometric Formula |  | 2010 | 550 | 366.4 | 207.6 | 15.79102 | 0.7061025 | 1.23 | [8 empty] | Starting elements heated to 1073 K with a rate of 100 K/h, kept at that temperature for 5 days and cooled down to room temperature within 2 h and grounded into fine powders. | Not mentioned | spark plasma sintering under vacuum in the temperature range of 693 K to 723 K for 15 min under 60 Mpa | Not mentioned | Not mentioned | Polycrystalline |  | Bulk
4594 | https://doi.org/10.1038/s41524-022-00897-2 | https://doi.org/10.1039/B916346H | Eu(Zn0.7Cd0.3)2Sb2 |  | Eu(Zn1−xCdx)2Sb2 | EuZn2Sb2 | EuZn1.4Sb2 | Cd0.6 | FALSE |  | Stoichiometric Formula |  | 2010 | 600 | 333.33 | 214.8 | 15.37953 | 0.7954927 | 1.16 | [8 empty] | Starting elements heated to 1073 K with a rate of 100 K/h, kept at that temperature for 5 days and cooled down to room temperature within 2 h and grounded into fine powders. | Not mentioned | spark plasma sintering under vacuum in the temperature range of 693 K to 723 K for 15 min under 60 Mpa | Not mentioned | Not mentioned | Polycrystalline |  | Bulk
4595 | https://doi.org/10.1038/s41524-022-00897-2 | https://doi.org/10.1039/B916346H | Eu(Zn0.7Cd0.3)2Sb2 |  | Eu(Zn1−xCdx)2Sb2 | EuZn2Sb2 | EuZn1.4Sb2 | Cd0.6 | FALSE |  | Stoichiometric Formula |  | 2010 | 650 | 305 | 221 | 14.896505 | 0.8668512 | 1.117 | [8 empty] | Starting elements heated to 1073 K with a rate of 100 K/h, kept at that temperature for 5 days and cooled down to room temperature within 2 h and grounded into fine powders. | Not mentioned | spark plasma sintering under vacuum in the temperature range of 693 K to 723 K for 15 min under 60 Mpa | Not mentioned | Not mentioned | Polycrystalline |  | Bulk
4596 | https://doi.org/10.1038/s41524-022-00897-2 | https://doi.org/10.1039/B916346H | Eu(Zn0.9Cd0.1)2Sb2 |  | Eu(Zn1−xCdx)2Sb2 | EuZn2Sb2 | EuZn1.8Sb2 | Cd0.2 | FALSE |  | Stoichiometric Formula |  | 2010 | 300 | 1005 | 125 | 15.703125 | 0.2057178 | 2.29 | [8 empty] | Starting elements heated to 1073 K with a rate of 100 K/h, kept at that temperature for 5 days and cooled down to room temperature within 2 h and grounded into fine powders. | Not mentioned | spark plasma sintering under vacuum in the temperature range of 693 K to 723 K for 15 min under 60 Mpa | Not mentioned | Not mentioned | Polycrystalline |  | Bulk
4597 | https://doi.org/10.1038/s41524-022-00897-2 | https://doi.org/10.1039/B916346H | Eu(Zn0.9Cd0.1)2Sb2 |  | Eu(Zn1−xCdx)2Sb2 | EuZn2Sb2 | EuZn1.8Sb2 | Cd0.2 | FALSE |  | Stoichiometric Formula |  | 2010 | 350 | 952 | 138 | 18.129888 | 0.3050702 | 2.08 | [8 empty] | Starting elements heated to 1073 K with a rate of 100 K/h, kept at that temperature for 5 days and cooled down to room temperature within 2 h and grounded into fine powders. | Not mentioned | spark plasma sintering under vacuum in the temperature range of 693 K to 723 K for 15 min under 60 Mpa | Not mentioned | Not mentioned | Polycrystalline |  | Bulk
4598 | https://doi.org/10.1038/s41524-022-00897-2 | https://doi.org/10.1039/B916346H | Eu(Zn0.9Cd0.1)2Sb2 |  | Eu(Zn1−xCdx)2Sb2 | EuZn2Sb2 | EuZn1.8Sb2 | Cd0.2 | FALSE |  | Stoichiometric Formula |  | 2010 | 400 | 870 | 150.5 | 19.7057175 | 0.4126852 | 1.91 | [8 empty] | Starting elements heated to 1073 K with a rate of 100 K/h, kept at that temperature for 5 days and cooled down to room temperature within 2 h and grounded into fine powders. | Not mentioned | spark plasma sintering under vacuum in the temperature range of 693 K to 723 K for 15 min under 60 Mpa | Not mentioned | Not mentioned | Polycrystalline |  | Bulk
4599 | https://doi.org/10.1038/s41524-022-00897-2 | https://doi.org/10.1039/B916346H | Eu(Zn0.9Cd0.1)2Sb2 |  | Eu(Zn1−xCdx)2Sb2 | EuZn2Sb2 | EuZn1.8Sb2 | Cd0.2 | FALSE |  | Stoichiometric Formula |  | 2010 | 450 | 814 | 161.5 | 21.2309515 | 0.5459388 | 1.75 | [8 empty] | Starting elements heated to 1073 K with a rate of 100 K/h, kept at that temperature for 5 days and cooled down to room temperature within 2 h and grounded into fine powders. | Not mentioned | spark plasma sintering under vacuum in the temperature range of 693 K to 723 K for 15 min under 60 Mpa | Not mentioned | Not mentioned | Polycrystalline |  | Bulk
4600 | https://doi.org/10.1038/s41524-022-00897-2 | https://doi.org/10.1039/B916346H | Eu(Zn0.9Cd0.1)2Sb2 |  | Eu(Zn1−xCdx)2Sb2 | EuZn2Sb2 | EuZn1.8Sb2 | Cd0.2 | FALSE |  | Stoichiometric Formula |  | 2010 | 500 | 745.6 | 172.5 | 22.18626 | 0.6870087 | 1.6147 | [8 empty] | Starting elements heated to 1073 K with a rate of 100 K/h, kept at that temperature for 5 days and cooled down to room temperature within 2 h and grounded into fine powders. | Not mentioned | spark plasma sintering under vacuum in the temperature range of 693 K to 723 K for 15 min under 60 Mpa | Not mentioned | Not mentioned | Polycrystalline |  | Bulk
4601 | https://doi.org/10.1038/s41524-022-00897-2 | https://doi.org/10.1039/B916346H | Eu(Zn0.9Cd0.1)2Sb2 |  | Eu(Zn1−xCdx)2Sb2 | EuZn2Sb2 | EuZn1.8Sb2 | Cd0.2 | FALSE |  | Stoichiometric Formula |  | 2010 | 550 | 690 | 181.48 | 22.72514 | 0.82337476 | 1.518 | [8 empty] | Starting elements heated to 1073 K with a rate of 100 K/h, kept at that temperature for 5 days and cooled down to room temperature within 2 h and grounded into fine powders. | Not mentioned | spark plasma sintering under vacuum in the temperature range of 693 K to 723 K for 15 min under 60 Mpa | Not mentioned | Not mentioned | Polycrystalline |  | Bulk
4602 | https://doi.org/10.1038/s41524-022-00897-2 | https://doi.org/10.1039/B916346H | Eu(Zn0.9Cd0.1)2Sb2 |  | Eu(Zn1−xCdx)2Sb2 | EuZn2Sb2 | EuZn1.8Sb2 | Cd0.2 | FALSE |  | Stoichiometric Formula |  | 2010 | 600 | 635 | 190 | 22.9235 | 0.9551458 | 1.44 | [8 empty] | Starting elements heated to 1073 K with a rate of 100 K/h, kept at that temperature for 5 days and cooled down to room temperature within 2 h and grounded into fine powders. | Not mentioned | spark plasma sintering under vacuum in the temperature range of 693 K to 723 K for 15 min under 60 Mpa | Not mentioned | Not mentioned | Polycrystalline |  | Bulk
4603 | https://doi.org/10.1038/s41524-022-00897-2 | https://doi.org/10.1039/B916346H | Eu(Zn0.9Cd0.1)2Sb2 |  | Eu(Zn1−xCdx)2Sb2 | EuZn2Sb2 | EuZn1.8Sb2 | Cd0.2 | FALSE |  | Stoichiometric Formula |  | 2010 | 650 | 582 | 198 | 22.816728 | 1.065436 | 1.392 | [8 empty] | Starting elements heated to 1073 K with a rate of 100 K/h, kept at that temperature for 5 days and cooled down to room temperature within 2 h and grounded into fine powders. | Not mentioned | spark plasma sintering under vacuum in the temperature range of 693 K to 723 K for 15 min under 60 Mpa | Not mentioned | Not mentioned | Polycrystalline |  | Bulk
4604 | https://doi.org/10.1038/s41524-022-00897-2 | https://doi.org/10.1039/B916346H | EuCd2Sb2 |  | Eu(Zn1−xCdx)2Sb2 | EuCd2Sb2 | EuCd2Sb2 | None | TRUE |  | Stoichiometric Formula |  | 2010 | 300 | 111.11 | 227.2 | 5.73548 | 0.1218586 | 1.412 | [8 empty] | Starting elements heated to 1073 K with a rate of 100 K/h, kept at that temperature for 5 days and cooled down to room temperature within 2 h and grounded into fine powders. | Not mentioned | spark plasma sintering under vacuum in the temperature range of 693 K to 723 K for 15 min under 60 Mpa | Not mentioned | Not mentioned | Polycrystalline |  | Bulk
4605 | https://doi.org/10.1038/s41524-022-00897-2 | https://doi.org/10.1039/B916346H | EuCd2Sb2 |  | Eu(Zn1−xCdx)2Sb2 | EuCd2Sb2 | EuCd2Sb2 | None | TRUE |  | Stoichiometric Formula |  | 2010 | 350 | 104.17 | 246 | 6.30395172 | 0.1802601 | 1.224 | [8 empty] | Starting elements heated to 1073 K with a rate of 100 K/h, kept at that temperature for 5 days and cooled down to room temperature within 2 h and grounded into fine powders. | Not mentioned | spark plasma sintering under vacuum in the temperature range of 693 K to 723 K for 15 min under 60 Mpa | Not mentioned | Not mentioned | Polycrystalline |  | Bulk
4606 | https://doi.org/10.1038/s41524-022-00897-2 | https://doi.org/10.1039/B916346H | EuCd2Sb2 |  | Eu(Zn1−xCdx)2Sb2 | EuCd2Sb2 | EuCd2Sb2 | None | TRUE |  | Stoichiometric Formula |  | 2010 | 400 | 92.6 | 267 | 6.6013614 | 0.2444949 | 1.08 | [8 empty] | Starting elements heated to 1073 K with a rate of 100 K/h, kept at that temperature for 5 days and cooled down to room temperature within 2 h and grounded into fine powders. | Not mentioned | spark plasma sintering under vacuum in the temperature range of 693 K to 723 K for 15 min under 60 Mpa | Not mentioned | Not mentioned | Polycrystalline |  | Bulk
4607 | https://doi.org/10.1038/s41524-022-00897-2 | https://doi.org/10.1039/B916346H | EuCd2Sb2 |  | Eu(Zn1−xCdx)2Sb2 | EuCd2Sb2 | EuCd2Sb2 | None | TRUE |  | Stoichiometric Formula |  | 2010 | 450 | 82.85 | 286.4 | 6.795767936 | 0.318551622 | 0.96 | [8 empty] | Starting elements heated to 1073 K with a rate of 100 K/h, kept at that temperature for 5 days and cooled down to room temperature within 2 h and grounded into fine powders. | Not mentioned | spark plasma sintering under vacuum in the temperature range of 693 K to 723 K for 15 min under 60 Mpa | Not mentioned | Not mentioned | Polycrystalline |  | Bulk
4608 | https://doi.org/10.1038/s41524-022-00897-2 | https://doi.org/10.1039/B916346H | EuCd2Sb2 |  | Eu(Zn1−xCdx)2Sb2 | EuCd2Sb2 | EuCd2Sb2 | None | TRUE |  | Stoichiometric Formula |  | 2010 | 500 | 76.58 | 301 | 6.93822458 | 0.3969236 | 0.874 | [8 empty] | Starting elements heated to 1073 K with a rate of 100 K/h, kept at that temperature for 5 days and cooled down to room temperature within 2 h and grounded into fine powders. | Not mentioned | spark plasma sintering under vacuum in the temperature range of 693 K to 723 K for 15 min under 60 Mpa | Not mentioned | Not mentioned | Polycrystalline |  | Bulk
4609 | https://doi.org/10.1038/s41524-022-00897-2 | https://doi.org/10.1039/B916346H | EuCd2Sb2 |  | Eu(Zn1−xCdx)2Sb2 | EuCd2Sb2 | EuCd2Sb2 | None | TRUE |  | Stoichiometric Formula |  | 2010 | 550 | 75 | 307 | 7.068675 | 0.4799718 | 0.81 | [8 empty] | Starting elements heated to 1073 K with a rate of 100 K/h, kept at that temperature for 5 days and cooled down to room temperature within 2 h and grounded into fine powders. | Not mentioned | spark plasma sintering under vacuum in the temperature range of 693 K to 723 K for 15 min under 60 Mpa | Not mentioned | Not mentioned | Polycrystalline |  | Bulk
4610 | https://doi.org/10.1038/s41524-022-00897-2 | https://doi.org/10.1039/B916346H | EuCd2Sb2 |  | Eu(Zn1−xCdx)2Sb2 | EuCd2Sb2 | EuCd2Sb2 | None | TRUE |  | Stoichiometric Formula |  | 2010 | 600 | 81.1 | 298.8 | 7.240724784 | 0.5681228 | 0.7647 | [8 empty] | Starting elements heated to 1073 K with a rate of 100 K/h, kept at that temperature for 5 days and cooled down to room temperature within 2 h and grounded into fine powders. | Not mentioned | spark plasma sintering under vacuum in the temperature range of 693 K to 723 K for 15 min under 60 Mpa | Not mentioned | Not mentioned | Polycrystalline |  | Bulk
4611 | https://doi.org/10.1038/s41524-022-00897-2 | https://doi.org/10.1039/B916346H | EuCd2Sb2 |  | Eu(Zn1−xCdx)2Sb2 | EuCd2Sb2 | EuCd2Sb2 | None | TRUE |  | Stoichiometric Formula |  | 2010 | 650 | 102.16 | 274.4 | 7.692174 | 0.6756639 | 0.74 | [8 empty] | Starting elements heated to 1073 K with a rate of 100 K/h, kept at that temperature for 5 days and cooled down to room temperature within 2 h and grounded into fine powders. | Not mentioned | spark plasma sintering under vacuum in the temperature range of 693 K to 723 K for 15 min under 60 Mpa | Not mentioned | Not mentioned | Polycrystalline |  | Bulk
4612 | https://doi.org/10.1038/s41524-022-00897-2 | https://doi.org/10.1039/B916346H | EuZn2Sb2 |  | Eu(Zn1−xCdx)2Sb2 | EuZn2Sb2 | EuZn2Sb2 | None | TRUE |  | Stoichiometric Formula |  | 2010 | 300 | 1180.55 | 119 | 16.71776855 | 0.1924532 | 2.606 | [8 empty] | Starting elements heated to 1073 K with a rate of 100 K/h, kept at that temperature for 5 days and cooled down to room temperature within 2 h and grounded into fine powders. | Not mentioned | spark plasma sintering under vacuum in the temperature range of 693 K to 723 K for 15 min under 60 Mpa | Not mentioned | Not mentioned | Polycrystalline |  | Bulk
4613 | https://doi.org/10.1038/s41524-022-00897-2 | https://doi.org/10.1039/B916346H | EuZn2Sb2 |  | Eu(Zn1−xCdx)2Sb2 | EuZn2Sb2 | EuZn2Sb2 | None | TRUE |  | Stoichiometric Formula |  | 2010 | 350 | 1037 | 130 | 17.5253 | 0.2714095 | 2.26 | [8 empty] | Starting elements heated to 1073 K with a rate of 100 K/h, kept at that temperature for 5 days and cooled down to room temperature within 2 h and grounded into fine powders. | Not mentioned | spark plasma sintering under vacuum in the temperature range of 693 K to 723 K for 15 min under 60 Mpa | Not mentioned | Not mentioned | Polycrystalline |  | Bulk
4614 | https://doi.org/10.1038/s41524-022-00897-2 | https://doi.org/10.1039/B916346H | EuZn2Sb2 |  | Eu(Zn1−xCdx)2Sb2 | EuZn2Sb2 | EuZn2Sb2 | None | TRUE |  | Stoichiometric Formula |  | 2010 | 400 | 923.9 | 140.4 | 18.21206 | 0.3642413 | 2 | [8 empty] | Starting elements heated to 1073 K with a rate of 100 K/h, kept at that temperature for 5 days and cooled down to room temperature within 2 h and grounded into fine powders. | Not mentioned | spark plasma sintering under vacuum in the temperature range of 693 K to 723 K for 15 min under 60 Mpa | Not mentioned | Not mentioned | Polycrystalline |  | Bulk
4615 | https://doi.org/10.1038/s41524-022-00897-2 | https://doi.org/10.1039/B916346H | EuZn2Sb2 |  | Eu(Zn1−xCdx)2Sb2 | EuZn2Sb2 | EuZn2Sb2 | None | TRUE |  | Stoichiometric Formula |  | 2010 | 450 | 850 | 151.5 | 19.5094125 | 0.4877353125 | 1.8 | [8 empty] | Starting elements heated to 1073 K with a rate of 100 K/h, kept at that temperature for 5 days and cooled down to room temperature within 2 h and grounded into fine powders. | Not mentioned | spark plasma sintering under vacuum in the temperature range of 693 K to 723 K for 15 min under 60 Mpa | Not mentioned | Not mentioned | Polycrystalline |  | Bulk
4616 | https://doi.org/10.1038/s41524-022-00897-2 | https://doi.org/10.1039/B916346H | EuZn2Sb2 |  | Eu(Zn1−xCdx)2Sb2 | EuZn2Sb2 | EuZn2Sb2 | None | TRUE |  | Stoichiometric Formula |  | 2010 | 500 | 787 | 161.7 | 20.57760243 | 0.6146237 | 1.674 | [8 empty] | Starting elements heated to 1073 K with a rate of 100 K/h, kept at that temperature for 5 days and cooled down to room temperature within 2 h and grounded into fine powders. | Not mentioned | spark plasma sintering under vacuum in the temperature range of 693 K to 723 K for 15 min under 60 Mpa | Not mentioned | Not mentioned | Polycrystalline |  | Bulk
4617 | https://doi.org/10.1038/s41524-022-00897-2 | https://doi.org/10.1039/B916346H | EuZn2Sb2 |  | Eu(Zn1−xCdx)2Sb2 | EuZn2Sb2 | EuZn2Sb2 | None | TRUE |  | Stoichiometric Formula |  | 2010 | 550 | 720 | 170 | 20.808 | 0.7270902 | 1.574 | [8 empty] | Starting elements heated to 1073 K with a rate of 100 K/h, kept at that temperature for 5 days and cooled down to room temperature within 2 h and grounded into fine powders. | Not mentioned | spark plasma sintering under vacuum in the temperature range of 693 K to 723 K for 15 min under 60 Mpa | Not mentioned | Not mentioned | Polycrystalline |  | Bulk
4618 | https://doi.org/10.1038/s41524-022-00897-2 | https://doi.org/10.1039/B916346H | EuZn2Sb2 |  | Eu(Zn1−xCdx)2Sb2 | EuZn2Sb2 | EuZn2Sb2 | None | TRUE |  | Stoichiometric Formula |  | 2010 | 600 | 653.85 | 177 | 20.48446665 | 0.8248779 | 1.49 | [8 empty] | Starting elements heated to 1073 K with a rate of 100 K/h, kept at that temperature for 5 days and cooled down to room temperature within 2 h and grounded into fine powders. | Not mentioned | spark plasma sintering under vacuum in the temperature range of 693 K to 723 K for 15 min under 60 Mpa | Not mentioned | Not mentioned | Polycrystalline |  | Bulk
4619 | https://doi.org/10.1038/s41524-022-00897-2 | https://doi.org/10.1039/B916346H | EuZn2Sb2 |  | Eu(Zn1−xCdx)2Sb2 | EuZn2Sb2 | EuZn2Sb2 | None | TRUE |  | Stoichiometric Formula |  | 2010 | 650 | 590 | 181.2 | 19.3717296 | 0.8886114 | 1.417 | [8 empty] | Starting elements heated to 1073 K with a rate of 100 K/h, kept at that temperature for 5 days and cooled down to room temperature within 2 h and grounded into fine powders. | Not mentioned | spark plasma sintering under vacuum in the temperature range of 693 K to 723 K for 15 min under 60 Mpa | Not mentioned | Not mentioned | Polycrystalline |  | Bulk
4620 | https://doi.org/10.1038/s41524-022-00897-2 | https://doi.org/10.1039/c1jm13888j | (PbTe)0.05(Ag2Te)0.95 |  | (PbTe)x(Ag2Te)1−x | Ag2Te | (Ag2Te)0.95 | (PbTe)0.05 | FALSE |  | Stoichiometric Formula |  | 2011 | 350 | 1455.5 | -92.5 | 12.45362 | 0.5309096 | 0.821 | [8 empty] | synthesized by melting (1273 K for 6 h), quenching (in cold water), and annealing | Not mentioned | Hot pressed (700 K for 1 h) | 700 | 3 days | Polycrystalline |  | Bulk
4621 | https://doi.org/10.1038/s41524-022-00897-2 | https://doi.org/10.1039/c1jm13888j | (PbTe)0.05(Ag2Te)0.95 |  | (PbTe)x(Ag2Te)1−x | Ag2Te | (Ag2Te)0.95 | (PbTe)0.05 | FALSE |  | Stoichiometric Formula |  | 2011 | 450 | 502.13 | -117.3 | 6.908952 | 0.6193284 | 0.502 | [8 empty] | synthesized by melting (1273 K for 6 h), quenching (in cold water), and annealing | Not mentioned | Hot pressed (700 K for 1 h) | 700 | 3 days | Polycrystalline |  | Bulk
4622 | https://doi.org/10.1038/s41524-022-00897-2 | https://doi.org/10.1039/c1jm13888j | (PbTe)0.05(Ag2Te)0.95 |  | (PbTe)x(Ag2Te)1−x | Ag2Te | (Ag2Te)0.95 | (PbTe)0.05 | FALSE |  | Stoichiometric Formula |  | 2011 | 550 | 290 | -154.6 | 6.9313364 | 0.8215 | 0.469 | [8 empty] | synthesized by melting (1273 K for 6 h), quenching (in cold water), and annealing | Not mentioned | Hot pressed (700 K for 1 h) | 700 | 3 days | Polycrystalline |  | Bulk
4623 | https://doi.org/10.1038/s41524-022-00897-2 | https://doi.org/10.1039/c1jm13888j | (PbTe)0.05(Ag2Te)0.95 |  | (PbTe)x(Ag2Te)1−x | Ag2Te | (Ag2Te)0.95 | (PbTe)0.05 | FALSE |  | Stoichiometric Formula |  | 2011 | 650 | 135.84 | -198 | 5.32547136 | 0.83411 | 0.415 | [8 empty] | synthesized by melting (1273 K for 6 h), quenching (in cold water), and annealing | Not mentioned | Hot pressed (700 K for 1 h) | 700 | 3 days | Polycrystalline |  | Bulk
4624 | https://doi.org/10.1038/s41524-022-00897-2 | https://doi.org/10.1039/c1jm13888j | (PbTe)0.05(Ag2Te)0.95 |  | (PbTe)x(Ag2Te)1−x | Ag2Te | (Ag2Te)0.95 | (PbTe)0.05 | FALSE |  | Stoichiometric Formula |  | 2011 | 600 | 207 | -175.2 | 6.35387328 | 0.867 | 0.441 | [8 empty] | synthesized by melting (1273 K for 6 h), quenching (in cold water), and annealing | Not mentioned | Hot pressed (700 K for 1 h) | 700 | 3 days | Polycrystalline |  | Bulk
4625 | https://doi.org/10.1038/s41524-022-00897-2 | https://doi.org/10.1039/c1jm13888j | (PbTe)0.1(Ag2Te)0.9 |  | (PbTe)x(Ag2Te)1−x | Ag2Te | (Ag2Te)0.9 | (PbTe)0.1 | FALSE |  | Stoichiometric Formula |  | 2011 | 300 | 1459.5 | -92.04 | 12.36395 | 0.4127 | 0.901 | [8 empty] | synthesized by melting (1273 K for 6 h), quenching (in cold water), and annealing | Not mentioned | Hot pressed (700 K for 1 h) | 700 | 3 days | Polycrystalline |  | Bulk
4626 | https://doi.org/10.1038/s41524-022-00897-2 | https://doi.org/10.1039/c1jm13888j | (PbTe)0.1(Ag2Te)0.9 |  | (PbTe)x(Ag2Te)1−x | Ag2Te | (Ag2Te)0.9 | (PbTe)0.1 | FALSE |  | Stoichiometric Formula |  | 2011 | 350 | 1274.5 | -95 | 11.5023625 | 0.515 | 0.784 | [8 empty] | synthesized by melting (1273 K for 6 h), quenching (in cold water), and annealing | Not mentioned | Hot pressed (700 K for 1 h) | 700 | 3 days | Polycrystalline |  | Bulk
4627 | https://doi.org/10.1038/s41524-022-00897-2 | https://doi.org/10.1039/c1jm13888j | (PbTe)0.1(Ag2Te)0.9 |  | (PbTe)x(Ag2Te)1−x | Ag2Te | (Ag2Te)0.9 | (PbTe)0.1 | FALSE |  | Stoichiometric Formula |  | 2011 | 450 | 420.89 | -120.3 | 6.091158 | 0.5171738 | 0.53 | [8 empty] | synthesized by melting (1273 K for 6 h), quenching (in cold water), and annealing | Not mentioned | Hot pressed (700 K for 1 h) | 700 | 3 days | Polycrystalline |  | Bulk
4628 | https://doi.org/10.1038/s41524-022-00897-2 | https://doi.org/10.1039/c1jm13888j | (PbTe)0.1(Ag2Te)0.9 |  | (PbTe)x(Ag2Te)1−x | Ag2Te | (Ag2Te)0.9 | (PbTe)0.1 | FALSE |  | Stoichiometric Formula |  | 2011 | 550 | 271.5 | -159.4 | 6.89836974 | 0.7131773 | 0.532 | [8 empty] | synthesized by melting (1273 K for 6 h), quenching (in cold water), and annealing | Not mentioned | Hot pressed (700 K for 1 h) | 700 | 3 days | Polycrystalline |  | Bulk
4629 | https://doi.org/10.1038/s41524-022-00897-2 | https://doi.org/10.1039/c1jm13888j | (PbTe)0.1(Ag2Te)0.9 |  | (PbTe)x(Ag2Te)1−x | Ag2Te | (Ag2Te)0.9 | (PbTe)0.1 | FALSE |  | Stoichiometric Formula |  | 2011 | 600 | 196.7 | -181.55 | 6.483311 | 0.7557775 | 0.5147 | [8 empty] | synthesized by melting (1273 K for 6 h), quenching (in cold water), and annealing | Not mentioned | Hot pressed (700 K for 1 h) | 700 | 3 days | Polycrystalline |  | Bulk
4630 | https://doi.org/10.1038/s41524-022-00897-2 | https://doi.org/10.1039/c1jm13888j | (PbTe)0.15(Ag2Te)0.85 |  | (PbTe)x(Ag2Te)1−x | Ag2Te | (Ag2Te)0.85 | (PbTe)0.15 | FALSE |  | Stoichiometric Formula |  | 2011 | 300 | 957.5 | -102.5 | 10.05973 | 0.4196 | 0.976 | [8 empty] | synthesized by melting (1273 K for 6 h), quenching (in cold water), and annealing | Not mentioned | Hot pressed (700 K for 1 h) | 700 | 3 days | Polycrystalline |  | Bulk
4631 | https://doi.org/10.1038/s41524-022-00897-2 | https://doi.org/10.1039/c1jm13888j | (PbTe)0.15(Ag2Te)0.85 |  | (PbTe)x(Ag2Te)1−x | Ag2Te | (Ag2Te)0.85 | (PbTe)0.15 | FALSE |  | Stoichiometric Formula |  | 2011 | 350 | 794.73 | -104.29 | 8.643805 | 0.549 | 0.85 | [8 empty] | synthesized by melting (1273 K for 6 h), quenching (in cold water), and annealing | Not mentioned | Hot pressed (700 K for 1 h) | 700 | 3 days | Polycrystalline |  | Bulk
4632 | https://doi.org/10.1038/s41524-022-00897-2 | https://doi.org/10.1039/c1jm13888j | (PbTe)0.15(Ag2Te)0.85 |  | (PbTe)x(Ag2Te)1−x | Ag2Te | (Ag2Te)0.85 | (PbTe)0.15 | FALSE |  | Stoichiometric Formula |  | 2011 | 450 | 372.3 | -140.6 | 7.359760428 | 0.6019 | 0.555 | [8 empty] | synthesized by melting (1273 K for 6 h), quenching (in cold water), and annealing | Not mentioned | Hot pressed (700 K for 1 h) | 700 | 3 days | Polycrystalline |  | Bulk
4633 | https://doi.org/10.1038/s41524-022-00897-2 | https://doi.org/10.1039/c1jm13888j | (PbTe)0.15(Ag2Te)0.85 |  | (PbTe)x(Ag2Te)1−x | Ag2Te | (Ag2Te)0.85 | (PbTe)0.15 | FALSE |  | Stoichiometric Formula |  | 2011 | 500 | 307 | -160.5 | 7.90839675 | 0.726 | 0.543 | [8 empty] | synthesized by melting (1273 K for 6 h), quenching (in cold water), and annealing | Not mentioned | Hot pressed (700 K for 1 h) | 700 | 3 days | Polycrystalline |  | Bulk
4634 | https://doi.org/10.1038/s41524-022-00897-2 | https://doi.org/10.1039/c1jm13888j | (PbTe)0.15(Ag2Te)0.85 |  | (PbTe)x(Ag2Te)1−x | Ag2Te | (Ag2Te)0.85 | (PbTe)0.15 | FALSE |  | Stoichiometric Formula |  | 2011 | 650 | 112.75 | -214.4 | 5.18281984 | 0.763 | 0.4638 | [8 empty] | synthesized by melting (1273 K for 6 h), quenching (in cold water), and annealing | Not mentioned | Hot pressed (700 K for 1 h) | 700 | 3 days | Polycrystalline |  | Bulk
4635 | https://doi.org/10.1038/s41524-022-00897-2 | https://doi.org/10.1039/c1jm13888j | (PbTe)0.15(Ag2Te)0.85 |  | (PbTe)x(Ag2Te)1−x | Ag2Te | (Ag2Te)0.85 | (PbTe)0.15 | FALSE |  | Stoichiometric Formula |  | 2011 | 550 | 243 | -174.7 | 7.41638187 | 0.772 | 0.5233 | [8 empty] | synthesized by melting (1273 K for 6 h), quenching (in cold water), and annealing | Not mentioned | Hot pressed (700 K for 1 h) | 700 | 3 days | Polycrystalline |  | Bulk
4636 | https://doi.org/10.1038/s41524-022-00897-2 | https://doi.org/10.1039/c1jm13888j | (PbTe)0.15(Ag2Te)0.85 |  | (PbTe)x(Ag2Te)1−x | Ag2Te | (Ag2Te)0.85 | (PbTe)0.15 | FALSE |  | Stoichiometric Formula |  | 2011 | 600 | 178 | -191.2 | 6.50722432 | 0.7919543 | 0.493 | [8 empty] | synthesized by melting (1273 K for 6 h), quenching (in cold water), and annealing | Not mentioned | Hot pressed (700 K for 1 h) | 700 | 3 days | Polycrystalline |  | Bulk
4637 | https://doi.org/10.1038/s41524-022-00897-2 | https://doi.org/10.1039/c1jm13888j | Ag2Te |  | (PbTe)x(Ag2Te)1−x | Ag2Te | Ag2Te | None | TRUE |  | Stoichiometric Formula |  | 2011 | 500 | 510.66 | -117.74 | 7.07913 | 0.6141879 | 0.5763 | [8 empty] | synthesized by melting (1273 K for 6 h), quenching (in cold water), and annealing | Not mentioned | Hot pressed (700 K for 1 h) | 700 | 3 days | Polycrystalline |  | Bulk
4638 | https://doi.org/10.1038/s41524-022-00897-2 | https://doi.org/10.1039/c1jm13888j | Ag2Te |  | (PbTe)x(Ag2Te)1−x | Ag2Te | Ag2Te | None | TRUE |  | Stoichiometric Formula |  | 2011 | 550 | 465.5 | -119.7 | 6.669725895 | 0.61456 | 0.6013 | [8 empty] | synthesized by melting (1273 K for 6 h), quenching (in cold water), and annealing | Not mentioned | Hot pressed (700 K for 1 h) | 700 | 3 days | Polycrystalline |  | Bulk
4639 | https://doi.org/10.1038/s41524-022-00897-2 | https://doi.org/10.1039/c1jm13888j | Ag2Te |  | (PbTe)x(Ag2Te)1−x | Ag2Te | Ag2Te | None | TRUE |  | Stoichiometric Formula |  | 2011 | 600 | 431 | -123.2 | 6.54182144 | 0.6230306 | 0.63 | [8 empty] | synthesized by melting (1273 K for 6 h), quenching (in cold water), and annealing | Not mentioned | Hot pressed (700 K for 1 h) | 700 | 3 days | Polycrystalline |  | Bulk
4640 | https://doi.org/10.1038/s41524-022-00897-2 | https://doi.org/10.1039/c1jm13888j | Ag2Te |  | (PbTe)x(Ag2Te)1−x | Ag2Te | Ag2Te | None | TRUE |  | Stoichiometric Formula |  | 2011 | 650 | 411.3 | -124.7 | 6.395752017 | 0.63354 | 0.66 | [8 empty] | synthesized by melting (1273 K for 6 h), quenching (in cold water), and annealing | Not mentioned | Hot pressed (700 K for 1 h) | 700 | 3 days | Polycrystalline |  | Bulk
4641 | https://doi.org/10.1038/s41524-022-00897-2 | https://doi.org/10.1039/c2ee21274a | BiCuSeO |  |  | BiCuSeO | BiCuSeO | None | TRUE |  | Stoichiometric Formula |  | 2012 | 773 | 45.75 | 307 | 4.31189175 | 0.7 | 0.48 | [8 empty] | starting powders cold pressed, heated, crushed and ball milled | Not mentioned | Spark Plasma Sintering at 973 K for 5 min under a uniaxial pressure of 50 MPa | Not mentioned | Not mentioned | Polycrystalline |  | Bulk
4642 | https://doi.org/10.1038/s41524-022-00897-2 | https://doi.org/10.1039/c2ee21554c | Hf0.5Ti0.5CoSb0.8Sn0.2 |  | Hf1−xTixCoSb0.8Sn0.2 | HfCoSb | Hf0.5CoSb0.8 | Ti0.5, Sn0.2 | FALSE |  | Stoichiometric Formula |  | 2012 | 305 | 430 | 178.8 | 13.7468592 | 0.16 | 2.533 | [8 empty] | arc melting in Ar, ball milled | Not mentioned | direct current induced hot-press method | Not mentioned | Not mentioned | Polycrystalline |  | Bulk
4643 | https://doi.org/10.1038/s41524-022-00897-2 | https://doi.org/10.1039/c2ee21554c | Hf0.5Ti0.5CoSb0.8Sn0.2 |  | Hf1−xTixCoSb0.8Sn0.2 | HfCoSb | Hf0.5CoSb0.8 | Ti0.5, Sn0.2 | FALSE |  | Stoichiometric Formula |  | 2012 | 377 | 421.5 | 194.4 | 16 | 0.2390627 | 2.512 | [8 empty] | arc melting in Ar, ball milled | Not mentioned | direct current induced hot-press method | Not mentioned | Not mentioned | Polycrystalline |  | Bulk
4644 | https://doi.org/10.1038/s41524-022-00897-2 | https://doi.org/10.1039/c2ee21554c | Hf0.5Ti0.5CoSb0.8Sn0.2 |  | Hf1−xTixCoSb0.8Sn0.2 | HfCoSb | Hf0.5CoSb0.8 | Ti0.5, Sn0.2 | FALSE |  | Stoichiometric Formula |  | 2012 | 473 | 400 | 212.45 | 18.24 | 0.3396795 | 2.514 | [8 empty] | arc melting in Ar, ball milled | Not mentioned | direct current induced hot-press method | Not mentioned | Not mentioned | Polycrystalline |  | Bulk
4645 | https://doi.org/10.1038/s41524-022-00897-2 | https://doi.org/10.1039/c2ee21554c | Hf0.5Ti0.5CoSb0.8Sn0.2 |  | Hf1−xTixCoSb0.8Sn0.2 | HfCoSb | Hf0.5CoSb0.8 | Ti0.5, Sn0.2 | FALSE |  | Stoichiometric Formula |  | 2012 | 574.6 | 390 | 225.67 | 19.86151 | 0.4515 | 2.51 | [8 empty] | arc melting in Ar, ball milled | Not mentioned | direct current induced hot-press method | Not mentioned | Not mentioned | Polycrystalline |  | Bulk
4646 | https://doi.org/10.1038/s41524-022-00897-2 | https://doi.org/10.1039/c2ee21554c | Hf0.5Ti0.5CoSb0.8Sn0.2 |  | Hf1−xTixCoSb0.8Sn0.2 | HfCoSb | Hf0.5CoSb0.8 | Ti0.5, Sn0.2 | FALSE |  | Stoichiometric Formula |  | 2012 | 676 | 381.6 | 236.7 | 21.48 | 0.592 | 2.467 | [8 empty] | arc melting in Ar, ball milled | Not mentioned | direct current induced hot-press method | Not mentioned | Not mentioned | Polycrystalline |  | Bulk
4647 | https://doi.org/10.1038/s41524-022-00897-2 | https://doi.org/10.1039/c2ee21554c | Hf0.5Ti0.5CoSb0.8Sn0.2 |  | Hf1−xTixCoSb0.8Sn0.2 | HfCoSb | Hf0.5CoSb0.8 | Ti0.5, Sn0.2 | FALSE |  | Stoichiometric Formula |  | 2012 | 779 | 379 | 238.5 | 21.69 | 0.685 | 2.465 | [8 empty] | arc melting in Ar, ball milled | Not mentioned | direct current induced hot-press method | Not mentioned | Not mentioned | Polycrystalline |  | Bulk
4648 | https://doi.org/10.1038/s41524-022-00897-2 | https://doi.org/10.1039/c2ee21554c | Hf0.5Ti0.5CoSb0.8Sn0.2 |  | Hf1−xTixCoSb0.8Sn0.2 | HfCoSb | Hf0.5CoSb0.8 | Ti0.5, Sn0.2 | FALSE |  | Stoichiometric Formula |  | 2012 | 885 | 389 | 241 | 22.593509 | 0.806 | 2.49 | [8 empty] | arc melting in Ar, ball milled | Not mentioned | direct current induced hot-press method | Not mentioned | Not mentioned | Polycrystalline |  | Bulk
4649 | https://doi.org/10.1038/s41524-022-00897-2 | https://doi.org/10.1039/c2ee21554c | Hf0.5Ti0.5CoSb0.8Sn0.2 |  | Hf1−xTixCoSb0.8Sn0.2 | HfCoSb | Hf0.5CoSb0.8 | Ti0.5, Sn0.2 | FALSE |  | Stoichiometric Formula |  | 2012 | 989 | 417 | 233.4 | 22.6 | 0.867 | 2.57 | [8 empty] | arc melting in Ar, ball milled | Not mentioned | direct current induced hot-press method | Not mentioned | Not mentioned | Polycrystalline |  | Bulk
4650 | https://doi.org/10.1038/s41524-022-00897-2 | https://doi.org/10.1039/c2ee21554c | Hf0.7Ti0.3CoSb0.8Sn0.2 |  | Hf1−xTixCoSb0.8Sn0.2 | HfCoSb | Hf0.7CoSb0.8 | Ti0.3, Sn0.2 | FALSE |  | Stoichiometric Formula |  | 2012 | 305 | 554.5 | 158.8 | 13.98307048 | 0.1533562 | 2.781 | [8 empty] | arc melting in Ar, ball milled | Not mentioned | direct current induced hot-press method | Not mentioned | Not mentioned | Polycrystalline |  | Bulk
4651 | https://doi.org/10.1038/s41524-022-00897-2 | https://doi.org/10.1039/c2ee21554c | Hf0.7Ti0.3CoSb0.8Sn0.2 |  | Hf1−xTixCoSb0.8Sn0.2 | HfCoSb | Hf0.7CoSb0.8 | Ti0.3, Sn0.2 | FALSE |  | Stoichiometric Formula |  | 2012 | 377 | 527 | 175 | 16.139375 | 0.22 | 2.8 | [8 empty] | arc melting in Ar, ball milled | Not mentioned | direct current induced hot-press method | Not mentioned | Not mentioned | Polycrystalline |  | Bulk
4652 | https://doi.org/10.1038/s41524-022-00897-2 | https://doi.org/10.1039/c2ee21554c | Hf0.7Ti0.3CoSb0.8Sn0.2 |  | Hf1−xTixCoSb0.8Sn0.2 | HfCoSb | Hf0.7CoSb0.8 | Ti0.3, Sn0.2 | FALSE |  | Stoichiometric Formula |  | 2012 | 473 | 506 | 191 | 18.38 | 0.310722 | 2.81 | [8 empty] | arc melting in Ar, ball milled | Not mentioned | direct current induced hot-press method | Not mentioned | Not mentioned | Polycrystalline |  | Bulk
4653 | https://doi.org/10.1038/s41524-022-00897-2 | https://doi.org/10.1039/c2ee21554c | Hf0.7Ti0.3CoSb0.8Sn0.2 |  | Hf1−xTixCoSb0.8Sn0.2 | HfCoSb | Hf0.7CoSb0.8 | Ti0.3, Sn0.2 | FALSE |  | Stoichiometric Formula |  | 2012 | 574.6 | 489 | 206.3 | 20.6 | 0.4225582 | 2.83 | [8 empty] | arc melting in Ar, ball milled | Not mentioned | direct current induced hot-press method | Not mentioned | Not mentioned | Polycrystalline |  | Bulk
4654 | https://doi.org/10.1038/s41524-022-00897-2 | https://doi.org/10.1039/c2ee21554c | Hf0.7Ti0.3CoSb0.8Sn0.2 |  | Hf1−xTixCoSb0.8Sn0.2 | HfCoSb | Hf0.7CoSb0.8 | Ti0.3, Sn0.2 | FALSE |  | Stoichiometric Formula |  | 2012 | 676 | 478 | 215 | 22.09555 | 0.531 | 2.835 | [8 empty] | arc melting in Ar, ball milled | Not mentioned | direct current induced hot-press method | Not mentioned | Not mentioned | Polycrystalline |  | Bulk
4655 | https://doi.org/10.1038/s41524-022-00897-2 | https://doi.org/10.1039/c2ee21554c | Hf0.7Ti0.3CoSb0.8Sn0.2 |  | Hf1−xTixCoSb0.8Sn0.2 | HfCoSb | Hf0.7CoSb0.8 | Ti0.3, Sn0.2 | FALSE |  | Stoichiometric Formula |  | 2012 | 779 | 468 | 221.7 | 22.92 | 0.63 | 2.85 | [8 empty] | arc melting in Ar, ball milled | Not mentioned | direct current induced hot-press method | Not mentioned | Not mentioned | Polycrystalline |  | Bulk
4656 | https://doi.org/10.1038/s41524-022-00897-2 | https://doi.org/10.1039/c2ee21554c | Hf0.7Ti0.3CoSb0.8Sn0.2 |  | Hf1−xTixCoSb0.8Sn0.2 | HfCoSb | Hf0.7CoSb0.8 | Ti0.3, Sn0.2 | FALSE |  | Stoichiometric Formula |  | 2012 | 885 | 463 | 232.4 | 24.7 | 0.7729923 | 2.863 | [8 empty] | arc melting in Ar, ball milled | Not mentioned | direct current induced hot-press method | Not mentioned | Not mentioned | Polycrystalline |  | Bulk
4657 | https://doi.org/10.1038/s41524-022-00897-2 | https://doi.org/10.1039/c2ee21554c | Hf0.7Ti0.3CoSb0.8Sn0.2 |  | Hf1−xTixCoSb0.8Sn0.2 | HfCoSb | Hf0.7CoSb0.8 | Ti0.3, Sn0.2 | FALSE |  | Stoichiometric Formula |  | 2012 | 989 | 479 | 230 | 25.1 | 0.8728795 | 2.871 | [8 empty] | arc melting in Ar, ball milled | Not mentioned | direct current induced hot-press method | Not mentioned | Not mentioned | Polycrystalline |  | Bulk
4658 | https://doi.org/10.1038/s41524-022-00897-2 | https://doi.org/10.1039/c2ee21554c | Hf0.7Ti0.3CoSb0.8Sn0.2 |  | Hf1−xTixCoSb0.8Sn0.2 | HfCoSb | Hf0.7CoSb0.8 | Ti0.3, Sn0.2 | FALSE |  | Stoichiometric Formula |  | 2012 | 1088 | 476 | 232 | 25.53 | 0.9628602 | 2.895 | [8 empty] | arc melting in Ar, ball milled | Not mentioned | direct current induced hot-press method | Not mentioned | Not mentioned | Polycrystalline |  | Bulk
4659 | https://doi.org/10.1038/s41524-022-00897-2 | https://doi.org/10.1039/c2ee21554c | Hf0.8Ti0.2CoSb0.8Sn0.2 |  | Hf1−xTixCoSb0.8Sn0.2 | HfCoSb | Hf0.8CoSb0.8 | Ti0.2, Sn0.2 | FALSE |  | Stoichiometric Formula |  | 2012 | 305 | 616 | 158 | 15.32 | 0.1696902 | 2.764 | [8 empty] | arc melting in Ar, ball milled | Not mentioned | direct current induced hot-press method | Not mentioned | Not mentioned | Polycrystalline |  | Bulk
4660 | https://doi.org/10.1038/s41524-022-00897-2 | https://doi.org/10.1039/c2ee21554c | Hf0.8Ti0.2CoSb0.8Sn0.2 |  | Hf1−xTixCoSb0.8Sn0.2 | HfCoSb | Hf0.8CoSb0.8 | Ti0.2, Sn0.2 | FALSE |  | Stoichiometric Formula |  | 2012 | 377 | 582 | 175 | 17.82375 | 0.2399840625 | 2.8 | [8 empty] | arc melting in Ar, ball milled | Not mentioned | direct current induced hot-press method | Not mentioned | Not mentioned | Polycrystalline |  | Bulk
4661 | https://doi.org/10.1038/s41524-022-00897-2 | https://doi.org/10.1039/c2ee21554c | Hf0.8Ti0.2CoSb0.8Sn0.2 |  | Hf1−xTixCoSb0.8Sn0.2 | HfCoSb | Hf0.8CoSb0.8 | Ti0.2, Sn0.2 | FALSE |  | Stoichiometric Formula |  | 2012 | 480 | 548.94 | 192.9 | 20.42628 | 0.3511682 | 2.792 | [8 empty] | arc melting in Ar, ball milled | Not mentioned | direct current induced hot-press method | Not mentioned | Not mentioned | Polycrystalline |  | Bulk
4662 | https://doi.org/10.1038/s41524-022-00897-2 | https://doi.org/10.1039/c2ee21554c | Hf0.8Ti0.2CoSb0.8Sn0.2 |  | Hf1−xTixCoSb0.8Sn0.2 | HfCoSb | Hf0.8CoSb0.8 | Ti0.2, Sn0.2 | FALSE |  | Stoichiometric Formula |  | 2012 | 580 | 523 | 204.5 | 21.87199075 | 0.4530627 | 2.8 | [8 empty] | arc melting in Ar, ball milled | Not mentioned | direct current induced hot-press method | Not mentioned | Not mentioned | Polycrystalline |  | Bulk
4663 | https://doi.org/10.1038/s41524-022-00897-2 | https://doi.org/10.1039/c2ee21554c | Hf0.8Ti0.2CoSb0.8Sn0.2 |  | Hf1−xTixCoSb0.8Sn0.2 | HfCoSb | Hf0.8CoSb0.8 | Ti0.2, Sn0.2 | FALSE |  | Stoichiometric Formula |  | 2012 | 682 | 500 | 217 | 23.5445 | 0.589 | 2.73 | [8 empty] | arc melting in Ar, ball milled | Not mentioned | direct current induced hot-press method | Not mentioned | Not mentioned | Polycrystalline |  | Bulk
4664 | https://doi.org/10.1038/s41524-022-00897-2 | https://doi.org/10.1039/c2ee21554c | Hf0.8Ti0.2CoSb0.8Sn0.2 |  | Hf1−xTixCoSb0.8Sn0.2 | HfCoSb | Hf0.8CoSb0.8 | Ti0.2, Sn0.2 | FALSE |  | Stoichiometric Formula |  | 2012 | 784 | 485.11 | 225.2 | 24.60237 | 0.720787 | 2.676 | [8 empty] | arc melting in Ar, ball milled | Not mentioned | direct current induced hot-press method | Not mentioned | Not mentioned | Polycrystalline |  | Bulk
4665 | https://doi.org/10.1038/s41524-022-00897-2 | https://doi.org/10.1039/c2ee21554c | Hf0.8Ti0.2CoSb0.8Sn0.2 |  | Hf1−xTixCoSb0.8Sn0.2 | HfCoSb | Hf0.8CoSb0.8 | Ti0.2, Sn0.2 | FALSE |  | Stoichiometric Formula |  | 2012 | 885 | 476.7 | 229 | 24.9986247 | 0.8289166 | 2.669 | [8 empty] | arc melting in Ar, ball milled | Not mentioned | direct current induced hot-press method | Not mentioned | Not mentioned | Polycrystalline |  | Bulk
4666 | https://doi.org/10.1038/s41524-022-00897-2 | https://doi.org/10.1039/c2ee21554c | Hf0.8Ti0.2CoSb0.8Sn0.2 |  | Hf1−xTixCoSb0.8Sn0.2 | HfCoSb | Hf0.8CoSb0.8 | Ti0.2, Sn0.2 | FALSE |  | Stoichiometric Formula |  | 2012 | 987 | 485 | 226.6 | 24.86 | 0.9205925 | 2.67 | [8 empty] | arc melting in Ar, ball milled | Not mentioned | direct current induced hot-press method | Not mentioned | Not mentioned | Polycrystalline |  | Bulk
4667 | https://doi.org/10.1038/s41524-022-00897-2 | https://doi.org/10.1039/c2ee21554c | Hf0.8Ti0.2CoSb0.8Sn0.2 |  | Hf1−xTixCoSb0.8Sn0.2 | HfCoSb | Hf0.8CoSb0.8 | Ti0.2, Sn0.2 | FALSE |  | Stoichiometric Formula |  | 2012 | 1088 | 495 | 228 | 25.73208 | 1.012 | 2.75 | [8 empty] | arc melting in Ar, ball milled | Not mentioned | direct current induced hot-press method | Not mentioned | Not mentioned | Polycrystalline |  | Bulk
4668 | https://doi.org/10.1038/s41524-022-00897-2 | https://doi.org/10.1039/c2ee21554c | Hf0.9Ti0.1CoSb0.8Sn0.2 |  | Hf1−xTixCoSb0.8Sn0.2 | HfCoSb | Hf0.9CoSb0.8 | Ti0.1, Sn0.2 | FALSE |  | Stoichiometric Formula |  | 2012 | 305 | 810 | 141.1 | 16.06 | 0.142 | 3.45 | [8 empty] | arc melting in Ar, ball milled | Not mentioned | direct current induced hot-press method | Not mentioned | Not mentioned | Polycrystalline |  | Bulk
4669 | https://doi.org/10.1038/s41524-022-00897-2 | https://doi.org/10.1039/c2ee21554c | Hf0.9Ti0.1CoSb0.8Sn0.2 |  | Hf1−xTixCoSb0.8Sn0.2 | HfCoSb | Hf0.9CoSb0.8 | Ti0.1, Sn0.2 | FALSE |  | Stoichiometric Formula |  | 2012 | 377 | 747.52 | 158.28 | 18.65 | 0.207 | 3.39 | [8 empty] | arc melting in Ar, ball milled | Not mentioned | direct current induced hot-press method | Not mentioned | Not mentioned | Polycrystalline |  | Bulk
4670 | https://doi.org/10.1038/s41524-022-00897-2 | https://doi.org/10.1039/c2ee21554c | Hf0.9Ti0.1CoSb0.8Sn0.2 |  | Hf1−xTixCoSb0.8Sn0.2 | HfCoSb | Hf0.9CoSb0.8 | Ti0.1, Sn0.2 | FALSE |  | Stoichiometric Formula |  | 2012 | 473 | 687.94 | 176 | 21.2 | 0.2982087 | 3.38 | [8 empty] | arc melting in Ar, ball milled | Not mentioned | direct current induced hot-press method | Not mentioned | Not mentioned | Polycrystalline |  | Bulk
4671 | https://doi.org/10.1038/s41524-022-00897-2 | https://doi.org/10.1039/c2ee21554c | Hf0.9Ti0.1CoSb0.8Sn0.2 |  | Hf1−xTixCoSb0.8Sn0.2 | HfCoSb | Hf0.9CoSb0.8 | Ti0.1, Sn0.2 | FALSE |  | Stoichiometric Formula |  | 2012 | 574.6 | 639.72 | 190.24 | 23.1 | 0.396758 | 3.353 | [8 empty] | arc melting in Ar, ball milled | Not mentioned | direct current induced hot-press method | Not mentioned | Not mentioned | Polycrystalline |  | Bulk
4672 | https://doi.org/10.1038/s41524-022-00897-2 | https://doi.org/10.1039/c2ee21554c | Hf0.9Ti0.1CoSb0.8Sn0.2 |  | Hf1−xTixCoSb0.8Sn0.2 | HfCoSb | Hf0.9CoSb0.8 | Ti0.1, Sn0.2 | FALSE |  | Stoichiometric Formula |  | 2012 | 676.4 | 608.51 | 197 | 23.61566459 | 0.487 | 3.3 | [8 empty] | arc melting in Ar, ball milled | Not mentioned | direct current induced hot-press method | Not mentioned | Not mentioned | Polycrystalline |  | Bulk
4673 | https://doi.org/10.1038/s41524-022-00897-2 | https://doi.org/10.1039/c2ee21554c | Hf0.9Ti0.1CoSb0.8Sn0.2 |  | Hf1−xTixCoSb0.8Sn0.2 | HfCoSb | Hf0.9CoSb0.8 | Ti0.1, Sn0.2 | FALSE |  | Stoichiometric Formula |  | 2012 | 779 | 585.82 | 207.4 | 25.15 | 0.6 | 3.24 | [8 empty] | arc melting in Ar, ball milled | Not mentioned | direct current induced hot-press method | Not mentioned | Not mentioned | Polycrystalline |  | Bulk
4674 | https://doi.org/10.1038/s41524-022-00897-2 | https://doi.org/10.1039/c2ee21554c | Hf0.9Ti0.1CoSb0.8Sn0.2 |  | Hf1−xTixCoSb0.8Sn0.2 | HfCoSb | Hf0.9CoSb0.8 | Ti0.1, Sn0.2 | FALSE |  | Stoichiometric Formula |  | 2012 | 885 | 560.28 | 216 | 26 | 0.709 | 3.244 | [8 empty] | arc melting in Ar, ball milled | Not mentioned | direct current induced hot-press method | Not mentioned | Not mentioned | Polycrystalline |  | Bulk
4675 | https://doi.org/10.1038/s41524-022-00897-2 | https://doi.org/10.1039/c2ee21554c | Hf0.9Ti0.1CoSb0.8Sn0.2 |  | Hf1−xTixCoSb0.8Sn0.2 | HfCoSb | Hf0.9CoSb0.8 | Ti0.1, Sn0.2 | FALSE |  | Stoichiometric Formula |  | 2012 | 989 | 547.52 | 218 | 26.02034048 | 0.781 | 3.292 | [8 empty] | arc melting in Ar, ball milled | Not mentioned | direct current induced hot-press method | Not mentioned | Not mentioned | Polycrystalline |  | Bulk
4676 | https://doi.org/10.1038/s41524-022-00897-2 | https://doi.org/10.1039/c2ee21554c | Hf0.9Ti0.1CoSb0.8Sn0.2 |  | Hf1−xTixCoSb0.8Sn0.2 | HfCoSb | Hf0.9CoSb0.8 | Ti0.1, Sn0.2 | FALSE |  | Stoichiometric Formula |  | 2012 | 1088 | 550.35 | 212 | 24.75 | 0.819 | 3.31 | [8 empty] | arc melting in Ar, ball milled | Not mentioned | direct current induced hot-press method | Not mentioned | Not mentioned | Polycrystalline |  | Bulk
4677 | https://doi.org/10.1038/s41524-022-00897-2 | https://doi.org/10.1039/c2jm31324c | Ca3Al0.95Zn0.05Sb3 |  | Ca3Al1−xZnxSb3 | Ca3AlSb3 | Ca3Al0.95Sb3 | Zn0.05 | FALSE |  | Stoichiometric Formula |  | 2012 | 422 | 47.45 | 184 | 1.6064672 | 0.06 | 1.06 | [8 empty] | Strating materials ball milled for 90 mins | Not mentioned | induction hot pressing in high density graphite dies heated up to 973 K in two hours then held at this temperature at a pressure of 40 MPa for four hours | Not mentioned | Not mentioned | Polycrystalline |  | Bulk
4678 | https://doi.org/10.1038/s41524-022-00897-2 | https://doi.org/10.1039/c2jm31324c | Ca3Al0.95Zn0.05Sb3 |  | Ca3Al1−xZnxSb3 | Ca3AlSb3 | Ca3Al0.95Sb3 | Zn0.05 | FALSE |  | Stoichiometric Formula |  | 2012 | 522 | 50.5 | 214.4 | 2.32135168 | 0.129 | 0.922 | [8 empty] | Strating materials ball milled for 90 mins | Not mentioned | induction hot pressing in high density graphite dies heated up to 973 K in two hours then held at this temperature at a pressure of 40 MPa for four hours | Not mentioned | Not mentioned | Polycrystalline |  | Bulk
4679 | https://doi.org/10.1038/s41524-022-00897-2 | https://doi.org/10.1039/c2jm31324c | Ca3Al0.95Zn0.05Sb3 |  | Ca3Al1−xZnxSb3 | Ca3AlSb3 | Ca3Al0.95Sb3 | Zn0.05 | FALSE |  | Stoichiometric Formula |  | 2012 | 622 | 49 | 236.7 | 2.74531761 | 0.2108132782 | 0.81 | [8 empty] | Strating materials ball milled for 90 mins | Not mentioned | induction hot pressing in high density graphite dies heated up to 973 K in two hours then held at this temperature at a pressure of 40 MPa for four hours | Not mentioned | Not mentioned | Polycrystalline |  | Bulk
4680 | https://doi.org/10.1038/s41524-022-00897-2 | https://doi.org/10.1039/c2jm31324c | Ca3Al0.95Zn0.05Sb3 |  | Ca3Al1−xZnxSb3 | Ca3AlSb3 | Ca3Al0.95Sb3 | Zn0.05 | FALSE |  | Stoichiometric Formula |  | 2012 | 722 | 42.83 | 272 | 3.16873472 | 0.294 | 0.718 | [8 empty] | Strating materials ball milled for 90 mins | Not mentioned | induction hot pressing in high density graphite dies heated up to 973 K in two hours then held at this temperature at a pressure of 40 MPa for four hours | Not mentioned | Not mentioned | Polycrystalline |  | Bulk
4681 | https://doi.org/10.1038/s41524-022-00897-2 | https://doi.org/10.1039/c2jm31324c | Ca3Al0.95Zn0.05Sb3 |  | Ca3Al1−xZnxSb3 | Ca3AlSb3 | Ca3Al0.95Sb3 | Zn0.05 | FALSE |  | Stoichiometric Formula |  | 2012 | 822 | 41.3 | 275.8 | 3.141510932 | 0.3911424 | 0.6602 | [8 empty] | Strating materials ball milled for 90 mins | Not mentioned | induction hot pressing in high density graphite dies heated up to 973 K in two hours then held at this temperature at a pressure of 40 MPa for four hours | Not mentioned | Not mentioned | Polycrystalline |  | Bulk
4682 | https://doi.org/10.1038/s41524-022-00897-2 | https://doi.org/10.1039/c2jm31324c | Ca3Al0.98Zn0.02Sb3 |  | Ca3Al1−xZnxSb3 | Ca3AlSb3 | Ca3Al0.98Sb3 | Zn0.02 | FALSE |  | Stoichiometric Formula |  | 2012 | 422 | 31.5 | 200 | 1.26 | 0.046 | 1.103 | [8 empty] | Strating materials ball milled for 90 mins | Not mentioned | induction hot pressing in high density graphite dies heated up to 973 K in two hours then held at this temperature at a pressure of 40 MPa for four hours | Not mentioned | Not mentioned | Polycrystalline |  | Bulk
4683 | https://doi.org/10.1038/s41524-022-00897-2 | https://doi.org/10.1039/c2jm31324c | Ca3Al0.98Zn0.02Sb3 |  | Ca3Al1−xZnxSb3 | Ca3AlSb3 | Ca3Al0.98Sb3 | Zn0.02 | FALSE |  | Stoichiometric Formula |  | 2012 | 522 | 38.7 | 230.7 | 2.059710363 | 0.1135342 | 0.947 | [8 empty] | Strating materials ball milled for 90 mins | Not mentioned | induction hot pressing in high density graphite dies heated up to 973 K in two hours then held at this temperature at a pressure of 40 MPa for four hours | Not mentioned | Not mentioned | Polycrystalline |  | Bulk
4684 | https://doi.org/10.1038/s41524-022-00897-2 | https://doi.org/10.1039/c2jm31324c | Ca3Al0.98Zn0.02Sb3 |  | Ca3Al1−xZnxSb3 | Ca3AlSb3 | Ca3Al0.98Sb3 | Zn0.02 | FALSE |  | Stoichiometric Formula |  | 2012 | 622 | 43.5 | 248 | 2.675424 | 0.205 | 0.83 | [8 empty] | Strating materials ball milled for 90 mins | Not mentioned | induction hot pressing in high density graphite dies heated up to 973 K in two hours then held at this temperature at a pressure of 40 MPa for four hours | Not mentioned | Not mentioned | Polycrystalline |  | Bulk
4685 | https://doi.org/10.1038/s41524-022-00897-2 | https://doi.org/10.1039/c2jm31324c | Ca3Al0.98Zn0.02Sb3 |  | Ca3Al1−xZnxSb3 | Ca3AlSb3 | Ca3Al0.98Sb3 | Zn0.02 | FALSE |  | Stoichiometric Formula |  | 2012 | 722 | 39.52 | 274.2 | 2.971336 | 0.287 | 0.7375 | [8 empty] | Strating materials ball milled for 90 mins | Not mentioned | induction hot pressing in high density graphite dies heated up to 973 K in two hours then held at this temperature at a pressure of 40 MPa for four hours | Not mentioned | Not mentioned | Polycrystalline |  | Bulk
4686 | https://doi.org/10.1038/s41524-022-00897-2 | https://doi.org/10.1039/c2jm31324c | Ca3Al0.98Zn0.02Sb3 |  | Ca3Al1−xZnxSb3 | Ca3AlSb3 | Ca3Al0.98Sb3 | Zn0.02 | FALSE |  | Stoichiometric Formula |  | 2012 | 822 | 38.3 | 277.3 | 2.945089607 | 0.3602476 | 0.672 | [8 empty] | Strating materials ball milled for 90 mins | Not mentioned | induction hot pressing in high density graphite dies heated up to 973 K in two hours then held at this temperature at a pressure of 40 MPa for four hours | Not mentioned | Not mentioned | Polycrystalline |  | Bulk
4687 | https://doi.org/10.1038/s41524-022-00897-2 | https://doi.org/10.1039/c2jm31324c | Ca3Al0.99Zn0.01Sb3 |  | Ca3Al1−xZnxSb3 | Ca3AlSb3 | Ca3Al0.99Sb3 | Zn0.01 | FALSE |  | Stoichiometric Formula |  | 2012 | 422 | 109 | 171.7 | 3.21341701 | 0.101 | 1.269 | [8 empty] | Strating materials ball milled for 90 mins | Not mentioned | induction hot pressing in high density graphite dies heated up to 973 K in two hours then held at this temperature at a pressure of 40 MPa for five hours | Not mentioned | Not mentioned | Polycrystalline |  | Bulk
4688 | https://doi.org/10.1038/s41524-022-00897-2 | https://doi.org/10.1039/c2jm31324c | Ca3Al0.99Zn0.01Sb3 |  | Ca3Al1−xZnxSb3 | Ca3AlSb3 | Ca3Al0.99Sb3 | Zn0.01 | FALSE |  | Stoichiometric Formula |  | 2012 | 522 | 97.11 | 208 | 4.20136704 | 0.187 | 1.07 | [8 empty] | Strating materials ball milled for 90 mins | Not mentioned | induction hot pressing in high density graphite dies heated up to 973 K in two hours then held at this temperature at a pressure of 40 MPa for five hours | Not mentioned | Not mentioned | Polycrystalline |  | Bulk
4689 | https://doi.org/10.1038/s41524-022-00897-2 | https://doi.org/10.1039/c2jm31324c | Ca3Al0.99Zn0.01Sb3 |  | Ca3Al1−xZnxSb3 | Ca3AlSb3 | Ca3Al0.99Sb3 | Zn0.01 | FALSE |  | Stoichiometric Formula |  | 2012 | 822 | 51 | 264 | 3.554496 | 0.437 | 0.718 | [8 empty] | Strating materials ball milled for 90 mins | Not mentioned | induction hot pressing in high density graphite dies heated up to 973 K in two hours then held at this temperature at a pressure of 40 MPa for five hours | Not mentioned | Not mentioned | Polycrystalline |  | Bulk
4690 | https://doi.org/10.1038/s41524-022-00897-2 | https://doi.org/10.1039/c2jm31324c | Ca3AlSb3 |  | Ca3Al1−xZnxSb3 | Ca3AlSb3 | Ca3AlSb3 | None | TRUE |  | Stoichiometric Formula |  | 2012 | 422 | 3.267 | 351.85 | 0.4044494 | 0.015 | 0.9884 | [8 empty] | Strating materials ball milled for 90 mins | Not mentioned | induction hot pressing in high density graphite dies heated up to 973 K in two hours then held at this temperature at a pressure of 40 MPa for five hours | Not mentioned | Not mentioned | Polycrystalline |  | Bulk
4691 | https://doi.org/10.1038/s41524-022-00897-2 | https://doi.org/10.1039/c2jm31324c | Ca3AlSb3 |  | Ca3Al1−xZnxSb3 | Ca3AlSb3 | Ca3AlSb3 | None | TRUE |  | Stoichiometric Formula |  | 2012 | 522 | 4.98 | 390 | 0.757458 | 0.045 | 0.85 | [8 empty] | Strating materials ball milled for 90 mins | Not mentioned | induction hot pressing in high density graphite dies heated up to 973 K in two hours then held at this temperature at a pressure of 40 MPa for five hours | Not mentioned | Not mentioned | Polycrystalline |  | Bulk
4692 | https://doi.org/10.1038/s41524-022-00897-2 | https://doi.org/10.1039/c2jm31324c | Ca3AlSb3 |  | Ca3Al1−xZnxSb3 | Ca3AlSb3 | Ca3AlSb3 | None | TRUE |  | Stoichiometric Formula |  | 2012 | 722 | 5 | 419 | 0.877805 | 0.091 | 0.67 | [8 empty] | Strating materials ball milled for 90 mins | Not mentioned | induction hot pressing in high density graphite dies heated up to 973 K in two hours then held at this temperature at a pressure of 40 MPa for five hours | Not mentioned | Not mentioned | Polycrystalline |  | Bulk
4693 | https://doi.org/10.1038/s41524-022-00897-2 | https://doi.org/10.1039/c2jm31324c | Ca3AlSb3 |  | Ca3Al1−xZnxSb3 | Ca3AlSb3 | Ca3AlSb3 | None | TRUE |  | Stoichiometric Formula |  | 2012 | 822 | 5.16 | 390 | 0.784836 | 0.101 | 0.622 | [8 empty] | Strating materials ball milled for 90 mins | Not mentioned | induction hot pressing in high density graphite dies heated up to 973 K in two hours then held at this temperature at a pressure of 40 MPa for five hours | Not mentioned | Not mentioned | Polycrystalline |  | Bulk
4694 | https://doi.org/10.1038/s41524-022-00897-2 | https://doi.org/10.1039/c3dt50428j | Ca5In1.95Zn0.05Sb6 |  | Ca5In2−xZnxSb6 | Ca5Al2Sb6 | Ca5In1.95Sb6 | Zn0.05 | FALSE |  | Stoichiometric Formula |  | 2013 | 622 | 143.5 | 209 | 6.2682235 | 0.4284434 | 0.91 | [8 empty] | dry ball-milled in Ar for 1 hour | Not mentioned | hot-pressed in high-density graphite die in argon using 110 MPa of pressure | Not mentioned | Not mentioned | Polycrystalline |  | Bulk
4695 | https://doi.org/10.1038/s41524-022-00897-2 | https://doi.org/10.1039/c3dt50428j | Ca5In1.95Zn0.05Sb6 |  | Ca5In2−xZnxSb6 | Ca5Al2Sb6 | Ca5In1.95Sb6 | Zn0.05 | FALSE |  | Stoichiometric Formula |  | 2013 | 722 | 128.6 | 214 | 5.8893656 | 0.5123039 | 0.83 | [8 empty] | dry ball-milled in Ar for 1 hour | Not mentioned | hot-pressed in high-density graphite die in argon using 110 MPa of pressure | Not mentioned | Not mentioned | Polycrystalline |  | Bulk
4696 | https://doi.org/10.1038/s41524-022-00897-2 | https://doi.org/10.1039/c3dt50428j | Ca5In1.95Zn0.05Sb6 |  | Ca5In2−xZnxSb6 | Ca5Al2Sb6 | Ca5In1.95Sb6 | Zn0.05 | FALSE |  | Stoichiometric Formula |  | 2013 | 822 | 127 | 217.4 | 6.00237052 | 0.6076291 | 0.812 | [8 empty] | dry ball-milled in Ar for 1 hour | Not mentioned | hot-pressed in high-density graphite die in argon using 110 MPa of pressure | Not mentioned | Not mentioned | Polycrystalline |  | Bulk
4697 | https://doi.org/10.1038/s41524-022-00897-2 | https://doi.org/10.1039/c3dt50428j | Ca5In1.95Zn0.05Sb6 |  | Ca5In2−xZnxSb6 | Ca5Al2Sb6 | Ca5In1.95Sb6 | Zn0.05 | FALSE |  | Stoichiometric Formula |  | 2013 | 922 | 128.6 | 215.73 | 5.984971 | 0.68 | 0.815 | [8 empty] | dry ball-milled in Ar for 1 hour | Not mentioned | hot-pressed in high-density graphite die in argon using 110 MPa of pressure | Not mentioned | Not mentioned | Polycrystalline |  | Bulk
4698 | https://doi.org/10.1038/s41524-022-00897-2 | https://doi.org/10.1039/c3dt50428j | Ca5In1.98Zn0.02Sb6 |  | Ca5In2−xZnxSb6 | Ca5Al2Sb6 | Ca5In1.98Sb6 | Zn0.02 | FALSE |  | Stoichiometric Formula |  | 2013 | 422 | 54.18 | 263.7 | 3.767552 | 0.164 | 0.9328 | [8 empty] | dry ball-milled in Ar for 1 hour | Not mentioned | hot-pressed in high-density graphite die in argon using 110 MPa of pressure | Not mentioned | Not mentioned | Polycrystalline |  | Bulk
4699 | https://doi.org/10.1038/s41524-022-00897-2 | https://doi.org/10.1039/c3dt50428j | Ca5In1.98Zn0.02Sb6 |  | Ca5In2−xZnxSb6 | Ca5Al2Sb6 | Ca5In1.98Sb6 | Zn0.02 | FALSE |  | Stoichiometric Formula |  | 2013 | 522 | 53.4 | 287.7 | 4.419986886 | 0.282 | 0.812 | [8 empty] | dry ball-milled in Ar for 1 hour | Not mentioned | hot-pressed in high-density graphite die in argon using 110 MPa of pressure | Not mentioned | Not mentioned | Polycrystalline |  | Bulk
4700 | https://doi.org/10.1038/s41524-022-00897-2 | https://doi.org/10.1039/c3dt50428j | Ca5In1.98Zn0.02Sb6 |  | Ca5In2−xZnxSb6 | Ca5Al2Sb6 | Ca5In1.98Sb6 | Zn0.02 | FALSE |  | Stoichiometric Formula |  | 2013 | 622 | 47.94 | 299.4 | 4.297359 | 0.358 | 0.728 | [8 empty] | dry ball-milled in Ar for 1 hour | Not mentioned | hot-pressed in high-density graphite die in argon using 110 MPa of pressure | Not mentioned | Not mentioned | Polycrystalline |  | Bulk
4701 | https://doi.org/10.1038/s41524-022-00897-2 | https://doi.org/10.1039/c3dt50428j | Ca5In1.98Zn0.02Sb6 |  | Ca5In2−xZnxSb6 | Ca5Al2Sb6 | Ca5In1.98Sb6 | Zn0.02 | FALSE |  | Stoichiometric Formula |  | 2013 | 922 | 53.49 | 238.55 | 3.043907 | 0.4022478 | 0.6977 | [8 empty] | dry ball-milled in Ar for 1 hour | Not mentioned | hot-pressed in high-density graphite die in argon using 110 MPa of pressure | Not mentioned | Not mentioned | Polycrystalline |  | Bulk
4702 | https://doi.org/10.1038/s41524-022-00897-2 | https://doi.org/10.1039/c3dt50428j | Ca5In1.98Zn0.02Sb6 |  | Ca5In2−xZnxSb6 | Ca5Al2Sb6 | Ca5In1.98Sb6 | Zn0.02 | FALSE |  | Stoichiometric Formula |  | 2013 | 722 | 46.12 | 290 | 3.878692 | 0.405 | 0.6656 | [8 empty] | dry ball-milled in Ar for 1 hour | Not mentioned | hot-pressed in high-density graphite die in argon using 110 MPa of pressure | Not mentioned | Not mentioned | Polycrystalline |  | Bulk
4703 | https://doi.org/10.1038/s41524-022-00897-2 | https://doi.org/10.1039/c3dt50428j | Ca5In1.98Zn0.02Sb6 |  | Ca5In2−xZnxSb6 | Ca5Al2Sb6 | Ca5In1.98Sb6 | Zn0.02 | FALSE |  | Stoichiometric Formula |  | 2013 | 822 | 47.02 | 270 | 3.427758 | 0.4301705 | 0.655 | [8 empty] | dry ball-milled in Ar for 1 hour | Not mentioned | hot-pressed in high-density graphite die in argon using 110 MPa of pressure | Not mentioned | Not mentioned | Polycrystalline |  | Bulk
4704 | https://doi.org/10.1038/s41524-022-00897-2 | https://doi.org/10.1039/c3dt50428j | Ca5In1.9Zn0.1Sb6 |  | Ca5In2−xZnxSb6 | Ca5Al2Sb6 | Ca5In1.9Sb6 | Zn0.1 | FALSE |  | Stoichiometric Formula |  | 2013 | 422 | 204.6 | 144 | 4.2425856 | 0.15 | 1.1084 | [8 empty] | dry ball-milled in Ar for 1 hour | Not mentioned | hot-pressed in high-density graphite die in argon using 110 MPa of pressure | Not mentioned | Not mentioned | Polycrystalline |  | Bulk
4705 | https://doi.org/10.1038/s41524-022-00897-2 | https://doi.org/10.1039/c3dt50428j | Ca5In1.9Zn0.1Sb6 |  | Ca5In2−xZnxSb6 | Ca5Al2Sb6 | Ca5In1.9Sb6 | Zn0.1 | FALSE |  | Stoichiometric Formula |  | 2013 | 522 | 208.6 | 162 | 5.4744984 | 0.273 | 1.008 | [8 empty] | dry ball-milled in Ar for 1 hour | Not mentioned | hot-pressed in high-density graphite die in argon using 110 MPa of pressure | Not mentioned | Not mentioned | Polycrystalline |  | Bulk
4706 | https://doi.org/10.1038/s41524-022-00897-2 | https://doi.org/10.1039/c3dt50428j | Ca5In1.9Zn0.1Sb6 |  | Ca5In2−xZnxSb6 | Ca5Al2Sb6 | Ca5In1.9Sb6 | Zn0.1 | FALSE |  | Stoichiometric Formula |  | 2013 | 622 | 199.4 | 171 | 5.8306554 | 0.379 | 0.922 | [8 empty] | dry ball-milled in Ar for 1 hour | Not mentioned | hot-pressed in high-density graphite die in argon using 110 MPa of pressure | Not mentioned | Not mentioned | Polycrystalline |  | Bulk
4707 | https://doi.org/10.1038/s41524-022-00897-2 | https://doi.org/10.1039/c3dt50428j | Ca5In1.9Zn0.1Sb6 |  | Ca5In2−xZnxSb6 | Ca5Al2Sb6 | Ca5In1.9Sb6 | Zn0.1 | FALSE |  | Stoichiometric Formula |  | 2013 | 722 | 178.69 | 177.7 | 5.642546 | 0.477 | 0.842 | [8 empty] | dry ball-milled in Ar for 1 hour | Not mentioned | hot-pressed in high-density graphite die in argon using 110 MPa of pressure | Not mentioned | Not mentioned | Polycrystalline |  | Bulk
4708 | https://doi.org/10.1038/s41524-022-00897-2 | https://doi.org/10.1039/c3dt50428j | Ca5In2Sb6 |  | Ca5In2−xZnxSb6 | Ca5Al2Sb6 | Ca5In2Sb6 | None | TRUE |  | Stoichiometric Formula |  | 2013 | 422 | 9.74 | 479.5 | 2.239423235 | 0.1091771 | 0.8656 | [8 empty] | dry ball-milled in Ar for 1 hour | Not mentioned | hot-pressed in high-density graphite die in argon using 110 MPa of pressure | Not mentioned | Not mentioned | Polycrystalline |  | Bulk
4709 | https://doi.org/10.1038/s41524-022-00897-2 | https://doi.org/10.1039/c3dt50428j | Ca5In2Sb6 |  | Ca5In2−xZnxSb6 | Ca5Al2Sb6 | Ca5In2Sb6 | None | TRUE |  | Stoichiometric Formula |  | 2013 | 820 | 32.5 | 204 | 1.35252 | 0.124 | 0.6855 | [8 empty] | dry ball-milled in Ar for 1 hour | Not mentioned | hot-pressed in high-density graphite die in argon using 110 MPa of pressure | Not mentioned | Not mentioned | Polycrystalline |  | Bulk
4710 | https://doi.org/10.1038/s41524-022-00897-2 | https://doi.org/10.1039/c3dt50428j | Ca5In2Sb6 |  | Ca5In2−xZnxSb6 | Ca5Al2Sb6 | Ca5In2Sb6 | None | TRUE |  | Stoichiometric Formula |  | 2013 | 520 | 9.67 | 480 | 2.227968 | 0.1545549 | 0.7496 | [8 empty] | dry ball-milled in Ar for 1 hour | Not mentioned | hot-pressed in high-density graphite die in argon using 110 MPa of pressure | Not mentioned | Not mentioned | Polycrystalline |  | Bulk
4711 | https://doi.org/10.1038/s41524-022-00897-2 | https://doi.org/10.1039/c3dt50428j | Ca5In2Sb6 |  | Ca5In2−xZnxSb6 | Ca5Al2Sb6 | Ca5In2Sb6 | None | TRUE |  | Stoichiometric Formula |  | 2013 | 620 | 10 | 422 | 1.78084 | 0.156 | 0.688 | [8 empty] | dry ball-milled in Ar for 1 hour | Not mentioned | hot-pressed in high-density graphite die in argon using 110 MPa of pressure | Not mentioned | Not mentioned | Polycrystalline |  | Bulk
4712 | https://doi.org/10.1038/s41524-022-00897-2 | https://doi.org/10.1039/c3ra40457a | Mg3Sb1.6Bi0.4 |  | Mg3Sb2−xBix | Mg3Sb2 | Mg3Sb1.6 | Bi0.4 | FALSE |  | Stoichiometric Formula |  | 2013 | 332 | 34.55 | 142 | 0.6966662 | 0.02434665 | 0.95 | [8 empty] | starting elements blended via mechanical milling and subsequently ground in an agate mortar. | Not mentioned | spark plasma sintering at 1073 K and 50 MPa for 10 mins | Not mentioned | Not mentioned | Polycrystalline |  | Bulk
4713 | https://doi.org/10.1038/s41524-022-00897-2 | https://doi.org/10.1039/c3ra40457a | Mg3Sb1.6Bi0.4 |  | Mg3Sb2−xBix | Mg3Sb2 | Mg3Sb1.6 | Bi0.4 | FALSE |  | Stoichiometric Formula |  | 2013 | 470 | 25 | 211 | 1.113025 | 0.07926087 | 0.66 | [8 empty] | starting elements blended via mechanical milling and subsequently ground in an agate mortar. | Not mentioned | spark plasma sintering at 1073 K and 50 MPa for 10 mins | Not mentioned | Not mentioned | Polycrystalline |  | Bulk
4714 | https://doi.org/10.1038/s41524-022-00897-2 | https://doi.org/10.1039/c3ra40457a | Mg3Sb1.6Bi0.4 |  | Mg3Sb2−xBix | Mg3Sb2 | Mg3Sb1.6 | Bi0.4 | FALSE |  | Stoichiometric Formula |  | 2013 | 750 | 19.9 | 186.4 | 0.6914 | 0.1287 | 0.416 | [8 empty] | starting elements blended via mechanical milling and subsequently ground in an agate mortar. | Not mentioned | spark plasma sintering at 1073 K and 50 MPa for 10 mins | Not mentioned | Not mentioned | Polycrystalline |  | Bulk
4715 | https://doi.org/10.1038/s41524-022-00897-2 | https://doi.org/10.1039/c3ra40457a | Mg3Sb1.6Bi0.4 |  | Mg3Sb2−xBix | Mg3Sb2 | Mg3Sb1.6 | Bi0.4 | FALSE |  | Stoichiometric Formula |  | 2013 | 565 | 20.1 | 246 | 1.2163716 | 0.1296698 | 0.53 | [8 empty] | starting elements blended via mechanical milling and subsequently ground in an agate mortar. | Not mentioned | spark plasma sintering at 1073 K and 50 MPa for 10 mins | Not mentioned | Not mentioned | Polycrystalline |  | Bulk
4716 | https://doi.org/10.1038/s41524-022-00897-2 | https://doi.org/10.1039/c3ra40457a | Mg3Sb1.6Bi0.4 |  | Mg3Sb2−xBix | Mg3Sb2 | Mg3Sb1.6 | Bi0.4 | FALSE |  | Stoichiometric Formula |  | 2013 | 660 | 19 | 277 | 1.457851 | 0.2047195 | 0.47 | [8 empty] | starting elements blended via mechanical milling and subsequently ground in an agate mortar. | Not mentioned | spark plasma sintering at 1073 K and 50 MPa for 10 mins | Not mentioned | Not mentioned | Polycrystalline |  | Bulk
4717 | https://doi.org/10.1038/s41524-022-00897-2 | https://doi.org/10.1039/c3ra40457a | Mg3Sb1.8Bi0.2 |  | Mg3Sb2−xBix | Mg3Sb2 | Mg3Sb1.8 | Bi0.2 | FALSE |  | Stoichiometric Formula |  | 2013 | 332 | 3.33 | 306 | 0.31180788 | 0.008847882 | 1.17 | [8 empty] | starting elements blended via mechanical milling and subsequently ground in an agate mortar. | Not mentioned | spark plasma sintering at 1073 K and 50 MPa for 10 mins | Not mentioned | Not mentioned | Polycrystalline |  | Bulk
4718 | https://doi.org/10.1038/s41524-022-00897-2 | https://doi.org/10.1039/c3ra40457a | Mg3Sb1.8Bi0.2 |  | Mg3Sb2−xBix | Mg3Sb2 | Mg3Sb1.8 | Bi0.2 | FALSE |  | Stoichiometric Formula |  | 2013 | 470 | 5.59 | 357 | 0.71243991 | 0.036796347 | 0.91 | [8 empty] | starting elements blended via mechanical milling and subsequently ground in an agate mortar. | Not mentioned | spark plasma sintering at 1073 K and 50 MPa for 10 mins | Not mentioned | Not mentioned | Polycrystalline |  | Bulk
4719 | https://doi.org/10.1038/s41524-022-00897-2 | https://doi.org/10.1039/c3ra40457a | Mg3Sb1.8Bi0.2 |  | Mg3Sb2−xBix | Mg3Sb2 | Mg3Sb1.8 | Bi0.2 | FALSE |  | Stoichiometric Formula |  | 2013 | 565 | 8.65 | 386 | 1.2888154 | 0.0984028 | 0.74 | [8 empty] | starting elements blended via mechanical milling and subsequently ground in an agate mortar. | Not mentioned | spark plasma sintering at 1073 K and 50 MPa for 10 mins | Not mentioned | Not mentioned | Polycrystalline |  | Bulk
4720 | https://doi.org/10.1038/s41524-022-00897-2 | https://doi.org/10.1039/c3ra40457a | Mg3Sb1.8Bi0.2 |  | Mg3Sb2−xBix | Mg3Sb2 | Mg3Sb1.8 | Bi0.2 | FALSE |  | Stoichiometric Formula |  | 2013 | 660 | 15.565 | 411.4 | 2.6343 | 0.29 | 0.61 | [8 empty] | starting elements blended via mechanical milling and subsequently ground in an agate mortar. | Not mentioned | spark plasma sintering at 1073 K and 50 MPa for 10 mins | Not mentioned | Not mentioned | Polycrystalline |  | Bulk
4721 | https://doi.org/10.1038/s41524-022-00897-2 | https://doi.org/10.1039/c3ra40457a | Mg3Sb1.8Bi0.2 |  | Mg3Sb2−xBix | Mg3Sb2 | Mg3Sb1.8 | Bi0.2 | FALSE |  | Stoichiometric Formula |  | 2013 | 750 | 25 | 409 | 4.182025 | 0.5702761 | 0.55 | [8 empty] | starting elements blended via mechanical milling and subsequently ground in an agate mortar. | Not mentioned | spark plasma sintering at 1073 K and 50 MPa for 10 mins | Not mentioned | Not mentioned | Polycrystalline |  | Bulk
4722 | https://doi.org/10.1038/s41524-022-00897-2 | https://doi.org/10.1039/c3ra40457a | Mg3Sb1.9Bi0.1 |  | Mg3Sb2−xBix | Mg3Sb2 | Mg3Sb1.9 | Bi0.1 | FALSE |  | Stoichiometric Formula |  | 2013 | 332 | 3.02 | 278 | 0.23339768 | 0.005870305 | 1.32 | [8 empty] | starting elements blended via mechanical milling and subsequently ground in an agate mortar. | Not mentioned | spark plasma sintering at 1073 K and 50 MPa for 10 mins | Not mentioned | Not mentioned | Polycrystalline |  | Bulk
4723 | https://doi.org/10.1038/s41524-022-00897-2 | https://doi.org/10.1039/c3ra40457a | Mg3Sb1.9Bi0.1 |  | Mg3Sb2−xBix | Mg3Sb2 | Mg3Sb1.9 | Bi0.1 | FALSE |  | Stoichiometric Formula |  | 2013 | 470 | 5 | 340 | 0.578 | 0.02772041 | 0.98 | [8 empty] | starting elements blended via mechanical milling and subsequently ground in an agate mortar. | Not mentioned | spark plasma sintering at 1073 K and 50 MPa for 10 mins | Not mentioned | Not mentioned | Polycrystalline |  | Bulk
4724 | https://doi.org/10.1038/s41524-022-00897-2 | https://doi.org/10.1039/c3ra40457a | Mg3Sb1.9Bi0.1 |  | Mg3Sb2−xBix | Mg3Sb2 | Mg3Sb1.9 | Bi0.1 | FALSE |  | Stoichiometric Formula |  | 2013 | 565 | 6.9 | 364 | 0.9142224 | 0.06708255 | 0.77 | [8 empty] | starting elements blended via mechanical milling and subsequently ground in an agate mortar. | Not mentioned | spark plasma sintering at 1073 K and 50 MPa for 10 mins | Not mentioned | Not mentioned | Polycrystalline |  | Bulk
4725 | https://doi.org/10.1038/s41524-022-00897-2 | https://doi.org/10.1039/c3ra40457a | Mg3Sb1.9Bi0.1 |  | Mg3Sb2−xBix | Mg3Sb2 | Mg3Sb1.9 | Bi0.1 | FALSE |  | Stoichiometric Formula |  | 2013 | 660 | 9.86 | 393 | 1.52286714 | 0.152286714 | 0.66 | [8 empty] | starting elements blended via mechanical milling and subsequently ground in an agate mortar. | Not mentioned | spark plasma sintering at 1073 K and 50 MPa for 10 mins | Not mentioned | Not mentioned | Polycrystalline |  | Bulk
4726 | https://doi.org/10.1038/s41524-022-00897-2 | https://doi.org/10.1039/c3ra40457a | Mg3Sb1.9Bi0.1 |  | Mg3Sb2−xBix | Mg3Sb2 | Mg3Sb1.9 | Bi0.1 | FALSE |  | Stoichiometric Formula |  | 2013 | 750 | 18.88 | 366.2 | 2.532 | 0.327 | 0.6 | [8 empty] | starting elements blended via mechanical milling and subsequently ground in an agate mortar. | Not mentioned | spark plasma sintering at 1073 K and 50 MPa for 10 mins | Not mentioned | Not mentioned | Polycrystalline |  | Bulk
4727 | https://doi.org/10.1038/s41524-022-00897-2 | https://doi.org/10.1039/c3ra40457a | Mg3Sb2 |  | Mg3Sb2−xBix | Mg3Sb2 | Mg3Sb2 | None | TRUE |  | Stoichiometric Formula |  | 2013 | 332 | 2.07 | 193 | 0.07710543 | 0.001910373 | 1.34 | [8 empty] | starting elements blended via mechanical milling and subsequently ground in an agate mortar. | Not mentioned | spark plasma sintering at 1073 K and 50 MPa for 10 mins | Not mentioned | Not mentioned | Polycrystalline |  | Bulk
4728 | https://doi.org/10.1038/s41524-022-00897-2 | https://doi.org/10.1039/c3ra40457a | Mg3Sb2 |  | Mg3Sb2−xBix | Mg3Sb2 | Mg3Sb2 | None | TRUE |  | Stoichiometric Formula |  | 2013 | 470 | 3.92 | 261 | 0.26703432 | 0.01110674 | 1.13 | [8 empty] | starting elements blended via mechanical milling and subsequently ground in an agate mortar. | Not mentioned | spark plasma sintering at 1073 K and 50 MPa for 10 mins | Not mentioned | Not mentioned | Polycrystalline |  | Bulk
4729 | https://doi.org/10.1038/s41524-022-00897-2 | https://doi.org/10.1039/c3ra40457a | Mg3Sb2 |  | Mg3Sb2−xBix | Mg3Sb2 | Mg3Sb2 | None | TRUE |  | Stoichiometric Formula |  | 2013 | 565 | 6.88 | 296 | 0.6001696 | 0.03810065 | 0.89 | [8 empty] | starting elements blended via mechanical milling and subsequently ground in an agate mortar. | Not mentioned | spark plasma sintering at 1073 K and 50 MPa for 10 mins | Not mentioned | Not mentioned | Polycrystalline |  | Bulk
4730 | https://doi.org/10.1038/s41524-022-00897-2 | https://doi.org/10.1039/c3ra40457a | Mg3Sb2 |  | Mg3Sb2−xBix | Mg3Sb2 | Mg3Sb2 | None | TRUE |  | Stoichiometric Formula |  | 2013 | 660 | 13.2 | 328 | 1.4201088 | 0.1398913 | 0.67 | [8 empty] | starting elements blended via mechanical milling and subsequently ground in an agate mortar. | Not mentioned | spark plasma sintering at 1073 K and 50 MPa for 10 mins | Not mentioned | Not mentioned | Polycrystalline |  | Bulk
4731 | https://doi.org/10.1038/s41524-022-00897-2 | https://doi.org/10.1039/c3ra40457a | Mg3Sb2 |  | Mg3Sb2−xBix | Mg3Sb2 | Mg3Sb2 | None | TRUE |  | Stoichiometric Formula |  | 2013 | 750 | 24 | 288 | 1.990656 | 0.248832 | 0.6 | [8 empty] | starting elements blended via mechanical milling and subsequently ground in an agate mortar. | Not mentioned | spark plasma sintering at 1073 K and 50 MPa for 10 mins | Not mentioned | Not mentioned | Polycrystalline |  | Bulk
4732 | https://doi.org/10.1038/s41524-022-00897-2 | https://doi.org/10.1039/c3ta00844d | Ca5Al1.9Zn0.1Sb6 |  | Ca5Ga2−xZnxSb6 | Ca5Ga2Sb6 | Ca5Al1.9Sb6 | Zn0.1 | FALSE |  | Stoichiometric Formula |  | 2013 | 425 | 237.7 | 118.2 | 3.320963748 | 0.1111346 | 1.27 | [8 empty] | mixture was milled for 1 h and the powder was held at the minimum load at 873 K for 2 h | Not mentioned | hot pressed in Ar at 973 K under 110 MPa of pressure for 3 h followed by a 2 h stress-free cool down | Not mentioned | Not mentioned | Polycrystalline |  | Bulk
4733 | https://doi.org/10.1038/s41524-022-00897-2 | https://doi.org/10.1039/c3ta00844d | Ca5Al1.9Zn0.1Sb6 |  | Ca5Ga2−xZnxSb6 | Ca5Ga2Sb6 | Ca5Al1.9Sb6 | Zn0.1 | FALSE |  | Stoichiometric Formula |  | 2013 | 525 | 216.4 | 133.6 | 3.862514944 | 0.174 | 1.175 | [8 empty] | mixture was milled for 1 h and the powder was held at the minimum load at 873 K for 2 h | Not mentioned | hot pressed in Ar at 973 K under 110 MPa of pressure for 3 h followed by a 2 h stress-free cool down | Not mentioned | Not mentioned | Polycrystalline |  | Bulk
4734 | https://doi.org/10.1038/s41524-022-00897-2 | https://doi.org/10.1039/c3ta00844d | Ca5Al1.9Zn0.1Sb6 |  | Ca5Ga2−xZnxSb6 | Ca5Ga2Sb6 | Ca5Al1.9Sb6 | Zn0.1 | FALSE |  | Stoichiometric Formula |  | 2013 | 624 | 193.5 | 149.2 | 4.30743384 | 0.2452408 | 1.096 | [8 empty] | mixture was milled for 1 h and the powder was held at the minimum load at 873 K for 2 h | Not mentioned | hot pressed in Ar at 973 K under 110 MPa of pressure for 3 h followed by a 2 h stress-free cool down | Not mentioned | Not mentioned | Polycrystalline |  | Bulk
4735 | https://doi.org/10.1038/s41524-022-00897-2 | https://doi.org/10.1039/c3ta00844d | Ca5Al1.9Zn0.1Sb6 |  | Ca5Ga2−xZnxSb6 | Ca5Ga2Sb6 | Ca5Al1.9Sb6 | Zn0.1 | FALSE |  | Stoichiometric Formula |  | 2013 | 724 | 171.53 | 162.73 | 4.542295 | 0.3228887 | 1.0185 | [8 empty] | mixture was milled for 1 h and the powder was held at the minimum load at 873 K for 2 h | Not mentioned | hot pressed in Ar at 973 K under 110 MPa of pressure for 3 h followed by a 2 h stress-free cool down | Not mentioned | Not mentioned | Polycrystalline |  | Bulk
4736 | https://doi.org/10.1038/s41524-022-00897-2 | https://doi.org/10.1039/c3ta00844d | Ca5Al1.9Zn0.1Sb6 |  | Ca5Ga2−xZnxSb6 | Ca5Ga2Sb6 | Ca5Al1.9Sb6 | Zn0.1 | FALSE |  | Stoichiometric Formula |  | 2013 | 773 | 163.13 | 167.3 | 4.565893 | 0.3601464 | 0.98 | [8 empty] | mixture was milled for 1 h and the powder was held at the minimum load at 873 K for 2 h | Not mentioned | hot pressed in Ar at 973 K under 110 MPa of pressure for 3 h followed by a 2 h stress-free cool down | Not mentioned | Not mentioned | Polycrystalline |  | Bulk
4737 | https://doi.org/10.1038/s41524-022-00897-2 | https://doi.org/10.1039/c3ta00844d | Ca5Ga1.7Zn0.3Sb6 |  | Ca5Ga2−xZnxSb6 | Ca5Ga2Sb6 | Ca5Ga1.7Sb6 | Zn0.3 | FALSE |  | Stoichiometric Formula |  | 2013 | 425 | 564.99 | 70 | 2.768451 | 0.07015214 | 1.6772 | [8 empty] | mixture was milled for 1 h and the powder was held at the minimum load at 873 K for 2 h | Not mentioned | hot pressed in Ar at 973 K under 110 MPa of pressure for 3 h followed by a 2 h stress-free cool down | Not mentioned | Not mentioned | Polycrystalline |  | Bulk
4738 | https://doi.org/10.1038/s41524-022-00897-2 | https://doi.org/10.1039/c3ta00844d | Ca5Ga1.7Zn0.3Sb6 |  | Ca5Ga2−xZnxSb6 | Ca5Ga2Sb6 | Ca5Ga1.7Sb6 | Zn0.3 | FALSE |  | Stoichiometric Formula |  | 2013 | 525 | 568.55 | 79.8 | 3.620549142 | 0.1226078 | 1.5503 | [8 empty] | mixture was milled for 1 h and the powder was held at the minimum load at 873 K for 2 h | Not mentioned | hot pressed in Ar at 973 K under 110 MPa of pressure for 3 h followed by a 2 h stress-free cool down | Not mentioned | Not mentioned | Polycrystalline |  | Bulk
4739 | https://doi.org/10.1038/s41524-022-00897-2 | https://doi.org/10.1039/c3ta00844d | Ca5Ga1.7Zn0.3Sb6 |  | Ca5Ga2−xZnxSb6 | Ca5Ga2Sb6 | Ca5Ga1.7Sb6 | Zn0.3 | FALSE |  | Stoichiometric Formula |  | 2013 | 624 | 500 | 91.33 | 4.17058445 | 0.1845 | 1.436 | [8 empty] | mixture was milled for 1 h and the powder was held at the minimum load at 873 K for 2 h | Not mentioned | hot pressed in Ar at 973 K under 110 MPa of pressure for 3 h followed by a 2 h stress-free cool down | Not mentioned | Not mentioned | Polycrystalline |  | Bulk
4740 | https://doi.org/10.1038/s41524-022-00897-2 | https://doi.org/10.1039/c3ta00844d | Ca5Ga1.7Zn0.3Sb6 |  | Ca5Ga2−xZnxSb6 | Ca5Ga2Sb6 | Ca5Ga1.7Sb6 | Zn0.3 | FALSE |  | Stoichiometric Formula |  | 2013 | 724 | 435 | 102.3 | 4.55240115 | 0.2459656 | 1.34 | [8 empty] | mixture was milled for 1 h and the powder was held at the minimum load at 873 K for 2 h | Not mentioned | hot pressed in Ar at 973 K under 110 MPa of pressure for 3 h followed by a 2 h stress-free cool down | Not mentioned | Not mentioned | Polycrystalline |  | Bulk
4741 | https://doi.org/10.1038/s41524-022-00897-2 | https://doi.org/10.1039/c3ta00844d | Ca5Ga1.7Zn0.3Sb6 |  | Ca5Ga2−xZnxSb6 | Ca5Ga2Sb6 | Ca5Ga1.7Sb6 | Zn0.3 | FALSE |  | Stoichiometric Formula |  | 2013 | 773 | 395.12 | 106.8 | 4.506834 | 0.2679833 | 1.3 | [8 empty] | mixture was milled for 1 h and the powder was held at the minimum load at 873 K for 2 h | Not mentioned | hot pressed in Ar at 973 K under 110 MPa of pressure for 3 h followed by a 2 h stress-free cool down | Not mentioned | Not mentioned | Polycrystalline |  | Bulk
4742 | https://doi.org/10.1038/s41524-022-00897-2 | https://doi.org/10.1039/c3ta00844d | Ca5Ga1.8Zn0.2Sb6 |  | Ca5Ga2−xZnxSb6 | Ca5Ga2Sb6 | Ca5Ga1.8Sb6 | Zn0.2 | FALSE |  | Stoichiometric Formula |  | 2013 | 425 | 477 | 72.3 | 2.49341733 | 0.064616 | 1.64 | [8 empty] | mixture was milled for 1 h and the powder was held at the minimum load at 873 K for 2 h | Not mentioned | hot pressed in Ar at 973 K under 110 MPa of pressure for 3 h followed by a 2 h stress-free cool down | Not mentioned | Not mentioned | Polycrystalline |  | Bulk
4743 | https://doi.org/10.1038/s41524-022-00897-2 | https://doi.org/10.1039/c3ta00844d | Ca5Ga1.8Zn0.2Sb6 |  | Ca5Ga2−xZnxSb6 | Ca5Ga2Sb6 | Ca5Ga1.8Sb6 | Zn0.2 | FALSE |  | Stoichiometric Formula |  | 2013 | 525 | 451 | 85.7 | 3.31236499 | 0.115165 | 1.51 | [8 empty] | mixture was milled for 1 h and the powder was held at the minimum load at 873 K for 2 h | Not mentioned | hot pressed in Ar at 973 K under 110 MPa of pressure for 3 h followed by a 2 h stress-free cool down | Not mentioned | Not mentioned | Polycrystalline |  | Bulk
4744 | https://doi.org/10.1038/s41524-022-00897-2 | https://doi.org/10.1039/c3ta00844d | Ca5Ga1.8Zn0.2Sb6 |  | Ca5Ga2−xZnxSb6 | Ca5Ga2Sb6 | Ca5Ga1.8Sb6 | Zn0.2 | FALSE |  | Stoichiometric Formula |  | 2013 | 624 | 420.7 | 94.6 | 3.764911612 | 0.1662636 | 1.413 | [8 empty] | mixture was milled for 1 h and the powder was held at the minimum load at 873 K for 2 h | Not mentioned | hot pressed in Ar at 973 K under 110 MPa of pressure for 3 h followed by a 2 h stress-free cool down | Not mentioned | Not mentioned | Polycrystalline |  | Bulk
4745 | https://doi.org/10.1038/s41524-022-00897-2 | https://doi.org/10.1039/c3ta00844d | Ca5Ga1.8Zn0.2Sb6 |  | Ca5Ga2−xZnxSb6 | Ca5Ga2Sb6 | Ca5Ga1.8Sb6 | Zn0.2 | FALSE |  | Stoichiometric Formula |  | 2013 | 724 | 376.5 | 104.62 | 4.120922 | 0.2282745 | 1.307 | [8 empty] | mixture was milled for 1 h and the powder was held at the minimum load at 873 K for 2 h | Not mentioned | hot pressed in Ar at 973 K under 110 MPa of pressure for 3 h followed by a 2 h stress-free cool down | Not mentioned | Not mentioned | Polycrystalline |  | Bulk
4746 | https://doi.org/10.1038/s41524-022-00897-2 | https://doi.org/10.1039/c3ta00844d | Ca5Ga1.8Zn0.2Sb6 |  | Ca5Ga2−xZnxSb6 | Ca5Ga2Sb6 | Ca5Ga1.8Sb6 | Zn0.2 | FALSE |  | Stoichiometric Formula |  | 2013 | 773 | 357 | 109.25 | 4.260996 | 0.2609944 | 1.262 | [8 empty] | mixture was milled for 1 h and the powder was held at the minimum load at 873 K for 2 h | Not mentioned | hot pressed in Ar at 973 K under 110 MPa of pressure for 3 h followed by a 2 h stress-free cool down | Not mentioned | Not mentioned | Polycrystalline |  | Bulk
4747 | https://doi.org/10.1038/s41524-022-00897-2 | https://doi.org/10.1039/c3ta00844d | Ca5Ga1.95Zn0.05Sb6 |  | Ca5Ga2−xZnxSb6 | Ca5Ga2Sb6 | Ca5Ga1.95Sb6 | Zn0.05 | FALSE |  | Stoichiometric Formula |  | 2013 | 425 | 179 | 138.3 | 3.42371331 | 0.121 | 1.186 | [8 empty] | mixture was milled for 1 h and the powder was held at the minimum load at 873 K for 2 h | Not mentioned | hot pressed in Ar at 973 K under 110 MPa of pressure for 3 h followed by a 2 h stress-free cool down | Not mentioned | Not mentioned | Polycrystalline |  | Bulk
4748 | https://doi.org/10.1038/s41524-022-00897-2 | https://doi.org/10.1039/c3ta00844d | Ca5Ga1.95Zn0.05Sb6 |  | Ca5Ga2−xZnxSb6 | Ca5Ga2Sb6 | Ca5Ga1.95Sb6 | Zn0.05 | FALSE |  | Stoichiometric Formula |  | 2013 | 525 | 172 | 160.4 | 4.42524352 | 0.214 | 1.064 | [8 empty] | mixture was milled for 1 h and the powder was held at the minimum load at 873 K for 2 h | Not mentioned | hot pressed in Ar at 973 K under 110 MPa of pressure for 3 h followed by a 2 h stress-free cool down | Not mentioned | Not mentioned | Polycrystalline |  | Bulk
4749 | https://doi.org/10.1038/s41524-022-00897-2 | https://doi.org/10.1039/c3ta00844d | Ca5Ga1.95Zn0.05Sb6 |  | Ca5Ga2−xZnxSb6 | Ca5Ga2Sb6 | Ca5Ga1.95Sb6 | Zn0.05 | FALSE |  | Stoichiometric Formula |  | 2013 | 624 | 164.15 | 172.8 | 4.901492736 | 0.308 | 0.981 | [8 empty] | mixture was milled for 1 h and the powder was held at the minimum load at 873 K for 2 h | Not mentioned | hot pressed in Ar at 973 K under 110 MPa of pressure for 3 h followed by a 2 h stress-free cool down | Not mentioned | Not mentioned | Polycrystalline |  | Bulk
4750 | https://doi.org/10.1038/s41524-022-00897-2 | https://doi.org/10.1039/c3ta00844d | Ca5Ga1.95Zn0.05Sb6 |  | Ca5Ga2−xZnxSb6 | Ca5Ga2Sb6 | Ca5Ga1.95Sb6 | Zn0.05 | FALSE |  | Stoichiometric Formula |  | 2013 | 773 | 149.41 | 170.93 | 4.365322 | 0.3726964 | 0.9054 | [8 empty] | mixture was milled for 1 h and the powder was held at the minimum load at 873 K for 2 h | Not mentioned | hot pressed in Ar at 973 K under 110 MPa of pressure for 3 h followed by a 2 h stress-free cool down | Not mentioned | Not mentioned | Polycrystalline |  | Bulk
4751 | https://doi.org/10.1038/s41524-022-00897-2 | https://doi.org/10.1039/c3ta00844d | Ca5Ga1.95Zn0.05Sb6 |  | Ca5Ga2−xZnxSb6 | Ca5Ga2Sb6 | Ca5Ga1.95Sb6 | Zn0.05 | FALSE |  | Stoichiometric Formula |  | 2013 | 724 | 153.2 | 175.6 | 4.723977152 | 0.3741969 | 0.914 | [8 empty] | mixture was milled for 1 h and the powder was held at the minimum load at 873 K for 2 h | Not mentioned | hot pressed in Ar at 973 K under 110 MPa of pressure for 3 h followed by a 2 h stress-free cool down | Not mentioned | Not mentioned | Polycrystalline |  | Bulk
4752 | https://doi.org/10.1038/s41524-022-00897-2 | https://doi.org/10.1039/c3ta00844d | Ca5Ga1.9Zn0.1Sb6 |  | Ca5Ga2−xZnxSb6 | Ca5Ga2Sb6 | Ca5Ga1.9Sb6 | Zn0.1 | FALSE |  | Stoichiometric Formula |  | 2013 | 425 | 305 | 115 | 4.033625 | 0.1221875 | 1.403 | [8 empty] | mixture was milled for 1 h and the powder was held at the minimum load at 873 K for 2 h | Not mentioned | hot pressed in Ar at 973 K under 110 MPa of pressure for 3 h followed by a 2 h stress-free cool down | Not mentioned | Not mentioned | Polycrystalline |  | Bulk
4753 | https://doi.org/10.1038/s41524-022-00897-2 | https://doi.org/10.1039/c3ta00844d | Ca5Ga1.9Zn0.1Sb6 |  | Ca5Ga2−xZnxSb6 | Ca5Ga2Sb6 | Ca5Ga1.9Sb6 | Zn0.1 | FALSE |  | Stoichiometric Formula |  | 2013 | 525 | 285.13 | 133 | 5.04366457 | 0.213 | 1.258 | [8 empty] | mixture was milled for 1 h and the powder was held at the minimum load at 873 K for 2 h | Not mentioned | hot pressed in Ar at 973 K under 110 MPa of pressure for 3 h followed by a 2 h stress-free cool down | Not mentioned | Not mentioned | Polycrystalline |  | Bulk
4754 | https://doi.org/10.1038/s41524-022-00897-2 | https://doi.org/10.1039/c3ta00844d | Ca5Ga1.9Zn0.1Sb6 |  | Ca5Ga2−xZnxSb6 | Ca5Ga2Sb6 | Ca5Ga1.9Sb6 | Zn0.1 | FALSE |  | Stoichiometric Formula |  | 2013 | 624 | 268 | 143.4 | 5.51103408 | 0.306 | 1.16 | [8 empty] | mixture was milled for 1 h and the powder was held at the minimum load at 873 K for 2 h | Not mentioned | hot pressed in Ar at 973 K under 110 MPa of pressure for 3 h followed by a 2 h stress-free cool down | Not mentioned | Not mentioned | Polycrystalline |  | Bulk
4755 | https://doi.org/10.1038/s41524-022-00897-2 | https://doi.org/10.1039/c3ta00844d | Ca5Ga1.9Zn0.1Sb6 |  | Ca5Ga2−xZnxSb6 | Ca5Ga2Sb6 | Ca5Ga1.9Sb6 | Zn0.1 | FALSE |  | Stoichiometric Formula |  | 2013 | 724 | 244 | 151.16 | 5.57524 | 0.3679557 | 1.097 | [8 empty] | mixture was milled for 1 h and the powder was held at the minimum load at 873 K for 2 h | Not mentioned | hot pressed in Ar at 973 K under 110 MPa of pressure for 3 h followed by a 2 h stress-free cool down | Not mentioned | Not mentioned | Polycrystalline |  | Bulk
4756 | https://doi.org/10.1038/s41524-022-00897-2 | https://doi.org/10.1039/c3ta00844d | Ca5Ga1.9Zn0.1Sb6 |  | Ca5Ga2−xZnxSb6 | Ca5Ga2Sb6 | Ca5Ga1.9Sb6 | Zn0.1 | FALSE |  | Stoichiometric Formula |  | 2013 | 773 | 231.8 | 152.9 | 5.419115438 | 0.385 | 1.082 | [8 empty] | mixture was milled for 1 h and the powder was held at the minimum load at 873 K for 2 h | Not mentioned | hot pressed in Ar at 973 K under 110 MPa of pressure for 3 h followed by a 2 h stress-free cool down | Not mentioned | Not mentioned | Polycrystalline |  | Bulk
4757 | https://doi.org/10.1038/s41524-022-00897-2 | https://doi.org/10.1039/c3ta00844d | Ca5Ga2Sb6 |  | Ca5Ga2−xZnxSb6 | Ca5Ga2Sb6 | Ca5Ga2Sb6 | None | TRUE |  | Stoichiometric Formula |  | 2013 | 624 | 14.66 | 112.7 | 0.1862009114 | 0.01 | 1.032 | [8 empty] | mixture was milled for 1 h and the powder was held at the minimum load at 873 K for 2 h | Not mentioned | hot pressed in Ar at 973 K under 110 MPa of pressure for 3 h followed by a 2 h stress-free cool down | Not mentioned | Not mentioned | Polycrystalline |  | Bulk
4758 | https://doi.org/10.1038/s41524-022-00897-2 | https://doi.org/10.1039/c3ta00844d | Ca5Ga2Sb6 |  | Ca5Ga2−xZnxSb6 | Ca5Ga2Sb6 | Ca5Ga2Sb6 | None | TRUE |  | Stoichiometric Formula |  | 2013 | 525 | 8.63 | 274.57 | 0.6506044 | 0.0362 | 1.005 | [8 empty] | mixture was milled for 1 h and the powder was held at the minimum load at 873 K for 2 h | Not mentioned | hot pressed in Ar at 973 K under 110 MPa of pressure for 3 h followed by a 2 h stress-free cool down | Not mentioned | Not mentioned | Polycrystalline |  | Bulk
4759 | https://doi.org/10.1038/s41524-022-00897-2 | https://doi.org/10.1039/c3ta00844d | Ca5Ga2Sb6 |  | Ca5Ga2−xZnxSb6 | Ca5Ga2Sb6 | Ca5Ga2Sb6 | None | TRUE |  | Stoichiometric Formula |  | 2013 | 425 | 6.4 | 417.34 | 1.114705 | 0.04325691 | 1.0952 | [8 empty] | mixture was milled for 1 h and the powder was held at the minimum load at 873 K for 2 h | Not mentioned | hot pressed in Ar at 973 K under 110 MPa of pressure for 3 h followed by a 2 h stress-free cool down | Not mentioned | Not mentioned | Polycrystalline |  | Bulk
4760 | https://doi.org/10.1038/s41524-022-00897-2 | https://doi.org/10.1039/c3ta14532h | Bi0.985Na0.015CuSeO |  |  | BiCuSeO | Bi0.985CuSeO | Na0.015 | FALSE |  | Stoichiometric Formula |  | 2014 | 300 | 125 | 253.5 | 8.03278125 | 0.2975104 | 0.81 | [8 empty] | powders was mixed by hand in mortar and pressed into bars which were then sealed in silica tubes, under vacuum, and heated at 573 K for 15 h. The obtained materials were crushed into powders, and then cold pressed into bars and heated again at 973 K for another 15 h in sealed silica tubes, before being ground again | Not mentioned | spark plasma sintering system under an axial compressive stress of 50 MPa in vacuum at 973 K for 6 min | Not mentioned | Not mentioned | Polycrystalline |  | Bulk
4761 | https://doi.org/10.1038/s41524-022-00897-2 | https://doi.org/10.1039/c3ta14532h | Bi0.985Na0.015CuSeO |  |  | BiCuSeO | Bi0.985CuSeO | Na0.015 | FALSE |  | Stoichiometric Formula |  | 2014 | 923 | 47 | 318 | 4.752828 | 0.91 | 0.5 | [8 empty] | powders was mixed by hand in mortar and pressed into bars which were then sealed in silica tubes, under vacuum, and heated at 573 K for 15 h. The obtained materials were crushed into powders, and then cold pressed into bars and heated again at 973 K for another 15 h in sealed silica tubes, before being ground again | Not mentioned | spark plasma sintering system under an axial compressive stress of 50 MPa in vacuum at 973 K for 6 min | Not mentioned | Not mentioned | Polycrystalline |  | Bulk
4762 | https://doi.org/10.1038/s41524-022-00897-2 | https://doi.org/10.1039/c4dt03432e | In4Pb0.01Sn0.03Se2.9Cl0.02 |  | In4Pb0.01Sn0.03Se2.9Clx | In4Se3 | In4Se2.9 | Pb0.01, Sn0.03, Cl0.02 | FALSE |  | Stoichiometric Formula |  | 2015 | 323 | 74.53 | -205 | 3.13212325 | 0.1069199 | 0.9462 | [8 empty] | heating with subsequent water quenching, followed by pulverization | heated in vacuum at 1123 K for 24 h | Hot press under an argon atmosphere at about 730 K for 1 h under uniaxial pressure of 70 MPa | 753 | 5 days | Polycrystalline |  | Bulk
4763 | https://doi.org/10.1038/s41524-022-00897-2 | https://doi.org/10.1039/c4dt03432e | In4Pb0.01Sn0.03Se2.9Cl0.02 |  | In4Pb0.01Sn0.03Se2.9Clx | In4Se3 | In4Se2.9 | Pb0.01, Sn0.03, Cl0.02 | FALSE |  | Stoichiometric Formula |  | 2015 | 373 | 83.3 | -224 | 4.1796608 | 0.186 | 0.846 | [8 empty] | heating with subsequent water quenching, followed by pulverization | heated in vacuum at 1123 K for 24 h | Hot press under an argon atmosphere at about 730 K for 1 h under uniaxial pressure of 70 MPa | 753 | 5 days | Polycrystalline |  | Bulk
4764 | https://doi.org/10.1038/s41524-022-00897-2 | https://doi.org/10.1039/c4dt03432e | In4Pb0.01Sn0.03Se2.9Cl0.02 |  | In4Pb0.01Sn0.03Se2.9Clx | In4Se3 | In4Se2.9 | Pb0.01, Sn0.03, Cl0.02 | FALSE |  | Stoichiometric Formula |  | 2015 | 473 | 139 | -229.4 | 7.31478604 | 0.472 | 0.744 | [8 empty] | heating with subsequent water quenching, followed by pulverization | heated in vacuum at 1123 K for 24 h | Hot press under an argon atmosphere at about 730 K for 1 h under uniaxial pressure of 70 MPa | 753 | 5 days | Polycrystalline |  | Bulk
4765 | https://doi.org/10.1038/s41524-022-00897-2 | https://doi.org/10.1039/c4dt03432e | In4Pb0.01Sn0.03Se2.9Cl0.02 |  | In4Pb0.01Sn0.03Se2.9Clx | In4Se3 | In4Se2.9 | Pb0.01, Sn0.03, Cl0.02 | FALSE |  | Stoichiometric Formula |  | 2015 | 523 | 166.6 | -231.1 | 8.897641186 | 0.68 | 0.6917 | [8 empty] | heating with subsequent water quenching, followed by pulverization | heated in vacuum at 1123 K for 24 h | Hot press under an argon atmosphere at about 730 K for 1 h under uniaxial pressure of 70 MPa | 753 | 5 days | Polycrystalline |  | Bulk
4766 | https://doi.org/10.1038/s41524-022-00897-2 | https://doi.org/10.1039/c4dt03432e | In4Pb0.01Sn0.03Se2.9Cl0.02 |  | In4Pb0.01Sn0.03Se2.9Clx | In4Se3 | In4Se2.9 | Pb0.01, Sn0.03, Cl0.02 | FALSE |  | Stoichiometric Formula |  | 2015 | 623 | 148 | -260 | 10.0048 | 1.05287 | 0.592 | [8 empty] | heating with subsequent water quenching, followed by pulverization | heated in vacuum at 1123 K for 24 h | Hot press under an argon atmosphere at about 730 K for 1 h under uniaxial pressure of 70 MPa | 753 | 5 days | Polycrystalline |  | Bulk
4767 | https://doi.org/10.1038/s41524-022-00897-2 | https://doi.org/10.1039/c4dt03432e | In4Pb0.01Sn0.03Se2.9Cl0.02 |  | In4Pb0.01Sn0.03Se2.9Clx | In4Se3 | In4Se2.9 | Pb0.01, Sn0.03, Cl0.02 | FALSE |  | Stoichiometric Formula |  | 2015 | 673 | 137.6 | -262.4 | 9.474277376 | 1.121976 | 0.5683 | [8 empty] | heating with subsequent water quenching, followed by pulverization | heated in vacuum at 1123 K for 24 h | Hot press under an argon atmosphere at about 730 K for 1 h under uniaxial pressure of 70 MPa | 753 | 5 days | Polycrystalline |  | Bulk
4768 | https://doi.org/10.1038/s41524-022-00897-2 | https://doi.org/10.1039/c4dt03432e | In4Pb0.01Sn0.03Se2.9Cl0.02 |  | In4Pb0.01Sn0.03Se2.9Clx | In4Se3 | In4Se2.9 | Pb0.01, Sn0.03, Cl0.02 | FALSE |  | Stoichiometric Formula |  | 2015 | 723 | 138.3 | -260.12 | 9.357712 | 1.203848 | 0.562 | [8 empty] | heating with subsequent water quenching, followed by pulverization | heated in vacuum at 1123 K for 24 h | Hot press under an argon atmosphere at about 730 K for 1 h under uniaxial pressure of 70 MPa | 753 | 5 days | Polycrystalline |  | Bulk
4769 | https://doi.org/10.1038/s41524-022-00897-2 | https://doi.org/10.1039/c4dt03432e | In4Pb0.01Sn0.03Se2.9Cl0.04 |  | In4Pb0.01Sn0.03Se2.9Clx | In4Se3 | In4Se2.9 | Pb0.01, Sn0.03, Cl0.04 | FALSE |  | Stoichiometric Formula |  | 2015 | 323 | 67 | -197.8 | 2.62136428 | 0.09294189 | 0.911 | [8 empty] | heating with subsequent water quenching, followed by pulverization | heated in vacuum at 1123 K for 24 h | Hot press under an argon atmosphere at about 730 K for 1 h under uniaxial pressure of 70 MPa | 753 | 5 days | Polycrystalline |  | Bulk
4770 | https://doi.org/10.1038/s41524-022-00897-2 | https://doi.org/10.1039/c4dt03432e | In4Pb0.01Sn0.03Se2.9Cl0.04 |  | In4Pb0.01Sn0.03Se2.9Clx | In4Se3 | In4Se2.9 | Pb0.01, Sn0.03, Cl0.04 | FALSE |  | Stoichiometric Formula |  | 2015 | 623 | 141.83 | -259.4 | 9.57 | 1.022636 | 0.5814 | [8 empty] | heating with subsequent water quenching, followed by pulverization | heated in vacuum at 1123 K for 24 h | Hot press under an argon atmosphere at about 730 K for 1 h under uniaxial pressure of 70 MPa | 753 | 5 days | Polycrystalline |  | Bulk
4771 | https://doi.org/10.1038/s41524-022-00897-2 | https://doi.org/10.1039/c4dt03432e | In4Pb0.01Sn0.03Se2.9Cl0.04 |  | In4Pb0.01Sn0.03Se2.9Clx | In4Se3 | In4Se2.9 | Pb0.01, Sn0.03, Cl0.04 | FALSE |  | Stoichiometric Formula |  | 2015 | 673 | 137.62 | -261.5 | 9.410765245 | 1.143221 | 0.554 | [8 empty] | heating with subsequent water quenching, followed by pulverization | heated in vacuum at 1123 K for 24 h | Hot press under an argon atmosphere at about 730 K for 1 h under uniaxial pressure of 70 MPa | 753 | 5 days | Polycrystalline |  | Bulk
4772 | https://doi.org/10.1038/s41524-022-00897-2 | https://doi.org/10.1039/c4dt03432e | In4Pb0.01Sn0.03Se2.9Cl0.04 |  | In4Pb0.01Sn0.03Se2.9Clx | In4Se3 | In4Se2.9 | Pb0.01, Sn0.03, Cl0.04 | FALSE |  | Stoichiometric Formula |  | 2015 | 723 | 141.5 | -257.6 | 9.38962304 | 1.252527 | 0.542 | [8 empty] | heating with subsequent water quenching, followed by pulverization | heated in vacuum at 1123 K for 24 h | Hot press under an argon atmosphere at about 730 K for 1 h under uniaxial pressure of 70 MPa | 753 | 5 days | Polycrystalline |  | Bulk
4773 | https://doi.org/10.1038/s41524-022-00897-2 | https://doi.org/10.1039/c4dt03432e | In4Pb0.01Sn0.03Se2.9Cl0.06 |  | In4Pb0.01Sn0.03Se2.9Clx | In4Se3 | In4Se2.9 | Pb0.01, Sn0.03, Cl0.06 | FALSE |  | Stoichiometric Formula |  | 2015 | 323 | 30.5 | -199.2 | 1.21025952 | 0.038 | 0.944 | [8 empty] | heating with subsequent water quenching, followed by pulverization | heated in vacuum at 1123 K for 24 h | Hot press under an argon atmosphere at about 730 K for 1 h under uniaxial pressure of 70 MPa | 753 | 5 days | Polycrystalline |  | Bulk
4774 | https://doi.org/10.1038/s41524-022-00897-2 | https://doi.org/10.1039/c4dt03432e | In4Pb0.01Sn0.03Se2.9Cl0.06 |  | In4Pb0.01Sn0.03Se2.9Clx | In4Se3 | In4Se2.9 | Pb0.01, Sn0.03, Cl0.06 | FALSE |  | Stoichiometric Formula |  | 2015 | 373 | 38.2 | 219 | 1.8321102 | 0.08096885 | 0.844 | [8 empty] | heating with subsequent water quenching, followed by pulverization | heated in vacuum at 1123 K for 24 h | Hot press under an argon atmosphere at about 730 K for 1 h under uniaxial pressure of 70 MPa | 753 | 5 days | Polycrystalline |  | Bulk
4775 | https://doi.org/10.1038/s41524-022-00897-2 | https://doi.org/10.1039/c4dt03432e | In4Pb0.01Sn0.03Se2.9Cl0.06 |  | In4Pb0.01Sn0.03Se2.9Clx | In4Se3 | In4Se2.9 | Pb0.01, Sn0.03, Cl0.06 | FALSE |  | Stoichiometric Formula |  | 2015 | 423 | 52.25 | -231 | 2.78811225 | 0.155 | 0.772 | [8 empty] | heating with subsequent water quenching, followed by pulverization | heated in vacuum at 1123 K for 24 h | Hot press under an argon atmosphere at about 730 K for 1 h under uniaxial pressure of 70 MPa | 753 | 5 days | Polycrystalline |  | Bulk
4776 | https://doi.org/10.1038/s41524-022-00897-2 | https://doi.org/10.1039/c4dt03432e | In4Pb0.01Sn0.03Se2.9Cl0.06 |  | In4Pb0.01Sn0.03Se2.9Clx | In4Se3 | In4Se2.9 | Pb0.01, Sn0.03, Cl0.06 | FALSE |  | Stoichiometric Formula |  | 2015 | 523 | 89.1 | -233 | 4.8371499 | 0.39 | 0.666 | [8 empty] | heating with subsequent water quenching, followed by pulverization | heated in vacuum at 1123 K for 24 h | Hot press under an argon atmosphere at about 730 K for 1 h under uniaxial pressure of 70 MPa | 753 | 5 days | Polycrystalline |  | Bulk
4777 | https://doi.org/10.1038/s41524-022-00897-2 | https://doi.org/10.1039/c4dt03432e | In4Pb0.01Sn0.03Se2.9Cl0.06 |  | In4Pb0.01Sn0.03Se2.9Clx | In4Se3 | In4Se2.9 | Pb0.01, Sn0.03, Cl0.06 | FALSE |  | Stoichiometric Formula |  | 2015 | 473 | 77 | -222 | 3.794868 | 0.52 | 0.72 | [8 empty] | heating with subsequent water quenching, followed by pulverization | heated in vacuum at 1123 K for 24 h | Hot press under an argon atmosphere at about 730 K for 1 h under uniaxial pressure of 70 MPa | 753 | 5 days | Polycrystalline |  | Bulk
4778 | https://doi.org/10.1038/s41524-022-00897-2 | https://doi.org/10.1039/c4dt03432e | In4Pb0.01Sn0.03Se2.9Cl0.06 |  | In4Pb0.01Sn0.03Se2.9Clx | In4Se3 | In4Se2.9 | Pb0.01, Sn0.03, Cl0.06 | FALSE |  | Stoichiometric Formula |  | 2015 | 573 | 101 | -246.8 | 6.13 | 0.5736653 | 0.61448 | [8 empty] | heating with subsequent water quenching, followed by pulverization | heated in vacuum at 1123 K for 24 h | Hot press under an argon atmosphere at about 730 K for 1 h under uniaxial pressure of 70 MPa | 753 | 5 days | Polycrystalline |  | Bulk
4779 | https://doi.org/10.1038/s41524-022-00897-2 | https://doi.org/10.1039/c4dt03432e | In4Pb0.01Sn0.03Se2.9Cl0.06 |  | In4Pb0.01Sn0.03Se2.9Clx | In4Se3 | In4Se2.9 | Pb0.01, Sn0.03, Cl0.06 | FALSE |  | Stoichiometric Formula |  | 2015 | 623 | 103.35 | -249.5 | 6.433563 | 0.715 | 0.568 | [8 empty] | heating with subsequent water quenching, followed by pulverization | heated in vacuum at 1123 K for 24 h | Hot press under an argon atmosphere at about 730 K for 1 h under uniaxial pressure of 70 MPa | 753 | 5 days | Polycrystalline |  | Bulk
4780 | https://doi.org/10.1038/s41524-022-00897-2 | https://doi.org/10.1039/c4dt03432e | In4Pb0.01Sn0.03Se2.9Cl0.06 |  | In4Pb0.01Sn0.03Se2.9Clx | In4Se3 | In4Se2.9 | Pb0.01, Sn0.03, Cl0.06 | FALSE |  | Stoichiometric Formula |  | 2015 | 673 | 104 | -261.4 | 7.3 | 0.894 | 0.542 | [8 empty] | heating with subsequent water quenching, followed by pulverization | heated in vacuum at 1123 K for 24 h | Hot press under an argon atmosphere at about 730 K for 1 h under uniaxial pressure of 70 MPa | 753 | 5 days | Polycrystalline |  | Bulk
4781 | https://doi.org/10.1038/s41524-022-00897-2 | https://doi.org/10.1039/c4dt03432e | In4Pb0.01Sn0.03Se2.9Cl0.06 |  | In4Pb0.01Sn0.03Se2.9Clx | In4Se3 | In4Se2.9 | Pb0.01, Sn0.03, Cl0.06 | FALSE |  | Stoichiometric Formula |  | 2015 | 723 | 109.88 | -255 | 7.144947 | 0.964 | 0.532 | [8 empty] | heating with subsequent water quenching, followed by pulverization | heated in vacuum at 1123 K for 24 h | Hot press under an argon atmosphere at about 730 K for 1 h under uniaxial pressure of 70 MPa | 753 | 5 days | Polycrystalline |  | Bulk
4782 | https://doi.org/10.1038/s41524-022-00897-2 | https://doi.org/10.1021/ja2091195 | BiCu0.90SeO |  | BiCu1-xSeO | BiCuSeO | BiCu0.90SeO | None | TRUE |  | Stoichiometric Formula |  | 2011 | 323 | 0.43 | 166 | 0.01184908 | 0.0003216179 | 1.19 | [8 empty] | ball-milled, calcined, ball-milled, heated at heated at 700 ˚C for 8 h in Ar silica tube under argon again | heated at 300 ˚C for 12 h in a sealed silica tube under argon | Spark Plasma Sintering under 50 MPa in an argon atmosphere at 700 °C for 6 min | Not mentioned | Not mentioned | Polycrystalline |  | Bulk
4783 | https://doi.org/10.1038/s41524-022-00897-2 | https://doi.org/10.1021/ja2091195 | BiCu0.90SeO |  | BiCu1-xSeO | BiCuSeO | BiCu0.90SeO | None | TRUE |  | Stoichiometric Formula |  | 2011 | 523 | 0.44 | 189 | 0.01571724 | 0.0008993563 | 0.914 | [8 empty] | ball-milled, calcined, ball-milled, heated at heated at 700 ˚C for 8 h in Ar silica tube under argon again | heated at 300 ˚C for 12 h in a sealed silica tube under argon | Spark Plasma Sintering under 50 MPa in an argon atmosphere at 700 °C for 6 min | Not mentioned | Not mentioned | Polycrystalline |  | Bulk
4784 | https://doi.org/10.1038/s41524-022-00897-2 | https://doi.org/10.1021/ja2091195 | BiCu0.90SeO |  | BiCu1-xSeO | BiCuSeO | BiCu0.90SeO | None | TRUE |  | Stoichiometric Formula |  | 2011 | 723 | 0.8 | 223 | 0.0397832 | 0.004051162 | 0.71 | [8 empty] | ball-milled, calcined, ball-milled, heated at heated at 700 ˚C for 8 h in Ar silica tube under argon again | heated at 300 ˚C for 12 h in a sealed silica tube under argon | Spark Plasma Sintering under 50 MPa in an argon atmosphere at 700 °C for 6 min | Not mentioned | Not mentioned | Polycrystalline |  | Bulk
4785 | https://doi.org/10.1038/s41524-022-00897-2 | https://doi.org/10.1021/ja2091195 | BiCu0.90SeO |  | BiCu1-xSeO | BiCuSeO | BiCu0.90SeO | None | TRUE |  | Stoichiometric Formula |  | 2011 | 923 | 1.625 | 283 | 0.130144625 | 0.01857484 | 0.6467 | [8 empty] | ball-milled, calcined, ball-milled, heated at heated at 700 ˚C for 8 h in Ar silica tube under argon again | heated at 300 ˚C for 12 h in a sealed silica tube under argon | Spark Plasma Sintering under 50 MPa in an argon atmosphere at 700 °C for 6 min | Not mentioned | Not mentioned | Polycrystalline |  | Bulk
4786 | https://doi.org/10.1038/s41524-022-00897-2 | https://doi.org/10.1021/ja2091195 | BiCu0.925SeO |  | BiCu1-xSeO | BiCuSeO | BiCu0.925SeO | None | TRUE |  | Stoichiometric Formula |  | 2011 | 323 | 27.88 | 242.45 | 1.638842 | 0.03781043 | 1.4 | [8 empty] | ball-milled, calcined, ball-milled, heated at heated at 700 ˚C for 8 h in Ar silica tube under argon again | heated at 300 ˚C for 12 h in a sealed silica tube under argon | Spark Plasma Sintering under 50 MPa in an argon atmosphere at 700 °C for 6 min | Not mentioned | Not mentioned | Polycrystalline |  | Bulk
4787 | https://doi.org/10.1038/s41524-022-00897-2 | https://doi.org/10.1021/ja2091195 | BiCu0.925SeO |  | BiCu1-xSeO | BiCuSeO | BiCu0.925SeO | None | TRUE |  | Stoichiometric Formula |  | 2011 | 523 | 17.6 | 270 | 1.28304 | 0.06100272 | 1.1 | [8 empty] | ball-milled, calcined, ball-milled, heated at heated at 700 ˚C for 8 h in Ar silica tube under argon again | heated at 300 ˚C for 12 h in a sealed silica tube under argon | Spark Plasma Sintering under 50 MPa in an argon atmosphere at 700 °C for 6 min | Not mentioned | Not mentioned | Polycrystalline |  | Bulk
4788 | https://doi.org/10.1038/s41524-022-00897-2 | https://doi.org/10.1021/ja2091195 | BiCu0.925SeO |  | BiCu1-xSeO | BiCuSeO | BiCu0.925SeO | None | TRUE |  | Stoichiometric Formula |  | 2011 | 723 | 19.07 | 292 | 1.62598448 | 0.1264072 | 0.93 | [8 empty] | ball-milled, calcined, ball-milled, heated at heated at 700 ˚C for 8 h in Ar silica tube under argon again | heated at 300 ˚C for 12 h in a sealed silica tube under argon | Spark Plasma Sintering under 50 MPa in an argon atmosphere at 700 °C for 6 min | Not mentioned | Not mentioned | Polycrystalline |  | Bulk
4789 | https://doi.org/10.1038/s41524-022-00897-2 | https://doi.org/10.1021/ja2091195 | BiCu0.925SeO |  | BiCu1-xSeO | BiCuSeO | BiCu0.925SeO | None | TRUE |  | Stoichiometric Formula |  | 2011 | 923 | 25.5 | 304 | 2.43608576 | 0.2570604 | 0.8747 | [8 empty] | ball-milled, calcined, ball-milled, heated at heated at 700 ˚C for 8 h in Ar silica tube under argon again | heated at 300 ˚C for 12 h in a sealed silica tube under argon | Spark Plasma Sintering under 50 MPa in an argon atmosphere at 700 °C for 6 min | Not mentioned | Not mentioned | Polycrystalline |  | Bulk
4790 | https://doi.org/10.1038/s41524-022-00897-2 | https://doi.org/10.1021/ja2091195 | BiCu0.975SeO |  | BiCu1-xSeO | BiCuSeO | BiCu0.975SeO | None | TRUE |  | Stoichiometric Formula |  | 2011 | 323 | 23.3 | 167.59 | 0.6544133 | 0.02685839 | 0.787 | [8 empty] | ball-milled, calcined, ball-milled, heated at heated at 700 ˚C for 8 h in Ar silica tube under argon again | heated at 300 ˚C for 12 h in a sealed silica tube under argon | Spark Plasma Sintering under 50 MPa in an argon atmosphere at 700 °C for 6 min | Not mentioned | Not mentioned | Polycrystalline |  | Bulk
4791 | https://doi.org/10.1038/s41524-022-00897-2 | https://doi.org/10.1021/ja2091195 | BiCu0.975SeO |  | BiCu1-xSeO | BiCuSeO | BiCu0.975SeO | None | TRUE |  | Stoichiometric Formula |  | 2011 | 523 | 18.52 | 203.7 | 0.7684631388 | 0.08 | 0.57 | [8 empty] | ball-milled, calcined, ball-milled, heated at heated at 700 ˚C for 8 h in Ar silica tube under argon again | heated at 300 ˚C for 12 h in a sealed silica tube under argon | Spark Plasma Sintering under 50 MPa in an argon atmosphere at 700 °C for 6 min | Not mentioned | Not mentioned | Polycrystalline |  | Bulk
4792 | https://doi.org/10.1038/s41524-022-00897-2 | https://doi.org/10.1021/ja2091195 | BiCu0.975SeO |  | BiCu1-xSeO | BiCuSeO | BiCu0.975SeO | None | TRUE |  | Stoichiometric Formula |  | 2011 | 723 | 36.25 | 241.67 | 2.117159 | 0.3301782 | 0.4636 | [8 empty] | ball-milled, calcined, ball-milled, heated at heated at 700 ˚C for 8 h in Ar silica tube under argon again | heated at 300 ˚C for 12 h in a sealed silica tube under argon | Spark Plasma Sintering under 50 MPa in an argon atmosphere at 700 °C for 6 min | Not mentioned | Not mentioned | Polycrystalline |  | Bulk
4793 | https://doi.org/10.1038/s41524-022-00897-2 | https://doi.org/10.1021/ja2091195 | BiCu0.975SeO |  | BiCu1-xSeO | BiCuSeO | BiCu0.975SeO | None | TRUE |  | Stoichiometric Formula |  | 2011 | 923 | 52.2 | 279 | 4.12090254 | 0.7863 | 0.477 | [8 empty] | ball-milled, calcined, ball-milled, heated at heated at 700 ˚C for 8 h in Ar silica tube under argon again | heated at 300 ˚C for 12 h in a sealed silica tube under argon | Spark Plasma Sintering under 50 MPa in an argon atmosphere at 700 °C for 6 min | Not mentioned | Not mentioned | Polycrystalline |  | Bulk
4794 | https://doi.org/10.1038/s41524-022-00897-2 | https://doi.org/10.1021/ja2091195 | BiCuSeO |  | BiCu1-xSeO | BiCuSeO | BiCuSeO | None | TRUE |  | Stoichiometric Formula |  | 2011 | 323 | 1.14 | 354 | 0.14286024 | 0.007614498 | 0.606 | [8 empty] | ball-milled, calcined, ball-milled, heated at heated at 700 ˚C for 8 h in Ar silica tube under argon again | heated at 300 ˚C for 12 h in a sealed silica tube under argon | Spark Plasma Sintering under 50 MPa in an argon atmosphere at 700 °C for 6 min | Not mentioned | Not mentioned | Polycrystalline |  | Bulk
4795 | https://doi.org/10.1038/s41524-022-00897-2 | https://doi.org/10.1021/ja2091195 | BiCuSeO |  | BiCu1-xSeO | BiCuSeO | BiCuSeO | None | TRUE |  | Stoichiometric Formula |  | 2011 | 523 | 1.91 | 387 | 0.28605879 | 0.03012661 | 0.4966 | [8 empty] | ball-milled, calcined, ball-milled, heated at heated at 700 ˚C for 8 h in Ar silica tube under argon again | heated at 300 ˚C for 12 h in a sealed silica tube under argon | Spark Plasma Sintering under 50 MPa in an argon atmosphere at 700 °C for 6 min | Not mentioned | Not mentioned | Polycrystalline |  | Bulk
4796 | https://doi.org/10.1038/s41524-022-00897-2 | https://doi.org/10.1021/ja2091195 | BiCuSeO |  | BiCu1-xSeO | BiCuSeO | BiCuSeO | None | TRUE |  | Stoichiometric Formula |  | 2011 | 723 | 5.35 | 408 | 0.8905824 | 0.1443702 | 0.446 | [8 empty] | ball-milled, calcined, ball-milled, heated at heated at 700 ˚C for 8 h in Ar silica tube under argon again | heated at 300 ˚C for 12 h in a sealed silica tube under argon | Spark Plasma Sintering under 50 MPa in an argon atmosphere at 700 °C for 6 min | Not mentioned | Not mentioned | Polycrystalline |  | Bulk
4797 | https://doi.org/10.1038/s41524-022-00897-2 | https://doi.org/10.1021/ja2091195 | BiCuSeO |  | BiCu1-xSeO | BiCuSeO | BiCuSeO | None | TRUE |  | Stoichiometric Formula |  | 2011 | 923 | 13.83 | 419 | 2.42800863 | 0.5335838 | 0.42 | [8 empty] | ball-milled, calcined, ball-milled, heated at heated at 700 ˚C for 8 h in Ar silica tube under argon again | heated at 300 ˚C for 12 h in a sealed silica tube under argon | Spark Plasma Sintering under 50 MPa in an argon atmosphere at 700 °C for 6 min | Not mentioned | Not mentioned | Polycrystalline |  | Bulk
4798 | https://doi.org/10.1038/s41524-022-00897-2 | https://doi.org/10.1039/c4ee03042g | FeNb0.80Ti0.20Sb |  | FeNb1−xTixSb | FeNbSb | FeNb0.80Sb | Ti0.20 | FALSE |  | Stoichiometric Formula |  | 2015 | 300 | 4600 | 72 | 23.8464 | 0.0953856 | 7.5 | [8 empty] | levitation melting under Ar for 3 mins, remelted 3 times. Mechanically milled for 4 hours in Ar. | Not mentioned | spark plasma sintering at 1123 K for 10 min under 65 MPa in a vacuum | 1023 | 2 days | Polycrystalline |  | Bulk
4799 | https://doi.org/10.1038/s41524-022-00897-2 | https://doi.org/10.1039/c4ee03042g | FeNb0.80Ti0.20Sb |  | FeNb1−xTixSb | FeNbSb | FeNb0.80Sb | Ti0.20 | FALSE |  | Stoichiometric Formula |  | 2015 | 500 | 2700 | 111 | 33.2667 | 0.2819212 | 5.9 | [8 empty] | levitation melting under Ar for 3 mins, remelted 3 times. Mechanically milled for 4 hours in Ar. | Not mentioned | spark plasma sintering at 1123 K for 10 min under 65 MPa in a vacuum | 1023 | 2 days | Polycrystalline |  | Bulk
4800 | https://doi.org/10.1038/s41524-022-00897-2 | https://doi.org/10.1039/c4ee03042g | FeNb0.80Ti0.20Sb |  | FeNb1−xTixSb | FeNbSb | FeNb0.80Sb | Ti0.20 | FALSE |  | Stoichiometric Formula |  | 2015 | 700 | 1650 | 150 | 37.125 | 0.4903302 | 5.3 | [8 empty] | levitation melting under Ar for 3 mins, remelted 3 times. Mechanically milled for 4 hours in Ar. | Not mentioned | spark plasma sintering at 1123 K for 10 min under 65 MPa in a vacuum | 1023 | 2 days | Polycrystalline |  | Bulk
4801 | https://doi.org/10.1038/s41524-022-00897-2 | https://doi.org/10.1039/c4ee03042g | FeNb0.80Ti0.20Sb |  | FeNb1−xTixSb | FeNbSb | FeNb0.80Sb | Ti0.20 | FALSE |  | Stoichiometric Formula |  | 2015 | 900 | 1250 | 180 | 40.5 | 0.7755319 | 4.7 | [8 empty] | levitation melting under Ar for 3 mins, remelted 3 times. Mechanically milled for 4 hours in Ar. | Not mentioned | spark plasma sintering at 1123 K for 10 min under 65 MPa in a vacuum | 1023 | 2 days | Polycrystalline |  | Bulk
4802 | https://doi.org/10.1038/s41524-022-00897-2 | https://doi.org/10.1039/c4ee03042g | FeNb0.88Ti0.12Sb |  | FeNb1−xTixSb | FeNbSb | FeNb0.88Sb | Ti0.12 | FALSE |  | Stoichiometric Formula |  | 2015 | 300 | 4300 | 103 | 45.6187 | 0.1211116 | 11.3 | [8 empty] | levitation melting under Ar for 3 mins, remelted 3 times. Mechanically milled for 4 hours in Ar. | Not mentioned | spark plasma sintering at 1123 K for 10 min under 65 MPa in a vacuum | 1023 | 2 days | Polycrystalline |  | Bulk
4803 | https://doi.org/10.1038/s41524-022-00897-2 | https://doi.org/10.1039/c4ee03042g | FeNb0.88Ti0.12Sb |  | FeNb1−xTixSb | FeNbSb | FeNb0.88Sb | Ti0.12 | FALSE |  | Stoichiometric Formula |  | 2015 | 500 | 2500 | 140 | 49 | 0.2973301 | 8.24 | [8 empty] | levitation melting under Ar for 3 mins, remelted 3 times. Mechanically milled for 4 hours in Ar. | Not mentioned | spark plasma sintering at 1123 K for 10 min under 65 MPa in a vacuum | 1023 | 2 days | Polycrystalline |  | Bulk
4804 | https://doi.org/10.1038/s41524-022-00897-2 | https://doi.org/10.1039/c4ee03042g | FeNb0.88Ti0.12Sb |  | FeNb1−xTixSb | FeNbSb | FeNb0.88Sb | Ti0.12 | FALSE |  | Stoichiometric Formula |  | 2015 | 700 | 1300 | 182 | 43.0612 | 0.463736 | 6.5 | [8 empty] | levitation melting under Ar for 3 mins, remelted 3 times. Mechanically milled for 4 hours in Ar. | Not mentioned | spark plasma sintering at 1123 K for 10 min under 65 MPa in a vacuum | 1023 | 2 days | Polycrystalline |  | Bulk
4805 | https://doi.org/10.1038/s41524-022-00897-2 | https://doi.org/10.1039/c4ee03042g | FeNb0.88Ti0.12Sb |  | FeNb1−xTixSb | FeNbSb | FeNb0.88Sb | Ti0.12 | FALSE |  | Stoichiometric Formula |  | 2015 | 900 | 900 | 214 | 41.2164 | 0.6744502 | 5.5 | [8 empty] | levitation melting under Ar for 3 mins, remelted 3 times. Mechanically milled for 4 hours in Ar. | Not mentioned | spark plasma sintering at 1123 K for 10 min under 65 MPa in a vacuum | 1023 | 2 days | Polycrystalline |  | Bulk
4806 | https://doi.org/10.1038/s41524-022-00897-2 | https://doi.org/10.1039/c4ee03042g | FeNb0.92Ti0.08Sb |  | FeNb1−xTixSb | FeNbSb | FeNb0.92Sb | Ti0.08 | FALSE |  | Stoichiometric Formula |  | 2015 | 300 | 4000 | 120 | 57.6 | 0.1329231 | 13 | [8 empty] | levitation melting under Ar for 3 mins, remelted 3 times. Mechanically milled for 4 hours in Ar. | Not mentioned | spark plasma sintering at 1123 K for 10 min under 65 MPa in a vacuum | 1023 | 2 days | Polycrystalline |  | Bulk
4807 | https://doi.org/10.1038/s41524-022-00897-2 | https://doi.org/10.1039/c4ee03042g | FeNb0.92Ti0.08Sb |  | FeNb1−xTixSb | FeNbSb | FeNb0.92Sb | Ti0.08 | FALSE |  | Stoichiometric Formula |  | 2015 | 500 | 2000 | 168 | 56.448 | 0.3002553 | 9.4 | [8 empty] | levitation melting under Ar for 3 mins, remelted 3 times. Mechanically milled for 4 hours in Ar. | Not mentioned | spark plasma sintering at 1123 K for 10 min under 65 MPa in a vacuum | 1023 | 2 days | Polycrystalline |  | Bulk
4808 | https://doi.org/10.1038/s41524-022-00897-2 | https://doi.org/10.1039/c4ee03042g | FeNb0.92Ti0.08Sb |  | FeNb1−xTixSb | FeNbSb | FeNb0.92Sb | Ti0.08 | FALSE |  | Stoichiometric Formula |  | 2015 | 700 | 1100 | 207 | 47.1339 | 0.4458612 | 7.4 | [8 empty] | levitation melting under Ar for 3 mins, remelted 3 times. Mechanically milled for 4 hours in Ar. | Not mentioned | spark plasma sintering at 1123 K for 10 min under 65 MPa in a vacuum | 1023 | 2 days | Polycrystalline |  | Bulk
4809 | https://doi.org/10.1038/s41524-022-00897-2 | https://doi.org/10.1039/c4ee03042g | FeNb0.92Ti0.08Sb |  | FeNb1−xTixSb | FeNbSb | FeNb0.92Sb | Ti0.08 | FALSE |  | Stoichiometric Formula |  | 2015 | 900 | 790 | 240 | 45.504 | 0.6500571 | 6.3 | [8 empty] | levitation melting under Ar for 3 mins, remelted 3 times. Mechanically milled for 4 hours in Ar. | Not mentioned | spark plasma sintering at 1123 K for 10 min under 65 MPa in a vacuum | 1023 | 2 days | Polycrystalline |  | Bulk
4810 | https://doi.org/10.1038/s41524-022-00897-2 | https://doi.org/10.1039/c4ee03042g | FeNb0.96Ti0.04Sb |  | FeNb1−xTixSb | FeNbSb | FeNb0.96Sb | Ti0.04 | FALSE |  | Stoichiometric Formula |  | 2015 | 300 | 1600 | 153 | 37.4544 | 0.0749088 | 15 | [8 empty] | levitation melting under Ar for 3 mins, remelted 3 times. Mechanically milled for 4 hours in Ar. | Not mentioned | spark plasma sintering at 1123 K for 10 min under 65 MPa in a vacuum | 1023 | 2 days | Polycrystalline |  | Bulk
4811 | https://doi.org/10.1038/s41524-022-00897-2 | https://doi.org/10.1039/c4ee03042g | FeNb0.96Ti0.04Sb |  | FeNb1−xTixSb | FeNbSb | FeNb0.96Sb | Ti0.04 | FALSE |  | Stoichiometric Formula |  | 2015 | 500 | 1130 | 206 | 47.95268 | 0.2325542 | 10.31 | [8 empty] | levitation melting under Ar for 3 mins, remelted 3 times. Mechanically milled for 4 hours in Ar. | Not mentioned | spark plasma sintering at 1123 K for 10 min under 65 MPa in a vacuum | 1023 | 2 days | Polycrystalline |  | Bulk
4812 | https://doi.org/10.1038/s41524-022-00897-2 | https://doi.org/10.1039/c4ee03042g | FeNb0.96Ti0.04Sb |  | FeNb1−xTixSb | FeNbSb | FeNb0.96Sb | Ti0.04 | FALSE |  | Stoichiometric Formula |  | 2015 | 700 | 660 | 255 | 42.9165 | 0.375519375 | 8 | [8 empty] | levitation melting under Ar for 3 mins, remelted 3 times. Mechanically milled for 4 hours in Ar. | Not mentioned | spark plasma sintering at 1123 K for 10 min under 65 MPa in a vacuum | 1023 | 2 days | Polycrystalline |  | Bulk
4813 | https://doi.org/10.1038/s41524-022-00897-2 | https://doi.org/10.1039/c4ee03042g | FeNb0.96Ti0.04Sb |  | FeNb1−xTixSb | FeNbSb | FeNb0.96Sb | Ti0.04 | FALSE |  | Stoichiometric Formula |  | 2015 | 900 | 420 | 284 | 33.87552 | 0.4741519 | 6.43 | [8 empty] | levitation melting under Ar for 3 mins, remelted 3 times. Mechanically milled for 4 hours in Ar. | Not mentioned | spark plasma sintering at 1123 K for 10 min under 65 MPa in a vacuum | 1023 | 2 days | Polycrystalline |  | Bulk
4814 | https://doi.org/10.1038/s41524-022-00897-2 | https://doi.org/10.1039/c4ta05530f | AgSn15.0BiTe17.0 |  | AgSnxBiTex+2 | SnTe | Sn15Te15 | AgBiTe2 | FALSE |  | Stoichiometric Formula |  | 2014 | 300 | 2048.1 | 65.86 | 8.883715 | 0.1025044 | 2.6 | [8 empty] | Sealed in ~10^-4 Torr, slowly heated to 1273 K in 10 h, soaked at this temperature for 6 h, then slowly cooled down to 1073 K in 2 h, dwelled at this temperature for 4 h, and then slowly cooled to room temperature by switching off the furnace power. Ground using using a mechanical mortar and pestle. | Not mentioned | spark plasma sintering at 723 K for 5 min in a 12.7 mm diameter graphite die under an axial pressure of 40 MPa in vacuum | Not mentioned | Not mentioned | Polycrystalline |  | Bulk
4815 | https://doi.org/10.1038/s41524-022-00897-2 | https://doi.org/10.1039/c4ta05530f | AgSn15.0BiTe17.0 |  | AgSnxBiTex+2 | SnTe | Sn15Te15 | AgBiTe2 | FALSE |  | Stoichiometric Formula |  | 2014 | 400 | 1576.92 | 94 | 13.93366512 | 0.2312642 | 2.41 | [8 empty] | Sealed in ~10^-4 Torr, slowly heated to 1273 K in 10 h, soaked at this temperature for 6 h, then slowly cooled down to 1073 K in 2 h, dwelled at this temperature for 4 h, and then slowly cooled to room temperature by switching off the furnace power. Ground using using a mechanical mortar and pestle. | Not mentioned | spark plasma sintering at 723 K for 5 min in a 12.7 mm diameter graphite die under an axial pressure of 40 MPa in vacuum | Not mentioned | Not mentioned | Polycrystalline |  | Bulk
4816 | https://doi.org/10.1038/s41524-022-00897-2 | https://doi.org/10.1039/c4ta05530f | AgSn15.0BiTe17.0 |  | AgSnxBiTex+2 | SnTe | Sn15Te15 | AgBiTe2 | FALSE |  | Stoichiometric Formula |  | 2014 | 500 | 1211.53 | 123 | 18.32923737 | 0.4384985 | 2.09 | [8 empty] | Sealed in ~10^-4 Torr, slowly heated to 1273 K in 10 h, soaked at this temperature for 6 h, then slowly cooled down to 1073 K in 2 h, dwelled at this temperature for 4 h, and then slowly cooled to room temperature by switching off the furnace power. Ground using using a mechanical mortar and pestle. | Not mentioned | spark plasma sintering at 723 K for 5 min in a 12.7 mm diameter graphite die under an axial pressure of 40 MPa in vacuum | Not mentioned | Not mentioned | Polycrystalline |  | Bulk
4817 | https://doi.org/10.1038/s41524-022-00897-2 | https://doi.org/10.1039/c4ta05530f | AgSn15.0BiTe17.0 |  | AgSnxBiTex+2 | SnTe | Sn15Te15 | AgBiTe2 | FALSE |  | Stoichiometric Formula |  | 2014 | 600 | 971.15 | 149 | 21.56050115 | 0.7329349 | 1.765 | [8 empty] | Sealed in ~10^-4 Torr, slowly heated to 1273 K in 10 h, soaked at this temperature for 6 h, then slowly cooled down to 1073 K in 2 h, dwelled at this temperature for 4 h, and then slowly cooled to room temperature by switching off the furnace power. Ground using using a mechanical mortar and pestle. | Not mentioned | spark plasma sintering at 723 K for 5 min in a 12.7 mm diameter graphite die under an axial pressure of 40 MPa in vacuum | Not mentioned | Not mentioned | Polycrystalline |  | Bulk
4818 | https://doi.org/10.1038/s41524-022-00897-2 | https://doi.org/10.1039/c4ta05530f | AgSn25.0BiTe27.0 |  | AgSnxBiTex+2 | SnTe | Sn25Te25 | AgBiTe2 | FALSE |  | Stoichiometric Formula |  | 2014 | 300 | 2548.08 | 46 | 5.39173728 | 0.04743464 | 3.41 | [8 empty] | Sealed in ~10^-4 Torr, slowly heated to 1273 K in 10 h, soaked at this temperature for 6 h, then slowly cooled down to 1073 K in 2 h, dwelled at this temperature for 4 h, and then slowly cooled to room temperature by switching off the furnace power. Ground using using a mechanical mortar and pestle. | Not mentioned | spark plasma sintering at 723 K for 5 min in a 12.7 mm diameter graphite die under an axial pressure of 40 MPa in vacuum | Not mentioned | Not mentioned | Polycrystalline |  | Bulk
4819 | https://doi.org/10.1038/s41524-022-00897-2 | https://doi.org/10.1039/c4ta05530f | AgSn25.0BiTe27.0 |  | AgSnxBiTex+2 | SnTe | Sn25Te25 | AgBiTe2 | FALSE |  | Stoichiometric Formula |  | 2014 | 400 | 2000 | 66 | 8.712 | 0.1092414 | 3.19 | [8 empty] | Sealed in ~10^-4 Torr, slowly heated to 1273 K in 10 h, soaked at this temperature for 6 h, then slowly cooled down to 1073 K in 2 h, dwelled at this temperature for 4 h, and then slowly cooled to room temperature by switching off the furnace power. Ground using using a mechanical mortar and pestle. | Not mentioned | spark plasma sintering at 723 K for 5 min in a 12.7 mm diameter graphite die under an axial pressure of 40 MPa in vacuum | Not mentioned | Not mentioned | Polycrystalline |  | Bulk
4820 | https://doi.org/10.1038/s41524-022-00897-2 | https://doi.org/10.1039/c4ta05530f | AgSn25.0BiTe27.0 |  | AgSnxBiTex+2 | SnTe | Sn25Te25 | AgBiTe2 | FALSE |  | Stoichiometric Formula |  | 2014 | 500 | 1500 | 93 | 12.9735 | 0.2260192 | 2.87 | [8 empty] | Sealed in ~10^-4 Torr, slowly heated to 1273 K in 10 h, soaked at this temperature for 6 h, then slowly cooled down to 1073 K in 2 h, dwelled at this temperature for 4 h, and then slowly cooled to room temperature by switching off the furnace power. Ground using using a mechanical mortar and pestle. | Not mentioned | spark plasma sintering at 723 K for 5 min in a 12.7 mm diameter graphite die under an axial pressure of 40 MPa in vacuum | Not mentioned | Not mentioned | Polycrystalline |  | Bulk
4821 | https://doi.org/10.1038/s41524-022-00897-2 | https://doi.org/10.1039/c4ta05530f | AgSn25.0BiTe27.0 |  | AgSnxBiTex+2 | SnTe | Sn25Te25 | AgBiTe2 | FALSE |  | Stoichiometric Formula |  | 2014 | 600 | 1153.85 | 122 | 17.1739034 | 0.4072862 | 2.53 | [8 empty] | Sealed in ~10^-4 Torr, slowly heated to 1273 K in 10 h, soaked at this temperature for 6 h, then slowly cooled down to 1073 K in 2 h, dwelled at this temperature for 4 h, and then slowly cooled to room temperature by switching off the furnace power. Ground using using a mechanical mortar and pestle. | Not mentioned | spark plasma sintering at 723 K for 5 min in a 12.7 mm diameter graphite die under an axial pressure of 40 MPa in vacuum | Not mentioned | Not mentioned | Polycrystalline |  | Bulk
4822 | https://doi.org/10.1038/s41524-022-00897-2 | https://doi.org/10.1039/c4ta05530f | AgSn5.0BiTe7.0 |  | AgSnxBiTex+2 | SnTe | Sn5Te5 | AgBiTe2 | FALSE |  | Stoichiometric Formula |  | 2014 | 300 | 1000 | 112 | 12.544 | 0.2337391 | 1.61 | [8 empty] | Sealed in ~10^-4 Torr, slowly heated to 1273 K in 10 h, soaked at this temperature for 6 h, then slowly cooled down to 1073 K in 2 h, dwelled at this temperature for 4 h, and then slowly cooled to room temperature by switching off the furnace power. Ground using using a mechanical mortar and pestle. | Not mentioned | spark plasma sintering at 723 K for 5 min in a 12.7 mm diameter graphite die under an axial pressure of 40 MPa in vacuum | Not mentioned | Not mentioned | Polycrystalline |  | Bulk
4823 | https://doi.org/10.1038/s41524-022-00897-2 | https://doi.org/10.1039/c4ta05530f | AgSn5.0BiTe7.0 |  | AgSnxBiTex+2 | SnTe | Sn5Te5 | AgBiTe2 | FALSE |  | Stoichiometric Formula |  | 2014 | 400 | 837 | 131.25 | 14.41863 | 0.3538315 | 1.63 | [8 empty] | Sealed in ~10^-4 Torr, slowly heated to 1273 K in 10 h, soaked at this temperature for 6 h, then slowly cooled down to 1073 K in 2 h, dwelled at this temperature for 4 h, and then slowly cooled to room temperature by switching off the furnace power. Ground using using a mechanical mortar and pestle. | Not mentioned | spark plasma sintering at 723 K for 5 min in a 12.7 mm diameter graphite die under an axial pressure of 40 MPa in vacuum | Not mentioned | Not mentioned | Polycrystalline |  | Bulk
4824 | https://doi.org/10.1038/s41524-022-00897-2 | https://doi.org/10.1039/c4ta05530f | AgSn5.0BiTe7.0 |  | AgSnxBiTex+2 | SnTe | Sn5Te5 | AgBiTe2 | FALSE |  | Stoichiometric Formula |  | 2014 | 600 | 730.7 | 132.45 | 12.81867 | 0.3610894 | 2.13 | [8 empty] | Sealed in ~10^-4 Torr, slowly heated to 1273 K in 10 h, soaked at this temperature for 6 h, then slowly cooled down to 1073 K in 2 h, dwelled at this temperature for 4 h, and then slowly cooled to room temperature by switching off the furnace power. Ground using using a mechanical mortar and pestle. | Not mentioned | spark plasma sintering at 723 K for 5 min in a 12.7 mm diameter graphite die under an axial pressure of 40 MPa in vacuum | Not mentioned | Not mentioned | Polycrystalline |  | Bulk
4825 | https://doi.org/10.1038/s41524-022-00897-2 | https://doi.org/10.1039/c4ta05530f | AgSn5.0BiTe7.0 |  | AgSnxBiTex+2 | SnTe | Sn5Te5 | AgBiTe2 | FALSE |  | Stoichiometric Formula |  | 2014 | 500 | 778.85 | 137 | 14.61823565 | 0.4008291 | 1.8235 | [8 empty] | Sealed in ~10^-4 Torr, slowly heated to 1273 K in 10 h, soaked at this temperature for 6 h, then slowly cooled down to 1073 K in 2 h, dwelled at this temperature for 4 h, and then slowly cooled to room temperature by switching off the furnace power. Ground using using a mechanical mortar and pestle. | Not mentioned | spark plasma sintering at 723 K for 5 min in a 12.7 mm diameter graphite die under an axial pressure of 40 MPa in vacuum | Not mentioned | Not mentioned | Polycrystalline |  | Bulk
4826 | https://doi.org/10.1038/s41524-022-00897-2 | https://doi.org/10.1039/c4ta05530f | SnTe |  | SnTe | SnTe | SnTe | None | TRUE |  | Stoichiometric Formula |  | 2014 | 300 | 7778.85 | 34.86 | 9.453011 | 0.03567174 | 7.95 | [8 empty] | Sealed in ~10^-4 Torr, slowly heated to 1273 K in 10 h, soaked at this temperature for 6 h, then slowly cooled down to 1073 K in 2 h, dwelled at this temperature for 4 h, and then slowly cooled to room temperature by switching off the furnace power. Ground using using a mechanical mortar and pestle. | Not mentioned | spark plasma sintering at 723 K for 5 min in a 12.7 mm diameter graphite die under an axial pressure of 40 MPa in vacuum | Not mentioned | Not mentioned | Polycrystalline |  | Bulk
4827 | https://doi.org/10.1038/s41524-022-00897-2 | https://doi.org/10.1039/c4ta05530f | SnTe |  | SnTe | SnTe | SnTe | None | TRUE |  | Stoichiometric Formula |  | 2014 | 400 | 6605.77 | 39.66 | 10.39032 | 0.05643079 | 7.365 | [8 empty] | Sealed in ~10^-4 Torr, slowly heated to 1273 K in 10 h, soaked at this temperature for 6 h, then slowly cooled down to 1073 K in 2 h, dwelled at this temperature for 4 h, and then slowly cooled to room temperature by switching off the furnace power. Ground using using a mechanical mortar and pestle. | Not mentioned | spark plasma sintering at 723 K for 5 min in a 12.7 mm diameter graphite die under an axial pressure of 40 MPa in vacuum | Not mentioned | Not mentioned | Polycrystalline |  | Bulk
4828 | https://doi.org/10.1038/s41524-022-00897-2 | https://doi.org/10.1039/c4ta05530f | SnTe |  | SnTe | SnTe | SnTe | None | TRUE |  | Stoichiometric Formula |  | 2014 | 500 | 4134.6 | 49 | 9.9271746 | 0.07577996 | 6.55 | [8 empty] | Sealed in ~10^-4 Torr, slowly heated to 1273 K in 10 h, soaked at this temperature for 6 h, then slowly cooled down to 1073 K in 2 h, dwelled at this temperature for 4 h, and then slowly cooled to room temperature by switching off the furnace power. Ground using using a mechanical mortar and pestle. | Not mentioned | spark plasma sintering at 723 K for 5 min in a 12.7 mm diameter graphite die under an axial pressure of 40 MPa in vacuum | Not mentioned | Not mentioned | Polycrystalline |  | Bulk
4829 | https://doi.org/10.1038/s41524-022-00897-2 | https://doi.org/10.1039/c4ta05530f | SnTe |  | SnTe | SnTe | SnTe | None | TRUE |  | Stoichiometric Formula |  | 2014 | 600 | 3067.3 | 64.4 | 12.7212 | 0.1360556 | 5.61 | [8 empty] | Sealed in ~10^-4 Torr, slowly heated to 1273 K in 10 h, soaked at this temperature for 6 h, then slowly cooled down to 1073 K in 2 h, dwelled at this temperature for 4 h, and then slowly cooled to room temperature by switching off the furnace power. Ground using using a mechanical mortar and pestle. | Not mentioned | spark plasma sintering at 723 K for 5 min in a 12.7 mm diameter graphite die under an axial pressure of 40 MPa in vacuum | Not mentioned | Not mentioned | Polycrystalline |  | Bulk
4830 | https://doi.org/10.1038/s41524-022-00897-2 | https://doi.org/10.1039/c6ta03126a | Zn0.85Cd0.15Sc0.02O1.03 |  |  | ZnCdO | Zn0.85Cd0.15O1.03 | Sc0.02 | FALSE |  | Stoichiometric Formula |  | 2016 | 300 | 194.3 | -49.4 | 0.474161948 | 0.00187663 | 7.58 | [8 empty] | ball milling with ceramic balls for 24 h, pressed at 65 MPa for 60 s, followed by isostatic pressing at 5 GPa for 60 s | Not mentioned | sintered in a chamber furnace with a heating and cooling rate of 1 K min−1 at 850 °C for 24 h in air and then at 1300 °C for 5 h in air to maintain the oxygen stoichiometry | Not mentioned | Not mentioned | Polycrystalline |  | Bulk
4831 | https://doi.org/10.1038/s41524-022-00897-2 | https://doi.org/10.1039/c6ta03126a | Zn0.85Cd0.15Sc0.02O1.03 |  |  | ZnCdO | Zn0.85Cd0.15O1.03 | Sc0.02 | FALSE |  | Stoichiometric Formula |  | 2016 | 373 | 198 | -59 | 0.689238 | 0.003905298 | 6.583 | [8 empty] | ball milling with ceramic balls for 24 h, pressed at 65 MPa for 60 s, followed by isostatic pressing at 5 GPa for 60 s | Not mentioned | sintered in a chamber furnace with a heating and cooling rate of 1 K min−1 at 850 °C for 24 h in air and then at 1300 °C for 5 h in air to maintain the oxygen stoichiometry | Not mentioned | Not mentioned | Polycrystalline |  | Bulk
4832 | https://doi.org/10.1038/s41524-022-00897-2 | https://doi.org/10.1039/c6ta03126a | Zn0.85Cd0.15Sc0.02O1.03 |  |  | ZnCdO | Zn0.85Cd0.15O1.03 | Sc0.02 | FALSE |  | Stoichiometric Formula |  | 2016 | 473 | 200 | -70 | 0.98 | 0.008061565 | 5.75 | [8 empty] | ball milling with ceramic balls for 24 h, pressed at 65 MPa for 60 s, followed by isostatic pressing at 5 GPa for 60 s | Not mentioned | sintered in a chamber furnace with a heating and cooling rate of 1 K min−1 at 850 °C for 24 h in air and then at 1300 °C for 5 h in air to maintain the oxygen stoichiometry | Not mentioned | Not mentioned | Polycrystalline |  | Bulk
4833 | https://doi.org/10.1038/s41524-022-00897-2 | https://doi.org/10.1039/c6ta03126a | Zn0.85Cd0.15Sc0.02O1.03 |  |  | ZnCdO | Zn0.85Cd0.15O1.03 | Sc0.02 | FALSE |  | Stoichiometric Formula |  | 2016 | 573 | 198 | -79 | 1.235718 | 0.01416132828 | 5 | [8 empty] | ball milling with ceramic balls for 24 h, pressed at 65 MPa for 60 s, followed by isostatic pressing at 5 GPa for 60 s | Not mentioned | sintered in a chamber furnace with a heating and cooling rate of 1 K min−1 at 850 °C for 24 h in air and then at 1300 °C for 5 h in air to maintain the oxygen stoichiometry | Not mentioned | Not mentioned | Polycrystalline |  | Bulk
4834 | https://doi.org/10.1038/s41524-022-00897-2 | https://doi.org/10.1039/c6ta03126a | Zn0.85Cd0.15Sc0.02O1.03 |  |  | ZnCdO | Zn0.85Cd0.15O1.03 | Sc0.02 | FALSE |  | Stoichiometric Formula |  | 2016 | 673 | 192 | -86 | 1.420032 | 0.02162175 | 4.42 | [8 empty] | ball milling with ceramic balls for 24 h, pressed at 65 MPa for 60 s, followed by isostatic pressing at 5 GPa for 60 s | Not mentioned | sintered in a chamber furnace with a heating and cooling rate of 1 K min−1 at 850 °C for 24 h in air and then at 1300 °C for 5 h in air to maintain the oxygen stoichiometry | Not mentioned | Not mentioned | Polycrystalline |  | Bulk
4835 | https://doi.org/10.1038/s41524-022-00897-2 | https://doi.org/10.1039/c6ta03126a | Zn0.85Cd0.15Sc0.02O1.03 |  |  | ZnCdO | Zn0.85Cd0.15O1.03 | Sc0.02 | FALSE |  | Stoichiometric Formula |  | 2016 | 773 | 178.57 | -96.47 | 1.661855 | 0.03148563 | 4.08 | [8 empty] | ball milling with ceramic balls for 24 h, pressed at 65 MPa for 60 s, followed by isostatic pressing at 5 GPa for 60 s | Not mentioned | sintered in a chamber furnace with a heating and cooling rate of 1 K min−1 at 850 °C for 24 h in air and then at 1300 °C for 5 h in air to maintain the oxygen stoichiometry | Not mentioned | Not mentioned | Polycrystalline |  | Bulk
4836 | https://doi.org/10.1038/s41524-022-00897-2 | https://doi.org/10.1039/c6ta03126a | Zn0.85Cd0.15Sc0.02O1.03 |  |  | ZnCdO | Zn0.85Cd0.15O1.03 | Sc0.02 | FALSE |  | Stoichiometric Formula |  | 2016 | 873 | 168 | -108 | 1.959552 | 0.04501813 | 3.8 | [8 empty] | ball milling with ceramic balls for 24 h, pressed at 65 MPa for 60 s, followed by isostatic pressing at 5 GPa for 60 s | Not mentioned | sintered in a chamber furnace with a heating and cooling rate of 1 K min−1 at 850 °C for 24 h in air and then at 1300 °C for 5 h in air to maintain the oxygen stoichiometry | Not mentioned | Not mentioned | Polycrystalline |  | Bulk
4837 | https://doi.org/10.1038/s41524-022-00897-2 | https://doi.org/10.1039/c6ta03126a | Zn0.85Cd0.15Sc0.02O1.03 |  |  | ZnCdO | Zn0.85Cd0.15O1.03 | Sc0.02 | FALSE |  | Stoichiometric Formula |  | 2016 | 973 | 154 | -121 | 2.254714 | 0.06588098 | 3.33 | [8 empty] | ball milling with ceramic balls for 24 h, pressed at 65 MPa for 60 s, followed by isostatic pressing at 5 GPa for 60 s | Not mentioned | sintered in a chamber furnace with a heating and cooling rate of 1 K min−1 at 850 °C for 24 h in air and then at 1300 °C for 5 h in air to maintain the oxygen stoichiometry | Not mentioned | Not mentioned | Polycrystalline |  | Bulk
4838 | https://doi.org/10.1038/s41524-022-00897-2 | https://doi.org/10.1039/c6ta03126a | Zn0.85Cd0.15Sc0.02O1.03 |  |  | ZnCdO | Zn0.85Cd0.15O1.03 | Sc0.02 | FALSE |  | Stoichiometric Formula |  | 2016 | 1073 | 138 | -128 | 2.260992 | 0.07464752 | 3.25 | [8 empty] | ball milling with ceramic balls for 24 h, pressed at 65 MPa for 60 s, followed by isostatic pressing at 5 GPa for 60 s | Not mentioned | sintered in a chamber furnace with a heating and cooling rate of 1 K min−1 at 850 °C for 24 h in air and then at 1300 °C for 5 h in air to maintain the oxygen stoichiometry | Not mentioned | Not mentioned | Polycrystalline |  | Bulk
4839 | https://doi.org/10.1038/s41524-022-00897-2 | https://doi.org/10.1039/c6ta03126a | Zn0.85Cd0.15Sc0.02O1.03 |  |  | ZnCdO | Zn0.85Cd0.15O1.03 | Sc0.02 | FALSE |  | Stoichiometric Formula |  | 2016 | 1173 | 125 | -133 | 2.211125 | 0.08233808 | 3.15 | [8 empty] | ball milling with ceramic balls for 24 h, pressed at 65 MPa for 60 s, followed by isostatic pressing at 5 GPa for 60 s | Not mentioned | sintered in a chamber furnace with a heating and cooling rate of 1 K min−1 at 850 °C for 24 h in air and then at 1300 °C for 5 h in air to maintain the oxygen stoichiometry | Not mentioned | Not mentioned | Polycrystalline |  | Bulk
4840 | https://doi.org/10.1038/s41524-022-00897-2 | https://doi.org/10.1039/c6ta03126a | Zn0.875Cd0.125Sc0.02O1.03 |  |  | ZnCdO | Zn0.85Cd0.15O1.03 | Sc0.02 | FALSE |  | Stoichiometric Formula |  | 2016 | 300 | 428.57 | -73.5 | 2.315242 | 0.0102899657 | 6.75 | [8 empty] | ball milling with ceramic balls for 24 h, pressed at 65 MPa for 60 s, followed by isostatic pressing at 5 GPa for 60 s | Not mentioned | sintered in a chamber furnace with a heating and cooling rate of 1 K min−1 at 850 °C for 24 h in air and then at 1300 °C for 5 h in air to maintain the oxygen stoichiometry | Not mentioned | Not mentioned | Polycrystalline |  | Bulk
4841 | https://doi.org/10.1038/s41524-022-00897-2 | https://doi.org/10.1039/c6ta03126a | Zn0.875Cd0.125Sc0.02O1.03 |  |  | ZnCdO | Zn0.85Cd0.15O1.03 | Sc0.02 | FALSE |  | Stoichiometric Formula |  | 2016 | 373 | 410 | -83 | 2.82449 | 0.01858086 | 5.67 | [8 empty] | ball milling with ceramic balls for 24 h, pressed at 65 MPa for 60 s, followed by isostatic pressing at 5 GPa for 60 s | Not mentioned | sintered in a chamber furnace with a heating and cooling rate of 1 K min−1 at 850 °C for 24 h in air and then at 1300 °C for 5 h in air to maintain the oxygen stoichiometry | Not mentioned | Not mentioned | Polycrystalline |  | Bulk
4842 | https://doi.org/10.1038/s41524-022-00897-2 | https://doi.org/10.1039/c6ta03126a | Zn0.875Cd0.125Sc0.02O1.03 |  |  | ZnCdO | Zn0.85Cd0.15O1.03 | Sc0.02 | FALSE |  | Stoichiometric Formula |  | 2016 | 473 | 383.3 | -93 | 3.3151617 | 0.0298 | 5.08 | [8 empty] | ball milling with ceramic balls for 24 h, pressed at 65 MPa for 60 s, followed by isostatic pressing at 5 GPa for 60 s | Not mentioned | sintered in a chamber furnace with a heating and cooling rate of 1 K min−1 at 850 °C for 24 h in air and then at 1300 °C for 5 h in air to maintain the oxygen stoichiometry | Not mentioned | Not mentioned | Polycrystalline |  | Bulk
4843 | https://doi.org/10.1038/s41524-022-00897-2 | https://doi.org/10.1039/c6ta03126a | Zn0.875Cd0.125Sc0.02O1.03 |  |  | ZnCdO | Zn0.85Cd0.15O1.03 | Sc0.02 | FALSE |  | Stoichiometric Formula |  | 2016 | 573 | 355.7 | -101 | 3.6284957 | 0.04892066 | 4.25 | [8 empty] | ball milling with ceramic balls for 24 h, pressed at 65 MPa for 60 s, followed by isostatic pressing at 5 GPa for 60 s | Not mentioned | sintered in a chamber furnace with a heating and cooling rate of 1 K min−1 at 850 °C for 24 h in air and then at 1300 °C for 5 h in air to maintain the oxygen stoichiometry | Not mentioned | Not mentioned | Polycrystalline |  | Bulk
4844 | https://doi.org/10.1038/s41524-022-00897-2 | https://doi.org/10.1039/c6ta03126a | Zn0.875Cd0.125Sc0.02O1.03 |  |  | ZnCdO | Zn0.85Cd0.15O1.03 | Sc0.02 | FALSE |  | Stoichiometric Formula |  | 2016 | 673 | 328.6 | -110 | 3.97606 | 0.06986654 | 3.83 | [8 empty] | ball milling with ceramic balls for 24 h, pressed at 65 MPa for 60 s, followed by isostatic pressing at 5 GPa for 60 s | Not mentioned | sintered in a chamber furnace with a heating and cooling rate of 1 K min−1 at 850 °C for 24 h in air and then at 1300 °C for 5 h in air to maintain the oxygen stoichiometry | Not mentioned | Not mentioned | Polycrystalline |  | Bulk
4845 | https://doi.org/10.1038/s41524-022-00897-2 | https://doi.org/10.1039/c6ta03126a | Zn0.875Cd0.125Sc0.02O1.03 |  |  | ZnCdO | Zn0.85Cd0.15O1.03 | Sc0.02 | FALSE |  | Stoichiometric Formula |  | 2016 | 773 | 301 | -117.6 | 4.16275776 | 0.0877 | 3.58 | [8 empty] | ball milling with ceramic balls for 24 h, pressed at 65 MPa for 60 s, followed by isostatic pressing at 5 GPa for 60 s | Not mentioned | sintered in a chamber furnace with a heating and cooling rate of 1 K min−1 at 850 °C for 24 h in air and then at 1300 °C for 5 h in air to maintain the oxygen stoichiometry | Not mentioned | Not mentioned | Polycrystalline |  | Bulk
4846 | https://doi.org/10.1038/s41524-022-00897-2 | https://doi.org/10.1039/c6ta03126a | Zn0.875Cd0.125Sc0.02O1.03 |  |  | ZnCdO | Zn0.85Cd0.15O1.03 | Sc0.02 | FALSE |  | Stoichiometric Formula |  | 2016 | 873 | 277.1 | -129 | 4.6112211 | 0.1219878 | 3.3 | [8 empty] | ball milling with ceramic balls for 24 h, pressed at 65 MPa for 60 s, followed by isostatic pressing at 5 GPa for 60 s | Not mentioned | sintered in a chamber furnace with a heating and cooling rate of 1 K min−1 at 850 °C for 24 h in air and then at 1300 °C for 5 h in air to maintain the oxygen stoichiometry | Not mentioned | Not mentioned | Polycrystalline |  | Bulk
4847 | https://doi.org/10.1038/s41524-022-00897-2 | https://doi.org/10.1039/c6ta03126a | Zn0.875Cd0.125Sc0.02O1.03 |  |  | ZnCdO | Zn0.85Cd0.15O1.03 | Sc0.02 | FALSE |  | Stoichiometric Formula |  | 2016 | 973 | 253 | -139 | 4.888213 | 0.158541 | 3 | [8 empty] | ball milling with ceramic balls for 24 h, pressed at 65 MPa for 60 s, followed by isostatic pressing at 5 GPa for 60 s | Not mentioned | sintered in a chamber furnace with a heating and cooling rate of 1 K min−1 at 850 °C for 24 h in air and then at 1300 °C for 5 h in air to maintain the oxygen stoichiometry | Not mentioned | Not mentioned | Polycrystalline |  | Bulk
4848 | https://doi.org/10.1038/s41524-022-00897-2 | https://doi.org/10.1039/c6ta03126a | Zn0.875Cd0.125Sc0.02O1.03 |  |  | ZnCdO | Zn0.85Cd0.15O1.03 | Sc0.02 | FALSE |  | Stoichiometric Formula |  | 2016 | 1073 | 230 | -147 | 4.97007 | 0.1871188 | 2.85 | [8 empty] | ball milling with ceramic balls for 24 h, pressed at 65 MPa for 60 s, followed by isostatic pressing at 5 GPa for 60 s | Not mentioned | sintered in a chamber furnace with a heating and cooling rate of 1 K min−1 at 850 °C for 24 h in air and then at 1300 °C for 5 h in air to maintain the oxygen stoichiometry | Not mentioned | Not mentioned | Polycrystalline |  | Bulk
4849 | https://doi.org/10.1038/s41524-022-00897-2 | https://doi.org/10.1039/c6ta03126a | Zn0.875Cd0.125Sc0.02O1.03 |  |  | ZnCdO | Zn0.85Cd0.15O1.03 | Sc0.02 | FALSE |  | Stoichiometric Formula |  | 2016 | 1173 | 207 | -156 | 5.037552 | 0.2287669 | 2.583 | [8 empty] | ball milling with ceramic balls for 24 h, pressed at 65 MPa for 60 s, followed by isostatic pressing at 5 GPa for 60 s | Not mentioned | sintered in a chamber furnace with a heating and cooling rate of 1 K min−1 at 850 °C for 24 h in air and then at 1300 °C for 5 h in air to maintain the oxygen stoichiometry | Not mentioned | Not mentioned | Polycrystalline |  | Bulk
4850 | https://doi.org/10.1038/s41524-022-00897-2 | https://doi.org/10.1039/c6ta03126a | Zn0.95Cd0.05Sc0.02O1.03 |  |  | ZnCdO | Zn0.95Cd0.05O1.03 | Sc0.02 | FALSE |  | Stoichiometric Formula |  | 2016 | 300 | 180 | -60 | 0.648 | 0.001690435 | 11.5 | [8 empty] | ball milling with ceramic balls for 24 h, pressed at 65 MPa for 60 s, followed by isostatic pressing at 5 GPa for 60 s | Not mentioned | sintered in a chamber furnace with a heating and cooling rate of 1 K min−1 at 850 °C for 24 h in air and then at 1300 °C for 5 h in air to maintain the oxygen stoichiometry | Not mentioned | Not mentioned | Polycrystalline |  | Bulk
4851 | https://doi.org/10.1038/s41524-022-00897-2 | https://doi.org/10.1039/c6ta03126a | Zn0.95Cd0.05Sc0.02O1.03 |  |  | ZnCdO | Zn0.95Cd0.05O1.03 | Sc0.02 | FALSE |  | Stoichiometric Formula |  | 2016 | 373 | 176 | -71 | 0.887216 | 0.00339417 | 9.75 | [8 empty] | ball milling with ceramic balls for 24 h, pressed at 65 MPa for 60 s, followed by isostatic pressing at 5 GPa for 60 s | Not mentioned | sintered in a chamber furnace with a heating and cooling rate of 1 K min−1 at 850 °C for 24 h in air and then at 1300 °C for 5 h in air to maintain the oxygen stoichiometry | Not mentioned | Not mentioned | Polycrystalline |  | Bulk
4852 | https://doi.org/10.1038/s41524-022-00897-2 | https://doi.org/10.1039/c6ta03126a | Zn0.95Cd0.05Sc0.02O1.03 |  |  | ZnCdO | Zn0.95Cd0.05O1.03 | Sc0.02 | FALSE |  | Stoichiometric Formula |  | 2016 | 473 | 173 | -86 | 1.279508 | 0.00756509105 | 8 | [8 empty] | ball milling with ceramic balls for 24 h, pressed at 65 MPa for 60 s, followed by isostatic pressing at 5 GPa for 60 s | Not mentioned | sintered in a chamber furnace with a heating and cooling rate of 1 K min−1 at 850 °C for 24 h in air and then at 1300 °C for 5 h in air to maintain the oxygen stoichiometry | Not mentioned | Not mentioned | Polycrystalline |  | Bulk
4853 | https://doi.org/10.1038/s41524-022-00897-2 | https://doi.org/10.1039/c6ta03126a | Zn0.95Cd0.05Sc0.02O1.03 |  |  | ZnCdO | Zn0.95Cd0.05O1.03 | Sc0.02 | FALSE |  | Stoichiometric Formula |  | 2016 | 573 | 168 | -100 | 1.68 | 0.01426133 | 6.75 | [8 empty] | ball milling with ceramic balls for 24 h, pressed at 65 MPa for 60 s, followed by isostatic pressing at 5 GPa for 60 s | Not mentioned | sintered in a chamber furnace with a heating and cooling rate of 1 K min−1 at 850 °C for 24 h in air and then at 1300 °C for 5 h in air to maintain the oxygen stoichiometry | Not mentioned | Not mentioned | Polycrystalline |  | Bulk
4854 | https://doi.org/10.1038/s41524-022-00897-2 | https://doi.org/10.1039/c6ta03126a | Zn0.95Cd0.05Sc0.02O1.03 |  |  | ZnCdO | Zn0.95Cd0.05O1.03 | Sc0.02 | FALSE |  | Stoichiometric Formula |  | 2016 | 673 | 160 | -110 | 1.936 | 0.02200892 | 5.92 | [8 empty] | ball milling with ceramic balls for 24 h, pressed at 65 MPa for 60 s, followed by isostatic pressing at 5 GPa for 60 s | Not mentioned | sintered in a chamber furnace with a heating and cooling rate of 1 K min−1 at 850 °C for 24 h in air and then at 1300 °C for 5 h in air to maintain the oxygen stoichiometry | Not mentioned | Not mentioned | Polycrystalline |  | Bulk
4855 | https://doi.org/10.1038/s41524-022-00897-2 | https://doi.org/10.1039/c6ta03126a | Zn0.95Cd0.05Sc0.02O1.03 |  |  | ZnCdO | Zn0.95Cd0.05O1.03 | Sc0.02 | FALSE |  | Stoichiometric Formula |  | 2016 | 773 | 150 | -123 | 2.26935 | 0.03373476 | 5.2 | [8 empty] | ball milling with ceramic balls for 24 h, pressed at 65 MPa for 60 s, followed by isostatic pressing at 5 GPa for 60 s | Not mentioned | sintered in a chamber furnace with a heating and cooling rate of 1 K min−1 at 850 °C for 24 h in air and then at 1300 °C for 5 h in air to maintain the oxygen stoichiometry | Not mentioned | Not mentioned | Polycrystalline |  | Bulk
4856 | https://doi.org/10.1038/s41524-022-00897-2 | https://doi.org/10.1039/c6ta03126a | Zn0.95Cd0.05Sc0.02O1.03 |  |  | ZnCdO | Zn0.95Cd0.05O1.03 | Sc0.02 | FALSE |  | Stoichiometric Formula |  | 2016 | 873 | 143 | -132 | 2.491632 | 0.04749333 | 4.58 | [8 empty] | ball milling with ceramic balls for 24 h, pressed at 65 MPa for 60 s, followed by isostatic pressing at 5 GPa for 60 s | Not mentioned | sintered in a chamber furnace with a heating and cooling rate of 1 K min−1 at 850 °C for 24 h in air and then at 1300 °C for 5 h in air to maintain the oxygen stoichiometry | Not mentioned | Not mentioned | Polycrystalline |  | Bulk
4857 | https://doi.org/10.1038/s41524-022-00897-2 | https://doi.org/10.1039/c6ta03126a | Zn0.95Cd0.05Sc0.02O1.03 |  |  | ZnCdO | Zn0.95Cd0.05O1.03 | Sc0.02 | FALSE |  | Stoichiometric Formula |  | 2016 | 973 | 129 | -147 | 2.787561 | 0.06647786 | 4.08 | [8 empty] | ball milling with ceramic balls for 24 h, pressed at 65 MPa for 60 s, followed by isostatic pressing at 5 GPa for 60 s | Not mentioned | sintered in a chamber furnace with a heating and cooling rate of 1 K min−1 at 850 °C for 24 h in air and then at 1300 °C for 5 h in air to maintain the oxygen stoichiometry | Not mentioned | Not mentioned | Polycrystalline |  | Bulk
4858 | https://doi.org/10.1038/s41524-022-00897-2 | https://doi.org/10.1039/c6ta03126a | Zn0.95Cd0.05Sc0.02O1.03 |  |  | ZnCdO | Zn0.95Cd0.05O1.03 | Sc0.02 | FALSE |  | Stoichiometric Formula |  | 2016 | 1073 | 113 | -153 | 2.645217 | 0.07568847576 | 3.75 | [8 empty] | ball milling with ceramic balls for 24 h, pressed at 65 MPa for 60 s, followed by isostatic pressing at 5 GPa for 60 s | Not mentioned | sintered in a chamber furnace with a heating and cooling rate of 1 K min−1 at 850 °C for 24 h in air and then at 1300 °C for 5 h in air to maintain the oxygen stoichiometry | Not mentioned | Not mentioned | Polycrystalline |  | Bulk
4859 | https://doi.org/10.1038/s41524-022-00897-2 | https://doi.org/10.1039/c6ta03126a | Zn0.95Cd0.05Sc0.02O1.03 |  |  | ZnCdO | Zn0.95Cd0.05O1.03 | Sc0.02 | FALSE |  | Stoichiometric Formula |  | 2016 | 1173 | 101 | -160 | 2.5856 | 0.088423 | 3.43 | [8 empty] | ball milling with ceramic balls for 24 h, pressed at 65 MPa for 60 s, followed by isostatic pressing at 5 GPa for 60 s | Not mentioned | sintered in a chamber furnace with a heating and cooling rate of 1 K min−1 at 850 °C for 24 h in air and then at 1300 °C for 5 h in air to maintain the oxygen stoichiometry | Not mentioned | Not mentioned | Polycrystalline |  | Bulk
4860 | https://doi.org/10.1038/s41524-022-00897-2 | https://doi.org/10.1039/c6ta03126a | Zn0.9Cd0.1Sc0.006O1.009 |  |  | ZnCdO | Zn0.9Cd0.1O1.009 | Sc0.006 | FALSE |  | Stoichiometric Formula |  | 2016 | 300 | 561.45 | -77 | 3.32883705 | 0.01183236 | 8.44 | [8 empty] | ball milling with ceramic balls for 24 h, pressed at 65 MPa for 60 s, followed by isostatic pressing at 5 GPa for 60 s | Not mentioned | sintered in a chamber furnace with a heating and cooling rate of 1 K min−1 at 850 °C for 24 h in air and then at 1300 °C for 5 h in air to maintain the oxygen stoichiometry | Not mentioned | Not mentioned | Polycrystalline |  | Bulk
4861 | https://doi.org/10.1038/s41524-022-00897-2 | https://doi.org/10.1039/c6ta03126a | Zn0.9Cd0.1Sc0.006O1.009 |  |  | ZnCdO | Zn0.9Cd0.1O1.009 | Sc0.006 | FALSE |  | Stoichiometric Formula |  | 2016 | 773 | 367 | -122 | 5.462428 | 0.09982167 | 4.23 | [8 empty] | ball milling with ceramic balls for 24 h, pressed at 65 MPa for 60 s, followed by isostatic pressing at 5 GPa for 60 s | Not mentioned | sintered in a chamber furnace with a heating and cooling rate of 1 K min−1 at 850 °C for 24 h in air and then at 1300 °C for 5 h in air to maintain the oxygen stoichiometry | Not mentioned | Not mentioned | Polycrystalline |  | Bulk
4862 | https://doi.org/10.1038/s41524-022-00897-2 | https://doi.org/10.1039/c6ta03126a | Zn0.9Cd0.1Sc0.006O1.009 |  |  | ZnCdO | Zn0.9Cd0.1O1.009 | Sc0.006 | FALSE |  | Stoichiometric Formula |  | 2016 | 973 | 304.2 | -139 | 5.8774482 | 0.1681987 | 3.4 | [8 empty] | ball milling with ceramic balls for 24 h, pressed at 65 MPa for 60 s, followed by isostatic pressing at 5 GPa for 60 s | Not mentioned | sintered in a chamber furnace with a heating and cooling rate of 1 K min−1 at 850 °C for 24 h in air and then at 1300 °C for 5 h in air to maintain the oxygen stoichiometry | Not mentioned | Not mentioned | Polycrystalline |  | Bulk
4863 | https://doi.org/10.1038/s41524-022-00897-2 | https://doi.org/10.1039/c6ta03126a | Zn0.9Cd0.1Sc0.006O1.009 |  |  | ZnCdO | Zn0.9Cd0.1O1.009 | Sc0.006 | FALSE |  | Stoichiometric Formula |  | 2016 | 1073 | 277.1 | -148 | 6.0695984 | 0.2035212 | 3.2 | [8 empty] | ball milling with ceramic balls for 24 h, pressed at 65 MPa for 60 s, followed by isostatic pressing at 5 GPa for 60 s | Not mentioned | sintered in a chamber furnace with a heating and cooling rate of 1 K min−1 at 850 °C for 24 h in air and then at 1300 °C for 5 h in air to maintain the oxygen stoichiometry | Not mentioned | Not mentioned | Polycrystalline |  | Bulk
4864 | https://doi.org/10.1038/s41524-022-00897-2 | https://doi.org/10.1039/c6ta03126a | Zn0.9Cd0.1Sc0.006O1.009 |  |  | ZnCdO | Zn0.9Cd0.1O1.009 | Sc0.006 | FALSE |  | Stoichiometric Formula |  | 2016 | 1173 | 253 | -156 | 6.157008 | 0.2473346 | 2.92 | [8 empty] | ball milling with ceramic balls for 24 h, pressed at 65 MPa for 60 s, followed by isostatic pressing at 5 GPa for 60 s | Not mentioned | sintered in a chamber furnace with a heating and cooling rate of 1 K min−1 at 850 °C for 24 h in air and then at 1300 °C for 5 h in air to maintain the oxygen stoichiometry | Not mentioned | Not mentioned | Polycrystalline |  | Bulk
4865 | https://doi.org/10.1038/s41524-022-00897-2 | https://doi.org/10.1039/c6ta03126a | Zn0.9Cd0.1Sc0.01O1.015 |  |  | ZnCdO | Zn0.9Cd0.1O1.015 | Sc0.01 | FALSE |  | Stoichiometric Formula |  | 2016 | 300 | 621.87 | -73.6 | 3.368645 | 0.01236957 | 8.17 | [8 empty] | ball milling with ceramic balls for 24 h, pressed at 65 MPa for 60 s, followed by isostatic pressing at 5 GPa for 60 s | Not mentioned | sintered in a chamber furnace with a heating and cooling rate of 1 K min−1 at 850 °C for 24 h in air and then at 1300 °C for 5 h in air to maintain the oxygen stoichiometry | Not mentioned | Not mentioned | Polycrystalline |  | Bulk
4866 | https://doi.org/10.1038/s41524-022-00897-2 | https://doi.org/10.1039/c6ta03126a | Zn0.9Cd0.1Sc0.01O1.015 |  |  | ZnCdO | Zn0.9Cd0.1O1.015 | Sc0.01 | FALSE |  | Stoichiometric Formula |  | 2016 | 473 | 535.42 | -92 | 4.53179488 | 0.03760595 | 5.7 | [8 empty] | ball milling with ceramic balls for 24 h, pressed at 65 MPa for 60 s, followed by isostatic pressing at 5 GPa for 60 s | Not mentioned | sintered in a chamber furnace with a heating and cooling rate of 1 K min−1 at 850 °C for 24 h in air and then at 1300 °C for 5 h in air to maintain the oxygen stoichiometry | Not mentioned | Not mentioned | Polycrystalline |  | Bulk
4867 | https://doi.org/10.1038/s41524-022-00897-2 | https://doi.org/10.1039/c6ta03126a | Zn0.9Cd0.1Sc0.01O1.015 |  |  | ZnCdO | Zn0.9Cd0.1O1.015 | Sc0.01 | FALSE |  | Stoichiometric Formula |  | 2016 | 573 | 490 | -101 | 4.99849 | 0.05797844 | 4.94 | [8 empty] | ball milling with ceramic balls for 24 h, pressed at 65 MPa for 60 s, followed by isostatic pressing at 5 GPa for 60 s | Not mentioned | sintered in a chamber furnace with a heating and cooling rate of 1 K min−1 at 850 °C for 24 h in air and then at 1300 °C for 5 h in air to maintain the oxygen stoichiometry | Not mentioned | Not mentioned | Polycrystalline |  | Bulk
4868 | https://doi.org/10.1038/s41524-022-00897-2 | https://doi.org/10.1039/c6ta03126a | Zn0.9Cd0.1Sc0.01O1.015 |  |  | ZnCdO | Zn0.9Cd0.1O1.015 | Sc0.01 | FALSE |  | Stoichiometric Formula |  | 2016 | 673 | 444 | -112 | 5.569536 | 0.08530491 | 4.394 | [8 empty] | ball milling with ceramic balls for 24 h, pressed at 65 MPa for 60 s, followed by isostatic pressing at 5 GPa for 60 s | Not mentioned | sintered in a chamber furnace with a heating and cooling rate of 1 K min−1 at 850 °C for 24 h in air and then at 1300 °C for 5 h in air to maintain the oxygen stoichiometry | Not mentioned | Not mentioned | Polycrystalline |  | Bulk
4869 | https://doi.org/10.1038/s41524-022-00897-2 | https://doi.org/10.1039/c6ta03126a | Zn0.9Cd0.1Sc0.01O1.015 |  |  | ZnCdO | Zn0.9Cd0.1O1.015 | Sc0.01 | FALSE |  | Stoichiometric Formula |  | 2016 | 773 | 404 | -120.5 | 5.866181 | 0.1133639 | 4 | [8 empty] | ball milling with ceramic balls for 24 h, pressed at 65 MPa for 60 s, followed by isostatic pressing at 5 GPa for 60 s | Not mentioned | sintered in a chamber furnace with a heating and cooling rate of 1 K min−1 at 850 °C for 24 h in air and then at 1300 °C for 5 h in air to maintain the oxygen stoichiometry | Not mentioned | Not mentioned | Polycrystalline |  | Bulk
4870 | https://doi.org/10.1038/s41524-022-00897-2 | https://doi.org/10.1039/c6ta03126a | Zn0.9Cd0.1Sc0.02O1.03 |  |  | ZnCdO | Zn0.9Cd0.1O1.03 | Sc0.02 | FALSE |  | Stoichiometric Formula |  | 2016 | 300 | 594.3 | -70.6 | 2.962205148 | 0.01134945 | 7.83 | [8 empty] | ball milling with ceramic balls for 24 h, pressed at 65 MPa for 60 s, followed by isostatic pressing at 5 GPa for 60 s | Not mentioned | sintered in a chamber furnace with a heating and cooling rate of 1 K min−1 at 850 °C for 24 h in air and then at 1300 °C for 5 h in air to maintain the oxygen stoichiometry | Not mentioned | Not mentioned | Polycrystalline |  | Bulk
4871 | https://doi.org/10.1038/s41524-022-00897-2 | https://doi.org/10.1039/c6ta03126a | Zn0.9Cd0.1Sc0.02O1.03 |  |  | ZnCdO | Zn0.9Cd0.1O1.03 | Sc0.02 | FALSE |  | Stoichiometric Formula |  | 2016 | 373 | 555 | -80 | 3.552 | 0.02038302 | 6.5 | [8 empty] | ball milling with ceramic balls for 24 h, pressed at 65 MPa for 60 s, followed by isostatic pressing at 5 GPa for 60 s | Not mentioned | sintered in a chamber furnace with a heating and cooling rate of 1 K min−1 at 850 °C for 24 h in air and then at 1300 °C for 5 h in air to maintain the oxygen stoichiometry | Not mentioned | Not mentioned | Polycrystalline |  | Bulk
4872 | https://doi.org/10.1038/s41524-022-00897-2 | https://doi.org/10.1039/c6ta03126a | Zn0.9Cd0.1Sc0.02O1.03 |  |  | ZnCdO | Zn0.9Cd0.1O1.03 | Sc0.02 | FALSE |  | Stoichiometric Formula |  | 2016 | 473 | 520 | -86.5 | 3.89077 | 0.033460622 | 5.5 | [8 empty] | ball milling with ceramic balls for 24 h, pressed at 65 MPa for 60 s, followed by isostatic pressing at 5 GPa for 60 s | Not mentioned | sintered in a chamber furnace with a heating and cooling rate of 1 K min−1 at 850 °C for 24 h in air and then at 1300 °C for 5 h in air to maintain the oxygen stoichiometry | Not mentioned | Not mentioned | Polycrystalline |  | Bulk
4873 | https://doi.org/10.1038/s41524-022-00897-2 | https://doi.org/10.1039/c6ta03126a | Zn0.9Cd0.1Sc0.02O1.03 |  |  | ZnCdO | Zn0.9Cd0.1O1.03 | Sc0.02 | FALSE |  | Stoichiometric Formula |  | 2016 | 573 | 475.7 | -99 | 4.6623357 | 0.05343037 | 5 | [8 empty] | ball milling with ceramic balls for 24 h, pressed at 65 MPa for 60 s, followed by isostatic pressing at 5 GPa for 60 s | Not mentioned | sintered in a chamber furnace with a heating and cooling rate of 1 K min−1 at 850 °C for 24 h in air and then at 1300 °C for 5 h in air to maintain the oxygen stoichiometry | Not mentioned | Not mentioned | Polycrystalline |  | Bulk
4874 | https://doi.org/10.1038/s41524-022-00897-2 | https://doi.org/10.1039/c6ta03126a | Zn0.9Cd0.1Sc0.02O1.03 |  |  | ZnCdO | Zn0.9Cd0.1O1.03 | Sc0.02 | FALSE |  | Stoichiometric Formula |  | 2016 | 673 | 430 | -107.6 | 4.9784368 | 0.07720018 | 4.34 | [8 empty] | ball milling with ceramic balls for 24 h, pressed at 65 MPa for 60 s, followed by isostatic pressing at 5 GPa for 60 s | Not mentioned | sintered in a chamber furnace with a heating and cooling rate of 1 K min−1 at 850 °C for 24 h in air and then at 1300 °C for 5 h in air to maintain the oxygen stoichiometry | Not mentioned | Not mentioned | Polycrystalline |  | Bulk
4875 | https://doi.org/10.1038/s41524-022-00897-2 | https://doi.org/10.1039/c6ta03126a | Zn0.9Cd0.1Sc0.02O1.03 |  |  | ZnCdO | Zn0.9Cd0.1O1.03 | Sc0.02 | FALSE |  | Stoichiometric Formula |  | 2016 | 773 | 394.3 | -119.4 | 5.621282748 | 0.113453 | 3.83 | [8 empty] | ball milling with ceramic balls for 24 h, pressed at 65 MPa for 60 s, followed by isostatic pressing at 5 GPa for 60 s | Not mentioned | sintered in a chamber furnace with a heating and cooling rate of 1 K min−1 at 850 °C for 24 h in air and then at 1300 °C for 5 h in air to maintain the oxygen stoichiometry | Not mentioned | Not mentioned | Polycrystalline |  | Bulk
4876 | https://doi.org/10.1038/s41524-022-00897-2 | https://doi.org/10.1039/c6ta03126a | Zn0.9Cd0.1Sc0.02O1.03 |  |  | ZnCdO | Zn0.9Cd0.1O1.03 | Sc0.02 | FALSE |  | Stoichiometric Formula |  | 2016 | 873 | 357 | -130 | 6.0333 | 0.1470017 | 3.583 | [8 empty] | ball milling with ceramic balls for 24 h, pressed at 65 MPa for 60 s, followed by isostatic pressing at 5 GPa for 60 s | Not mentioned | sintered in a chamber furnace with a heating and cooling rate of 1 K min−1 at 850 °C for 24 h in air and then at 1300 °C for 5 h in air to maintain the oxygen stoichiometry | Not mentioned | Not mentioned | Polycrystalline |  | Bulk
4877 | https://doi.org/10.1038/s41524-022-00897-2 | https://doi.org/10.1039/c6ta03126a | Zn0.9Cd0.1Sc0.02O1.03 |  |  | ZnCdO | Zn0.9Cd0.1O1.03 | Sc0.02 | FALSE |  | Stoichiometric Formula |  | 2016 | 973 | 320 | -139 | 6.18272 | 0.1845333 | 3.26 | [8 empty] | ball milling with ceramic balls for 24 h, pressed at 65 MPa for 60 s, followed by isostatic pressing at 5 GPa for 60 s | Not mentioned | sintered in a chamber furnace with a heating and cooling rate of 1 K min−1 at 850 °C for 24 h in air and then at 1300 °C for 5 h in air to maintain the oxygen stoichiometry | Not mentioned | Not mentioned | Polycrystalline |  | Bulk
4878 | https://doi.org/10.1038/s41524-022-00897-2 | https://doi.org/10.1039/c6ta03126a | Zn0.9Cd0.1Sc0.02O1.03 |  |  | ZnCdO | Zn0.9Cd0.1O1.03 | Sc0.02 | FALSE |  | Stoichiometric Formula |  | 2016 | 1073 | 290 | -150 | 6.525 | 0.2258492 | 3.1 | [8 empty] | ball milling with ceramic balls for 24 h, pressed at 65 MPa for 60 s, followed by isostatic pressing at 5 GPa for 60 s | Not mentioned | sintered in a chamber furnace with a heating and cooling rate of 1 K min−1 at 850 °C for 24 h in air and then at 1300 °C for 5 h in air to maintain the oxygen stoichiometry | Not mentioned | Not mentioned | Polycrystalline |  | Bulk
4879 | https://doi.org/10.1038/s41524-022-00897-2 | https://doi.org/10.1039/c6ta03126a | Zn0.9Cd0.1Sc0.02O1.03 |  |  | ZnCdO | Zn0.9Cd0.1O1.03 | Sc0.02 | FALSE |  | Stoichiometric Formula |  | 2016 | 1173 | 265 | -160 | 6.784 | 0.2811884 | 2.83 | [8 empty] | ball milling with ceramic balls for 24 h, pressed at 65 MPa for 60 s, followed by isostatic pressing at 5 GPa for 60 s | Not mentioned | sintered in a chamber furnace with a heating and cooling rate of 1 K min−1 at 850 °C for 24 h in air and then at 1300 °C for 5 h in air to maintain the oxygen stoichiometry | Not mentioned | Not mentioned | Polycrystalline |  | Bulk
4880 | https://doi.org/10.1038/s41524-022-00897-2 | https://doi.org/10.1039/c6ta03126a | Zn0.9Cd0.1Sc0.03O1.045 |  |  | ZnCdO | Zn0.9Cd0.1O1.045 | Sc0.03 | FALSE |  | Stoichiometric Formula |  | 2016 | 300 | 551 | -76.3 | 3.20775119 | 0.01216593 | 7.91 | [8 empty] | ball milling with ceramic balls for 24 h, pressed at 65 MPa for 60 s, followed by isostatic pressing at 5 GPa for 60 s | Not mentioned | sintered in a chamber furnace with a heating and cooling rate of 1 K min−1 at 850 °C for 24 h in air and then at 1300 °C for 5 h in air to maintain the oxygen stoichiometry | Not mentioned | Not mentioned | Polycrystalline |  | Bulk
4881 | https://doi.org/10.1038/s41524-022-00897-2 | https://doi.org/10.1039/c6ta03126a | Zn0.9Cd0.1Sc0.03O1.045 |  |  | ZnCdO | Zn0.9Cd0.1O1.045 | Sc0.03 | FALSE |  | Stoichiometric Formula |  | 2016 | 373 | 526 | -83.2 | 3.64109824 | 0.02057772 | 6.6 | [8 empty] | ball milling with ceramic balls for 24 h, pressed at 65 MPa for 60 s, followed by isostatic pressing at 5 GPa for 60 s | Not mentioned | sintered in a chamber furnace with a heating and cooling rate of 1 K min−1 at 850 °C for 24 h in air and then at 1300 °C for 5 h in air to maintain the oxygen stoichiometry | Not mentioned | Not mentioned | Polycrystalline |  | Bulk
4882 | https://doi.org/10.1038/s41524-022-00897-2 | https://doi.org/10.1039/c6ta03126a | Zn0.9Cd0.1Sc0.03O1.045 |  |  | ZnCdO | Zn0.9Cd0.1O1.045 | Sc0.03 | FALSE |  | Stoichiometric Formula |  | 2016 | 473 | 483.33 | -92.7 | 4.153395 | 0.03495651 | 5.62 | [8 empty] | ball milling with ceramic balls for 24 h, pressed at 65 MPa for 60 s, followed by isostatic pressing at 5 GPa for 60 s | Not mentioned | sintered in a chamber furnace with a heating and cooling rate of 1 K min−1 at 850 °C for 24 h in air and then at 1300 °C for 5 h in air to maintain the oxygen stoichiometry | Not mentioned | Not mentioned | Polycrystalline |  | Bulk
4883 | https://doi.org/10.1038/s41524-022-00897-2 | https://doi.org/10.1039/c6ta03126a | Zn0.9Cd0.1Sc0.03O1.045 |  |  | ZnCdO | Zn0.9Cd0.1O1.045 | Sc0.03 | FALSE |  | Stoichiometric Formula |  | 2016 | 573 | 440 | -92.7 | 3.7810476 | 0.04394605 | 4.93 | [8 empty] | ball milling with ceramic balls for 24 h, pressed at 65 MPa for 60 s, followed by isostatic pressing at 5 GPa for 60 s | Not mentioned | sintered in a chamber furnace with a heating and cooling rate of 1 K min−1 at 850 °C for 24 h in air and then at 1300 °C for 5 h in air to maintain the oxygen stoichiometry | Not mentioned | Not mentioned | Polycrystalline |  | Bulk
4884 | https://doi.org/10.1038/s41524-022-00897-2 | https://doi.org/10.1039/c6ta03126a | Zn0.9Cd0.1Sc0.03O1.045 |  |  | ZnCdO | Zn0.9Cd0.1O1.045 | Sc0.03 | FALSE |  | Stoichiometric Formula |  | 2016 | 673 | 400 | -111 | 4.9284 | 0.07572633 | 4.38 | [8 empty] | ball milling with ceramic balls for 24 h, pressed at 65 MPa for 60 s, followed by isostatic pressing at 5 GPa for 60 s | Not mentioned | sintered in a chamber furnace with a heating and cooling rate of 1 K min−1 at 850 °C for 24 h in air and then at 1300 °C for 5 h in air to maintain the oxygen stoichiometry | Not mentioned | Not mentioned | Polycrystalline |  | Bulk
4885 | https://doi.org/10.1038/s41524-022-00897-2 | https://doi.org/10.1039/c6ta03126a | Zn0.9Cd0.1Sc0.03O1.045 |  |  | ZnCdO | Zn0.9Cd0.1O1.045 | Sc0.03 | FALSE |  | Stoichiometric Formula |  | 2016 | 773 | 360.4 | -123 | 5.4524916 | 0.106974 | 3.94 | [8 empty] | ball milling with ceramic balls for 24 h, pressed at 65 MPa for 60 s, followed by isostatic pressing at 5 GPa for 60 s | Not mentioned | sintered in a chamber furnace with a heating and cooling rate of 1 K min−1 at 850 °C for 24 h in air and then at 1300 °C for 5 h in air to maintain the oxygen stoichiometry | Not mentioned | Not mentioned | Polycrystalline |  | Bulk
4886 | https://doi.org/10.1038/s41524-022-00897-2 | https://doi.org/10.1039/c6ta03126a | Zn0.9Cd0.1Sc0.03O1.045 |  |  | ZnCdO | Zn0.9Cd0.1O1.045 | Sc0.03 | FALSE |  | Stoichiometric Formula |  | 2016 | 873 | 329.17 | -133 | 5.82268813 | 0.1408090509 | 3.61 | [8 empty] | ball milling with ceramic balls for 24 h, pressed at 65 MPa for 60 s, followed by isostatic pressing at 5 GPa for 60 s | Not mentioned | sintered in a chamber furnace with a heating and cooling rate of 1 K min−1 at 850 °C for 24 h in air and then at 1300 °C for 5 h in air to maintain the oxygen stoichiometry | Not mentioned | Not mentioned | Polycrystalline |  | Bulk
4887 | https://doi.org/10.1038/s41524-022-00897-2 | https://doi.org/10.1039/c6ta03126a | Zn0.9Cd0.1Sc0.03O1.045 |  |  | ZnCdO | Zn0.9Cd0.1O1.045 | Sc0.03 | FALSE |  | Stoichiometric Formula |  | 2016 | 973 | 300 | -142 | 6.0492 | 0.1781977 | 3.303 | [8 empty] | ball milling with ceramic balls for 24 h, pressed at 65 MPa for 60 s, followed by isostatic pressing at 5 GPa for 60 s | Not mentioned | sintered in a chamber furnace with a heating and cooling rate of 1 K min−1 at 850 °C for 24 h in air and then at 1300 °C for 5 h in air to maintain the oxygen stoichiometry | Not mentioned | Not mentioned | Polycrystalline |  | Bulk
4888 | https://doi.org/10.1038/s41524-022-00897-2 | https://doi.org/10.1039/c6ta03126a | Zn0.9Cd0.1Sc0.03O1.045 |  |  | ZnCdO | Zn0.9Cd0.1O1.045 | Sc0.03 | FALSE |  | Stoichiometric Formula |  | 2016 | 1073 | 273.5 | -150 | 6.15375 | 0.2186415 | 3.02 | [8 empty] | ball milling with ceramic balls for 24 h, pressed at 65 MPa for 60 s, followed by isostatic pressing at 5 GPa for 60 s | Not mentioned | sintered in a chamber furnace with a heating and cooling rate of 1 K min−1 at 850 °C for 24 h in air and then at 1300 °C for 5 h in air to maintain the oxygen stoichiometry | Not mentioned | Not mentioned | Polycrystalline |  | Bulk
4889 | https://doi.org/10.1038/s41524-022-00897-2 | https://doi.org/10.1039/c6ta03126a | Zn0.9Cd0.1Sc0.03O1.045 |  |  | ZnCdO | Zn0.9Cd0.1O1.045 | Sc0.03 | FALSE |  | Stoichiometric Formula |  | 2016 | 1173 | 250 | -159.46 | 6.3568729 | 0.2701671 | 2.76 | [8 empty] | ball milling with ceramic balls for 24 h, pressed at 65 MPa for 60 s, followed by isostatic pressing at 5 GPa for 60 s | Not mentioned | sintered in a chamber furnace with a heating and cooling rate of 1 K min−1 at 850 °C for 24 h in air and then at 1300 °C for 5 h in air to maintain the oxygen stoichiometry | Not mentioned | Not mentioned | Polycrystalline |  | Bulk
4890 | https://doi.org/10.1038/s41524-022-00897-2 | https://doi.org/10.1039/c6ta03126a | Zn0.9Cd0.1Sc0.04O1.06 |  |  | ZnCdO | Zn0.9Cd0.1O1.06 | Sc0.04 | FALSE |  | Stoichiometric Formula |  | 2016 | 300 | 466.67 | -84.3 | 3.316386 | 0.01243645 | 8 | [8 empty] | ball milling with ceramic balls for 24 h, pressed at 65 MPa for 60 s, followed by isostatic pressing at 5 GPa for 60 s | Not mentioned | sintered in a chamber furnace with a heating and cooling rate of 1 K min−1 at 850 °C for 24 h in air and then at 1300 °C for 5 h in air to maintain the oxygen stoichiometry | Not mentioned | Not mentioned | Polycrystalline |  | Bulk
4891 | https://doi.org/10.1038/s41524-022-00897-2 | https://doi.org/10.1039/c6ta03126a | Zn0.9Cd0.1Sc0.04O1.06 |  |  | ZnCdO | Zn0.9Cd0.1O1.06 | Sc0.04 | FALSE |  | Stoichiometric Formula |  | 2016 | 373 | 440 | -93 | 3.80556 | 0.02087462 | 6.8 | [8 empty] | ball milling with ceramic balls for 24 h, pressed at 65 MPa for 60 s, followed by isostatic pressing at 5 GPa for 60 s | Not mentioned | sintered in a chamber furnace with a heating and cooling rate of 1 K min−1 at 850 °C for 24 h in air and then at 1300 °C for 5 h in air to maintain the oxygen stoichiometry | Not mentioned | Not mentioned | Polycrystalline |  | Bulk
4892 | https://doi.org/10.1038/s41524-022-00897-2 | https://doi.org/10.1039/c6ta03126a | Zn0.9Cd0.1Sc0.04O1.06 |  |  | ZnCdO | Zn0.9Cd0.1O1.06 | Sc0.04 | FALSE |  | Stoichiometric Formula |  | 2016 | 473 | 411.46 | -102 | 4.28082984 | 0.03552338 | 5.7 | [8 empty] | ball milling with ceramic balls for 24 h, pressed at 65 MPa for 60 s, followed by isostatic pressing at 5 GPa for 60 s | Not mentioned | sintered in a chamber furnace with a heating and cooling rate of 1 K min−1 at 850 °C for 24 h in air and then at 1300 °C for 5 h in air to maintain the oxygen stoichiometry | Not mentioned | Not mentioned | Polycrystalline |  | Bulk
4893 | https://doi.org/10.1038/s41524-022-00897-2 | https://doi.org/10.1039/c6ta03126a | Zn0.9Cd0.1Sc0.04O1.06 |  |  | ZnCdO | Zn0.9Cd0.1O1.06 | Sc0.04 | FALSE |  | Stoichiometric Formula |  | 2016 | 573 | 376.04 | -110.2 | 4.566645 | 0.05281436 | 4.9545 | [8 empty] | ball milling with ceramic balls for 24 h, pressed at 65 MPa for 60 s, followed by isostatic pressing at 5 GPa for 60 s | Not mentioned | sintered in a chamber furnace with a heating and cooling rate of 1 K min−1 at 850 °C for 24 h in air and then at 1300 °C for 5 h in air to maintain the oxygen stoichiometry | Not mentioned | Not mentioned | Polycrystalline |  | Bulk
4894 | https://doi.org/10.1038/s41524-022-00897-2 | https://doi.org/10.1039/c6ta03126a | Zn0.9Cd0.1Sc0.04O1.06 |  |  | ZnCdO | Zn0.9Cd0.1O1.06 | Sc0.04 | FALSE |  | Stoichiometric Formula |  | 2016 | 673 | 341.67 | -119 | 4.83838887 | 0.07434328 | 4.38 | [8 empty] | ball milling with ceramic balls for 24 h, pressed at 65 MPa for 60 s, followed by isostatic pressing at 5 GPa for 60 s | Not mentioned | sintered in a chamber furnace with a heating and cooling rate of 1 K min−1 at 850 °C for 24 h in air and then at 1300 °C for 5 h in air to maintain the oxygen stoichiometry | Not mentioned | Not mentioned | Polycrystalline |  | Bulk
4895 | https://doi.org/10.1038/s41524-022-00897-2 | https://doi.org/10.1039/c6ta03126a | Zn0.9Cd0.1Sc0.04O1.06 |  |  | ZnCdO | Zn0.9Cd0.1O1.06 | Sc0.04 | FALSE |  | Stoichiometric Formula |  | 2016 | 773 | 310 | -131.3 | 5.3443039 | 0.104467 | 3.9545 | [8 empty] | ball milling with ceramic balls for 24 h, pressed at 65 MPa for 60 s, followed by isostatic pressing at 5 GPa for 60 s | Not mentioned | sintered in a chamber furnace with a heating and cooling rate of 1 K min−1 at 850 °C for 24 h in air and then at 1300 °C for 5 h in air to maintain the oxygen stoichiometry | Not mentioned | Not mentioned | Polycrystalline |  | Bulk
4896 | https://doi.org/10.1038/s41524-022-00897-2 | https://doi.org/10.1039/c6ta03126a | Zn0.9Cd0.1Sc0.04O1.06 |  |  | ZnCdO | Zn0.9Cd0.1O1.06 | Sc0.04 | FALSE |  | Stoichiometric Formula |  | 2016 | 873 | 281.25 | -141.4 | 5.62330125 | 0.1378972 | 3.56 | [8 empty] | ball milling with ceramic balls for 24 h, pressed at 65 MPa for 60 s, followed by isostatic pressing at 5 GPa for 60 s | Not mentioned | sintered in a chamber furnace with a heating and cooling rate of 1 K min−1 at 850 °C for 24 h in air and then at 1300 °C for 5 h in air to maintain the oxygen stoichiometry | Not mentioned | Not mentioned | Polycrystalline |  | Bulk
4897 | https://doi.org/10.1038/s41524-022-00897-2 | https://doi.org/10.1039/c6ta03126a | Zn0.9Cd0.1Sc0.04O1.06 |  |  | ZnCdO | Zn0.9Cd0.1O1.06 | Sc0.04 | FALSE |  | Stoichiometric Formula |  | 2016 | 973 | 255.2 | -151 | 5.8188152 | 0.1742064 | 3.25 | [8 empty] | ball milling with ceramic balls for 24 h, pressed at 65 MPa for 60 s, followed by isostatic pressing at 5 GPa for 60 s | Not mentioned | sintered in a chamber furnace with a heating and cooling rate of 1 K min−1 at 850 °C for 24 h in air and then at 1300 °C for 5 h in air to maintain the oxygen stoichiometry | Not mentioned | Not mentioned | Polycrystalline |  | Bulk
4898 | https://doi.org/10.1038/s41524-022-00897-2 | https://doi.org/10.1039/c6ta03126a | Zn0.9Cd0.1Sc0.04O1.06 |  |  | ZnCdO | Zn0.9Cd0.1O1.06 | Sc0.04 | FALSE |  | Stoichiometric Formula |  | 2016 | 1073 | 232.3 | -160.5 | 5.984106075 | 0.2173277 | 2.9545 | [8 empty] | ball milling with ceramic balls for 24 h, pressed at 65 MPa for 60 s, followed by isostatic pressing at 5 GPa for 60 s | Not mentioned | sintered in a chamber furnace with a heating and cooling rate of 1 K min−1 at 850 °C for 24 h in air and then at 1300 °C for 5 h in air to maintain the oxygen stoichiometry | Not mentioned | Not mentioned | Polycrystalline |  | Bulk
4899 | https://doi.org/10.1038/s41524-022-00897-2 | https://doi.org/10.1039/c6ta03126a | Zn0.9Cd0.1Sc0.04O1.06 |  |  | ZnCdO | Zn0.9Cd0.1O1.06 | Sc0.04 | FALSE |  | Stoichiometric Formula |  | 2016 | 1173 | 211.45 | -166.4 | 5.854830592 | 0.2543599 | 2.7 | [8 empty] | ball milling with ceramic balls for 24 h, pressed at 65 MPa for 60 s, followed by isostatic pressing at 5 GPa for 60 s | Not mentioned | sintered in a chamber furnace with a heating and cooling rate of 1 K min−1 at 850 °C for 24 h in air and then at 1300 °C for 5 h in air to maintain the oxygen stoichiometry | Not mentioned | Not mentioned | Polycrystalline |  | Bulk
4900 | https://doi.org/10.1038/s41524-022-00897-2 | https://doi.org/10.1039/c6ta03126a | ZnSc0.02O1.03 |  |  | ZnCdO | ZnO1.03 | Sc0.02 | FALSE |  | Stoichiometric Formula |  | 2016 | 300 | 28 | -165 | 0.7623 | 0.0004383806 | 52.167 | [8 empty] | ball milling with ceramic balls for 24 h, pressed at 65 MPa for 60 s, followed by isostatic pressing at 5 GPa for 60 s | Not mentioned | sintered in a chamber furnace with a heating and cooling rate of 1 K min−1 at 850 °C for 24 h in air and then at 1300 °C for 5 h in air to maintain the oxygen stoichiometry | Not mentioned | Not mentioned | Polycrystalline |  | Bulk
4901 | https://doi.org/10.1038/s41524-022-00897-2 | https://doi.org/10.1039/c6ta03126a | ZnSc0.02O1.03 |  |  | ZnCdO | ZnO1.03 | Sc0.02 | FALSE |  | Stoichiometric Formula |  | 2016 | 373 | 32 | -181.5 | 1.054152 | 0.001059835 | 37.1 | [8 empty] | ball milling with ceramic balls for 24 h, pressed at 65 MPa for 60 s, followed by isostatic pressing at 5 GPa for 60 s | Not mentioned | sintered in a chamber furnace with a heating and cooling rate of 1 K min−1 at 850 °C for 24 h in air and then at 1300 °C for 5 h in air to maintain the oxygen stoichiometry | Not mentioned | Not mentioned | Polycrystalline |  | Bulk
4902 | https://doi.org/10.1038/s41524-022-00897-2 | https://doi.org/10.1039/c6ta03126a | ZnSc0.02O1.03 |  |  | ZnCdO | ZnO1.03 | Sc0.02 | FALSE |  | Stoichiometric Formula |  | 2016 | 473 | 35 | -200 | 1.4 | 0.002538818 | 26.083 | [8 empty] | ball milling with ceramic balls for 24 h, pressed at 65 MPa for 60 s, followed by isostatic pressing at 5 GPa for 60 s | Not mentioned | sintered in a chamber furnace with a heating and cooling rate of 1 K min−1 at 850 °C for 24 h in air and then at 1300 °C for 5 h in air to maintain the oxygen stoichiometry | Not mentioned | Not mentioned | Polycrystalline |  | Bulk
4903 | https://doi.org/10.1038/s41524-022-00897-2 | https://doi.org/10.1039/c6ta03126a | ZnSc0.02O1.03 |  |  | ZnCdO | ZnO1.03 | Sc0.02 | FALSE |  | Stoichiometric Formula |  | 2016 | 573 | 44.28 | -214.7 | 2.041135 | 0.005972375 | 19.583 | [8 empty] | ball milling with ceramic balls for 24 h, pressed at 65 MPa for 60 s, followed by isostatic pressing at 5 GPa for 60 s | Not mentioned | sintered in a chamber furnace with a heating and cooling rate of 1 K min−1 at 850 °C for 24 h in air and then at 1300 °C for 5 h in air to maintain the oxygen stoichiometry | Not mentioned | Not mentioned | Polycrystalline |  | Bulk
4904 | https://doi.org/10.1038/s41524-022-00897-2 | https://doi.org/10.1039/c6ta03126a | ZnSc0.02O1.03 |  |  | ZnCdO | ZnO1.03 | Sc0.02 | FALSE |  | Stoichiometric Formula |  | 2016 | 673 | 57.14 | -230 | 3.022706 | 0.01348724 | 15.083 | [8 empty] | ball milling with ceramic balls for 24 h, pressed at 65 MPa for 60 s, followed by isostatic pressing at 5 GPa for 60 s | Not mentioned | sintered in a chamber furnace with a heating and cooling rate of 1 K min−1 at 850 °C for 24 h in air and then at 1300 °C for 5 h in air to maintain the oxygen stoichiometry | Not mentioned | Not mentioned | Polycrystalline |  | Bulk
4905 | https://doi.org/10.1038/s41524-022-00897-2 | https://doi.org/10.1039/c6ta03126a | ZnSc0.02O1.03 |  |  | ZnCdO | ZnO1.03 | Sc0.02 | FALSE |  | Stoichiometric Formula |  | 2016 | 773 | 65.7 | -244 | 3.9115152 | 0.0250236 | 12.083 | [8 empty] | ball milling with ceramic balls for 24 h, pressed at 65 MPa for 60 s, followed by isostatic pressing at 5 GPa for 60 s | Not mentioned | sintered in a chamber furnace with a heating and cooling rate of 1 K min−1 at 850 °C for 24 h in air and then at 1300 °C for 5 h in air to maintain the oxygen stoichiometry | Not mentioned | Not mentioned | Polycrystalline |  | Bulk
4906 | https://doi.org/10.1038/s41524-022-00897-2 | https://doi.org/10.1039/c6ta03126a | ZnSc0.02O1.03 |  |  | ZnCdO | ZnO1.03 | Sc0.02 | FALSE |  | Stoichiometric Formula |  | 2016 | 873 | 64.28 | -256.47 | 4.228137 | 0.03691163 | 10 | [8 empty] | ball milling with ceramic balls for 24 h, pressed at 65 MPa for 60 s, followed by isostatic pressing at 5 GPa for 60 s | Not mentioned | sintered in a chamber furnace with a heating and cooling rate of 1 K min−1 at 850 °C for 24 h in air and then at 1300 °C for 5 h in air to maintain the oxygen stoichiometry | Not mentioned | Not mentioned | Polycrystalline |  | Bulk
4907 | https://doi.org/10.1038/s41524-022-00897-2 | https://doi.org/10.1039/c6ta03126a | ZnSc0.02O1.03 |  |  | ZnCdO | ZnO1.03 | Sc0.02 | FALSE |  | Stoichiometric Formula |  | 2016 | 973 | 58.57 | -270.6 | 4.288751 | 0.05162631 | 8.083 | [8 empty] | ball milling with ceramic balls for 24 h, pressed at 65 MPa for 60 s, followed by isostatic pressing at 5 GPa for 60 s | Not mentioned | sintered in a chamber furnace with a heating and cooling rate of 1 K min−1 at 850 °C for 24 h in air and then at 1300 °C for 5 h in air to maintain the oxygen stoichiometry | Not mentioned | Not mentioned | Polycrystalline |  | Bulk
4908 | https://doi.org/10.1038/s41524-022-00897-2 | https://doi.org/10.1039/c6ta03126a | ZnSc0.02O1.03 |  |  | ZnCdO | ZnO1.03 | Sc0.02 | FALSE |  | Stoichiometric Formula |  | 2016 | 1073 | 52.8 | -281 | 4.1691408 | 0.0662739 | 6.75 | [8 empty] | ball milling with ceramic balls for 24 h, pressed at 65 MPa for 60 s, followed by isostatic pressing at 5 GPa for 60 s | Not mentioned | sintered in a chamber furnace with a heating and cooling rate of 1 K min−1 at 850 °C for 24 h in air and then at 1300 °C for 5 h in air to maintain the oxygen stoichiometry | Not mentioned | Not mentioned | Polycrystalline |  | Bulk
4909 | https://doi.org/10.1038/s41524-022-00897-2 | https://doi.org/10.1039/c6ta03126a | ZnSc0.02O1.03 |  |  | ZnCdO | ZnO1.03 | Sc0.02 | FALSE |  | Stoichiometric Formula |  | 2016 | 1173 | 47 | -290 | 3.9527 | 0.08134241 | 5.7 | [8 empty] | ball milling with ceramic balls for 24 h, pressed at 65 MPa for 60 s, followed by isostatic pressing at 5 GPa for 60 s | Not mentioned | sintered in a chamber furnace with a heating and cooling rate of 1 K min−1 at 850 °C for 24 h in air and then at 1300 °C for 5 h in air to maintain the oxygen stoichiometry | Not mentioned | Not mentioned | Polycrystalline |  | Bulk
4910 | https://doi.org/10.1038/s41524-022-00897-2 | https://doi.org/10.1039/c6ta11120c | CuGa0.97Mn0.03Te2 |  | CuGa1−xMnxTe2 | CuGaTe2 | CuGa0.97Te2 | Mn0.03 | FALSE |  | Stoichiometric Formula |  | 2017 | 325 | 252 | 172 | 7.455168 | 0.03944854 | 6.142 | [8 empty] | ground into powders with an agate mortar | heated slowly in a furnace up to 1173 K, and were kept at this temperature for 12 hours | spark plasma sintering at Ar atmosphere at 823 K under 50 Mpa | 873 | 12h | Polycrystalline |  | Bulk
4911 | https://doi.org/10.1038/s41524-022-00897-2 | https://doi.org/10.1039/c6ta11120c | CuGa0.97Mn0.03Te2 |  | CuGa1−xMnxTe2 | CuGaTe2 | CuGa0.97Te2 | Mn0.03 | FALSE |  | Stoichiometric Formula |  | 2017 | 375 | 242.9 | 183.7 | 8.196828101 | 0.05872775 | 5.234 | [8 empty] | ground into powders with an agate mortar | heated slowly in a furnace up to 1173 K, and were kept at this temperature for 12 hours | spark plasma sintering at Ar atmosphere at 823 K under 50 Mpa | 873 | 12h | Polycrystalline |  | Bulk
4912 | https://doi.org/10.1038/s41524-022-00897-2 | https://doi.org/10.1039/c6ta11120c | CuGa0.97Mn0.03Te2 |  | CuGa1−xMnxTe2 | CuGaTe2 | CuGa0.97Te2 | Mn0.03 | FALSE |  | Stoichiometric Formula |  | 2017 | 425 | 232.5 | 198.9 | 9.197981325 | 0.09390204 | 4.163 | [8 empty] | ground into powders with an agate mortar | heated slowly in a furnace up to 1173 K, and were kept at this temperature for 12 hours | spark plasma sintering at Ar atmosphere at 823 K under 50 Mpa | 873 | 12h | Polycrystalline |  | Bulk
4913 | https://doi.org/10.1038/s41524-022-00897-2 | https://doi.org/10.1039/c6ta11120c | CuGa0.97Mn0.03Te2 |  | CuGa1−xMnxTe2 | CuGaTe2 | CuGa0.97Te2 | Mn0.03 | FALSE |  | Stoichiometric Formula |  | 2017 | 475 | 221.49 | 214 | 10.14335604 | 0.1319303 | 3.652 | [8 empty] | ground into powders with an agate mortar | heated slowly in a furnace up to 1173 K, and were kept at this temperature for 12 hours | spark plasma sintering at Ar atmosphere at 823 K under 50 Mpa | 873 | 12h | Polycrystalline |  | Bulk
4914 | https://doi.org/10.1038/s41524-022-00897-2 | https://doi.org/10.1039/c6ta11120c | CuGa0.97Mn0.03Te2 |  | CuGa1−xMnxTe2 | CuGaTe2 | CuGa0.97Te2 | Mn0.03 | FALSE |  | Stoichiometric Formula |  | 2017 | 525 | 210.53 | 224 | 10.56355328 | 0.1741792 | 3.184 | [8 empty] | ground into powders with an agate mortar | heated slowly in a furnace up to 1173 K, and were kept at this temperature for 12 hours | spark plasma sintering at Ar atmosphere at 823 K under 50 Mpa | 873 | 12h | Polycrystalline |  | Bulk
4915 | https://doi.org/10.1038/s41524-022-00897-2 | https://doi.org/10.1039/c6ta11120c | CuGa0.97Mn0.03Te2 |  | CuGa1−xMnxTe2 | CuGaTe2 | CuGa0.97Te2 | Mn0.03 | FALSE |  | Stoichiometric Formula |  | 2017 | 625 | 215.65 | 232.6 | 11.66726 | 0.1790775 | 4.072 | [8 empty] | ground into powders with an agate mortar | heated slowly in a furnace up to 1173 K, and were kept at this temperature for 12 hours | spark plasma sintering at Ar atmosphere at 823 K under 50 Mpa | 873 | 12h | Polycrystalline |  | Bulk
4916 | https://doi.org/10.1038/s41524-022-00897-2 | https://doi.org/10.1039/c6ta11120c | CuGa0.97Mn0.03Te2 |  | CuGa1−xMnxTe2 | CuGaTe2 | CuGa0.97Te2 | Mn0.03 | FALSE |  | Stoichiometric Formula |  | 2017 | 575 | 207.83 | 231 | 11.09001663 | 0.2282305 | 2.794 | [8 empty] | ground into powders with an agate mortar | heated slowly in a furnace up to 1173 K, and were kept at this temperature for 12 hours | spark plasma sintering at Ar atmosphere at 823 K under 50 Mpa | 873 | 12h | Polycrystalline |  | Bulk
4917 | https://doi.org/10.1038/s41524-022-00897-2 | https://doi.org/10.1039/c6ta11120c | CuGa0.97Mn0.03Te2 |  | CuGa1−xMnxTe2 | CuGaTe2 | CuGa0.97Te2 | Mn0.03 | FALSE |  | Stoichiometric Formula |  | 2017 | 670 | 223.5 | 238.8 | 12.74518584 | 0.34698 | 2.461 | [8 empty] | ground into powders with an agate mortar | heated slowly in a furnace up to 1173 K, and were kept at this temperature for 12 hours | spark plasma sintering at Ar atmosphere at 823 K under 50 Mpa | 873 | 12h | Polycrystalline |  | Bulk
4918 | https://doi.org/10.1038/s41524-022-00897-2 | https://doi.org/10.1039/c6ta11120c | CuGa0.98Mn0.02Te2 |  | CuGa1−xMnxTe2 | CuGaTe2 | CuGa0.98Te2 | Mn0.02 | FALSE |  | Stoichiometric Formula |  | 2017 | 425 | 104.39 | 278.8 | 8.114176 | 0.07609278 | 4.532 | [8 empty] | ground into powders with an agate mortar | heated slowly in a furnace up to 1173 K, and were kept at this temperature for 12 hours | spark plasma sintering at Ar atmosphere at 823 K under 50 Mpa | 873 | 12h | Polycrystalline |  | Bulk
4919 | https://doi.org/10.1038/s41524-022-00897-2 | https://doi.org/10.1039/c6ta11120c | CuGa0.98Mn0.02Te2 |  | CuGa1−xMnxTe2 | CuGaTe2 | CuGa0.98Te2 | Mn0.02 | FALSE |  | Stoichiometric Formula |  | 2017 | 475 | 93.42 | 292.4 | 7.987201 | 0.0958787 | 3.957 | [8 empty] | ground into powders with an agate mortar | heated slowly in a furnace up to 1173 K, and were kept at this temperature for 12 hours | spark plasma sintering at Ar atmosphere at 823 K under 50 Mpa | 873 | 12h | Polycrystalline |  | Bulk
4920 | https://doi.org/10.1038/s41524-022-00897-2 | https://doi.org/10.1039/c6ta11120c | CuGa0.98Mn0.02Te2 |  | CuGa1−xMnxTe2 | CuGaTe2 | CuGa0.98Te2 | Mn0.02 | FALSE |  | Stoichiometric Formula |  | 2017 | 525 | 91.23 | 300 | 8.2107 | 0.1284987 | 3.3546 | [8 empty] | ground into powders with an agate mortar | heated slowly in a furnace up to 1173 K, and were kept at this temperature for 12 hours | spark plasma sintering at Ar atmosphere at 823 K under 50 Mpa | 873 | 12h | Polycrystalline |  | Bulk
4921 | https://doi.org/10.1038/s41524-022-00897-2 | https://doi.org/10.1039/c6ta11120c | CuGa0.98Mn0.02Te2 |  | CuGa1−xMnxTe2 | CuGaTe2 | CuGa0.98Te2 | Mn0.02 | FALSE |  | Stoichiometric Formula |  | 2017 | 575 | 107.89 | 294.6 | 9.363682 | 0.1829466 | 2.943 | [8 empty] | ground into powders with an agate mortar | heated slowly in a furnace up to 1173 K, and were kept at this temperature for 12 hours | spark plasma sintering at Ar atmosphere at 823 K under 50 Mpa | 873 | 12h | Polycrystalline |  | Bulk
4922 | https://doi.org/10.1038/s41524-022-00897-2 | https://doi.org/10.1039/c6ta11120c | CuGa0.98Mn0.02Te2 |  | CuGa1−xMnxTe2 | CuGaTe2 | CuGa0.98Te2 | Mn0.02 | FALSE |  | Stoichiometric Formula |  | 2017 | 625 | 153.5 | 272.3 | 11.38161 | 0.1850548 | 3.844 | [8 empty] | ground into powders with an agate mortar | heated slowly in a furnace up to 1173 K, and were kept at this temperature for 12 hours | spark plasma sintering at Ar atmosphere at 823 K under 50 Mpa | 873 | 12h | Polycrystalline |  | Bulk
4923 | https://doi.org/10.1038/s41524-022-00897-2 | https://doi.org/10.1039/c6ta11120c | CuGa0.98Mn0.02Te2 |  | CuGa1−xMnxTe2 | CuGaTe2 | CuGa0.98Te2 | Mn0.02 | FALSE |  | Stoichiometric Formula |  | 2017 | 670 | 219.74 | 242.9 | 12.96475 | 0.34064 | 2.55 | [8 empty] | ground into powders with an agate mortar | heated slowly in a furnace up to 1173 K, and were kept at this temperature for 12 hours | spark plasma sintering at Ar atmosphere at 823 K under 50 Mpa | 873 | 12h | Polycrystalline |  | Bulk
4924 | https://doi.org/10.1038/s41524-022-00897-2 | https://doi.org/10.1039/c6ta11120c | CuGa0.99Mn0.01Te2 |  | CuGa1−xMnxTe2 | CuGaTe2 | CuGa0.99Te2 | Mn0.01 | FALSE |  | Stoichiometric Formula |  | 2017 | 325 | 60.53 | 332 | 6.67185872 | 0.04028152 | 5.383 | [8 empty] | ground into powders with an agate mortar | heated slowly in a furnace up to 1173 K, and were kept at this temperature for 12 hours | spark plasma sintering at Ar atmosphere at 823 K under 50 Mpa | 873 | 12h | Polycrystalline |  | Bulk
4925 | https://doi.org/10.1038/s41524-022-00897-2 | https://doi.org/10.1039/c6ta11120c | CuGa0.99Mn0.01Te2 |  | CuGa1−xMnxTe2 | CuGaTe2 | CuGa0.99Te2 | Mn0.01 | FALSE |  | Stoichiometric Formula |  | 2017 | 375 | 57.02 | 339.7 | 6.579885 | 0.05557335 | 4.44 | [8 empty] | ground into powders with an agate mortar | heated slowly in a furnace up to 1173 K, and were kept at this temperature for 12 hours | spark plasma sintering at Ar atmosphere at 823 K under 50 Mpa | 873 | 12h | Polycrystalline |  | Bulk
4926 | https://doi.org/10.1038/s41524-022-00897-2 | https://doi.org/10.1039/c6ta11120c | CuGa0.99Mn0.01Te2 |  | CuGa1−xMnxTe2 | CuGaTe2 | CuGa0.99Te2 | Mn0.01 | FALSE |  | Stoichiometric Formula |  | 2017 | 425 | 50 | 356.5 | 6.3546125 | 0.07805521 | 3.46 | [8 empty] | ground into powders with an agate mortar | heated slowly in a furnace up to 1173 K, and were kept at this temperature for 12 hours | spark plasma sintering at Ar atmosphere at 823 K under 50 Mpa | 873 | 12h | Polycrystalline |  | Bulk
4927 | https://doi.org/10.1038/s41524-022-00897-2 | https://doi.org/10.1039/c6ta11120c | CuGa0.99Mn0.01Te2 |  | CuGa1−xMnxTe2 | CuGaTe2 | CuGa0.99Te2 | Mn0.01 | FALSE |  | Stoichiometric Formula |  | 2017 | 475 | 48.25 | 366.85 | 6.493433 | 0.1043078 | 2.957 | [8 empty] | ground into powders with an agate mortar | heated slowly in a furnace up to 1173 K, and were kept at this temperature for 12 hours | spark plasma sintering at Ar atmosphere at 823 K under 50 Mpa | 873 | 12h | Polycrystalline |  | Bulk
4928 | https://doi.org/10.1038/s41524-022-00897-2 | https://doi.org/10.1039/c6ta11120c | CuGa0.99Mn0.01Te2 |  | CuGa1−xMnxTe2 | CuGaTe2 | CuGa0.99Te2 | Mn0.01 | FALSE |  | Stoichiometric Formula |  | 2017 | 525 | 57 | 365 | 7.593825 | 0.1539883 | 2.589 | [8 empty] | ground into powders with an agate mortar | heated slowly in a furnace up to 1173 K, and were kept at this temperature for 12 hours | spark plasma sintering at Ar atmosphere at 823 K under 50 Mpa | 873 | 12h | Polycrystalline |  | Bulk
4929 | https://doi.org/10.1038/s41524-022-00897-2 | https://doi.org/10.1039/c6ta11120c | CuGa0.99Mn0.01Te2 |  | CuGa1−xMnxTe2 | CuGaTe2 | CuGa0.99Te2 | Mn0.01 | FALSE |  | Stoichiometric Formula |  | 2017 | 575 | 80.7 | 346.2 | 9.672253308 | 0.2458685 | 2.262 | [8 empty] | ground into powders with an agate mortar | heated slowly in a furnace up to 1173 K, and were kept at this temperature for 12 hours | spark plasma sintering at Ar atmosphere at 823 K under 50 Mpa | 873 | 12h | Polycrystalline |  | Bulk
4930 | https://doi.org/10.1038/s41524-022-00897-2 | https://doi.org/10.1039/c6ta11120c | CuGa0.99Mn0.01Te2 |  | CuGa1−xMnxTe2 | CuGaTe2 | CuGa0.99Te2 | Mn0.01 | FALSE |  | Stoichiometric Formula |  | 2017 | 718 | 253 | 247.3 | 15.47279437 | 0.56972 | 1.95 | [8 empty] | ground into powders with an agate mortar | heated slowly in a furnace up to 1173 K, and were kept at this temperature for 12 hours | spark plasma sintering at Ar atmosphere at 823 K under 50 Mpa | 873 | 12h | Polycrystalline |  | Bulk
4931 | https://doi.org/10.1038/s41524-022-00897-2 | https://doi.org/10.1039/c6ta11120c | CuGa0.99Mn0.01Te2 |  | CuGa1−xMnxTe2 | CuGaTe2 | CuGa0.99Te2 | Mn0.01 | FALSE |  | Stoichiometric Formula |  | 2017 | 768 | 260 | 236 | 14.48096 | 0.605258 | 1.85 | [8 empty] | ground into powders with an agate mortar | heated slowly in a furnace up to 1173 K, and were kept at this temperature for 12 hours | spark plasma sintering at Ar atmosphere at 823 K under 50 Mpa | 873 | 12h | Polycrystalline |  | Bulk
4932 | https://doi.org/10.1038/s41524-022-00897-2 | https://doi.org/10.1039/c6ta11120c | CuGa0.99Mn0.01Te2 |  | CuGa1−xMnxTe2 | CuGaTe2 | CuGa0.99Te2 | Mn0.01 | FALSE |  | Stoichiometric Formula |  | 2017 | 818 | 279 | 232.6 | 15.095 | 0.707 | 1.752 | [8 empty] | ground into powders with an agate mortar | heated slowly in a furnace up to 1173 K, and were kept at this temperature for 12 hours | spark plasma sintering at Ar atmosphere at 823 K under 50 Mpa | 873 | 12h | Polycrystalline |  | Bulk
4933 | https://doi.org/10.1038/s41524-022-00897-2 | https://doi.org/10.1039/c6ta11120c | CuGa0.99Mn0.01Te2 |  | CuGa1−xMnxTe2 | CuGaTe2 | CuGa0.99Te2 | Mn0.01 | FALSE |  | Stoichiometric Formula |  | 2017 | 868 | 293.04 | 231 | 15.637 | 0.83 | 1.645 | [8 empty] | ground into powders with an agate mortar | heated slowly in a furnace up to 1173 K, and were kept at this temperature for 12 hours | spark plasma sintering at Ar atmosphere at 823 K under 50 Mpa | 873 | 12h | Polycrystalline |  | Bulk
4934 | https://doi.org/10.1038/s41524-022-00897-2 | https://doi.org/10.1039/c6ta11120c | CuGaTe2 |  | CuGa1−xMnxTe2 | CuGaTe2 | CuGaTe2 | None | TRUE |  | Stoichiometric Formula |  | 2017 | 325 | 23 | 364 | 3.047408 | 0.0142208 | 6.9645 | [8 empty] | ground into powders with an agate mortar | heated slowly in a furnace up to 1173 K, and were kept at this temperature for 12 hours | spark plasma sintering at Ar atmosphere at 823 K under 50 Mpa | 873 | 12h | Polycrystalline |  | Bulk
4935 | https://doi.org/10.1038/s41524-022-00897-2 | https://doi.org/10.1039/c6ta11120c | CuGaTe2 |  | CuGa1−xMnxTe2 | CuGaTe2 | CuGaTe2 | None | TRUE |  | Stoichiometric Formula |  | 2017 | 375 | 23.3 | 365 | 3.1041425 | 0.027 | 5.75 | [8 empty] | ground into powders with an agate mortar | heated slowly in a furnace up to 1173 K, and were kept at this temperature for 12 hours | spark plasma sintering at Ar atmosphere at 823 K under 50 Mpa | 873 | 12h | Polycrystalline |  | Bulk
4936 | https://doi.org/10.1038/s41524-022-00897-2 | https://doi.org/10.1039/c6ta11120c | CuGaTe2 |  | CuGa1−xMnxTe2 | CuGaTe2 | CuGaTe2 | None | TRUE |  | Stoichiometric Formula |  | 2017 | 718 | 194.5 | 265 | 13.6587625 | 0.381892 | 2.568 | [8 empty] | ground into powders with an agate mortar | heated slowly in a furnace up to 1173 K, and were kept at this temperature for 12 hours | spark plasma sintering at Ar atmosphere at 823 K under 50 Mpa | 873 | 12h | Polycrystalline |  | Bulk
4937 | https://doi.org/10.1038/s41524-022-00897-2 | https://doi.org/10.1039/c6ta11120c | CuGaTe2 |  | CuGa1−xMnxTe2 | CuGaTe2 | CuGaTe2 | None | TRUE |  | Stoichiometric Formula |  | 2017 | 775 | 213 | 250.7 | 13.53 | 0.4311729 | 2.412 | [8 empty] | ground into powders with an agate mortar | heated slowly in a furnace up to 1173 K, and were kept at this temperature for 12 hours | spark plasma sintering at Ar atmosphere at 823 K under 50 Mpa | 873 | 12h | Polycrystalline |  | Bulk
4938 | https://doi.org/10.1038/s41524-022-00897-2 | https://doi.org/10.1039/c6ta11120c | CuGaTe2 |  | CuGa1−xMnxTe2 | CuGaTe2 | CuGaTe2 | None | TRUE |  | Stoichiometric Formula |  | 2017 | 818 | 237 | 248.4 | 14.62350672 | 0.53402 | 2.24 | [8 empty] | ground into powders with an agate mortar | heated slowly in a furnace up to 1173 K, and were kept at this temperature for 12 hours | spark plasma sintering at Ar atmosphere at 823 K under 50 Mpa | 873 | 12h | Polycrystalline |  | Bulk
4939 | https://doi.org/10.1038/s41524-022-00897-2 | https://doi.org/10.1039/c6ta11120c | CuGaTe2 |  | CuGa1−xMnxTe2 | CuGaTe2 | CuGaTe2 | None | TRUE |  | Stoichiometric Formula |  | 2017 | 868 | 243 | 240 | 14 | 0.58214 | 2.087 | [8 empty] | ground into powders with an agate mortar | heated slowly in a furnace up to 1173 K, and were kept at this temperature for 12 hours | spark plasma sintering at Ar atmosphere at 823 K under 50 Mpa | 873 | 12h | Polycrystalline |  | Bulk
4940 | https://doi.org/10.1038/s41524-022-00897-2 | https://doi.org/10.1039/c7cp04931e | (Sn0.8Ge0.2)0.82Mn0.18Te |  |  | SnTe | (Sn0.8)0.82Te | (Ge0.2)0.82, Mn0.18 | FALSE |  | Stoichiometric Formula |  | 2017 | 300 | 1693 | 60.3 | 6.15590037 | 0.0855 | 2.134 | [8 empty] | powdered in an agate mortar | heated to 1323 K for 3.5 h under a vacuum of 6.5 × 10−3 Pa, kept at this temperature for 48 h, then quenching in liquid nitrogen | spark plasma sintering at 850 K for 5 minutes under an axial pressure of 48 MPa and a vacuum of 5 × 10^−3 Pa | Not mentioned | Not mentioned | Polycrystalline |  | Bulk
4941 | https://doi.org/10.1038/s41524-022-00897-2 | https://doi.org/10.1039/c7cp04931e | (Sn0.8Ge0.2)0.82Mn0.18Te |  |  | SnTe | (Sn0.8)0.82Te | (Ge0.2)0.82, Mn0.18 | FALSE |  | Stoichiometric Formula |  | 2017 | 673 | 1089 | 126 | 17.288964 | 0.75555018 | 1.54 | [8 empty] | powdered in an agate mortar | heated to 1323 K for 3.5 h under a vacuum of 6.5 × 10−3 Pa, kept at this temperature for 48 h, then quenching in liquid nitrogen | spark plasma sintering at 850 K for 5 minutes under an axial pressure of 48 MPa and a vacuum of 5 × 10^−3 Pa | Not mentioned | Not mentioned | Polycrystalline |  | Bulk
4942 | https://doi.org/10.1038/s41524-022-00897-2 | https://doi.org/10.1039/c7cp04931e | (Sn0.8Ge0.2)0.82Mn0.18Te |  |  | SnTe | (Sn0.8)0.82Te | (Ge0.2)0.82, Mn0.18 | FALSE |  | Stoichiometric Formula |  | 2017 | 773 | 909.1 | 141.3 | 18.15081 | 0.914044 | 1.535 | [8 empty] | powdered in an agate mortar | heated to 1323 K for 3.5 h under a vacuum of 6.5 × 10−3 Pa, kept at this temperature for 48 h, then quenching in liquid nitrogen | spark plasma sintering at 850 K for 5 minutes under an axial pressure of 48 MPa and a vacuum of 5 × 10^−3 Pa | Not mentioned | Not mentioned | Polycrystalline |  | Bulk
4943 | https://doi.org/10.1038/s41524-022-00897-2 | https://doi.org/10.1039/c7cp04931e | (Sn0.8Ge0.2)0.82Mn0.18Te |  |  | SnTe | (Sn0.8)0.82Te | (Ge0.2)0.82, Mn0.18 | FALSE |  | Stoichiometric Formula |  | 2017 | 873 | 806 | 153 | 18.867654 | 1.089382 | 1.512 | [8 empty] | powdered in an agate mortar | heated to 1323 K for 3.5 h under a vacuum of 6.5 × 10−3 Pa, kept at this temperature for 48 h, then quenching in liquid nitrogen | spark plasma sintering at 850 K for 5 minutes under an axial pressure of 48 MPa and a vacuum of 5 × 10^−3 Pa | Not mentioned | Not mentioned | Polycrystalline |  | Bulk
4944 | https://doi.org/10.1038/s41524-022-00897-2 | https://doi.org/10.1039/c7cp04931e | (Sn0.8Ge0.2)0.85Mn0.15Te |  |  | SnTe | (Sn0.8)0.85Te | (Ge0.2)0.85, Mn0.15 | FALSE |  | Stoichiometric Formula |  | 2017 | 373 | 1790 | 67.7 | 8.2040891 | 0.1565 | 1.975 | [8 empty] | powdered in an agate mortar | heated to 1323 K for 3.5 h under a vacuum of 6.5 × 10−3 Pa, kept at this temperature for 48 h, then quenching in liquid nitrogen | spark plasma sintering at 850 K for 5 minutes under an axial pressure of 48 MPa and a vacuum of 5 × 10^−3 Pa | Not mentioned | Not mentioned | Polycrystalline |  | Bulk
4945 | https://doi.org/10.1038/s41524-022-00897-2 | https://doi.org/10.1039/c7cp04931e | (Sn0.8Ge0.2)0.85Mn0.15Te |  |  | SnTe | (Sn0.8)0.85Te | (Ge0.2)0.85, Mn0.15 | FALSE |  | Stoichiometric Formula |  | 2017 | 473 | 1563 | 84.8 | 11.23959552 | 0.3069474 | 1.732 | [8 empty] | powdered in an agate mortar | heated to 1323 K for 3.5 h under a vacuum of 6.5 × 10−3 Pa, kept at this temperature for 48 h, then quenching in liquid nitrogen | spark plasma sintering at 850 K for 5 minutes under an axial pressure of 48 MPa and a vacuum of 5 × 10^−3 Pa | Not mentioned | Not mentioned | Polycrystalline |  | Bulk
4946 | https://doi.org/10.1038/s41524-022-00897-2 | https://doi.org/10.1039/c7cp04931e | (Sn0.8Ge0.2)0.85Mn0.15Te |  |  | SnTe | (Sn0.8)0.85Te | (Ge0.2)0.85, Mn0.15 | FALSE |  | Stoichiometric Formula |  | 2017 | 573 | 1351 | 100 | 13.51 | 0.4726026 | 1.638 | [8 empty] | powdered in an agate mortar | heated to 1323 K for 3.5 h under a vacuum of 6.5 × 10−3 Pa, kept at this temperature for 48 h, then quenching in liquid nitrogen | spark plasma sintering at 850 K for 5 minutes under an axial pressure of 48 MPa and a vacuum of 5 × 10^−3 Pa | Not mentioned | Not mentioned | Polycrystalline |  | Bulk
4947 | https://doi.org/10.1038/s41524-022-00897-2 | https://doi.org/10.1039/c7cp04931e | (Sn0.8Ge0.2)0.85Mn0.15Te |  |  | SnTe | (Sn0.8)0.85Te | (Ge0.2)0.85, Mn0.15 | FALSE |  | Stoichiometric Formula |  | 2017 | 673 | 1169 | 119.3 | 16.63778081 | 0.7224017 | 1.55 | [8 empty] | powdered in an agate mortar | heated to 1323 K for 3.5 h under a vacuum of 6.5 × 10−3 Pa, kept at this temperature for 48 h, then quenching in liquid nitrogen | spark plasma sintering at 850 K for 5 minutes under an axial pressure of 48 MPa and a vacuum of 5 × 10^−3 Pa | Not mentioned | Not mentioned | Polycrystalline |  | Bulk
4948 | https://doi.org/10.1038/s41524-022-00897-2 | https://doi.org/10.1039/c7cp04931e | (Sn0.8Ge0.2)0.85Mn0.15Te |  |  | SnTe | (Sn0.8)0.85Te | (Ge0.2)0.85, Mn0.15 | FALSE |  | Stoichiometric Formula |  | 2017 | 773 | 1000 | 134 | 17.956 | 0.987 | 1.408 | [8 empty] | powdered in an agate mortar | heated to 1323 K for 3.5 h under a vacuum of 6.5 × 10−3 Pa, kept at this temperature for 48 h, then quenching in liquid nitrogen | spark plasma sintering at 850 K for 5 minutes under an axial pressure of 48 MPa and a vacuum of 5 × 10^−3 Pa | Not mentioned | Not mentioned | Polycrystalline |  | Bulk
4949 | https://doi.org/10.1038/s41524-022-00897-2 | https://doi.org/10.1039/c7cp04931e | (Sn0.8Ge0.2)0.85Mn0.15Te |  |  | SnTe | (Sn0.8)0.85Te | (Ge0.2)0.85, Mn0.15 | FALSE |  | Stoichiometric Formula |  | 2017 | 873 | 833 | 152 | 19.245632 | 1.219262 | 1.378 | [8 empty] | powdered in an agate mortar | heated to 1323 K for 3.5 h under a vacuum of 6.5 × 10−3 Pa, kept at this temperature for 48 h, then quenching in liquid nitrogen | spark plasma sintering at 850 K for 5 minutes under an axial pressure of 48 MPa and a vacuum of 5 × 10^−3 Pa | Not mentioned | Not mentioned | Polycrystalline |  | Bulk
4950 | https://doi.org/10.1038/s41524-022-00897-2 | https://doi.org/10.1039/c7cp04931e | (Sn0.8Ge0.2)0.88Mn0.12Te |  |  | SnTe | (Sn0.8)0.88Te | (Ge0.2)0.88, Mn0.12 | FALSE |  | Stoichiometric Formula |  | 2017 | 298 | 2266.95 | 50 | 5.667375 | 0.06599757 | 2.559 | [8 empty] | powdered in an agate mortar | heated to 1323 K for 3.5 h under a vacuum of 6.5 × 10−3 Pa, kept at this temperature for 48 h, then quenching in liquid nitrogen | spark plasma sintering at 850 K for 5 minutes under an axial pressure of 48 MPa and a vacuum of 5 × 10^−3 Pa | Not mentioned | Not mentioned | Polycrystalline |  | Bulk
4951 | https://doi.org/10.1038/s41524-022-00897-2 | https://doi.org/10.1039/c7cp04931e | (Sn0.8Ge0.2)0.88Mn0.12Te |  |  | SnTe | (Sn0.8)0.88Te | (Ge0.2)0.88, Mn0.12 | FALSE |  | Stoichiometric Formula |  | 2017 | 373 | 2042 | 60.9 | 7.57339002 | 0.1136313 | 2.486 | [8 empty] | powdered in an agate mortar | heated to 1323 K for 3.5 h under a vacuum of 6.5 × 10−3 Pa, kept at this temperature for 48 h, then quenching in liquid nitrogen | spark plasma sintering at 850 K for 5 minutes under an axial pressure of 48 MPa and a vacuum of 5 × 10^−3 Pa | Not mentioned | Not mentioned | Polycrystalline |  | Bulk
4952 | https://doi.org/10.1038/s41524-022-00897-2 | https://doi.org/10.1039/c7cp04931e | (Sn0.8Ge0.2)0.88Mn0.12Te |  |  | SnTe | (Sn0.8)0.88Te | (Ge0.2)0.88, Mn0.12 | FALSE |  | Stoichiometric Formula |  | 2017 | 473 | 1759 | 78 | 10.701756 | 0.245248575 | 2.064 | [8 empty] | powdered in an agate mortar | heated to 1323 K for 3.5 h under a vacuum of 6.5 × 10−3 Pa, kept at this temperature for 48 h, then quenching in liquid nitrogen | spark plasma sintering at 850 K for 5 minutes under an axial pressure of 48 MPa and a vacuum of 5 × 10^−3 Pa | Not mentioned | Not mentioned | Polycrystalline |  | Bulk
4953 | https://doi.org/10.1038/s41524-022-00897-2 | https://doi.org/10.1039/c7cp04931e | (Sn0.8Ge0.2)0.88Mn0.12Te |  |  | SnTe | (Sn0.8)0.88Te | (Ge0.2)0.88, Mn0.12 | FALSE |  | Stoichiometric Formula |  | 2017 | 573 | 1507.5 | 95.4 | 13.7199987 | 0.4031569 | 1.95 | [8 empty] | powdered in an agate mortar | heated to 1323 K for 3.5 h under a vacuum of 6.5 × 10−3 Pa, kept at this temperature for 48 h, then quenching in liquid nitrogen | spark plasma sintering at 850 K for 5 minutes under an axial pressure of 48 MPa and a vacuum of 5 × 10^−3 Pa | Not mentioned | Not mentioned | Polycrystalline |  | Bulk
4954 | https://doi.org/10.1038/s41524-022-00897-2 | https://doi.org/10.1039/c7cp04931e | (Sn0.8Ge0.2)0.88Mn0.12Te |  |  | SnTe | (Sn0.8)0.88Te | (Ge0.2)0.88, Mn0.12 | FALSE |  | Stoichiometric Formula |  | 2017 | 673 | 1276.85 | 113 | 16.30409765 | 0.6006491 | 1.8268 | [8 empty] | powdered in an agate mortar | heated to 1323 K for 3.5 h under a vacuum of 6.5 × 10−3 Pa, kept at this temperature for 48 h, then quenching in liquid nitrogen | spark plasma sintering at 850 K for 5 minutes under an axial pressure of 48 MPa and a vacuum of 5 × 10^−3 Pa | Not mentioned | Not mentioned | Polycrystalline |  | Bulk
4955 | https://doi.org/10.1038/s41524-022-00897-2 | https://doi.org/10.1039/c7cp04931e | (Sn0.8Ge0.2)0.88Mn0.12Te |  |  | SnTe | (Sn0.8)0.88Te | (Ge0.2)0.88, Mn0.12 | FALSE |  | Stoichiometric Formula |  | 2017 | 773 | 1074 | 130 | 18.1506 | 0.8063456 | 1.74 | [8 empty] | powdered in an agate mortar | heated to 1323 K for 3.5 h under a vacuum of 6.5 × 10−3 Pa, kept at this temperature for 48 h, then quenching in liquid nitrogen | spark plasma sintering at 850 K for 5 minutes under an axial pressure of 48 MPa and a vacuum of 5 × 10^−3 Pa | Not mentioned | Not mentioned | Polycrystalline |  | Bulk
4956 | https://doi.org/10.1038/s41524-022-00897-2 | https://doi.org/10.1039/c7cp04931e | (Sn0.8Ge0.2)0.88Mn0.12Te |  |  | SnTe | (Sn0.8)0.88Te | (Ge0.2)0.88, Mn0.12 | FALSE |  | Stoichiometric Formula |  | 2017 | 873 | 847.86 | 152 | 19.58895744 | 1.013 | 1.677 | [8 empty] | powdered in an agate mortar | heated to 1323 K for 3.5 h under a vacuum of 6.5 × 10−3 Pa, kept at this temperature for 48 h, then quenching in liquid nitrogen | spark plasma sintering at 850 K for 5 minutes under an axial pressure of 48 MPa and a vacuum of 5 × 10^−3 Pa | Not mentioned | Not mentioned | Polycrystalline |  | Bulk
4957 | https://doi.org/10.1038/s41524-022-00897-2 | https://doi.org/10.1039/c7cp04931e | (Sn0.8Ge0.2)0.8Mn0.2Te |  |  | SnTe | (Sn0.8)0.8Te | (Ge0.2)0.8, Mn0.2 | FALSE |  | Stoichiometric Formula |  | 2017 | 298 | 1610 | 60.2 | 5.8347044 | 0.07807552 | 2.227 | [8 empty] | powdered in an agate mortar | heated to 1323 K for 3.5 h under a vacuum of 6.5 × 10−3 Pa, kept at this temperature for 48 h, then quenching in liquid nitrogen | spark plasma sintering at 850 K for 5 minutes under an axial pressure of 48 MPa and a vacuum of 5 × 10^−3 Pa | Not mentioned | Not mentioned | Polycrystalline |  | Bulk
4958 | https://doi.org/10.1038/s41524-022-00897-2 | https://doi.org/10.1039/c7cp04931e | (Sn0.8Ge0.2)0.8Mn0.2Te |  |  | SnTe | (Sn0.8)0.8Te | (Ge0.2)0.8, Mn0.2 | FALSE |  | Stoichiometric Formula |  | 2017 | 373 | 1420 | 73.3 | 7.6295038 | 0.142 | 1.984 | [8 empty] | powdered in an agate mortar | heated to 1323 K for 3.5 h under a vacuum of 6.5 × 10−3 Pa, kept at this temperature for 48 h, then quenching in liquid nitrogen | spark plasma sintering at 850 K for 5 minutes under an axial pressure of 48 MPa and a vacuum of 5 × 10^−3 Pa | Not mentioned | Not mentioned | Polycrystalline |  | Bulk
4959 | https://doi.org/10.1038/s41524-022-00897-2 | https://doi.org/10.1039/c7cp04931e | (Sn0.8Ge0.2)0.8Mn0.2Te |  |  | SnTe | (Sn0.8)0.8Te | (Ge0.2)0.8, Mn0.2 | FALSE |  | Stoichiometric Formula |  | 2017 | 473 | 1308.07 | 92.4 | 11.16799 | 0.3035896 | 1.74 | [8 empty] | powdered in an agate mortar | heated to 1323 K for 3.5 h under a vacuum of 6.5 × 10−3 Pa, kept at this temperature for 48 h, then quenching in liquid nitrogen | spark plasma sintering at 850 K for 5 minutes under an axial pressure of 48 MPa and a vacuum of 5 × 10^−3 Pa | Not mentioned | Not mentioned | Polycrystalline |  | Bulk
4960 | https://doi.org/10.1038/s41524-022-00897-2 | https://doi.org/10.1039/c7cp04931e | (Sn0.8Ge0.2)0.8Mn0.2Te |  |  | SnTe | (Sn0.8)0.8Te | (Ge0.2)0.8, Mn0.2 | FALSE |  | Stoichiometric Formula |  | 2017 | 573 | 1128.69 | 111 | 13.90658949 | 0.4574 | 1.677 | [8 empty] | powdered in an agate mortar | heated to 1323 K for 3.5 h under a vacuum of 6.5 × 10−3 Pa, kept at this temperature for 48 h, then quenching in liquid nitrogen | spark plasma sintering at 850 K for 5 minutes under an axial pressure of 48 MPa and a vacuum of 5 × 10^−3 Pa | Not mentioned | Not mentioned | Polycrystalline |  | Bulk
4961 | https://doi.org/10.1038/s41524-022-00897-2 | https://doi.org/10.1039/c7cp04931e | (Sn0.8Ge0.2)0.8Mn0.2Te |  |  | SnTe | (Sn0.8)0.8Te | (Ge0.2)0.8, Mn0.2 | FALSE |  | Stoichiometric Formula |  | 2017 | 673 | 1027 | 123.8 | 15.74025388 | 0.6726 | 1.567 | [8 empty] | powdered in an agate mortar | heated to 1323 K for 3.5 h under a vacuum of 6.5 × 10−3 Pa, kept at this temperature for 48 h, then quenching in liquid nitrogen | spark plasma sintering at 850 K for 5 minutes under an axial pressure of 48 MPa and a vacuum of 5 × 10^−3 Pa | Not mentioned | Not mentioned | Polycrystalline |  | Bulk
4962 | https://doi.org/10.1038/s41524-022-00897-2 | https://doi.org/10.1039/c7cp04931e | (Sn0.8Ge0.2)0.8Mn0.2Te |  |  | SnTe | (Sn0.8)0.8Te | (Ge0.2)0.8, Mn0.2 | FALSE |  | Stoichiometric Formula |  | 2017 | 773 | 854.6 | 142 | 17.2321544 | 0.8538753 | 1.56 | [8 empty] | powdered in an agate mortar | heated to 1323 K for 3.5 h under a vacuum of 6.5 × 10−3 Pa, kept at this temperature for 48 h, then quenching in liquid nitrogen | spark plasma sintering at 850 K for 5 minutes under an axial pressure of 48 MPa and a vacuum of 5 × 10^−3 Pa | Not mentioned | Not mentioned | Polycrystalline |  | Bulk
4963 | https://doi.org/10.1038/s41524-022-00897-2 | https://doi.org/10.1039/c7cp04931e | (Sn0.8Ge0.2)0.8Mn0.2Te |  |  | SnTe | (Sn0.8)0.8Te | (Ge0.2)0.8, Mn0.2 | FALSE |  | Stoichiometric Formula |  | 2017 | 873 | 788 | 153 | 18.446292 | 1.06 | 1.512 | [8 empty] | powdered in an agate mortar | heated to 1323 K for 3.5 h under a vacuum of 6.5 × 10−3 Pa, kept at this temperature for 48 h, then quenching in liquid nitrogen | spark plasma sintering at 850 K for 5 minutes under an axial pressure of 48 MPa and a vacuum of 5 × 10^−3 Pa | Not mentioned | Not mentioned | Polycrystalline |  | Bulk
4964 | https://doi.org/10.1038/s41524-022-00897-2 | https://doi.org/10.1039/c7cp04931e | (Sn0.8Ge0.2)0.91Mn0.09Te |  |  | SnTe | (Sn0.8)0.91Te | (Ge0.2)0.91, Mn0.09 | FALSE |  | Stoichiometric Formula |  | 2017 | 373 | 2201.64 | 57.4 | 7.253875 | 0.1070477 | 2.52756 | [8 empty] | powdered in an agate mortar | heated to 1323 K for 3.5 h under a vacuum of 6.5 × 10−3 Pa, kept at this temperature for 48 h, then quenching in liquid nitrogen | spark plasma sintering at 850 K for 5 minutes under an axial pressure of 48 MPa and a vacuum of 5 × 10^−3 Pa | Not mentioned | Not mentioned | Polycrystalline |  | Bulk
4965 | https://doi.org/10.1038/s41524-022-00897-2 | https://doi.org/10.1039/c7cp04931e | (Sn0.8Ge0.2)0.91Mn0.09Te |  |  | SnTe | (Sn0.8)0.91Te | (Ge0.2)0.91, Mn0.09 | FALSE |  | Stoichiometric Formula |  | 2017 | 473 | 1864 | 74.1 | 10.23486984 | 0.216 | 2.213 | [8 empty] | powdered in an agate mortar | heated to 1323 K for 3.5 h under a vacuum of 6.5 × 10−3 Pa, kept at this temperature for 48 h, then quenching in liquid nitrogen | spark plasma sintering at 850 K for 5 minutes under an axial pressure of 48 MPa and a vacuum of 5 × 10^−3 Pa | Not mentioned | Not mentioned | Polycrystalline |  | Bulk
4966 | https://doi.org/10.1038/s41524-022-00897-2 | https://doi.org/10.1039/c7cp04931e | (Sn0.8Ge0.2)0.91Mn0.09Te |  |  | SnTe | (Sn0.8)0.91Te | (Ge0.2)0.91, Mn0.09 | FALSE |  | Stoichiometric Formula |  | 2017 | 573 | 1559.77 | 94 | 13.78212772 | 0.3742729 | 2.11 | [8 empty] | powdered in an agate mortar | heated to 1323 K for 3.5 h under a vacuum of 6.5 × 10−3 Pa, kept at this temperature for 48 h, then quenching in liquid nitrogen | spark plasma sintering at 850 K for 5 minutes under an axial pressure of 48 MPa and a vacuum of 5 × 10^−3 Pa | Not mentioned | Not mentioned | Polycrystalline |  | Bulk
4967 | https://doi.org/10.1038/s41524-022-00897-2 | https://doi.org/10.1039/c7cp04931e | (Sn0.8Ge0.2)0.91Mn0.09Te |  |  | SnTe | (Sn0.8)0.91Te | (Ge0.2)0.91, Mn0.09 | FALSE |  | Stoichiometric Formula |  | 2017 | 773 | 1074 | 132.7 | 18.91237746 | 0.751672 | 1.9449 | [8 empty] | powdered in an agate mortar | heated to 1323 K for 3.5 h under a vacuum of 6.5 × 10−3 Pa, kept at this temperature for 48 h, then quenching in liquid nitrogen | spark plasma sintering at 850 K for 5 minutes under an axial pressure of 48 MPa and a vacuum of 5 × 10^−3 Pa | Not mentioned | Not mentioned | Polycrystalline |  | Bulk
4968 | https://doi.org/10.1038/s41524-022-00897-2 | https://doi.org/10.1039/c7cp04931e | (Sn0.8Ge0.2)0.94Mn0.06Te |  |  | SnTe | (Sn0.8)0.94Te | (Ge0.2)0.94, Mn0.06 | FALSE |  | Stoichiometric Formula |  | 2017 | 373 | 2523.58 | 54.6 | 7.523196 | 0.09760529 | 2.875 | [8 empty] | powdered in an agate mortar | heated to 1323 K for 3.5 h under a vacuum of 6.5 × 10−3 Pa, kept at this temperature for 48 h, then quenching in liquid nitrogen | spark plasma sintering at 850 K for 5 minutes under an axial pressure of 48 MPa and a vacuum of 5 × 10^−3 Pa | Not mentioned | Not mentioned | Polycrystalline |  | Bulk
4969 | https://doi.org/10.1038/s41524-022-00897-2 | https://doi.org/10.1039/c7cp04931e | (Sn0.8Ge0.2)0.94Mn0.06Te |  |  | SnTe | (Sn0.8)0.94Te | (Ge0.2)0.94, Mn0.06 | FALSE |  | Stoichiometric Formula |  | 2017 | 473 | 2106 | 69.4 | 10.14325416 | 0.1859596596 | 2.58 | [8 empty] | powdered in an agate mortar | heated to 1323 K for 3.5 h under a vacuum of 6.5 × 10−3 Pa, kept at this temperature for 48 h, then quenching in liquid nitrogen | spark plasma sintering at 850 K for 5 minutes under an axial pressure of 48 MPa and a vacuum of 5 × 10^−3 Pa | Not mentioned | Not mentioned | Polycrystalline |  | Bulk
4970 | https://doi.org/10.1038/s41524-022-00897-2 | https://doi.org/10.1039/c7cp04931e | (Sn0.8Ge0.2)0.94Mn0.06Te |  |  | SnTe | (Sn0.8)0.94Te | (Ge0.2)0.94, Mn0.06 | FALSE |  | Stoichiometric Formula |  | 2017 | 573 | 1731 | 86.7 | 13.01173659 | 0.3016 | 2.46 | [8 empty] | powdered in an agate mortar | heated to 1323 K for 3.5 h under a vacuum of 6.5 × 10−3 Pa, kept at this temperature for 48 h, then quenching in liquid nitrogen | spark plasma sintering at 850 K for 5 minutes under an axial pressure of 48 MPa and a vacuum of 5 × 10^−3 Pa | Not mentioned | Not mentioned | Polycrystalline |  | Bulk
4971 | https://doi.org/10.1038/s41524-022-00897-2 | https://doi.org/10.1039/c7cp04931e | (Sn0.8Ge0.2)0.94Mn0.06Te |  |  | SnTe | (Sn0.8)0.94Te | (Ge0.2)0.94, Mn0.06 | FALSE |  | Stoichiometric Formula |  | 2017 | 673 | 1411 | 107 | 16.154539 | 0.4919459 | 2.21 | [8 empty] | powdered in an agate mortar | heated to 1323 K for 3.5 h under a vacuum of 6.5 × 10−3 Pa, kept at this temperature for 48 h, then quenching in liquid nitrogen | spark plasma sintering at 850 K for 5 minutes under an axial pressure of 48 MPa and a vacuum of 5 × 10^−3 Pa | Not mentioned | Not mentioned | Polycrystalline |  | Bulk
4972 | https://doi.org/10.1038/s41524-022-00897-2 | https://doi.org/10.1039/c7cp04931e | (Sn0.8Ge0.2)0.94Mn0.06Te |  |  | SnTe | (Sn0.8)0.94Te | (Ge0.2)0.94, Mn0.06 | FALSE |  | Stoichiometric Formula |  | 2017 | 773 | 1138.3 | 127.2 | 18.41751 | 0.6934601 | 2.053 | [8 empty] | powdered in an agate mortar | heated to 1323 K for 3.5 h under a vacuum of 6.5 × 10−3 Pa, kept at this temperature for 48 h, then quenching in liquid nitrogen | spark plasma sintering at 850 K for 5 minutes under an axial pressure of 48 MPa and a vacuum of 5 × 10^−3 Pa | Not mentioned | Not mentioned | Polycrystalline |  | Bulk
4973 | https://doi.org/10.1038/s41524-022-00897-2 | https://doi.org/10.1039/c7cp04931e | (Sn0.8Ge0.2)0.94Mn0.06Te |  |  | SnTe | (Sn0.8)0.94Te | (Ge0.2)0.94, Mn0.06 | FALSE |  | Stoichiometric Formula |  | 2017 | 873 | 943.5 | 146.3 | 20.19438 | 0.9402504 | 1.875 | [8 empty] | powdered in an agate mortar | heated to 1323 K for 3.5 h under a vacuum of 6.5 × 10−3 Pa, kept at this temperature for 48 h, then quenching in liquid nitrogen | spark plasma sintering at 850 K for 5 minutes under an axial pressure of 48 MPa and a vacuum of 5 × 10^−3 Pa | Not mentioned | Not mentioned | Polycrystalline |  | Bulk
4974 | https://doi.org/10.1038/s41524-022-00897-2 | https://doi.org/10.1039/c7cp04931e | (Sn0.8Ge0.2)0.97Mn0.03Te |  |  | SnTe | (Sn0.8)0.97Te | (Ge0.2)0.97, Mn0.03 | FALSE |  | Stoichiometric Formula |  | 2017 | 573 | 2034 | 82 | 13.676616 | 0.25968 | 2.984 | [8 empty] | powdered in an agate mortar | heated to 1323 K for 3.5 h under a vacuum of 6.5 × 10−3 Pa, kept at this temperature for 48 h, then quenching in liquid nitrogen | spark plasma sintering at 850 K for 5 minutes under an axial pressure of 48 MPa and a vacuum of 5 × 10^−3 Pa | Not mentioned | Not mentioned | Polycrystalline |  | Bulk
4975 | https://doi.org/10.1038/s41524-022-00897-2 | https://doi.org/10.1039/c7cp04931e | (Sn0.8Ge0.2)0.97Mn0.03Te |  |  | SnTe | (Sn0.8)0.97Te | (Ge0.2)0.97, Mn0.03 | FALSE |  | Stoichiometric Formula |  | 2017 | 673 | 1636.1 | 99.4 | 16.16526 | 0.4060925 | 2.679 | [8 empty] | powdered in an agate mortar | heated to 1323 K for 3.5 h under a vacuum of 6.5 × 10−3 Pa, kept at this temperature for 48 h, then quenching in liquid nitrogen | spark plasma sintering at 850 K for 5 minutes under an axial pressure of 48 MPa and a vacuum of 5 × 10^−3 Pa | Not mentioned | Not mentioned | Polycrystalline |  | Bulk
4976 | https://doi.org/10.1038/s41524-022-00897-2 | https://doi.org/10.1039/c7cp04931e | (Sn0.8Ge0.2)0.97Mn0.03Te |  |  | SnTe | (Sn0.8)0.97Te | (Ge0.2)0.97, Mn0.03 | FALSE |  | Stoichiometric Formula |  | 2017 | 773 | 1292 | 117 | 17.686188 | 0.5792976 | 2.36 | [8 empty] | powdered in an agate mortar | heated to 1323 K for 3.5 h under a vacuum of 6.5 × 10−3 Pa, kept at this temperature for 48 h, then quenching in liquid nitrogen | spark plasma sintering at 850 K for 5 minutes under an axial pressure of 48 MPa and a vacuum of 5 × 10^−3 Pa | Not mentioned | Not mentioned | Polycrystalline |  | Bulk
4977 | https://doi.org/10.1038/s41524-022-00897-2 | https://doi.org/10.1039/c7cp04931e | (Sn0.8Ge0.2)0.97Mn0.03Te |  |  | SnTe | (Sn0.8)0.97Te | (Ge0.2)0.97, Mn0.03 | FALSE |  | Stoichiometric Formula |  | 2017 | 873 | 1023 | 141.24 | 20.40756 | 0.8739661 | 2.0385 | [8 empty] | powdered in an agate mortar | heated to 1323 K for 3.5 h under a vacuum of 6.5 × 10−3 Pa, kept at this temperature for 48 h, then quenching in liquid nitrogen | spark plasma sintering at 850 K for 5 minutes under an axial pressure of 48 MPa and a vacuum of 5 × 10^−3 Pa | Not mentioned | Not mentioned | Polycrystalline |  | Bulk
4978 | https://doi.org/10.1038/s41524-022-00897-2 | https://doi.org/10.1039/c7cp04931e | Sn0.8Ge0.2Te |  |  | SnTe | Sn0.8Te | Ge0.2 | FALSE |  | Stoichiometric Formula |  | 2017 | 373 | 4109 | 44.7 | 8.21015181 | 0.0645 | 4.84 | [8 empty] | powdered in an agate mortar | heated to 1323 K for 3.5 h under a vacuum of 6.5 × 10−3 Pa, kept at this temperature for 48 h, then quenching in liquid nitrogen | spark plasma sintering at 850 K for 5 minutes under an axial pressure of 48 MPa and a vacuum of 5 × 10^−3 Pa | Not mentioned | Not mentioned | Polycrystalline |  | Bulk
4979 | https://doi.org/10.1038/s41524-022-00897-2 | https://doi.org/10.1039/c7cp04931e | Sn0.8Ge0.2Te |  |  | SnTe | Sn0.8Te | Ge0.2 | FALSE |  | Stoichiometric Formula |  | 2017 | 473 | 3292 | 53.7 | 9.49310748 | 0.09515236 | 4.719 | [8 empty] | powdered in an agate mortar | heated to 1323 K for 3.5 h under a vacuum of 6.5 × 10−3 Pa, kept at this temperature for 48 h, then quenching in liquid nitrogen | spark plasma sintering at 850 K for 5 minutes under an axial pressure of 48 MPa and a vacuum of 5 × 10^−3 Pa | Not mentioned | Not mentioned | Polycrystalline |  | Bulk
4980 | https://doi.org/10.1038/s41524-022-00897-2 | https://doi.org/10.1039/c7cp04931e | Sn0.8Ge0.2Te |  |  | SnTe | Sn0.8Te | Ge0.2 | FALSE |  | Stoichiometric Formula |  | 2017 | 573 | 2560 | 67.6 | 11.6985856 | 0.1534987 | 4.367 | [8 empty] | powdered in an agate mortar | heated to 1323 K for 3.5 h under a vacuum of 6.5 × 10−3 Pa, kept at this temperature for 48 h, then quenching in liquid nitrogen | spark plasma sintering at 850 K for 5 minutes under an axial pressure of 48 MPa and a vacuum of 5 × 10^−3 Pa | Not mentioned | Not mentioned | Polycrystalline |  | Bulk
4981 | https://doi.org/10.1038/s41524-022-00897-2 | https://doi.org/10.1039/c7cp04931e | Sn0.8Ge0.2Te |  |  | SnTe | Sn0.8Te | Ge0.2 | FALSE |  | Stoichiometric Formula |  | 2017 | 673 | 2038.5 | 85.8 | 15.00670314 | 0.2757169 | 3.663 | [8 empty] | powdered in an agate mortar | heated to 1323 K for 3.5 h under a vacuum of 6.5 × 10−3 Pa, kept at this temperature for 48 h, then quenching in liquid nitrogen | spark plasma sintering at 850 K for 5 minutes under an axial pressure of 48 MPa and a vacuum of 5 × 10^−3 Pa | Not mentioned | Not mentioned | Polycrystalline |  | Bulk
4982 | https://doi.org/10.1038/s41524-022-00897-2 | https://doi.org/10.1039/c7cp04931e | Sn0.8Ge0.2Te |  |  | SnTe | Sn0.8Te | Ge0.2 | FALSE |  | Stoichiometric Formula |  | 2017 | 773 | 1567 | 109 | 18.617527 | 0.4166575 | 3.454 | [8 empty] | powdered in an agate mortar | heated to 1323 K for 3.5 h under a vacuum of 6.5 × 10−3 Pa, kept at this temperature for 48 h, then quenching in liquid nitrogen | spark plasma sintering at 850 K for 5 minutes under an axial pressure of 48 MPa and a vacuum of 5 × 10^−3 Pa | Not mentioned | Not mentioned | Polycrystalline |  | Bulk
4983 | https://doi.org/10.1038/s41524-022-00897-2 | https://doi.org/10.1039/c7cp04931e | Sn0.8Ge0.2Te |  |  | SnTe | Sn0.8Te | Ge0.2 | FALSE |  | Stoichiometric Formula |  | 2017 | 873 | 1225 | 130 | 20.7025 | 0.5855 | 3.1 | [8 empty] | powdered in an agate mortar | heated to 1323 K for 3.5 h under a vacuum of 6.5 × 10−3 Pa, kept at this temperature for 48 h, then quenching in liquid nitrogen | spark plasma sintering at 850 K for 5 minutes under an axial pressure of 48 MPa and a vacuum of 5 × 10^−3 Pa | Not mentioned | Not mentioned | Polycrystalline |  | Bulk
4984 | https://doi.org/10.1038/s41524-022-00897-2 | https://doi.org/10.1039/c7cp04931e | SnTe |  |  | SnTe | SnTe | None | TRUE |  | Stoichiometric Formula |  | 2017 | 298 | 7681.16 | 29.2 | 6.549264 | 0.04 | 6.5 | [8 empty] | powdered in an agate mortar | heated to 1323 K for 3.5 h under a vacuum of 6.5 × 10−3 Pa, kept at this temperature for 48 h, then quenching in liquid nitrogen | spark plasma sintering at 850 K for 5 minutes under an axial pressure of 48 MPa and a vacuum of 5 × 10^−3 Pa | Not mentioned | Not mentioned | Polycrystalline |  | Bulk
4985 | https://doi.org/10.1038/s41524-022-00897-2 | https://doi.org/10.1039/c7cp04931e | SnTe |  |  | SnTe | SnTe | None | TRUE |  | Stoichiometric Formula |  | 2017 | 373 | 6309 | 35.5 | 7.95091725 | 0.0484 | 6 | [8 empty] | powdered in an agate mortar | heated to 1323 K for 3.5 h under a vacuum of 6.5 × 10−3 Pa, kept at this temperature for 48 h, then quenching in liquid nitrogen | spark plasma sintering at 850 K for 5 minutes under an axial pressure of 48 MPa and a vacuum of 5 × 10^−3 Pa | Not mentioned | Not mentioned | Polycrystalline |  | Bulk
4986 | https://doi.org/10.1038/s41524-022-00897-2 | https://doi.org/10.1039/c7cp04931e | SnTe |  |  | SnTe | SnTe | None | TRUE |  | Stoichiometric Formula |  | 2017 | 473 | 4344 | 44.1 | 8.44825464 | 0.0741377448 | 5.39 | [8 empty] | powdered in an agate mortar | heated to 1323 K for 3.5 h under a vacuum of 6.5 × 10−3 Pa, kept at this temperature for 48 h, then quenching in liquid nitrogen | spark plasma sintering at 850 K for 5 minutes under an axial pressure of 48 MPa and a vacuum of 5 × 10^−3 Pa | Not mentioned | Not mentioned | Polycrystalline |  | Bulk
4987 | https://doi.org/10.1038/s41524-022-00897-2 | https://doi.org/10.1039/c7cp04931e | SnTe |  |  | SnTe | SnTe | None | TRUE |  | Stoichiometric Formula |  | 2017 | 573 | 3354 | 56 | 10.518144 | 0.1145 | 5.2 | [8 empty] | powdered in an agate mortar | heated to 1323 K for 3.5 h under a vacuum of 6.5 × 10−3 Pa, kept at this temperature for 48 h, then quenching in liquid nitrogen | spark plasma sintering at 850 K for 5 minutes under an axial pressure of 48 MPa and a vacuum of 5 × 10^−3 Pa | Not mentioned | Not mentioned | Polycrystalline |  | Bulk
4988 | https://doi.org/10.1038/s41524-022-00897-2 | https://doi.org/10.1039/c7cp04931e | SnTe |  |  | SnTe | SnTe | None | TRUE |  | Stoichiometric Formula |  | 2017 | 673 | 2635 | 66.1 | 11.51286835 | 0.161757 | 4.79 | [8 empty] | powdered in an agate mortar | heated to 1323 K for 3.5 h under a vacuum of 6.5 × 10−3 Pa, kept at this temperature for 48 h, then quenching in liquid nitrogen | spark plasma sintering at 850 K for 5 minutes under an axial pressure of 48 MPa and a vacuum of 5 × 10^−3 Pa | Not mentioned | Not mentioned | Polycrystalline |  | Bulk
4989 | https://doi.org/10.1038/s41524-022-00897-2 | https://doi.org/10.1039/c7cp04931e | SnTe |  |  | SnTe | SnTe | None | TRUE |  | Stoichiometric Formula |  | 2017 | 773 | 2085 | 77.6 | 12.5553696 | 0.2370616 | 4.094 | [8 empty] | powdered in an agate mortar | heated to 1323 K for 3.5 h under a vacuum of 6.5 × 10−3 Pa, kept at this temperature for 48 h, then quenching in liquid nitrogen | spark plasma sintering at 850 K for 5 minutes under an axial pressure of 48 MPa and a vacuum of 5 × 10^−3 Pa | Not mentioned | Not mentioned | Polycrystalline |  | Bulk
4990 | https://doi.org/10.1038/s41524-022-00897-2 | https://doi.org/10.1039/c7cp04931e | SnTe |  |  | SnTe | SnTe | None | TRUE |  | Stoichiometric Formula |  | 2017 | 873 | 1625 | 90 | 13.1625 | 0.318 | 3.602 | [8 empty] | powdered in an agate mortar | heated to 1323 K for 3.5 h under a vacuum of 6.5 × 10−3 Pa, kept at this temperature for 48 h, then quenching in liquid nitrogen | spark plasma sintering at 850 K for 5 minutes under an axial pressure of 48 MPa and a vacuum of 5 × 10^−3 Pa | Not mentioned | Not mentioned | Polycrystalline |  | Bulk
4991 | https://doi.org/10.1038/s41524-022-00897-2 | https://doi.org/10.1039/c7dt04821a | AgBiSe2.0 |  |  | AgBiSe2 | AgBiSe2 | None | TRUE |  | Stoichiometric Formula |  | 2018 | 323 | 185.5 | -133 | 3.2813095 | 0.175184 | 0.605 | [8 empty] | ground into powder | heated at 500 °C for 15 h in an evacuated quartz tube. The products obtained were ground, pelletized and heated again at the same conditions | hot pressed at 500 °C at 70 MPa under Ar flow | Not mentioned | Not mentioned | Polycrystalline |  | Bulk
4992 | https://doi.org/10.1038/s41524-022-00897-2 | https://doi.org/10.1039/c7dt04821a | AgBiSe2.0 |  |  | AgBiSe2 | AgBiSe2 | None | TRUE |  | Stoichiometric Formula |  | 2018 | 514 | 134 | -177 | 4.198086 | 0.3039178 | 0.71 | [8 empty] | ground into powder | heated at 500 °C for 15 h in an evacuated quartz tube. The products obtained were ground, pelletized and heated again at the same conditions | hot pressed at 500 °C at 70 MPa under Ar flow | Not mentioned | Not mentioned | Polycrystalline |  | Bulk
4993 | https://doi.org/10.1038/s41524-022-00897-2 | https://doi.org/10.1039/c7dt04821a | AgBiSe2.0 |  |  | AgBiSe2 | AgBiSe2 | None | TRUE |  | Stoichiometric Formula |  | 2018 | 418 | 209.28 | -145 | 4.400112 | 0.3117367 | 0.59 | [8 empty] | ground into powder | heated at 500 °C for 15 h in an evacuated quartz tube. The products obtained were ground, pelletized and heated again at the same conditions | hot pressed at 500 °C at 70 MPa under Ar flow | Not mentioned | Not mentioned | Polycrystalline |  | Bulk
4994 | https://doi.org/10.1038/s41524-022-00897-2 | https://doi.org/10.1039/c7dt04821a | AgBiSe2.0 |  |  | AgBiSe2 | AgBiSe2 | None | TRUE |  | Stoichiometric Formula |  | 2018 | 612 | 45.36 | -263 | 3.13750584 | 0.3840307 | 0.5 | [8 empty] | ground into powder | heated at 500 °C for 15 h in an evacuated quartz tube. The products obtained were ground, pelletized and heated again at the same conditions | hot pressed at 500 °C at 70 MPa under Ar flow | Not mentioned | Not mentioned | Polycrystalline |  | Bulk
4995 | https://doi.org/10.1038/s41524-022-00897-2 | https://doi.org/10.1039/c7dt04821a | AgBiSe2.0 |  |  | AgBiSe2 | AgBiSe2 | None | TRUE |  | Stoichiometric Formula |  | 2018 | 660 | 42.51 | -272 | 3.14505984 | 0.4442936 | 0.4672 | [8 empty] | ground into powder | heated at 500 °C for 15 h in an evacuated quartz tube. The products obtained were ground, pelletized and heated again at the same conditions | hot pressed at 500 °C at 70 MPa under Ar flow | Not mentioned | Not mentioned | Polycrystalline |  | Bulk
4996 | https://doi.org/10.1038/s41524-022-00897-2 | https://doi.org/10.1039/c7dt04821a | AgBiSe2.0 |  |  | AgBiSe2 | AgBiSe2 | None | TRUE |  | Stoichiometric Formula |  | 2018 | 710 | 46.5 | -264 | 3.240864 | 0.4942039 | 0.4656 | [8 empty] | ground into powder | heated at 500 °C for 15 h in an evacuated quartz tube. The products obtained were ground, pelletized and heated again at the same conditions | hot pressed at 500 °C at 70 MPa under Ar flow | Not mentioned | Not mentioned | Polycrystalline |  | Bulk
4997 | https://doi.org/10.1038/s41524-022-00897-2 | https://doi.org/10.1039/c7dt04821a | AgBiSe2.0 |  |  | AgBiSe2 | AgBiSe2 | None | TRUE |  | Stoichiometric Formula |  | 2018 | 757 | 68.46 | -233 | 3.71662494 | 0.575354822 | 0.489 | [8 empty] | ground into powder | heated at 500 °C for 15 h in an evacuated quartz tube. The products obtained were ground, pelletized and heated again at the same conditions | hot pressed at 500 °C at 70 MPa under Ar flow | Not mentioned | Not mentioned | Polycrystalline |  | Bulk
4998 | https://doi.org/10.1038/s41524-022-00897-2 | https://doi.org/10.1039/C9EE00317G | Ge0.99Te |  |  | GeTe | Ge0.99Te | None | TRUE |  | Stoichiometric Formula |  | 2019 | 323 | 6995.1 | 40.54 | 11.49639 | 0.0651462 | 5.7 | [8 empty] | planetary ball milling machine at 450 rpm for 12 hours in Ar | Not mentioned | spark plasma sintering at 723 K for 5 minutes under an axial pressure of 60 MPa | Not mentioned | Not mentioned | Polycrystalline |  | Bulk
4999 | https://doi.org/10.1038/s41524-022-00897-2 | https://doi.org/10.1039/C9EE00317G | Ge0.99Te |  |  | GeTe | Ge0.99Te | None | TRUE |  | Stoichiometric Formula |  | 2019 | 423 | 5126.35 | 58 | 17.2450414 | 0.1545477 | 4.72 | [8 empty] | planetary ball milling machine at 450 rpm for 12 hours in Ar | Not mentioned | spark plasma sintering at 723 K for 5 minutes under an axial pressure of 60 MPa | Not mentioned | Not mentioned | Polycrystalline |  | Bulk
5000 | https://doi.org/10.1038/s41524-022-00897-2 | https://doi.org/10.1039/C9EE00317G | Ge0.99Te |  |  | GeTe | Ge0.99Te | None | TRUE |  | Stoichiometric Formula |  | 2019 | 523 | 3697.92 | 85.4 | 26.96952 | 0.3801903 | 3.71 | [8 empty] | planetary ball milling machine at 450 rpm for 12 hours in Ar | Not mentioned | spark plasma sintering at 723 K for 5 minutes under an axial pressure of 60 MPa | Not mentioned | Not mentioned | Polycrystalline |  | Bulk
5001 | https://doi.org/10.1038/s41524-022-00897-2 | https://doi.org/10.1039/C9EE00317G | Ge0.99Te |  |  | GeTe | Ge0.99Te | None | TRUE |  | Stoichiometric Formula |  | 2019 | 623 | 2892.06 | 120 | 41.645664 | 0.7958665 | 3.26 | [8 empty] | planetary ball milling machine at 450 rpm for 12 hours in Ar | Not mentioned | spark plasma sintering at 723 K for 5 minutes under an axial pressure of 60 MPa | Not mentioned | Not mentioned | Polycrystalline |  | Bulk
5002 | https://doi.org/10.1038/s41524-022-00897-2 | https://doi.org/10.1039/C9EE00317G | Ge0.99Te |  |  | GeTe | Ge0.99Te | None | TRUE |  | Stoichiometric Formula |  | 2019 | 673 | 2811.88 | 133.5 | 50 | 0.963158 | 3.5 | [8 empty] | planetary ball milling machine at 450 rpm for 12 hours in Ar | Not mentioned | spark plasma sintering at 723 K for 5 minutes under an axial pressure of 60 MPa | Not mentioned | Not mentioned | Polycrystalline |  | Bulk
5003 | https://doi.org/10.1038/s41524-022-00897-2 | https://doi.org/10.1039/C9EE00317G | Ge1.04Te |  |  | GeTe | Ge1.04Te | None | TRUE |  | Stoichiometric Formula |  | 2019 | 323 | 4630 | 72 | 24.00192 | 0.17 | 5.24 | [8 empty] | planetary ball milling machine at 450 rpm for 12 hours in Ar | Not mentioned | spark plasma sintering at 723 K for 5 minutes under an axial pressure of 60 MPa | Not mentioned | Not mentioned | Polycrystalline |  | Bulk
5004 | https://doi.org/10.1038/s41524-022-00897-2 | https://doi.org/10.1039/C9EE00317G | Ge1.04Te |  |  | GeTe | Ge1.04Te | None | TRUE |  | Stoichiometric Formula |  | 2019 | 423 | 3234.62 | 100.54 | 32.69648 | 0.3369211 | 4.105 | [8 empty] | planetary ball milling machine at 450 rpm for 12 hours in Ar | Not mentioned | spark plasma sintering at 723 K for 5 minutes under an axial pressure of 60 MPa | Not mentioned | Not mentioned | Polycrystalline |  | Bulk
5005 | https://doi.org/10.1038/s41524-022-00897-2 | https://doi.org/10.1039/C9EE00317G | Ge1.04Te |  |  | GeTe | Ge1.04Te | None | TRUE |  | Stoichiometric Formula |  | 2019 | 523 | 2110 | 137 | 39.60259 | 0.6768678 | 3.06 | [8 empty] | planetary ball milling machine at 450 rpm for 12 hours in Ar | Not mentioned | spark plasma sintering at 723 K for 5 minutes under an axial pressure of 60 MPa | Not mentioned | Not mentioned | Polycrystalline |  | Bulk
5006 | https://doi.org/10.1038/s41524-022-00897-2 | https://doi.org/10.1039/C9EE00317G | Ge1.04Te |  |  | GeTe | Ge1.04Te | None | TRUE |  | Stoichiometric Formula |  | 2019 | 623 | 1447.5 | 176 | 44.83776 | 1.173694 | 2.38 | [8 empty] | planetary ball milling machine at 450 rpm for 12 hours in Ar | Not mentioned | spark plasma sintering at 723 K for 5 minutes under an axial pressure of 60 MPa | Not mentioned | Not mentioned | Polycrystalline |  | Bulk
5007 | https://doi.org/10.1038/s41524-022-00897-2 | https://doi.org/10.1039/C9EE00317G | Ge1.04Te |  |  | GeTe | Ge1.04Te | None | TRUE |  | Stoichiometric Formula |  | 2019 | 673 | 1540.13 | 182 | 51.01526612 | 1.534791 | 2.237 | [8 empty] | planetary ball milling machine at 450 rpm for 12 hours in Ar | Not mentioned | spark plasma sintering at 723 K for 5 minutes under an axial pressure of 60 MPa | Not mentioned | Not mentioned | Polycrystalline |  | Bulk
5008 | https://doi.org/10.1038/s41524-022-00897-2 | https://doi.org/10.1039/C9EE00317G | GeTe |  |  | GeTe | GeTe | None | TRUE |  | Stoichiometric Formula |  | 2019 | 323 | 5867.77 | 49 | 14.08851577 | 0.07983492 | 5.7 | [8 empty] | planetary ball milling machine at 450 rpm for 12 hours in Ar | Not mentioned | spark plasma sintering at 723 K for 5 minutes under an axial pressure of 60 MPa | Not mentioned | Not mentioned | Polycrystalline |  | Bulk
5009 | https://doi.org/10.1038/s41524-022-00897-2 | https://doi.org/10.1039/C9EE00317G | GeTe |  |  | GeTe | GeTe | None | TRUE |  | Stoichiometric Formula |  | 2019 | 423 | 4251.5 | 68 | 19.658936 | 0.1761807 | 4.72 | [8 empty] | planetary ball milling machine at 450 rpm for 12 hours in Ar | Not mentioned | spark plasma sintering at 723 K for 5 minutes under an axial pressure of 60 MPa | Not mentioned | Not mentioned | Polycrystalline |  | Bulk
5010 | https://doi.org/10.1038/s41524-022-00897-2 | https://doi.org/10.1039/C9EE00317G | GeTe |  |  | GeTe | GeTe | None | TRUE |  | Stoichiometric Formula |  | 2019 | 523 | 2964.5 | 97 | 27.8929805 | 0.3932083 | 3.71 | [8 empty] | planetary ball milling machine at 450 rpm for 12 hours in Ar | Not mentioned | spark plasma sintering at 723 K for 5 minutes under an axial pressure of 60 MPa | Not mentioned | Not mentioned | Polycrystalline |  | Bulk
5011 | https://doi.org/10.1038/s41524-022-00897-2 | https://doi.org/10.1039/C9EE00317G | GeTe |  |  | GeTe | GeTe | None | TRUE |  | Stoichiometric Formula |  | 2019 | 623 | 2058 | 146 | 43.868328 | 0.993817 | 2.75 | [8 empty] | planetary ball milling machine at 450 rpm for 12 hours in Ar | Not mentioned | spark plasma sintering at 723 K for 5 minutes under an axial pressure of 60 MPa | Not mentioned | Not mentioned | Polycrystalline |  | Bulk
5012 | https://doi.org/10.1038/s41524-022-00897-2 | https://doi.org/10.1039/C9EE00317G | GeTe |  |  | GeTe | GeTe | None | TRUE |  | Stoichiometric Formula |  | 2019 | 673 | 1788.4 | 172 | 52.9080256 | 1.541433 | 2.31 | [8 empty] | planetary ball milling machine at 450 rpm for 12 hours in Ar | Not mentioned | spark plasma sintering at 723 K for 5 minutes under an axial pressure of 60 MPa | Not mentioned | Not mentioned | Polycrystalline |  | Bulk
5013 | https://doi.org/10.1038/s41524-022-00897-2 | https://doi.org/10.1039/c9ta05115e | Cu2.82Ag0.18SbSe4 |  |  | Cu3SbSe4 | Cu2.82SbSe4 | Ag0.18 | FALSE |  | Stoichiometric Formula |  | 2019 | 298 | 113.29 | 329 | 12.26262289 | 0.2088149 | 1.75 | [8 empty] | ball milling for 30 mins | Not mentioned | spark plasma sintering at 673 K for 5 min under 50 Mpa | 573 | 2 days | Polycrystalline |  | Bulk
5014 | https://doi.org/10.1038/s41524-022-00897-2 | https://doi.org/10.1039/c9ta05115e | Cu2.82Ag0.18SbSe4 |  |  | Cu3SbSe4 | Cu2.82SbSe4 | Ag0.18 | FALSE |  | Stoichiometric Formula |  | 2019 | 323 | 103.16 | 336 | 11.64635136 | 0.25 | 1.54 | [8 empty] | ball milling for 30 mins | Not mentioned | spark plasma sintering at 673 K for 5 min under 50 Mpa | 573 | 2 days | Polycrystalline |  | Bulk
5015 | https://doi.org/10.1038/s41524-022-00897-2 | https://doi.org/10.1039/c9ta05115e | Cu2.82Ag0.18SbSe4 |  |  | Cu3SbSe4 | Cu2.82SbSe4 | Ag0.18 | FALSE |  | Stoichiometric Formula |  | 2019 | 348 | 93.78 | 363 | 12.35729682 | 0.3116188 | 1.38 | [8 empty] | ball milling for 30 mins | Not mentioned | spark plasma sintering at 673 K for 5 min under 50 Mpa | 573 | 2 days | Polycrystalline |  | Bulk
5016 | https://doi.org/10.1038/s41524-022-00897-2 | https://doi.org/10.1039/c9ta05115e | Cu2.82Ag0.18SbSe4 |  |  | Cu3SbSe4 | Cu2.82SbSe4 | Ag0.18 | FALSE |  | Stoichiometric Formula |  | 2019 | 373 | 85.22 | 370 | 11.666618 | 0.36 | 1.24 | [8 empty] | ball milling for 30 mins | Not mentioned | spark plasma sintering at 673 K for 5 min under 50 Mpa | 573 | 2 days | Polycrystalline |  | Bulk
5017 | https://doi.org/10.1038/s41524-022-00897-2 | https://doi.org/10.1039/c9ta05115e | Cu2.82Ag0.18SbSe4 |  |  | Cu3SbSe4 | Cu2.82SbSe4 | Ag0.18 | FALSE |  | Stoichiometric Formula |  | 2019 | 398 | 75.1 | 381 | 10.9015911 | 0.3772898 | 1.15 | [8 empty] | ball milling for 30 mins | Not mentioned | spark plasma sintering at 673 K for 5 min under 50 Mpa | 573 | 2 days | Polycrystalline |  | Bulk
5018 | https://doi.org/10.1038/s41524-022-00897-2 | https://doi.org/10.1039/c9ta05115e | Cu2.82Ag0.18SbSe4 |  |  | Cu3SbSe4 | Cu2.82SbSe4 | Ag0.18 | FALSE |  | Stoichiometric Formula |  | 2019 | 423 | 64.9 | 392 | 9.9727936 | 0.4 | 1.08 | [8 empty] | ball milling for 30 mins | Not mentioned | spark plasma sintering at 673 K for 5 min under 50 Mpa | 573 | 2 days | Polycrystalline |  | Bulk
5019 | https://doi.org/10.1038/s41524-022-00897-2 | https://doi.org/10.1039/c9ta05115e | Cu2.82Ag0.18SbSe4 |  |  | Cu3SbSe4 | Cu2.82SbSe4 | Ag0.18 | FALSE |  | Stoichiometric Formula |  | 2019 | 448 | 58.51 | 408 | 9.73980864 | 0.43 | 1 | [8 empty] | ball milling for 30 mins | Not mentioned | spark plasma sintering at 673 K for 5 min under 50 Mpa | 573 | 2 days | Polycrystalline |  | Bulk
5020 | https://doi.org/10.1038/s41524-022-00897-2 | https://doi.org/10.1039/c9ta05115e | Cu2.82Ag0.18SbSe4 |  |  | Cu3SbSe4 | Cu2.82SbSe4 | Ag0.18 | FALSE |  | Stoichiometric Formula |  | 2019 | 473 | 57.82 | 411 | 9.76701222 | 0.4967523 | 0.93 | [8 empty] | ball milling for 30 mins | Not mentioned | spark plasma sintering at 673 K for 5 min under 50 Mpa | 573 | 2 days | Polycrystalline |  | Bulk
5021 | https://doi.org/10.1038/s41524-022-00897-2 | https://doi.org/10.1039/c9ta05115e | Cu2.82Ag0.18SbSe4 |  |  | Cu3SbSe4 | Cu2.82SbSe4 | Ag0.18 | FALSE |  | Stoichiometric Formula |  | 2019 | 498 | 62.22 | 395 | 9.7078755 | 0.537169111 | 0.9 | [8 empty] | ball milling for 30 mins | Not mentioned | spark plasma sintering at 673 K for 5 min under 50 Mpa | 573 | 2 days | Polycrystalline |  | Bulk
5022 | https://doi.org/10.1038/s41524-022-00897-2 | https://doi.org/10.1039/c9ta05115e | Cu2.82Ag0.18SbSe4 |  |  | Cu3SbSe4 | Cu2.82SbSe4 | Ag0.18 | FALSE |  | Stoichiometric Formula |  | 2019 | 523 | 66.22 | 395.3 | 10.35 | 0.64 | 0.85 | [8 empty] | ball milling for 30 mins | Not mentioned | spark plasma sintering at 673 K for 5 min under 50 Mpa | 573 | 2 days | Polycrystalline |  | Bulk
5023 | https://doi.org/10.1038/s41524-022-00897-2 | https://doi.org/10.1039/c9ta05115e | Cu2.82Ag0.18SbSe4 |  |  | Cu3SbSe4 | Cu2.82SbSe4 | Ag0.18 | FALSE |  | Stoichiometric Formula |  | 2019 | 548 | 70 | 383.5 | 10.2950575 | 0.69 | 0.83 | [8 empty] | ball milling for 30 mins | Not mentioned | spark plasma sintering at 673 K for 5 min under 50 Mpa | 573 | 2 days | Polycrystalline |  | Bulk
5024 | https://doi.org/10.1038/s41524-022-00897-2 | https://doi.org/10.1039/c9ta05115e | Cu2.82Ag0.18SbSe4 |  |  | Cu3SbSe4 | Cu2.82SbSe4 | Ag0.18 | FALSE |  | Stoichiometric Formula |  | 2019 | 573 | 73.96 | 378 | 10.56770064 | 0.75 | 0.8 | [8 empty] | ball milling for 30 mins | Not mentioned | spark plasma sintering at 673 K for 5 min under 50 Mpa | 573 | 2 days | Polycrystalline |  | Bulk
5025 | https://doi.org/10.1038/s41524-022-00897-2 | https://doi.org/10.1039/c9ta05115e | Cu2.82Ag0.18SbSe4 |  |  | Cu3SbSe4 | Cu2.82SbSe4 | Ag0.18 | FALSE |  | Stoichiometric Formula |  | 2019 | 598 | 78.09 | 370 | 10.690521 | 0.841175205 | 0.76 | [8 empty] | ball milling for 30 mins | Not mentioned | spark plasma sintering at 673 K for 5 min under 50 Mpa | 573 | 2 days | Polycrystalline |  | Bulk
5026 | https://doi.org/10.1038/s41524-022-00897-2 | https://doi.org/10.1039/c9ta05115e | Cu2.88Ag0.12SbSe4 |  |  | Cu3SbSe4 | Cu2.88SbSe4 | Ag0.12 | FALSE |  | Stoichiometric Formula |  | 2019 | 298 | 136.11 | 338 | 15.54975084 | 0.2316913 | 2 | [8 empty] | ball milling for 30 mins | Not mentioned | spark plasma sintering at 673 K for 5 min under 50 Mpa | 573 | 2 days | Polycrystalline |  | Bulk
5027 | https://doi.org/10.1038/s41524-022-00897-2 | https://doi.org/10.1039/c9ta05115e | Cu2.88Ag0.12SbSe4 |  |  | Cu3SbSe4 | Cu2.88SbSe4 | Ag0.12 | FALSE |  | Stoichiometric Formula |  | 2019 | 323 | 126.45 | 344 | 14.9635872 | 0.258462 | 1.87 | [8 empty] | ball milling for 30 mins | Not mentioned | spark plasma sintering at 673 K for 5 min under 50 Mpa | 573 | 2 days | Polycrystalline |  | Bulk
5028 | https://doi.org/10.1038/s41524-022-00897-2 | https://doi.org/10.1039/c9ta05115e | Cu2.88Ag0.12SbSe4 |  |  | Cu3SbSe4 | Cu2.88SbSe4 | Ag0.12 | FALSE |  | Stoichiometric Formula |  | 2019 | 348 | 113.29 | 356 | 14.35792144 | 0.2974141 | 1.68 | [8 empty] | ball milling for 30 mins | Not mentioned | spark plasma sintering at 673 K for 5 min under 50 Mpa | 573 | 2 days | Polycrystalline |  | Bulk
5029 | https://doi.org/10.1038/s41524-022-00897-2 | https://doi.org/10.1039/c9ta05115e | Cu2.88Ag0.12SbSe4 |  |  | Cu3SbSe4 | Cu2.88SbSe4 | Ag0.12 | FALSE |  | Stoichiometric Formula |  | 2019 | 373 | 103.16 | 369 | 14.04636876 | 0.3516306 | 1.49 | [8 empty] | ball milling for 30 mins | Not mentioned | spark plasma sintering at 673 K for 5 min under 50 Mpa | 573 | 2 days | Polycrystalline |  | Bulk
5030 | https://doi.org/10.1038/s41524-022-00897-2 | https://doi.org/10.1039/c9ta05115e | Cu2.88Ag0.12SbSe4 |  |  | Cu3SbSe4 | Cu2.88SbSe4 | Ag0.12 | FALSE |  | Stoichiometric Formula |  | 2019 | 398 | 91.59 | 378 | 13.08674556 | 0.374714 | 1.39 | [8 empty] | ball milling for 30 mins | Not mentioned | spark plasma sintering at 673 K for 5 min under 50 Mpa | 573 | 2 days | Polycrystalline |  | Bulk
5031 | https://doi.org/10.1038/s41524-022-00897-2 | https://doi.org/10.1039/c9ta05115e | Cu2.88Ag0.12SbSe4 |  |  | Cu3SbSe4 | Cu2.88SbSe4 | Ag0.12 | FALSE |  | Stoichiometric Formula |  | 2019 | 423 | 77.16 | 394 | 11.97800976 | 0.4 | 1.29 | [8 empty] | ball milling for 30 mins | Not mentioned | spark plasma sintering at 673 K for 5 min under 50 Mpa | 573 | 2 days | Polycrystalline |  | Bulk
5032 | https://doi.org/10.1038/s41524-022-00897-2 | https://doi.org/10.1039/c9ta05115e | Cu2.88Ag0.12SbSe4 |  |  | Cu3SbSe4 | Cu2.88SbSe4 | Ag0.12 | FALSE |  | Stoichiometric Formula |  | 2019 | 448 | 66.67 | 410 | 11.207227 | 0.4219191 | 1.19 | [8 empty] | ball milling for 30 mins | Not mentioned | spark plasma sintering at 673 K for 5 min under 50 Mpa | 573 | 2 days | Polycrystalline |  | Bulk
5033 | https://doi.org/10.1038/s41524-022-00897-2 | https://doi.org/10.1039/c9ta05115e | Cu2.88Ag0.12SbSe4 |  |  | Cu3SbSe4 | Cu2.88SbSe4 | Ag0.12 | FALSE |  | Stoichiometric Formula |  | 2019 | 473 | 62.82 | 408 | 10.45726848 | 0.4537879 | 1.09 | [8 empty] | ball milling for 30 mins | Not mentioned | spark plasma sintering at 673 K for 5 min under 50 Mpa | 573 | 2 days | Polycrystalline |  | Bulk
5034 | https://doi.org/10.1038/s41524-022-00897-2 | https://doi.org/10.1039/c9ta05115e | Cu2.88Ag0.12SbSe4 |  |  | Cu3SbSe4 | Cu2.88SbSe4 | Ag0.12 | FALSE |  | Stoichiometric Formula |  | 2019 | 498 | 64.47 | 400 | 10.3152 | 0.5 | 1.04 | [8 empty] | ball milling for 30 mins | Not mentioned | spark plasma sintering at 673 K for 5 min under 50 Mpa | 573 | 2 days | Polycrystalline |  | Bulk
5035 | https://doi.org/10.1038/s41524-022-00897-2 | https://doi.org/10.1039/c9ta05115e | Cu2.88Ag0.12SbSe4 |  |  | Cu3SbSe4 | Cu2.88SbSe4 | Ag0.12 | FALSE |  | Stoichiometric Formula |  | 2019 | 523 | 68.77 | 397 | 10.83877093 | 0.56 | 1 | [8 empty] | ball milling for 30 mins | Not mentioned | spark plasma sintering at 673 K for 5 min under 50 Mpa | 573 | 2 days | Polycrystalline |  | Bulk
5036 | https://doi.org/10.1038/s41524-022-00897-2 | https://doi.org/10.1039/c9ta05115e | Cu2.88Ag0.12SbSe4 |  |  | Cu3SbSe4 | Cu2.88SbSe4 | Ag0.12 | FALSE |  | Stoichiometric Formula |  | 2019 | 573 | 75.97 | 361 | 9.90048637 | 0.61 | 0.9 | [8 empty] | ball milling for 30 mins | Not mentioned | spark plasma sintering at 673 K for 5 min under 50 Mpa | 573 | 2 days | Polycrystalline |  | Bulk
5037 | https://doi.org/10.1038/s41524-022-00897-2 | https://doi.org/10.1039/c9ta05115e | Cu2.88Ag0.12SbSe4 |  |  | Cu3SbSe4 | Cu2.88SbSe4 | Ag0.12 | FALSE |  | Stoichiometric Formula |  | 2019 | 548 | 72.86 | 379 | 10.46568326 | 0.62 | 0.94 | [8 empty] | ball milling for 30 mins | Not mentioned | spark plasma sintering at 673 K for 5 min under 50 Mpa | 573 | 2 days | Polycrystalline |  | Bulk
5038 | https://doi.org/10.1038/s41524-022-00897-2 | https://doi.org/10.1039/c9ta05115e | Cu2.88Ag0.12SbSe4 |  |  | Cu3SbSe4 | Cu2.88SbSe4 | Ag0.12 | FALSE |  | Stoichiometric Formula |  | 2019 | 598 | 80 | 350 | 9.8 | 0.67 | 0.85 | [8 empty] | ball milling for 30 mins | Not mentioned | spark plasma sintering at 673 K for 5 min under 50 Mpa | 573 | 2 days | Polycrystalline |  | Bulk
5039 | https://doi.org/10.1038/s41524-022-00897-2 | https://doi.org/10.1039/c9ta05115e | Cu2.88Ag0.12SbSe4 |  |  | Cu3SbSe4 | Cu2.88SbSe4 | Ag0.12 | FALSE |  | Stoichiometric Formula |  | 2019 | 623 | 77.2 | 346 | 9.2420752 | 0.75 | 0.79 | [8 empty] | ball milling for 30 mins | Not mentioned | spark plasma sintering at 673 K for 5 min under 50 Mpa | 573 | 2 days | Polycrystalline |  | Bulk
5040 | https://doi.org/10.1038/s41524-022-00897-2 | https://doi.org/10.1039/c9ta05115e | Cu2.94Ag0.06SbSe4 |  |  | Cu3SbSe4 | Cu2.94SbSe4 | Ag0.06 | FALSE |  | Stoichiometric Formula |  | 2019 | 298 | 67.84 | 397 | 10.69219456 | 0.1428822 | 2.23 | [8 empty] | ball milling for 30 mins | Not mentioned | spark plasma sintering at 673 K for 5 min under 50 Mpa | 573 | 2 days | Polycrystalline |  | Bulk
5041 | https://doi.org/10.1038/s41524-022-00897-2 | https://doi.org/10.1039/c9ta05115e | Cu2.94Ag0.06SbSe4 |  |  | Cu3SbSe4 | Cu2.94SbSe4 | Ag0.06 | FALSE |  | Stoichiometric Formula |  | 2019 | 323 | 62.75 | 407 | 10.39447475 | 0.1637764 | 2.05 | [8 empty] | ball milling for 30 mins | Not mentioned | spark plasma sintering at 673 K for 5 min under 50 Mpa | 573 | 2 days | Polycrystalline |  | Bulk
5042 | https://doi.org/10.1038/s41524-022-00897-2 | https://doi.org/10.1039/c9ta05115e | Cu2.94Ag0.06SbSe4 |  |  | Cu3SbSe4 | Cu2.94SbSe4 | Ag0.06 | FALSE |  | Stoichiometric Formula |  | 2019 | 348 | 57.14 | 428 | 10.46713376 | 0.1968953 | 1.85 | [8 empty] | ball milling for 30 mins | Not mentioned | spark plasma sintering at 673 K for 5 min under 50 Mpa | 573 | 2 days | Polycrystalline |  | Bulk
5043 | https://doi.org/10.1038/s41524-022-00897-2 | https://doi.org/10.1039/c9ta05115e | Cu2.94Ag0.06SbSe4 |  |  | Cu3SbSe4 | Cu2.94SbSe4 | Ag0.06 | FALSE |  | Stoichiometric Formula |  | 2019 | 373 | 52.88 | 427 | 9.64155752 | 0.2179576 | 1.65 | [8 empty] | ball milling for 30 mins | Not mentioned | spark plasma sintering at 673 K for 5 min under 50 Mpa | 573 | 2 days | Polycrystalline |  | Bulk
5044 | https://doi.org/10.1038/s41524-022-00897-2 | https://doi.org/10.1039/c9ta05115e | Cu2.94Ag0.06SbSe4 |  |  | Cu3SbSe4 | Cu2.94SbSe4 | Ag0.06 | FALSE |  | Stoichiometric Formula |  | 2019 | 398 | 49.23 | 430 | 9.102627 | 0.2352497 | 1.54 | [8 empty] | ball milling for 30 mins | Not mentioned | spark plasma sintering at 673 K for 5 min under 50 Mpa | 573 | 2 days | Polycrystalline |  | Bulk
5045 | https://doi.org/10.1038/s41524-022-00897-2 | https://doi.org/10.1039/c9ta05115e | Cu2.94Ag0.06SbSe4 |  |  | Cu3SbSe4 | Cu2.94SbSe4 | Ag0.06 | FALSE |  | Stoichiometric Formula |  | 2019 | 423 | 46.15 | 439 | 8.89407415 | 0.2649432 | 1.42 | [8 empty] | ball milling for 30 mins | Not mentioned | spark plasma sintering at 673 K for 5 min under 50 Mpa | 573 | 2 days | Polycrystalline |  | Bulk
5046 | https://doi.org/10.1038/s41524-022-00897-2 | https://doi.org/10.1039/c9ta05115e | Cu2.94Ag0.06SbSe4 |  |  | Cu3SbSe4 | Cu2.94SbSe4 | Ag0.06 | FALSE |  | Stoichiometric Formula |  | 2019 | 448 | 43.84 | 435 | 8.295624 | 0.2836977 | 1.31 | [8 empty] | ball milling for 30 mins | Not mentioned | spark plasma sintering at 673 K for 5 min under 50 Mpa | 573 | 2 days | Polycrystalline |  | Bulk
5047 | https://doi.org/10.1038/s41524-022-00897-2 | https://doi.org/10.1039/c9ta05115e | Cu2.94Ag0.06SbSe4 |  |  | Cu3SbSe4 | Cu2.94SbSe4 | Ag0.06 | FALSE |  | Stoichiometric Formula |  | 2019 | 473 | 44.44 | 439 | 8.56452124 | 0.3375849 | 1.2 | [8 empty] | ball milling for 30 mins | Not mentioned | spark plasma sintering at 673 K for 5 min under 50 Mpa | 573 | 2 days | Polycrystalline |  | Bulk
5048 | https://doi.org/10.1038/s41524-022-00897-2 | https://doi.org/10.1039/c9ta05115e | Cu2.94Ag0.06SbSe4 |  |  | Cu3SbSe4 | Cu2.94SbSe4 | Ag0.06 | FALSE |  | Stoichiometric Formula |  | 2019 | 498 | 48.24 | 415 | 8.308134 | 0.3597783 | 1.15 | [8 empty] | ball milling for 30 mins | Not mentioned | spark plasma sintering at 673 K for 5 min under 50 Mpa | 573 | 2 days | Polycrystalline |  | Bulk
5049 | https://doi.org/10.1038/s41524-022-00897-2 | https://doi.org/10.1039/c9ta05115e | Cu2.94Ag0.06SbSe4 |  |  | Cu3SbSe4 | Cu2.94SbSe4 | Ag0.06 | FALSE |  | Stoichiometric Formula |  | 2019 | 523 | 51.34 | 403 | 8.33807806 | 0.39 | 1.1 | [8 empty] | ball milling for 30 mins | Not mentioned | spark plasma sintering at 673 K for 5 min under 50 Mpa | 573 | 2 days | Polycrystalline |  | Bulk
5050 | https://doi.org/10.1038/s41524-022-00897-2 | https://doi.org/10.1039/c9ta05115e | Cu2.94Ag0.06SbSe4 |  |  | Cu3SbSe4 | Cu2.94SbSe4 | Ag0.06 | FALSE |  | Stoichiometric Formula |  | 2019 | 548 | 55.01 | 372 | 7.61250384 | 0.4011204 | 1.04 | [8 empty] | ball milling for 30 mins | Not mentioned | spark plasma sintering at 673 K for 5 min under 50 Mpa | 573 | 2 days | Polycrystalline |  | Bulk
5051 | https://doi.org/10.1038/s41524-022-00897-2 | https://doi.org/10.1039/c9ta05115e | Cu2.94Ag0.06SbSe4 |  |  | Cu3SbSe4 | Cu2.94SbSe4 | Ag0.06 | FALSE |  | Stoichiometric Formula |  | 2019 | 573 | 59.44 | 368 | 8.04960256 | 0.47 | 1 | [8 empty] | ball milling for 30 mins | Not mentioned | spark plasma sintering at 673 K for 5 min under 50 Mpa | 573 | 2 days | Polycrystalline |  | Bulk
5052 | https://doi.org/10.1038/s41524-022-00897-2 | https://doi.org/10.1039/c9ta05115e | Cu2.94Ag0.06SbSe4 |  |  | Cu3SbSe4 | Cu2.94SbSe4 | Ag0.06 | FALSE |  | Stoichiometric Formula |  | 2019 | 598 | 66.67 | 355 | 8.40208675 | 0.52338 | 0.96 | [8 empty] | ball milling for 30 mins | Not mentioned | spark plasma sintering at 673 K for 5 min under 50 Mpa | 573 | 2 days | Polycrystalline |  | Bulk
5053 | https://doi.org/10.1038/s41524-022-00897-2 | https://doi.org/10.1039/c9ta05115e | Cu2.94Ag0.06SbSe4 |  |  | Cu3SbSe4 | Cu2.94SbSe4 | Ag0.06 | FALSE |  | Stoichiometric Formula |  | 2019 | 623 | 72.73 | 346 | 8.70694468 | 0.59 | 0.93 | [8 empty] | ball milling for 30 mins | Not mentioned | spark plasma sintering at 673 K for 5 min under 50 Mpa | 573 | 2 days | Polycrystalline |  | Bulk
5054 | https://doi.org/10.1038/s41524-022-00897-2 | https://doi.org/10.1039/c9ta05115e | Cu3.0SbSe4 |  |  | Cu3SbSe4 | Cu3.0SbSe4 | None | TRUE |  | Stoichiometric Formula |  | 2019 | 298 | 25.46 | 479 | 5.84156786 | 0.06330135 | 2.75 | [8 empty] | ball milling for 30 mins | Not mentioned | spark plasma sintering at 673 K for 5 min under 50 Mpa | 573 | 2 days | Polycrystalline |  | Bulk
5055 | https://doi.org/10.1038/s41524-022-00897-2 | https://doi.org/10.1039/c9ta05115e | Cu3.0SbSe4 |  |  | Cu3SbSe4 | Cu3.0SbSe4 | None | TRUE |  | Stoichiometric Formula |  | 2019 | 323 | 23.94 | 497 | 5.91339546 | 0.07892672 | 2.42 | [8 empty] | ball milling for 30 mins | Not mentioned | spark plasma sintering at 673 K for 5 min under 50 Mpa | 573 | 2 days | Polycrystalline |  | Bulk
5056 | https://doi.org/10.1038/s41524-022-00897-2 | https://doi.org/10.1039/c9ta05115e | Cu3.0SbSe4 |  |  | Cu3SbSe4 | Cu3.0SbSe4 | None | TRUE |  | Stoichiometric Formula |  | 2019 | 348 | 23.02 | 498 | 5.70905208 | 0.09240698 | 2.15 | [8 empty] | ball milling for 30 mins | Not mentioned | spark plasma sintering at 673 K for 5 min under 50 Mpa | 573 | 2 days | Polycrystalline |  | Bulk
5057 | https://doi.org/10.1038/s41524-022-00897-2 | https://doi.org/10.1039/c9ta05115e | Cu3.0SbSe4 |  |  | Cu3SbSe4 | Cu3.0SbSe4 | None | TRUE |  | Stoichiometric Formula |  | 2019 | 373 | 23.67 | 483 | 5.52195063 | 0.1084046 | 1.9 | [8 empty] | ball milling for 30 mins | Not mentioned | spark plasma sintering at 673 K for 5 min under 50 Mpa | 573 | 2 days | Polycrystalline |  | Bulk
5058 | https://doi.org/10.1038/s41524-022-00897-2 | https://doi.org/10.1039/c9ta05115e | Cu3.0SbSe4 |  |  | Cu3SbSe4 | Cu3.0SbSe4 | None | TRUE |  | Stoichiometric Formula |  | 2019 | 398 | 24.87 | 465 | 5.37751575 | 0.1216052 | 1.76 | [8 empty] | ball milling for 30 mins | Not mentioned | spark plasma sintering at 673 K for 5 min under 50 Mpa | 573 | 2 days | Polycrystalline |  | Bulk
5059 | https://doi.org/10.1038/s41524-022-00897-2 | https://doi.org/10.1039/c9ta05115e | Cu3.0SbSe4 |  |  | Cu3SbSe4 | Cu3.0SbSe4 | None | TRUE |  | Stoichiometric Formula |  | 2019 | 423 | 25.63 | 454 | 5.28275308 | 0.1370923 | 1.63 | [8 empty] | ball milling for 30 mins | Not mentioned | spark plasma sintering at 673 K for 5 min under 50 Mpa | 573 | 2 days | Polycrystalline |  | Bulk
5060 | https://doi.org/10.1038/s41524-022-00897-2 | https://doi.org/10.1039/c9ta05115e | Cu3.0SbSe4 |  |  | Cu3SbSe4 | Cu3.0SbSe4 | None | TRUE |  | Stoichiometric Formula |  | 2019 | 448 | 28.03 | 427 | 5.11068187 | 0.152639 | 1.5 | [8 empty] | ball milling for 30 mins | Not mentioned | spark plasma sintering at 673 K for 5 min under 50 Mpa | 573 | 2 days | Polycrystalline |  | Bulk
5061 | https://doi.org/10.1038/s41524-022-00897-2 | https://doi.org/10.1039/c9ta05115e | Cu3.0SbSe4 |  |  | Cu3SbSe4 | Cu3.0SbSe4 | None | TRUE |  | Stoichiometric Formula |  | 2019 | 473 | 32.27 | 409 | 5.39815787 | 0.1863744 | 1.37 | [8 empty] | ball milling for 30 mins | Not mentioned | spark plasma sintering at 673 K for 5 min under 50 Mpa | 573 | 2 days | Polycrystalline |  | Bulk
5062 | https://doi.org/10.1038/s41524-022-00897-2 | https://doi.org/10.1039/c9ta05115e | Cu3.0SbSe4 |  |  | Cu3SbSe4 | Cu3.0SbSe4 | None | TRUE |  | Stoichiometric Formula |  | 2019 | 498 | 38.2 | 397 | 6.0206638 | 0.2306377 | 1.3 | [8 empty] | ball milling for 30 mins | Not mentioned | spark plasma sintering at 673 K for 5 min under 50 Mpa | 573 | 2 days | Polycrystalline |  | Bulk
5063 | https://doi.org/10.1038/s41524-022-00897-2 | https://doi.org/10.1039/c9ta05115e | Cu3.0SbSe4 |  |  | Cu3SbSe4 | Cu3.0SbSe4 | None | TRUE |  | Stoichiometric Formula |  | 2019 | 523 | 45.18 | 379 | 6.48970038 | 0.2737188 | 1.24 | [8 empty] | ball milling for 30 mins | Not mentioned | spark plasma sintering at 673 K for 5 min under 50 Mpa | 573 | 2 days | Polycrystalline |  | Bulk
5064 | https://doi.org/10.1038/s41524-022-00897-2 | https://doi.org/10.1039/c9ta05115e | Cu3.0SbSe4 |  |  | Cu3SbSe4 | Cu3.0SbSe4 | None | TRUE |  | Stoichiometric Formula |  | 2019 | 548 | 51.5 | 369 | 7.0122915 | 0.3202279785 | 1.2 | [8 empty] | ball milling for 30 mins | Not mentioned | spark plasma sintering at 673 K for 5 min under 50 Mpa | 573 | 2 days | Polycrystalline |  | Bulk
5065 | https://doi.org/10.1038/s41524-022-00897-2 | https://doi.org/10.1039/c9ta05115e | Cu3.0SbSe4 |  |  | Cu3SbSe4 | Cu3.0SbSe4 | None | TRUE |  | Stoichiometric Formula |  | 2019 | 573 | 58.9 | 356 | 7.4647504 | 0.381902 | 1.12 | [8 empty] | ball milling for 30 mins | Not mentioned | spark plasma sintering at 673 K for 5 min under 50 Mpa | 573 | 2 days | Polycrystalline |  | Bulk
5066 | https://doi.org/10.1038/s41524-022-00897-2 | https://doi.org/10.1039/c9ta05115e | Cu3.0SbSe4 |  |  | Cu3SbSe4 | Cu3.0SbSe4 | None | TRUE |  | Stoichiometric Formula |  | 2019 | 598 | 66.7 | 338 | 7.6200748 | 0.44 | 1.06 | [8 empty] | ball milling for 30 mins | Not mentioned | spark plasma sintering at 673 K for 5 min under 50 Mpa | 573 | 2 days | Polycrystalline |  | Bulk
5067 | https://doi.org/10.1038/s41524-022-00897-2 | https://doi.org/10.1039/c9ta05115e | Cu3.0SbSe4 |  |  | Cu3SbSe4 | Cu3.0SbSe4 | None | TRUE |  | Stoichiometric Formula |  | 2019 | 623 | 74.71 | 330 | 8.135919 | 0.4969292 | 1.02 | [8 empty] | ball milling for 30 mins | Not mentioned | spark plasma sintering at 673 K for 5 min under 50 Mpa | 573 | 2 days | Polycrystalline |  | Bulk
5068 | https://doi.org/10.1038/s41524-022-00897-2 | https://doi.org/10.1039/d0ra04065g | Bi1.2Sb0.8Se2.76Cl0.24 |  |  | Bi2Se3 | Bi1.2Se2.76 | Sb0.8, Cl0.24 | FALSE |  | Stoichiometric Formula |  | 2020 | 300 | 397.24 | -89 | 3.14653804 | 0.1311058 | 0.72 | [8 empty] | melted at 1173 K for 12 h, quench, annealed and ball milling | Not mentioned | spark plasma sintering for 2 min at 773 K under a pressure of 40 MPa | 673 | 48h | Polycrystalline |  | Bulk
5069 | https://doi.org/10.1038/s41524-022-00897-2 | https://doi.org/10.1039/d0ra04065g | Bi1.2Sb0.8Se2.76Cl0.24 |  |  | Bi2Se3 | Bi1.2Se2.76 | Sb0.8, Cl0.24 | FALSE |  | Stoichiometric Formula |  | 2020 | 400 | 316.02 | -115 | 4.1793645 | 0.242282 | 0.69 | [8 empty] | melted at 1173 K for 12 h, quench, annealed and ball milling | Not mentioned | spark plasma sintering for 2 min at 773 K under a pressure of 40 MPa | 673 | 48h | Polycrystalline |  | Bulk
5070 | https://doi.org/10.1038/s41524-022-00897-2 | https://doi.org/10.1039/d0ra04065g | Bi1.2Sb0.8Se2.76Cl0.24 |  |  | Bi2Se3 | Bi1.2Se2.76 | Sb0.8, Cl0.24 | FALSE |  | Stoichiometric Formula |  | 2020 | 500 | 239.23 | -143 | 4.89201427 | 0.37630879 | 0.65 | [8 empty] | melted at 1173 K for 12 h, quench, annealed and ball milling | Not mentioned | spark plasma sintering for 2 min at 773 K under a pressure of 40 MPa | 673 | 48h | Polycrystalline |  | Bulk
5071 | https://doi.org/10.1038/s41524-022-00897-2 | https://doi.org/10.1039/d0ra04065g | Bi1.2Sb0.8Se2.76Cl0.24 |  |  | Bi2Se3 | Bi1.2Se2.76 | Sb0.8, Cl0.24 | FALSE |  | Stoichiometric Formula |  | 2020 | 600 | 193.92 | -168 | 5.47319808 | 0.5296643 | 0.62 | [8 empty] | melted at 1173 K for 12 h, quench, annealed and ball milling | Not mentioned | spark plasma sintering for 2 min at 773 K under a pressure of 40 MPa | 673 | 48h | Polycrystalline |  | Bulk
5072 | https://doi.org/10.1038/s41524-022-00897-2 | https://doi.org/10.1039/d0ra04065g | Bi1.2Sb0.8Se2.76Cl0.24 |  |  | Bi2Se3 | Bi1.2Se2.76 | Sb0.8, Cl0.24 | FALSE |  | Stoichiometric Formula |  | 2020 | 700 | 159 | -188 | 5.619696 | 0.6901381 | 0.57 | [8 empty] | melted at 1173 K for 12 h, quench, annealed and ball milling | Not mentioned | spark plasma sintering for 2 min at 773 K under a pressure of 40 MPa | 673 | 48h | Polycrystalline |  | Bulk
5073 | https://doi.org/10.1038/s41524-022-00897-2 | https://doi.org/10.1039/d0ra04065g | Bi1.2Sb0.8Se2.82Cl0.18 |  |  | Bi2Se3 | Bi1.2Se2.82Cl0.18 | Sb0.8, Cl0.18 | FALSE |  | Stoichiometric Formula |  | 2020 | 300 | 362.63 | -92 | 3.06930032 | 0.1109386 | 0.83 | [8 empty] | melted at 1173 K for 12 h, quench, annealed and ball milling | Not mentioned | spark plasma sintering for 2 min at 773 K under a pressure of 40 MPa | 673 | 48h | Polycrystalline |  | Bulk
5074 | https://doi.org/10.1038/s41524-022-00897-2 | https://doi.org/10.1039/d0ra04065g | Bi1.2Sb0.8Se2.82Cl0.18 |  |  | Bi2Se3 | Bi1.2Se2.82Cl0.18 | Sb0.8, Cl0.18 | FALSE |  | Stoichiometric Formula |  | 2020 | 400 | 282.87 | -116 | 3.80629872 | 0.1977298 | 0.77 | [8 empty] | melted at 1173 K for 12 h, quench, annealed and ball milling | Not mentioned | spark plasma sintering for 2 min at 773 K under a pressure of 40 MPa | 673 | 48h | Polycrystalline |  | Bulk
5075 | https://doi.org/10.1038/s41524-022-00897-2 | https://doi.org/10.1039/d0ra04065g | Bi1.2Sb0.8Se2.82Cl0.18 |  |  | Bi2Se3 | Bi1.2Se2.82Cl0.18 | Sb0.8, Cl0.18 | FALSE |  | Stoichiometric Formula |  | 2020 | 500 | 220.44 | -144 | 4.57104384 | 0.3219045 | 0.71 | [8 empty] | melted at 1173 K for 12 h, quench, annealed and ball milling | Not mentioned | spark plasma sintering for 2 min at 773 K under a pressure of 40 MPa | 673 | 48h | Polycrystalline |  | Bulk
5076 | https://doi.org/10.1038/s41524-022-00897-2 | https://doi.org/10.1039/d0ra04065g | Bi1.2Sb0.8Se2.82Cl0.18 |  |  | Bi2Se3 | Bi1.2Se2.82Cl0.18 | Sb0.8, Cl0.18 | FALSE |  | Stoichiometric Formula |  | 2020 | 600 | 176.8 | -168 | 4.9900032 | 0.4536367 | 0.66 | [8 empty] | melted at 1173 K for 12 h, quench, annealed and ball milling | Not mentioned | spark plasma sintering for 2 min at 773 K under a pressure of 40 MPa | 673 | 48h | Polycrystalline |  | Bulk
5077 | https://doi.org/10.1038/s41524-022-00897-2 | https://doi.org/10.1039/d0ra04065g | Bi1.2Sb0.8Se2.82Cl0.18 |  |  | Bi2Se3 | Bi1.2Se2.82Cl0.18 | Sb0.8, Cl0.18 | FALSE |  | Stoichiometric Formula |  | 2020 | 700 | 151.38 | -190 | 5.464818 | 0.6169956 | 0.62 | [8 empty] | melted at 1173 K for 12 h, quench, annealed and ball milling | Not mentioned | spark plasma sintering for 2 min at 773 K under a pressure of 40 MPa | 673 | 48h | Polycrystalline |  | Bulk
5078 | https://doi.org/10.1038/s41524-022-00897-2 | https://doi.org/10.1039/d0ra04065g | Bi1.2Sb0.8Se2.88Cl0.12 |  |  | Bi2Se3 | Bi1.2Se2.88 | Sb0.8, Cl0.12 | FALSE |  | Stoichiometric Formula |  | 2020 | 300 | 296.7 | -97 | 2.7916503 | 0.1021335 | 0.82 | [8 empty] | melted at 1173 K for 12 h, quench, annealed and ball milling | Not mentioned | spark plasma sintering for 2 min at 773 K under a pressure of 40 MPa | 673 | 48h | Polycrystalline |  | Bulk
5079 | https://doi.org/10.1038/s41524-022-00897-2 | https://doi.org/10.1039/d0ra04065g | Bi1.2Sb0.8Se2.88Cl0.12 |  |  | Bi2Se3 | Bi1.2Se2.88 | Sb0.8, Cl0.12 | FALSE |  | Stoichiometric Formula |  | 2020 | 400 | 226.52 | -123 | 3.42702108 | 0.1780271 | 0.77 | [8 empty] | melted at 1173 K for 12 h, quench, annealed and ball milling | Not mentioned | spark plasma sintering for 2 min at 773 K under a pressure of 40 MPa | 673 | 48h | Polycrystalline |  | Bulk
5080 | https://doi.org/10.1038/s41524-022-00897-2 | https://doi.org/10.1039/d0ra04065g | Bi1.2Sb0.8Se2.88Cl0.12 |  |  | Bi2Se3 | Bi1.2Se2.88 | Sb0.8, Cl0.12 | FALSE |  | Stoichiometric Formula |  | 2020 | 500 | 171.27 | -152 | 3.95702208 | 0.2786635 | 0.71 | [8 empty] | melted at 1173 K for 12 h, quench, annealed and ball milling | Not mentioned | spark plasma sintering for 2 min at 773 K under a pressure of 40 MPa | 673 | 48h | Polycrystalline |  | Bulk
5081 | https://doi.org/10.1038/s41524-022-00897-2 | https://doi.org/10.1039/d0ra04065g | Bi1.2Sb0.8Se2.88Cl0.12 |  |  | Bi2Se3 | Bi1.2Se2.88 | Sb0.8, Cl0.12 | FALSE |  | Stoichiometric Formula |  | 2020 | 600 | 137 | -177 | 4.292073 | 0.3843647 | 0.67 | [8 empty] | melted at 1173 K for 12 h, quench, annealed and ball milling | Not mentioned | spark plasma sintering for 2 min at 773 K under a pressure of 40 MPa | 673 | 48h | Polycrystalline |  | Bulk
5082 | https://doi.org/10.1038/s41524-022-00897-2 | https://doi.org/10.1039/d0ra04065g | Bi1.2Sb0.8Se2.88Cl0.12 |  |  | Bi2Se3 | Bi1.2Se2.88 | Sb0.8, Cl0.12 | FALSE |  | Stoichiometric Formula |  | 2020 | 700 | 113.2 | -197 | 4.3931788 | 0.4960041 | 0.62 | [8 empty] | melted at 1173 K for 12 h, quench, annealed and ball milling | Not mentioned | spark plasma sintering for 2 min at 773 K under a pressure of 40 MPa | 673 | 48h | Polycrystalline |  | Bulk
5083 | https://doi.org/10.1038/s41524-022-00897-2 | https://doi.org/10.1039/d0ra04065g | BiSbSe2.76Cl0.24 |  |  | Bi2Se3 | BiSe2.76 | Sb, Cl0.24 | FALSE |  | Stoichiometric Formula |  | 2020 | 300 | 132.6 | -132 | 2.3104224 | 0.1195046 | 0.58 | [8 empty] | melted at 1173 K for 12 h, quench, annealed and ball milling | Not mentioned | spark plasma sintering for 2 min at 773 K under a pressure of 40 MPa | 673 | 48h | Polycrystalline |  | Bulk
5084 | https://doi.org/10.1038/s41524-022-00897-2 | https://doi.org/10.1039/d0ra04065g | BiSbSe2.76Cl0.24 |  |  | Bi2Se3 | BiSe2.76 | Sb, Cl0.24 | FALSE |  | Stoichiometric Formula |  | 2020 | 400 | 110.5 | -159 | 2.7935505 | 0.2069297 | 0.54 | [8 empty] | melted at 1173 K for 12 h, quench, annealed and ball milling | Not mentioned | spark plasma sintering for 2 min at 773 K under a pressure of 40 MPa | 673 | 48h | Polycrystalline |  | Bulk
5085 | https://doi.org/10.1038/s41524-022-00897-2 | https://doi.org/10.1039/d0ra04065g | BiSbSe2.76Cl0.24 |  |  | Bi2Se3 | BiSe2.76 | Sb, Cl0.24 | FALSE |  | Stoichiometric Formula |  | 2020 | 500 | 87.3 | -192 | 3.2182272 | 0.3283905 | 0.49 | [8 empty] | melted at 1173 K for 12 h, quench, annealed and ball milling | Not mentioned | spark plasma sintering for 2 min at 773 K under a pressure of 40 MPa | 673 | 48h | Polycrystalline |  | Bulk
5086 | https://doi.org/10.1038/s41524-022-00897-2 | https://doi.org/10.1039/d0ra04065g | BiSbSe2.76Cl0.24 |  |  | Bi2Se3 | BiSe2.76 | Sb, Cl0.24 | FALSE |  | Stoichiometric Formula |  | 2020 | 600 | 73.5 | -222 | 3.622374 | 0.4829832 | 0.45 | [8 empty] | melted at 1173 K for 12 h, quench, annealed and ball milling | Not mentioned | spark plasma sintering for 2 min at 773 K under a pressure of 40 MPa | 673 | 48h | Polycrystalline |  | Bulk
5087 | https://doi.org/10.1038/s41524-022-00897-2 | https://doi.org/10.1039/d0ra04065g | BiSbSe2.76Cl0.24 |  |  | Bi2Se3 | BiSe2.76 | Sb, Cl0.24 | FALSE |  | Stoichiometric Formula |  | 2020 | 700 | 61.88 | -245 | 3.714347 | 0.6341568 | 0.41 | [8 empty] | melted at 1173 K for 12 h, quench, annealed and ball milling | Not mentioned | spark plasma sintering for 2 min at 773 K under a pressure of 40 MPa | 673 | 48h | Polycrystalline |  | Bulk
5088 | https://doi.org/10.1038/s41524-022-00897-2 | https://doi.org/10.1039/d0ra04065g | BiSbSe2.82Cl0.18 |  |  | Bi2Se3 | BiSe2.82 | Sb, Cl0.18 | FALSE |  | Stoichiometric Formula |  | 2020 | 300 | 180.1 | -125 | 2.8140625 | 0.1361643 | 0.62 | [8 empty] | melted at 1173 K for 12 h, quench, annealed and ball milling | Not mentioned | spark plasma sintering for 2 min at 773 K under a pressure of 40 MPa | 673 | 48h | Polycrystalline |  | Bulk
5089 | https://doi.org/10.1038/s41524-022-00897-2 | https://doi.org/10.1039/d0ra04065g | BiSbSe2.82Cl0.18 |  |  | Bi2Se3 | BiSe2.82 | Sb, Cl0.18 | FALSE |  | Stoichiometric Formula |  | 2020 | 400 | 148 | -152 | 3.419392 | 0.2358201 | 0.58 | [8 empty] | melted at 1173 K for 12 h, quench, annealed and ball milling | Not mentioned | spark plasma sintering for 2 min at 773 K under a pressure of 40 MPa | 673 | 48h | Polycrystalline |  | Bulk
5090 | https://doi.org/10.1038/s41524-022-00897-2 | https://doi.org/10.1039/d0ra04065g | BiSbSe2.82Cl0.18 |  |  | Bi2Se3 | BiSe2.82 | Sb, Cl0.18 | FALSE |  | Stoichiometric Formula |  | 2020 | 500 | 117.7 | -182 | 3.8986948 | 0.3544268 | 0.55 | [8 empty] | melted at 1173 K for 12 h, quench, annealed and ball milling | Not mentioned | spark plasma sintering for 2 min at 773 K under a pressure of 40 MPa | 673 | 48h | Polycrystalline |  | Bulk
5091 | https://doi.org/10.1038/s41524-022-00897-2 | https://doi.org/10.1039/d0ra04065g | BiSbSe2.82Cl0.18 |  |  | Bi2Se3 | BiSe2.82 | Sb, Cl0.18 | FALSE |  | Stoichiometric Formula |  | 2020 | 600 | 98.34 | -212 | 4.41979296 | 0.5099761 | 0.52 | [8 empty] | melted at 1173 K for 12 h, quench, annealed and ball milling | Not mentioned | spark plasma sintering for 2 min at 773 K under a pressure of 40 MPa | 673 | 48h | Polycrystalline |  | Bulk
5092 | https://doi.org/10.1038/s41524-022-00897-2 | https://doi.org/10.1039/d0ra04065g | BiSbSe2.82Cl0.18 |  |  | Bi2Se3 | BiSe2.82 | Sb, Cl0.18 | FALSE |  | Stoichiometric Formula |  | 2020 | 700 | 84 | -232 | 4.521216 | 0.659344 | 0.48 | [8 empty] | melted at 1173 K for 12 h, quench, annealed and ball milling | Not mentioned | spark plasma sintering for 2 min at 773 K under a pressure of 40 MPa | 673 | 48h | Polycrystalline |  | Bulk
5093 | https://doi.org/10.1038/s41524-022-00897-2 | https://doi.org/10.1039/d0ra04065g | BiSbSe2.88Cl0.12 |  |  | Bi2Se3 | BiSe2.88 | Sb, Cl0.12 | FALSE |  | Stoichiometric Formula |  | 2020 | 300 | 77.35 | -165 | 2.10585375 | 0.1128136 | 0.56 | [8 empty] | melted at 1173 K for 12 h, quench, annealed and ball milling | Not mentioned | spark plasma sintering for 2 min at 773 K under a pressure of 40 MPa | 673 | 48h | Polycrystalline |  | Bulk
5094 | https://doi.org/10.1038/s41524-022-00897-2 | https://doi.org/10.1039/d0ra04065g | BiSbSe2.88Cl0.12 |  |  | Bi2Se3 | BiSe2.88 | Sb, Cl0.12 | FALSE |  | Stoichiometric Formula |  | 2020 | 400 | 67.4 | -195 | 2.562885 | 0.197145 | 0.52 | [8 empty] | melted at 1173 K for 12 h, quench, annealed and ball milling | Not mentioned | spark plasma sintering for 2 min at 773 K under a pressure of 40 MPa | 673 | 48h | Polycrystalline |  | Bulk
5095 | https://doi.org/10.1038/s41524-022-00897-2 | https://doi.org/10.1039/d0ra04065g | BiSbSe2.88Cl0.12 |  |  | Bi2Se3 | BiSe2.88 | Sb, Cl0.12 | FALSE |  | Stoichiometric Formula |  | 2020 | 500 | 54.5 | -232 | 2.933408 | 0.3120647 | 0.47 | [8 empty] | melted at 1173 K for 12 h, quench, annealed and ball milling | Not mentioned | spark plasma sintering for 2 min at 773 K under a pressure of 40 MPa | 673 | 48h | Polycrystalline |  | Bulk
5096 | https://doi.org/10.1038/s41524-022-00897-2 | https://doi.org/10.1039/d0ra04065g | BiSbSe2.88Cl0.12 |  |  | Bi2Se3 | BiSe2.88 | Sb, Cl0.12 | FALSE |  | Stoichiometric Formula |  | 2020 | 600 | 43.9 | -264 | 3.0596544 | 0.4172256 | 0.44 | [8 empty] | melted at 1173 K for 12 h, quench, annealed and ball milling | Not mentioned | spark plasma sintering for 2 min at 773 K under a pressure of 40 MPa | 673 | 48h | Polycrystalline |  | Bulk
5097 | https://doi.org/10.1038/s41524-022-00897-2 | https://doi.org/10.1039/d0ra04065g | BiSbSe2.88Cl0.12 |  |  | Bi2Se3 | BiSe2.88 | Sb, Cl0.12 | FALSE |  | Stoichiometric Formula |  | 2020 | 700 | 36.15 | -289 | 3.01928415 | 0.5080526 | 0.416 | [8 empty] | melted at 1173 K for 12 h, quench, annealed and ball milling | Not mentioned | spark plasma sintering for 2 min at 773 K under a pressure of 40 MPa | 673 | 48h | Polycrystalline |  | Bulk
5098 | https://doi.org/10.1038/s41524-022-00897-2 | https://doi.org/10.1063/1.2194187 | Sr14.1Ga29.6Ge56.3 |  | Sr8 Gax Ge46−x | Sr8Ga16Ge30 | Sr14.1Ga29.6Ge56.3 | None | TRUE |  | Stoichiometric Formula |  | 2006 | 367 | 614.74 | -125.7 | 9.713193 | 0.24 | 1.465 | [8 empty] | starting elements prepared by the arc melting method in an argon atmosphere and then ground to fine powder | Not mentioned | spark plasma sintering at 903-933K for 30 mins at 40 MPa in Ar | Not mentioned | Not mentioned | Polycrystalline |  | Bulk
5099 | https://doi.org/10.1038/s41524-022-00897-2 | https://doi.org/10.1063/1.2194187 | Sr14.1Ga29.6Ge56.3 |  | Sr8 Gax Ge46−x | Sr8Ga16Ge30 | Sr14.1Ga29.6Ge56.3 | None | TRUE |  | Stoichiometric Formula |  | 2006 | 774 | 311.85 | -160 | 7.98336 | 0.3267647 | 1.891 | [8 empty] | starting elements prepared by the arc melting method in an argon atmosphere and then ground to fine powder | Not mentioned | spark plasma sintering at 903-933K for 30 mins at 40 MPa in Ar | Not mentioned | Not mentioned | Polycrystalline |  | Bulk
5100 | https://doi.org/10.1038/s41524-022-00897-2 | https://doi.org/10.1063/1.2194187 | Sr14.1Ga29.6Ge56.3 |  | Sr8 Gax Ge46−x | Sr8Ga16Ge30 | Sr14.1Ga29.6Ge56.3 | None | TRUE |  | Stoichiometric Formula |  | 2006 | 463 | 544.5 | -140.5 | 10.74857 | 0.3295752 | 1.51 | [8 empty] | starting elements prepared by the arc melting method in an argon atmosphere and then ground to fine powder | Not mentioned | spark plasma sintering at 903-933K for 30 mins at 40 MPa in Ar | Not mentioned | Not mentioned | Polycrystalline |  | Bulk
5101 | https://doi.org/10.1038/s41524-022-00897-2 | https://doi.org/10.1063/1.2194187 | Sr14.1Ga29.6Ge56.3 |  | Sr8 Gax Ge46−x | Sr8Ga16Ge30 | Sr14.1Ga29.6Ge56.3 | None | TRUE |  | Stoichiometric Formula |  | 2006 | 568 | 468 | -150.7 | 10.62850932 | 0.3469536 | 1.74 | [8 empty] | starting elements prepared by the arc melting method in an argon atmosphere and then ground to fine powder | Not mentioned | spark plasma sintering at 903-933K for 30 mins at 40 MPa in Ar | Not mentioned | Not mentioned | Polycrystalline |  | Bulk
5102 | https://doi.org/10.1038/s41524-022-00897-2 | https://doi.org/10.1063/1.2194187 | Sr14.1Ga29.6Ge56.3 |  | Sr8 Gax Ge46−x | Sr8Ga16Ge30 | Sr14.1Ga29.6Ge56.3 | None | TRUE |  | Stoichiometric Formula |  | 2006 | 669 | 386.2 | -161 | 10.0106902 | 0.4122339 | 1.6246 | [8 empty] | starting elements prepared by the arc melting method in an argon atmosphere and then ground to fine powder | Not mentioned | spark plasma sintering at 903-933K for 30 mins at 40 MPa in Ar | Not mentioned | Not mentioned | Polycrystalline |  | Bulk
5103 | https://doi.org/10.1038/s41524-022-00897-2 | https://doi.org/10.1063/1.2194187 | Sr14.5Ga29.2Ge56.3 |  | Sr8 Gax Ge46−x | Sr8Ga16Ge30 | Sr14.5Ga29.2Ge56.3 | None | TRUE |  | Stoichiometric Formula |  | 2006 | 367 | 815.02 | -113.89 | 10.57157 | 0.2424854 | 1.6 | [8 empty] | starting elements prepared by the arc melting method in an argon atmosphere and then ground to fine powder | Not mentioned | spark plasma sintering at 903-933K for 30 mins at 40 MPa in Ar | Not mentioned | Not mentioned | Polycrystalline |  | Bulk
5104 | https://doi.org/10.1038/s41524-022-00897-2 | https://doi.org/10.1063/1.2194187 | Sr14.5Ga29.2Ge56.3 |  | Sr8 Gax Ge46−x | Sr8Ga16Ge30 | Sr14.5Ga29.2Ge56.3 | None | TRUE |  | Stoichiometric Formula |  | 2006 | 463 | 702.37 | -130 | 11.870053 | 0.3496078 | 1.572 | [8 empty] | starting elements prepared by the arc melting method in an argon atmosphere and then ground to fine powder | Not mentioned | spark plasma sintering at 903-933K for 30 mins at 40 MPa in Ar | Not mentioned | Not mentioned | Polycrystalline |  | Bulk
5105 | https://doi.org/10.1038/s41524-022-00897-2 | https://doi.org/10.1063/1.2194187 | Sr14.5Ga29.2Ge56.3 |  | Sr8 Gax Ge46−x | Sr8Ga16Ge30 | Sr14.5Ga29.2Ge56.3 | None | TRUE |  | Stoichiometric Formula |  | 2006 | 564 | 599.49 | -143.52 | 12.34829 | 0.3869131 | 1.8 | [8 empty] | starting elements prepared by the arc melting method in an argon atmosphere and then ground to fine powder | Not mentioned | spark plasma sintering at 903-933K for 30 mins at 40 MPa in Ar | Not mentioned | Not mentioned | Polycrystalline |  | Bulk
5106 | https://doi.org/10.1038/s41524-022-00897-2 | https://doi.org/10.1063/1.2194187 | Sr14.5Ga29.2Ge56.3 |  | Sr8 Gax Ge46−x | Sr8Ga16Ge30 | Sr14.5Ga29.2Ge56.3 | None | TRUE |  | Stoichiometric Formula |  | 2006 | 669 | 503.5 | -156.1 | 12.26889 | 0.4891762 | 1.6779 | [8 empty] | starting elements prepared by the arc melting method in an argon atmosphere and then ground to fine powder | Not mentioned | spark plasma sintering at 903-933K for 30 mins at 40 MPa in Ar | Not mentioned | Not mentioned | Polycrystalline |  | Bulk
5107 | https://doi.org/10.1038/s41524-022-00897-2 | https://doi.org/10.1063/1.2194187 | Sr14.5Ga29.2Ge56.3 |  | Sr8 Gax Ge46−x | Sr8Ga16Ge30 | Sr14.5Ga29.2Ge56.3 | None | TRUE |  | Stoichiometric Formula |  | 2006 | 774 | 403 | -166.67 | 11.19489 | 0.4941458 | 1.7535 | [8 empty] | starting elements prepared by the arc melting method in an argon atmosphere and then ground to fine powder | Not mentioned | spark plasma sintering at 903-933K for 30 mins at 40 MPa in Ar | Not mentioned | Not mentioned | Polycrystalline |  | Bulk
5108 | https://doi.org/10.1038/s41524-022-00897-2 | https://doi.org/10.1063/1.2194187 | Sr14.7Ga28.7Ge56.6 |  | Sr8 Gax Ge46−x | Sr8Ga16Ge30 | Sr14.7Ga28.7Ge56.6 | None | TRUE |  | Stoichiometric Formula |  | 2006 | 563 | 780.42 | -124 | 11.99973792 | 0.3878216 | 1.742 | [8 empty] | starting elements prepared by the arc melting method in an argon atmosphere and then ground to fine powder | Not mentioned | spark plasma sintering at 903-933K for 30 mins at 40 MPa in Ar | Not mentioned | Not mentioned | Polycrystalline |  | Bulk
5109 | https://doi.org/10.1038/s41524-022-00897-2 | https://doi.org/10.1063/1.2194187 | Sr14.7Ga28.7Ge56.6 |  | Sr8 Gax Ge46−x | Sr8Ga16Ge30 | Sr14.7Ga28.7Ge56.6 | None | TRUE |  | Stoichiometric Formula |  | 2006 | 666 | 664.27 | -133.6 | 11.85653 | 0.5154339 | 1.532 | [8 empty] | starting elements prepared by the arc melting method in an argon atmosphere and then ground to fine powder | Not mentioned | spark plasma sintering at 903-933K for 30 mins at 40 MPa in Ar | Not mentioned | Not mentioned | Polycrystalline |  | Bulk
5110 | https://doi.org/10.1038/s41524-022-00897-2 | https://doi.org/10.1063/1.2194187 | Sr14.7Ga28.7Ge56.6 |  | Sr8 Gax Ge46−x | Sr8Ga16Ge30 | Sr14.7Ga28.7Ge56.6 | None | TRUE |  | Stoichiometric Formula |  | 2006 | 772 | 523.25 | -153.935 | 12.39892 | 0.6328156 | 1.5126 | [8 empty] | starting elements prepared by the arc melting method in an argon atmosphere and then ground to fine powder | Not mentioned | spark plasma sintering at 903-933K for 30 mins at 40 MPa in Ar | Not mentioned | Not mentioned | Polycrystalline |  | Bulk
5111 | https://doi.org/10.1038/s41524-022-00897-2 | https://doi.org/10.1063/1.2194187 | Sr14.8Ga28.6Ge56.6 |  | Sr8 Gax Ge46−x | Sr8Ga16Ge30 | Sr14.8Ga28.6Ge56.6 | None | TRUE |  | Stoichiometric Formula |  | 2006 | 408 | 1083.91 | -87.3 | 8.260792 | 0.1566901 | 2.151 | [8 empty] | starting elements prepared by the arc melting method in an argon atmosphere and then ground to fine powder | Not mentioned | spark plasma sintering at 903-933K for 30 mins at 40 MPa in Ar | Not mentioned | Not mentioned | Polycrystalline |  | Bulk
5112 | https://doi.org/10.1038/s41524-022-00897-2 | https://doi.org/10.1063/1.2194187 | Sr14.8Ga28.6Ge56.6 |  | Sr8 Gax Ge46−x | Sr8Ga16Ge30 | Sr14.8Ga28.6Ge56.6 | None | TRUE |  | Stoichiometric Formula |  | 2006 | 510 | 925.45 | -101 | 9.44051545 | 0.2229011 | 2.16 | [8 empty] | starting elements prepared by the arc melting method in an argon atmosphere and then ground to fine powder | Not mentioned | spark plasma sintering at 903-933K for 30 mins at 40 MPa in Ar | Not mentioned | Not mentioned | Polycrystalline |  | Bulk
5113 | https://doi.org/10.1038/s41524-022-00897-2 | https://doi.org/10.1063/1.2194187 | Sr14.8Ga28.6Ge56.6 |  | Sr8 Gax Ge46−x | Sr8Ga16Ge30 | Sr14.8Ga28.6Ge56.6 | None | TRUE |  | Stoichiometric Formula |  | 2006 | 613 | 792.6 | -112.5 | 10.03134375 | 0.254668 | 2.4146 | [8 empty] | starting elements prepared by the arc melting method in an argon atmosphere and then ground to fine powder | Not mentioned | spark plasma sintering at 903-933K for 30 mins at 40 MPa in Ar | Not mentioned | Not mentioned | Polycrystalline |  | Bulk
5114 | https://doi.org/10.1038/s41524-022-00897-2 | https://doi.org/10.1063/1.2194187 | Sr14.8Ga28.6Ge56.6 |  | Sr8 Gax Ge46−x | Sr8Ga16Ge30 | Sr14.8Ga28.6Ge56.6 | None | TRUE |  | Stoichiometric Formula |  | 2006 | 711 | 656.08 | -124.3 | 10.13676 | 0.3228339 | 2.23249 | [8 empty] | starting elements prepared by the arc melting method in an argon atmosphere and then ground to fine powder | Not mentioned | spark plasma sintering at 903-933K for 30 mins at 40 MPa in Ar | Not mentioned | Not mentioned | Polycrystalline |  | Bulk
5115 | https://doi.org/10.1038/s41524-022-00897-2 | https://doi.org/10.1063/1.2194187 | Sr15Ga29.5Ge55.6 |  | Sr8 Gax Ge46−x | Sr8Ga16Ge30 | Sr15Ga29.5Ge55.6 | None | TRUE |  | Stoichiometric Formula |  | 2006 | 375 | 350.82 | -167 | 9.78401898 | 0.363 | 1.022 | [8 empty] | starting elements prepared by the arc melting method in an argon atmosphere and then ground to fine powder | Not mentioned | spark plasma sintering at 903-933K for 30 mins at 40 MPa in Ar | Not mentioned | Not mentioned | Polycrystalline |  | Bulk
5116 | https://doi.org/10.1038/s41524-022-00897-2 | https://doi.org/10.1063/1.2194187 | Sr15Ga29.5Ge55.6 |  | Sr8 Gax Ge46−x | Sr8Ga16Ge30 | Sr15Ga29.5Ge55.6 | None | TRUE |  | Stoichiometric Formula |  | 2006 | 774 | 217 | -193 | 8.083033 | 0.4023323 | 1.555 | [8 empty] | starting elements prepared by the arc melting method in an argon atmosphere and then ground to fine powder | Not mentioned | spark plasma sintering at 903-933K for 30 mins at 40 MPa in Ar | Not mentioned | Not mentioned | Polycrystalline |  | Bulk
5117 | https://doi.org/10.1038/s41524-022-00897-2 | https://doi.org/10.1063/1.2194187 | Sr15Ga29.5Ge55.6 |  | Sr8 Gax Ge46−x | Sr8Ga16Ge30 | Sr15Ga29.5Ge55.6 | None | TRUE |  | Stoichiometric Formula |  | 2006 | 468 | 306.1 | -184 | 10.3633216 | 0.4633 | 1.045 | [8 empty] | starting elements prepared by the arc melting method in an argon atmosphere and then ground to fine powder | Not mentioned | spark plasma sintering at 903-933K for 30 mins at 40 MPa in Ar | Not mentioned | Not mentioned | Polycrystalline |  | Bulk
5118 | https://doi.org/10.1038/s41524-022-00897-2 | https://doi.org/10.1063/1.2194187 | Sr15Ga29.5Ge55.6 |  | Sr8 Gax Ge46−x | Sr8Ga16Ge30 | Sr15Ga29.5Ge55.6 | None | TRUE |  | Stoichiometric Formula |  | 2006 | 568 | 263.75 | -196.6 | 10.19434895 | 0.4785446 | 1.21 | [8 empty] | starting elements prepared by the arc melting method in an argon atmosphere and then ground to fine powder | Not mentioned | spark plasma sintering at 903-933K for 30 mins at 40 MPa in Ar | Not mentioned | Not mentioned | Polycrystalline |  | Bulk
5119 | https://doi.org/10.1038/s41524-022-00897-2 | https://doi.org/10.1063/1.2194187 | Sr15Ga29.5Ge55.6 |  | Sr8 Gax Ge46−x | Sr8Ga16Ge30 | Sr15Ga29.5Ge55.6 | None | TRUE |  | Stoichiometric Formula |  | 2006 | 669 | 227.33 | -207.6 | 9.797414 | 0.533 | 1.22 | [8 empty] | starting elements prepared by the arc melting method in an argon atmosphere and then ground to fine powder | Not mentioned | spark plasma sintering at 903-933K for 30 mins at 40 MPa in Ar | Not mentioned | Not mentioned | Polycrystalline |  | Bulk
5120 | https://doi.org/10.1038/s41524-022-00897-2 | https://doi.org/10.1063/1.5099291 | BaCu3.96S3.0 |  |  | BaCu4S3 | BaCu3.96S3.0 | None | TRUE |  | Stoichiometric Formula |  | 2019 | 300 | 268.56 | 55 | 0.812394 | 0.03558969 | 0.6848 | [8 empty] | heated to 1073 K at a rate of 10 K min−1, annealed, ground into fine powder | Not mentioned | spark plasma sintering at 773 K for 10 min under a pressure of 60 MPa in Ar | 810 | 48h | Polycrystalline |  | Bulk
5121 | https://doi.org/10.1038/s41524-022-00897-2 | https://doi.org/10.1063/1.5099291 | BaCu3.96S3.0 |  |  | BaCu4S3 | BaCu3.96S3.0 | None | TRUE |  | Stoichiometric Formula |  | 2019 | 400 | 234.54 | 68 | 1.08451296 | 0.06072301 | 0.7144 | [8 empty] | heated to 1073 K at a rate of 10 K min−1, annealed, ground into fine powder | Not mentioned | spark plasma sintering at 773 K for 10 min under a pressure of 60 MPa in Ar | 810 | 48h | Polycrystalline |  | Bulk
5122 | https://doi.org/10.1038/s41524-022-00897-2 | https://doi.org/10.1063/1.5099291 | BaCu3.96S3.0 |  |  | BaCu4S3 | BaCu3.96S3.0 | None | TRUE |  | Stoichiometric Formula |  | 2019 | 500 | 201.03 | 84 | 1.41846768 | 0.09177457 | 0.7728 | [8 empty] | heated to 1073 K at a rate of 10 K min−1, annealed, ground into fine powder | Not mentioned | spark plasma sintering at 773 K for 10 min under a pressure of 60 MPa in Ar | 810 | 48h | Polycrystalline |  | Bulk
5123 | https://doi.org/10.1038/s41524-022-00897-2 | https://doi.org/10.1063/1.5099291 | BaCu3.96S3.0 |  |  | BaCu4S3 | BaCu3.96S3.0 | None | TRUE |  | Stoichiometric Formula |  | 2019 | 600 | 176.3 | 102.55 | 1.854059 | 0.1318052 | 0.844 | [8 empty] | heated to 1073 K at a rate of 10 K min−1, annealed, ground into fine powder | Not mentioned | spark plasma sintering at 773 K for 10 min under a pressure of 60 MPa in Ar | 810 | 48h | Polycrystalline |  | Bulk
5124 | https://doi.org/10.1038/s41524-022-00897-2 | https://doi.org/10.1063/1.5099291 | BaCu3.96S3.0 |  |  | BaCu4S3 | BaCu3.96S3.0 | None | TRUE |  | Stoichiometric Formula |  | 2019 | 700 | 147.95 | 129 | 2.46203595 | 0.2069435 | 0.8328 | [8 empty] | heated to 1073 K at a rate of 10 K min−1, annealed, ground into fine powder | Not mentioned | spark plasma sintering at 773 K for 10 min under a pressure of 60 MPa in Ar | 810 | 48h | Polycrystalline |  | Bulk
5125 | https://doi.org/10.1038/s41524-022-00897-2 | https://doi.org/10.1063/1.5099291 | BaCu4.0S3.0 |  |  | BaCu4S3 | BaCu4.0S3.0 | None | TRUE |  | Stoichiometric Formula |  | 2019 | 300 | 154.64 | 65.4 | 0.6614200224 | 0.02834657 | 0.7 | [8 empty] | heated to 1073 K at a rate of 10 K min−1, annealed, ground into fine powder | Not mentioned | spark plasma sintering at 773 K for 10 min under a pressure of 60 MPa in Ar | 810 | 48h | Polycrystalline |  | Bulk
5126 | https://doi.org/10.1038/s41524-022-00897-2 | https://doi.org/10.1063/1.5099291 | BaCu4.0S3.0 |  |  | BaCu4S3 | BaCu4.0S3.0 | None | TRUE |  | Stoichiometric Formula |  | 2019 | 400 | 139.2 | 77 | 0.8253168 | 0.044016896 | 0.75 | [8 empty] | heated to 1073 K at a rate of 10 K min−1, annealed, ground into fine powder | Not mentioned | spark plasma sintering at 773 K for 10 min under a pressure of 60 MPa in Ar | 810 | 48h | Polycrystalline |  | Bulk
5127 | https://doi.org/10.1038/s41524-022-00897-2 | https://doi.org/10.1063/1.5099291 | BaCu4.0S3.0 |  |  | BaCu4S3 | BaCu4.0S3.0 | None | TRUE |  | Stoichiometric Formula |  | 2019 | 500 | 122.16 | 92 | 1.03396224 | 0.06382483 | 0.81 | [8 empty] | heated to 1073 K at a rate of 10 K min−1, annealed, ground into fine powder | Not mentioned | spark plasma sintering at 773 K for 10 min under a pressure of 60 MPa in Ar | 810 | 48h | Polycrystalline |  | Bulk
5128 | https://doi.org/10.1038/s41524-022-00897-2 | https://doi.org/10.1063/1.5099291 | BaCu4.0S3.0 |  |  | BaCu4S3 | BaCu4.0S3.0 | None | TRUE |  | Stoichiometric Formula |  | 2019 | 600 | 108.25 | 111 | 1.33374825 | 0.09145702 | 0.875 | [8 empty] | heated to 1073 K at a rate of 10 K min−1, annealed, ground into fine powder | Not mentioned | spark plasma sintering at 773 K for 10 min under a pressure of 60 MPa in Ar | 810 | 48h | Polycrystalline |  | Bulk
5129 | https://doi.org/10.1038/s41524-022-00897-2 | https://doi.org/10.1063/1.5099291 | BaCu4.0S3.0 |  |  | BaCu4S3 | BaCu4.0S3.0 | None | TRUE |  | Stoichiometric Formula |  | 2019 | 700 | 93.81 | 141 | 1.86503661 | 0.1511025 | 0.864 | [8 empty] | heated to 1073 K at a rate of 10 K min−1, annealed, ground into fine powder | Not mentioned | spark plasma sintering at 773 K for 10 min under a pressure of 60 MPa in Ar | 810 | 48h | Polycrystalline |  | Bulk
5130 | https://doi.org/10.1038/s41524-022-00897-2 | https://doi.org/10.1103/PhysRevB.64.241104 | TiS2 |  |  | TiS2 | TiS2 | None | TRUE |  | Stoichiometric Formula |  | 2001 | 300 | 588.24 | -251 | 37.05970824 | 0.0163981 | 67.8 | [8 empty] | Not mentioned | Not mentioned | Not mentioned | Not mentioned | Not mentioned | Single Crystal |  | Bulk
5131 | https://doi.org/10.1038/s41524-022-00897-2 | https://doi.org/10.1103/PhysRevB.87.115206 | Ba8.02Cu4.98Si35Ge5.99 |  | Ba8Cu5SixGe41−x | Ba8Cu5Ge46 | Ba8.02Cu4.98Si35Ge5.99 | None | TRUE |  | Stoichiometric Formula |  | 2013 | 417 | 1314 | -58 | 4.420296 | 0.0827 | 2.17 | [8 empty] | melting high-purity elements, annealed and ball milled | Not mentioned | hot pressed for 2 h at 800 ◦C and 56 MPa | 1023 | 15 days | Polycrystalline |  | Bulk
5132 | https://doi.org/10.1038/s41524-022-00897-2 | https://doi.org/10.1103/PhysRevB.87.115206 | Ba8.02Cu4.98Si35Ge5.99 |  | Ba8Cu5SixGe41−x | Ba8Cu5Ge46 | Ba8.02Cu4.98Si35Ge5.99 | None | TRUE |  | Stoichiometric Formula |  | 2013 | 466 | 1212 | -65.3 | 5.16807708 | 0.1099691 | 2.19 | [8 empty] | melting high-purity elements, annealed and ball milled | Not mentioned | hot pressed for 2 h at 800 ◦C and 56 MPa | 1023 | 15 days | Polycrystalline |  | Bulk
5133 | https://doi.org/10.1038/s41524-022-00897-2 | https://doi.org/10.1103/PhysRevB.87.115206 | Ba8.02Cu4.98Si35Ge5.99 |  | Ba8Cu5SixGe41−x | Ba8Cu5Ge46 | Ba8.02Cu4.98Si35Ge5.99 | None | TRUE |  | Stoichiometric Formula |  | 2013 | 517 | 1153.2 | -72 | 5.9781888 | 0.1378 | 2.225 | [8 empty] | melting high-purity elements, annealed and ball milled | Not mentioned | hot pressed for 2 h at 800 ◦C and 56 MPa | 1023 | 15 days | Polycrystalline |  | Bulk
5134 | https://doi.org/10.1038/s41524-022-00897-2 | https://doi.org/10.1103/PhysRevB.87.115206 | Ba8.02Cu4.98Si35Ge5.99 |  | Ba8Cu5SixGe41−x | Ba8Cu5Ge46 | Ba8.02Cu4.98Si35Ge5.99 | None | TRUE |  | Stoichiometric Formula |  | 2013 | 566 | 1090 | -78.5 | 6.7168525 | 0.1677 | 2.25 | [8 empty] | melting high-purity elements, annealed and ball milled | Not mentioned | hot pressed for 2 h at 800 ◦C and 56 MPa | 1023 | 15 days | Polycrystalline |  | Bulk
5135 | https://doi.org/10.1038/s41524-022-00897-2 | https://doi.org/10.1103/PhysRevB.87.115206 | Ba8.02Cu4.98Si35Ge5.99 |  | Ba8Cu5SixGe41−x | Ba8Cu5Ge46 | Ba8.02Cu4.98Si35Ge5.99 | None | TRUE |  | Stoichiometric Formula |  | 2013 | 615 | 1036.23 | -84.3 | 7.363958 | 0.204 | 2.25 | [8 empty] | melting high-purity elements, annealed and ball milled | Not mentioned | hot pressed for 2 h at 800 ◦C and 56 MPa | 1023 | 15 days | Polycrystalline |  | Bulk
5136 | https://doi.org/10.1038/s41524-022-00897-2 | https://doi.org/10.1103/PhysRevB.87.115206 | Ba8.02Cu4.98Si35Ge5.99 |  | Ba8Cu5SixGe41−x | Ba8Cu5Ge46 | Ba8.02Cu4.98Si35Ge5.99 | None | TRUE |  | Stoichiometric Formula |  | 2013 | 665 | 953.5 | -90 | 7.72335 | 0.2386 | 2.253 | [8 empty] | melting high-purity elements, annealed and ball milled | Not mentioned | hot pressed for 2 h at 800 ◦C and 56 MPa | 1023 | 15 days | Polycrystalline |  | Bulk
5137 | https://doi.org/10.1038/s41524-022-00897-2 | https://doi.org/10.1103/PhysRevB.87.115206 | Ba8.02Cu4.98Si35Ge5.99 |  | Ba8Cu5SixGe41−x | Ba8Cu5Ge46 | Ba8.02Cu4.98Si35Ge5.99 | None | TRUE |  | Stoichiometric Formula |  | 2013 | 713 | 905 | -94.63 | 8.104127 | 0.256 | 2.29 | [8 empty] | melting high-purity elements, annealed and ball milled | Not mentioned | hot pressed for 2 h at 800 ◦C and 56 MPa | 1023 | 15 days | Polycrystalline |  | Bulk
5138 | https://doi.org/10.1038/s41524-022-00897-2 | https://doi.org/10.1103/PhysRevB.87.115206 | Ba8.02Cu4.98Si35Ge5.99 |  | Ba8Cu5SixGe41−x | Ba8Cu5Ge46 | Ba8.02Cu4.98Si35Ge5.99 | None | TRUE |  | Stoichiometric Formula |  | 2013 | 763 | 851.19 | -99.7 | 8.460905 | 0.2741727 | 2.3546 | [8 empty] | melting high-purity elements, annealed and ball milled | Not mentioned | hot pressed for 2 h at 800 ◦C and 56 MPa | 1023 | 15 days | Polycrystalline |  | Bulk
5139 | https://doi.org/10.1038/s41524-022-00897-2 | https://doi.org/10.1103/PhysRevB.87.115206 | Ba8.02Cu4.98Si35Ge5.99 |  | Ba8Cu5SixGe41−x | Ba8Cu5Ge46 | Ba8.02Cu4.98Si35Ge5.99 | None | TRUE |  | Stoichiometric Formula |  | 2013 | 811 | 817 | -102.1 | 8.51674297 | 0.2868388 | 2.408 | [8 empty] | melting high-purity elements, annealed and ball milled | Not mentioned | hot pressed for 2 h at 800 ◦C and 56 MPa | 1023 | 15 days | Polycrystalline |  | Bulk
5140 | https://doi.org/10.1038/s41524-022-00897-2 | https://doi.org/10.1103/PhysRevB.87.115206 | Ba8.02Cu5.04Si6Ge34.93 |  | Ba8Cu5SixGe41−x | Ba8Cu5Ge46 | Ba8.02Cu5.04Si6Ge34.93 | None | TRUE |  | Stoichiometric Formula |  | 2013 | 566 | 607 | -107 | 6.949543 | 0.282 | 1.4 | [8 empty] | melting high-purity elements, annealed and ball milled | Not mentioned | hot pressed for 2 h at 800 ◦C and 56 MPa | 1023 | 15 days | Polycrystalline |  | Bulk
5141 | https://doi.org/10.1038/s41524-022-00897-2 | https://doi.org/10.1103/PhysRevB.87.115206 | Ba8.02Cu5.04Si6Ge34.93 |  | Ba8Cu5SixGe41−x | Ba8Cu5Ge46 | Ba8.02Cu5.04Si6Ge34.93 | None | TRUE |  | Stoichiometric Formula |  | 2013 | 615 | 563.49 | -115.52 | 7.519701 | 0.3357741 | 1.3773 | [8 empty] | melting high-purity elements, annealed and ball milled | Not mentioned | hot pressed for 2 h at 800 ◦C and 56 MPa | 1023 | 15 days | Polycrystalline |  | Bulk
5142 | https://doi.org/10.1038/s41524-022-00897-2 | https://doi.org/10.1103/PhysRevB.87.115206 | Ba8.02Cu5.04Si6Ge34.93 |  | Ba8Cu5SixGe41−x | Ba8Cu5Ge46 | Ba8.02Cu5.04Si6Ge34.93 | None | TRUE |  | Stoichiometric Formula |  | 2013 | 665 | 520 | -124.7 | 8.0860468 | 0.384087223 | 1.4 | [8 empty] | melting high-purity elements, annealed and ball milled | Not mentioned | hot pressed for 2 h at 800 ◦C and 56 MPa | 1023 | 15 days | Polycrystalline |  | Bulk
5143 | https://doi.org/10.1038/s41524-022-00897-2 | https://doi.org/10.1103/PhysRevB.87.115206 | Ba8.02Cu5.04Si6Ge34.93 |  | Ba8Cu5SixGe41−x | Ba8Cu5Ge46 | Ba8.02Cu5.04Si6Ge34.93 | None | TRUE |  | Stoichiometric Formula |  | 2013 | 716 | 475 | -130.2 | 8.052219 | 0.434 | 1.33 | [8 empty] | melting high-purity elements, annealed and ball milled | Not mentioned | hot pressed for 2 h at 800 ◦C and 56 MPa | 1023 | 15 days | Polycrystalline |  | Bulk
5144 | https://doi.org/10.1038/s41524-022-00897-2 | https://doi.org/10.1103/PhysRevB.87.115206 | Ba8.02Cu5.04Si6Ge34.93 |  | Ba8Cu5SixGe41−x | Ba8Cu5Ge46 | Ba8.02Cu5.04Si6Ge34.93 | None | TRUE |  | Stoichiometric Formula |  | 2013 | 766 | 446.6 | -134.33 | 8.058696 | 0.4502524 | 1.371 | [8 empty] | melting high-purity elements, annealed and ball milled | Not mentioned | hot pressed for 2 h at 800 ◦C and 56 MPa | 1023 | 15 days | Polycrystalline |  | Bulk
5145 | https://doi.org/10.1038/s41524-022-00897-2 | https://doi.org/10.1103/PhysRevB.87.115206 | Ba8.02Cu5.04Si6Ge34.93 |  | Ba8Cu5SixGe41−x | Ba8Cu5Ge46 | Ba8.02Cu5.04Si6Ge34.93 | None | TRUE |  | Stoichiometric Formula |  | 2013 | 814 | 421.8 | -138 | 8.0327592 | 0.472 | 1.39 | [8 empty] | melting high-purity elements, annealed and ball milled | Not mentioned | hot pressed for 2 h at 800 ◦C and 56 MPa | 1023 | 15 days | Polycrystalline |  | Bulk
5146 | https://doi.org/10.1038/s41524-022-00897-2 | https://doi.org/10.1103/PhysRevB.87.115206 | Ba8.03Cu5Ge40.97 |  | Ba8Cu5SixGe41−x | Ba8Cu5Ge46 | Ba8.03Cu5Ge40.97 | None | TRUE |  | Stoichiometric Formula |  | 2013 | 415 | 457 | -113.73 | 5.911072 | 0.1858405 | 1.32 | [8 empty] | melting high-purity elements, annealed and ball milled | Not mentioned | hot pressed for 2 h at 800 ◦C and 56 MPa | 1023 | 15 days | Polycrystalline |  | Bulk
5147 | https://doi.org/10.1038/s41524-022-00897-2 | https://doi.org/10.1103/PhysRevB.87.115206 | Ba8.03Cu5Ge40.97 |  | Ba8Cu5SixGe41−x | Ba8Cu5Ge46 | Ba8.03Cu5Ge40.97 | None | TRUE |  | Stoichiometric Formula |  | 2013 | 465 | 421.2 | -125 | 6.58125 | 0.240967 | 1.27 | [8 empty] | melting high-purity elements, annealed and ball milled | Not mentioned | hot pressed for 2 h at 800 ◦C and 56 MPa | 1023 | 15 days | Polycrystalline |  | Bulk
5148 | https://doi.org/10.1038/s41524-022-00897-2 | https://doi.org/10.1103/PhysRevB.87.115206 | Ba8.03Cu5Ge40.97 |  | Ba8Cu5SixGe41−x | Ba8Cu5Ge46 | Ba8.03Cu5Ge40.97 | None | TRUE |  | Stoichiometric Formula |  | 2013 | 514 | 388 | -136.4 | 7.21872448 | 0.2970716 | 1.249 | [8 empty] | melting high-purity elements, annealed and ball milled | Not mentioned | hot pressed for 2 h at 800 ◦C and 56 MPa | 1023 | 15 days | Polycrystalline |  | Bulk
5149 | https://doi.org/10.1038/s41524-022-00897-2 | https://doi.org/10.1103/PhysRevB.87.115206 | Ba8.03Cu5Ge40.97 |  | Ba8Cu5SixGe41−x | Ba8Cu5Ge46 | Ba8.03Cu5Ge40.97 | None | TRUE |  | Stoichiometric Formula |  | 2013 | 564 | 356 | -146.5 | 7.640561 | 0.3483651 | 1.237 | [8 empty] | melting high-purity elements, annealed and ball milled | Not mentioned | hot pressed for 2 h at 800 ◦C and 56 MPa | 1023 | 15 days | Polycrystalline |  | Bulk
5150 | https://doi.org/10.1038/s41524-022-00897-2 | https://doi.org/10.1103/PhysRevB.87.115206 | Ba8.03Cu5Ge40.97 |  | Ba8Cu5SixGe41−x | Ba8Cu5Ge46 | Ba8.03Cu5Ge40.97 | None | TRUE |  | Stoichiometric Formula |  | 2013 | 613 | 329 | -156.7 | 8.07855881 | 0.3950348 | 1.2536 | [8 empty] | melting high-purity elements, annealed and ball milled | Not mentioned | hot pressed for 2 h at 800 ◦C and 56 MPa | 1023 | 15 days | Polycrystalline |  | Bulk
5151 | https://doi.org/10.1038/s41524-022-00897-2 | https://doi.org/10.1103/PhysRevB.87.115206 | Ba8.03Cu5Ge40.97 |  | Ba8Cu5SixGe41−x | Ba8Cu5Ge46 | Ba8.03Cu5Ge40.97 | None | TRUE |  | Stoichiometric Formula |  | 2013 | 809 | 273.1 | -163 | 7.2559939 | 0.399 | 1.488 | [8 empty] | melting high-purity elements, annealed and ball milled | Not mentioned | hot pressed for 2 h at 800 ◦C and 56 MPa | 1023 | 15 days | Polycrystalline |  | Bulk
5152 | https://doi.org/10.1038/s41524-022-00897-2 | https://doi.org/10.1103/PhysRevB.87.115206 | Ba8.03Cu5Ge40.97 |  | Ba8Cu5SixGe41−x | Ba8Cu5Ge46 | Ba8.03Cu5Ge40.97 | None | TRUE |  | Stoichiometric Formula |  | 2013 | 760 | 277.35 | -165.1 | 7.560009 | 0.418 | 1.38 | [8 empty] | melting high-purity elements, annealed and ball milled | Not mentioned | hot pressed for 2 h at 800 ◦C and 56 MPa | 1023 | 15 days | Polycrystalline |  | Bulk
5153 | https://doi.org/10.1038/s41524-022-00897-2 | https://doi.org/10.1103/PhysRevB.87.115206 | Ba8.03Cu5Ge40.97 |  | Ba8Cu5SixGe41−x | Ba8Cu5Ge46 | Ba8.03Cu5Ge40.97 | None | TRUE |  | Stoichiometric Formula |  | 2013 | 711 | 286.3 | -167 | 7.9846207 | 0.4300807 | 1.32 | [8 empty] | melting high-purity elements, annealed and ball milled | Not mentioned | hot pressed for 2 h at 800 ◦C and 56 MPa | 1023 | 15 days | Polycrystalline |  | Bulk
5154 | https://doi.org/10.1038/s41524-022-00897-2 | https://doi.org/10.1103/PhysRevB.87.115206 | Ba8.03Cu5Ge40.97 |  | Ba8Cu5SixGe41−x | Ba8Cu5Ge46 | Ba8.03Cu5Ge40.97 | None | TRUE |  | Stoichiometric Formula |  | 2013 | 661 | 303.4 | -166.8 | 8.441267616 | 0.4367 | 1.28 | [8 empty] | melting high-purity elements, annealed and ball milled | Not mentioned | hot pressed for 2 h at 800 ◦C and 56 MPa | 1023 | 15 days | Polycrystalline |  | Bulk
5155 | https://doi.org/10.1038/s41524-022-00897-2 | https://doi.org/10.1103/PhysRevB.87.115206 | Ba8.04Cu4.99Si18Ge22.98 |  | Ba8Cu5SixGe41−x | Ba8Cu5Ge46 | Ba8.04Cu4.99Si18Ge22.98 | None | TRUE |  | Stoichiometric Formula |  | 2013 | 760 | 275.5 | -116.6 | 3.74557678 | 0.152 | 1.87 | [8 empty] | melting high-purity elements, annealed and ball milled | Not mentioned | hot pressed for 2 h at 800 ◦C and 56 MPa | 1023 | 15 days | Polycrystalline |  | Bulk
5156 | https://doi.org/10.1038/s41524-022-00897-2 | https://doi.org/10.1103/PhysRevB.87.115206 | Ba8.04Cu4.99Si18Ge22.98 |  | Ba8Cu5SixGe41−x | Ba8Cu5Ge46 | Ba8.04Cu4.99Si18Ge22.98 | None | TRUE |  | Stoichiometric Formula |  | 2013 | 712 | 258.5 | -132.3 | 4.524600465 | 0.1830407 | 1.76 | [8 empty] | melting high-purity elements, annealed and ball milled | Not mentioned | hot pressed for 2 h at 800 ◦C and 56 MPa | 1023 | 15 days | Polycrystalline |  | Bulk
5157 | https://doi.org/10.1038/s41524-022-00897-2 | https://doi.org/10.1103/PhysRevB.87.115206 | Ba8.04Cu4.99Si18Ge22.98 |  | Ba8Cu5SixGe41−x | Ba8Cu5Ge46 | Ba8.04Cu4.99Si18Ge22.98 | None | TRUE |  | Stoichiometric Formula |  | 2013 | 417 | 286.5 | -154 | 6.794634 | 0.217951 | 1.3 | [8 empty] | melting high-purity elements, annealed and ball milled | Not mentioned | hot pressed for 2 h at 800 ◦C and 56 MPa | 1023 | 15 days | Polycrystalline |  | Bulk
5158 | https://doi.org/10.1038/s41524-022-00897-2 | https://doi.org/10.1103/PhysRevB.87.115206 | Ba8.04Cu4.99Si18Ge22.98 |  | Ba8Cu5SixGe41−x | Ba8Cu5Ge46 | Ba8.04Cu4.99Si18Ge22.98 | None | TRUE |  | Stoichiometric Formula |  | 2013 | 663 | 251 | -147 | 5.423859 | 0.2180727 | 1.649 | [8 empty] | melting high-purity elements, annealed and ball milled | Not mentioned | hot pressed for 2 h at 800 ◦C and 56 MPa | 1023 | 15 days | Polycrystalline |  | Bulk
5159 | https://doi.org/10.1038/s41524-022-00897-2 | https://doi.org/10.1103/PhysRevB.87.115206 | Ba8.04Cu4.99Si18Ge22.98 |  | Ba8Cu5SixGe41−x | Ba8Cu5Ge46 | Ba8.04Cu4.99Si18Ge22.98 | None | TRUE |  | Stoichiometric Formula |  | 2013 | 615 | 250 | -160 | 6.4 | 0.2567 | 1.526 | [8 empty] | melting high-purity elements, annealed and ball milled | Not mentioned | hot pressed for 2 h at 800 ◦C and 56 MPa | 1023 | 15 days | Polycrystalline |  | Bulk
5160 | https://doi.org/10.1038/s41524-022-00897-2 | https://doi.org/10.1103/PhysRevB.87.115206 | Ba8.04Cu4.99Si18Ge22.98 |  | Ba8Cu5SixGe41−x | Ba8Cu5Ge46 | Ba8.04Cu4.99Si18Ge22.98 | None | TRUE |  | Stoichiometric Formula |  | 2013 | 466 | 274 | -162.65 | 7.248676165 | 0.2584455 | 1.307 | [8 empty] | melting high-purity elements, annealed and ball milled | Not mentioned | hot pressed for 2 h at 800 ◦C and 56 MPa | 1023 | 15 days | Polycrystalline |  | Bulk
5161 | https://doi.org/10.1038/s41524-022-00897-2 | https://doi.org/10.1103/PhysRevB.87.115206 | Ba8.04Cu4.99Si18Ge22.98 |  | Ba8Cu5SixGe41−x | Ba8Cu5Ge46 | Ba8.04Cu4.99Si18Ge22.98 | None | TRUE |  | Stoichiometric Formula |  | 2013 | 514 | 263.5 | -167.8 | 7.41932734 | 0.281 | 1.36 | [8 empty] | melting high-purity elements, annealed and ball milled | Not mentioned | hot pressed for 2 h at 800 ◦C and 56 MPa | 1023 | 15 days | Polycrystalline |  | Bulk
5162 | https://doi.org/10.1038/s41524-022-00897-2 | https://doi.org/10.1103/PhysRevB.87.115206 | Ba8.04Cu4.99Si18Ge22.98 |  | Ba8Cu5SixGe41−x | Ba8Cu5Ge46 | Ba8.04Cu4.99Si18Ge22.98 | None | TRUE |  | Stoichiometric Formula |  | 2013 | 566 | 255 | -169.8 | 7.3521702 | 0.2938791 | 1.416 | [8 empty] | melting high-purity elements, annealed and ball milled | Not mentioned | hot pressed for 2 h at 800 ◦C and 56 MPa | 1023 | 15 days | Polycrystalline |  | Bulk
5163 | https://doi.org/10.1038/s41524-022-00897-2 | https://doi.org/10.1103/PhysRevB.87.115206 | Ba8.04Cu4.9Si3.23Ge37.83 |  | Ba8Cu5SixGe41−x | Ba8Cu5Ge46 | Ba8.04Cu4.9Si3.23Ge37.83 | None | TRUE |  | Stoichiometric Formula |  | 2013 | 417 | 855 | -80.8 | 5.5819872 | 0.1489244 | 1.563 | [8 empty] | melting high-purity elements, annealed and ball milled | Not mentioned | hot pressed for 2 h at 800 ◦C and 56 MPa | 1023 | 15 days | Polycrystalline |  | Bulk
5164 | https://doi.org/10.1038/s41524-022-00897-2 | https://doi.org/10.1103/PhysRevB.87.115206 | Ba8.04Cu4.9Si3.23Ge37.83 |  | Ba8Cu5SixGe41−x | Ba8Cu5Ge46 | Ba8.04Cu4.9Si3.23Ge37.83 | None | TRUE |  | Stoichiometric Formula |  | 2013 | 466 | 776 | -89.8 | 6.25769504 | 0.1881346 | 1.55 | [8 empty] | melting high-purity elements, annealed and ball milled | Not mentioned | hot pressed for 2 h at 800 ◦C and 56 MPa | 1023 | 15 days | Polycrystalline |  | Bulk
5165 | https://doi.org/10.1038/s41524-022-00897-2 | https://doi.org/10.1103/PhysRevB.87.115206 | Ba8.04Cu4.9Si3.23Ge37.83 |  | Ba8Cu5SixGe41−x | Ba8Cu5Ge46 | Ba8.04Cu4.9Si3.23Ge37.83 | None | TRUE |  | Stoichiometric Formula |  | 2013 | 517 | 710 | -99.5 | 7.0291775 | 0.237 | 1.522 | [8 empty] | melting high-purity elements, annealed and ball milled | Not mentioned | hot pressed for 2 h at 800 ◦C and 56 MPa | 1023 | 15 days | Polycrystalline |  | Bulk
5166 | https://doi.org/10.1038/s41524-022-00897-2 | https://doi.org/10.1103/PhysRevB.87.115206 | Ba8.04Cu4.9Si3.23Ge37.83 |  | Ba8Cu5SixGe41−x | Ba8Cu5Ge46 | Ba8.04Cu4.9Si3.23Ge37.83 | None | TRUE |  | Stoichiometric Formula |  | 2013 | 663 | 550 | -129.8 | 9.266422 | 0.4079441 | 1.506 | [8 empty] | melting high-purity elements, annealed and ball milled | Not mentioned | hot pressed for 2 h at 800 ◦C and 56 MPa | 1023 | 15 days | Polycrystalline |  | Bulk
5167 | https://doi.org/10.1038/s41524-022-00897-2 | https://doi.org/10.1103/PhysRevB.87.115206 | Ba8.04Cu4.9Si3.23Ge37.83 |  | Ba8Cu5SixGe41−x | Ba8Cu5Ge46 | Ba8.04Cu4.9Si3.23Ge37.83 | None | TRUE |  | Stoichiometric Formula |  | 2013 | 712 | 508.25 | -137 | 9.53934425 | 0.4486138 | 1.514 | [8 empty] | melting high-purity elements, annealed and ball milled | Not mentioned | hot pressed for 2 h at 800 ◦C and 56 MPa | 1023 | 15 days | Polycrystalline |  | Bulk
5168 | https://doi.org/10.1038/s41524-022-00897-2 | https://doi.org/10.1103/PhysRevB.87.115206 | Ba8.04Cu4.9Si3.23Ge37.83 |  | Ba8Cu5SixGe41−x | Ba8Cu5Ge46 | Ba8.04Cu4.9Si3.23Ge37.83 | None | TRUE |  | Stoichiometric Formula |  | 2013 | 763 | 478 | -143 | 9.774622 | 0.483 | 1.53 | [8 empty] | melting high-purity elements, annealed and ball milled | Not mentioned | hot pressed for 2 h at 800 ◦C and 56 MPa | 1023 | 15 days | Polycrystalline |  | Bulk
5169 | https://doi.org/10.1038/s41524-022-00897-2 | https://doi.org/10.1103/PhysRevB.87.115206 | Ba8.04Cu4.9Si3.23Ge37.83 |  | Ba8Cu5SixGe41−x | Ba8Cu5Ge46 | Ba8.04Cu4.9Si3.23Ge37.83 | None | TRUE |  | Stoichiometric Formula |  | 2013 | 810 | 455 | -143.1 | 9.31731255 | 0.4946273 | 1.5258 | [8 empty] | melting high-purity elements, annealed and ball milled | Not mentioned | hot pressed for 2 h at 800 ◦C and 56 MPa | 1023 | 15 days | Polycrystalline |  | Bulk
5170 | https://doi.org/10.1038/s41524-022-00897-2 | https://doi.org/10.1103/PhysRevB.87.115206 | Ba8.07Cu4.89Si41.03 |  | Ba8Cu5SixGe41−x | Ba8Cu5Ge46 | Ba8.07Cu4.89Si41.03 | None | TRUE |  | Stoichiometric Formula |  | 2013 | 417 | 1503 | -54.3 | 4.43158047 | 0.0638 | 2.861 | [8 empty] | melting high-purity elements, annealed and ball milled | Not mentioned | hot pressed for 2 h at 800 ◦C and 56 MPa | 1023 | 15 days | Polycrystalline |  | Bulk
5171 | https://doi.org/10.1038/s41524-022-00897-2 | https://doi.org/10.1103/PhysRevB.87.115206 | Ba8.07Cu4.89Si41.03 |  | Ba8Cu5SixGe41−x | Ba8Cu5Ge46 | Ba8.07Cu4.89Si41.03 | None | TRUE |  | Stoichiometric Formula |  | 2013 | 466 | 1430 | -60 | 5.148 | 0.089 | 2.715 | [8 empty] | melting high-purity elements, annealed and ball milled | Not mentioned | hot pressed for 2 h at 800 ◦C and 56 MPa | 1023 | 15 days | Polycrystalline |  | Bulk
5172 | https://doi.org/10.1038/s41524-022-00897-2 | https://doi.org/10.1103/PhysRevB.87.115206 | Ba8.07Cu4.89Si41.03 |  | Ba8Cu5SixGe41−x | Ba8Cu5Ge46 | Ba8.07Cu4.89Si41.03 | None | TRUE |  | Stoichiometric Formula |  | 2013 | 517 | 1361.9 | -66 | 5.9324364 | 0.1135952 | 2.7 | [8 empty] | melting high-purity elements, annealed and ball milled | Not mentioned | hot pressed for 2 h at 800 ◦C and 56 MPa | 1023 | 15 days | Polycrystalline |  | Bulk
5173 | https://doi.org/10.1038/s41524-022-00897-2 | https://doi.org/10.1103/PhysRevB.87.115206 | Ba8.07Cu4.89Si41.03 |  | Ba8Cu5SixGe41−x | Ba8Cu5Ge46 | Ba8.07Cu4.89Si41.03 | None | TRUE |  | Stoichiometric Formula |  | 2013 | 566 | 1288.29 | -72.6 | 6.790267 | 0.1431393 | 2.685 | [8 empty] | melting high-purity elements, annealed and ball milled | Not mentioned | hot pressed for 2 h at 800 ◦C and 56 MPa | 1023 | 15 days | Polycrystalline |  | Bulk
5174 | https://doi.org/10.1038/s41524-022-00897-2 | https://doi.org/10.1103/PhysRevB.87.115206 | Ba8.07Cu4.89Si41.03 |  | Ba8Cu5SixGe41−x | Ba8Cu5Ge46 | Ba8.07Cu4.89Si41.03 | None | TRUE |  | Stoichiometric Formula |  | 2013 | 615 | 1233 | -78 | 7.501572 | 0.17086914 | 2.7 | [8 empty] | melting high-purity elements, annealed and ball milled | Not mentioned | hot pressed for 2 h at 800 ◦C and 56 MPa | 1023 | 15 days | Polycrystalline |  | Bulk
5175 | https://doi.org/10.1038/s41524-022-00897-2 | https://doi.org/10.1103/PhysRevB.87.115206 | Ba8.07Cu4.89Si41.03 |  | Ba8Cu5SixGe41−x | Ba8Cu5Ge46 | Ba8.07Cu4.89Si41.03 | None | TRUE |  | Stoichiometric Formula |  | 2013 | 665 | 1153.2 | -82.6 | 7.868006832 | 0.1921493 | 2.723 | [8 empty] | melting high-purity elements, annealed and ball milled | Not mentioned | hot pressed for 2 h at 800 ◦C and 56 MPa | 1023 | 15 days | Polycrystalline |  | Bulk
5176 | https://doi.org/10.1038/s41524-022-00897-2 | https://doi.org/10.1103/PhysRevB.87.115206 | Ba8.07Cu4.89Si41.03 |  | Ba8Cu5SixGe41−x | Ba8Cu5Ge46 | Ba8.07Cu4.89Si41.03 | None | TRUE |  | Stoichiometric Formula |  | 2013 | 713 | 1100 | -87 | 8.3259 | 0.21 | 2.8 | [8 empty] | melting high-purity elements, annealed and ball milled | Not mentioned | hot pressed for 2 h at 800 ◦C and 56 MPa | 1023 | 15 days | Polycrystalline |  | Bulk
5177 | https://doi.org/10.1038/s41524-022-00897-2 | https://doi.org/10.1103/PhysRevB.87.115206 | Ba8.07Cu4.89Si41.03 |  | Ba8Cu5SixGe41−x | Ba8Cu5Ge46 | Ba8.07Cu4.89Si41.03 | None | TRUE |  | Stoichiometric Formula |  | 2013 | 763 | 1037 | -91 | 8.587397 | 0.2275064 | 2.88 | [8 empty] | melting high-purity elements, annealed and ball milled | Not mentioned | hot pressed for 2 h at 800 ◦C and 56 MPa | 1023 | 15 days | Polycrystalline |  | Bulk
5178 | https://doi.org/10.1038/s41524-022-00897-2 | https://doi.org/10.1103/PhysRevB.87.115206 | Ba8.07Cu4.89Si41.03 |  | Ba8Cu5SixGe41−x | Ba8Cu5Ge46 | Ba8.07Cu4.89Si41.03 | None | TRUE |  | Stoichiometric Formula |  | 2013 | 811 | 1000 | -92.5 | 8.55625 | 0.2378039 | 2.918 | [8 empty] | melting high-purity elements, annealed and ball milled | Not mentioned | hot pressed for 2 h at 800 ◦C and 56 MPa | 1023 | 15 days | Polycrystalline |  | Bulk
5179 | https://doi.org/10.1038/s41524-022-00897-2 | https://doi.org/10.1103/PhysRevB.87.115206 | Ba8Cu5.04Si13.01Ge27.96 |  | Ba8Cu5SixGe41−x | Ba8Cu5Ge46 | Ba8Cu5.04Si13.01Ge27.96 | None | TRUE |  | Stoichiometric Formula |  | 2013 | 417 | 802.26 | -83 | 5.52676914 | 0.122 | 1.873 | [8 empty] | melting high-purity elements, annealed and ball milled | Not mentioned | hot pressed for 2 h at 800 ◦C and 56 MPa | 1023 | 15 days | Polycrystalline |  | Bulk
5180 | https://doi.org/10.1038/s41524-022-00897-2 | https://doi.org/10.1103/PhysRevB.87.115206 | Ba8Cu5.04Si13.01Ge27.96 |  | Ba8Cu5SixGe41−x | Ba8Cu5Ge46 | Ba8Cu5.04Si13.01Ge27.96 | None | TRUE |  | Stoichiometric Formula |  | 2013 | 466 | 743 | -91.8 | 6.26143932 | 0.1560337 | 1.87 | [8 empty] | melting high-purity elements, annealed and ball milled | Not mentioned | hot pressed for 2 h at 800 ◦C and 56 MPa | 1023 | 15 days | Polycrystalline |  | Bulk
5181 | https://doi.org/10.1038/s41524-022-00897-2 | https://doi.org/10.1103/PhysRevB.87.115206 | Ba8Cu5.04Si13.01Ge27.96 |  | Ba8Cu5SixGe41−x | Ba8Cu5Ge46 | Ba8Cu5.04Si13.01Ge27.96 | None | TRUE |  | Stoichiometric Formula |  | 2013 | 517 | 696 | -99.5 | 6.890574 | 0.1906 | 1.864 | [8 empty] | melting high-purity elements, annealed and ball milled | Not mentioned | hot pressed for 2 h at 800 ◦C and 56 MPa | 1023 | 15 days | Polycrystalline |  | Bulk
5182 | https://doi.org/10.1038/s41524-022-00897-2 | https://doi.org/10.1103/PhysRevB.87.115206 | Ba8Cu5.04Si13.01Ge27.96 |  | Ba8Cu5SixGe41−x | Ba8Cu5Ge46 | Ba8Cu5.04Si13.01Ge27.96 | None | TRUE |  | Stoichiometric Formula |  | 2013 | 566 | 651 | -106 | 7.314636 | 0.2246383 | 1.843 | [8 empty] | melting high-purity elements, annealed and ball milled | Not mentioned | hot pressed for 2 h at 800 ◦C and 56 MPa | 1023 | 15 days | Polycrystalline |  | Bulk
5183 | https://doi.org/10.1038/s41524-022-00897-2 | https://doi.org/10.1103/PhysRevB.87.115206 | Ba8Cu5.04Si13.01Ge27.96 |  | Ba8Cu5SixGe41−x | Ba8Cu5Ge46 | Ba8Cu5.04Si13.01Ge27.96 | None | TRUE |  | Stoichiometric Formula |  | 2013 | 615 | 612.1 | -111.94 | 7.669958 | 0.2590348 | 1.821 | [8 empty] | melting high-purity elements, annealed and ball milled | Not mentioned | hot pressed for 2 h at 800 ◦C and 56 MPa | 1023 | 15 days | Polycrystalline |  | Bulk
5184 | https://doi.org/10.1038/s41524-022-00897-2 | https://doi.org/10.1103/PhysRevB.87.115206 | Ba8Cu5.04Si13.01Ge27.96 |  | Ba8Cu5SixGe41−x | Ba8Cu5Ge46 | Ba8Cu5.04Si13.01Ge27.96 | None | TRUE |  | Stoichiometric Formula |  | 2013 | 665 | 574.5 | -116.2 | 7.75715178 | 0.2843719 | 1.814 | [8 empty] | melting high-purity elements, annealed and ball milled | Not mentioned | hot pressed for 2 h at 800 ◦C and 56 MPa | 1023 | 15 days | Polycrystalline |  | Bulk
5185 | https://doi.org/10.1038/s41524-022-00897-2 | https://doi.org/10.1103/PhysRevB.87.115206 | Ba8Cu5.04Si13.01Ge27.96 |  | Ba8Cu5SixGe41−x | Ba8Cu5Ge46 | Ba8Cu5.04Si13.01Ge27.96 | None | TRUE |  | Stoichiometric Formula |  | 2013 | 713 | 538 | -120.4 | 7.79893408 | 0.30866 | 1.81 | [8 empty] | melting high-purity elements, annealed and ball milled | Not mentioned | hot pressed for 2 h at 800 ◦C and 56 MPa | 1023 | 15 days | Polycrystalline |  | Bulk
5186 | https://doi.org/10.1038/s41524-022-00897-2 | https://doi.org/10.1103/PhysRevB.87.115206 | Ba8Cu5.04Si13.01Ge27.96 |  | Ba8Cu5SixGe41−x | Ba8Cu5Ge46 | Ba8Cu5.04Si13.01Ge27.96 | None | TRUE |  | Stoichiometric Formula |  | 2013 | 763 | 507.1 | -124.78 | 7.895572 | 0.3328354 | 1.81 | [8 empty] | melting high-purity elements, annealed and ball milled | Not mentioned | hot pressed for 2 h at 800 ◦C and 56 MPa | 1023 | 15 days | Polycrystalline |  | Bulk
5187 | https://doi.org/10.1038/s41524-022-00897-2 | https://doi.org/10.1103/PhysRevB.87.115206 | Ba8Cu5.04Si13.01Ge27.96 |  | Ba8Cu5SixGe41−x | Ba8Cu5Ge46 | Ba8Cu5.04Si13.01Ge27.96 | None | TRUE |  | Stoichiometric Formula |  | 2013 | 811 | 492 | -124.2 | 7.58941488 | 0.3400561 | 1.81 | [8 empty] | melting high-purity elements, annealed and ball milled | Not mentioned | hot pressed for 2 h at 800 ◦C and 56 MPa | 1023 | 15 days | Polycrystalline |  | Bulk
5188 | https://doi.org/10.1038/s41524-022-00897-2 | https://doi.org/10.1103/PhysRevB.87.115206 | Ba8Cu5.18Si9.98Ge30.85 |  | Ba8Cu5SixGe41−x | Ba8Cu5Ge46 | Ba8Cu5.18Si9.98Ge30.85 | None | TRUE |  | Stoichiometric Formula |  | 2013 | 415 | 699 | -90.4 | 5.71233984 | 0.1419534 | 1.67 | [8 empty] | melting high-purity elements, annealed and ball milled | Not mentioned | hot pressed for 2 h at 800 ◦C and 56 MPa | 1023 | 15 days | Polycrystalline |  | Bulk
5189 | https://doi.org/10.1038/s41524-022-00897-2 | https://doi.org/10.1103/PhysRevB.87.115206 | Ba8Cu5.18Si9.98Ge30.85 |  | Ba8Cu5SixGe41−x | Ba8Cu5Ge46 | Ba8Cu5.18Si9.98Ge30.85 | None | TRUE |  | Stoichiometric Formula |  | 2013 | 466 | 657 | -101 | 6.702057 | 0.1859023 | 1.68 | [8 empty] | melting high-purity elements, annealed and ball milled | Not mentioned | hot pressed for 2 h at 800 ◦C and 56 MPa | 1023 | 15 days | Polycrystalline |  | Bulk
5190 | https://doi.org/10.1038/s41524-022-00897-2 | https://doi.org/10.1103/PhysRevB.87.115206 | Ba8Cu5.18Si9.98Ge30.85 |  | Ba8Cu5SixGe41−x | Ba8Cu5Ge46 | Ba8Cu5.18Si9.98Ge30.85 | None | TRUE |  | Stoichiometric Formula |  | 2013 | 514 | 609.44 | -111.34 | 7.554981 | 0.2347799 | 1.654 | [8 empty] | melting high-purity elements, annealed and ball milled | Not mentioned | hot pressed for 2 h at 800 ◦C and 56 MPa | 1023 | 15 days | Polycrystalline |  | Bulk
5191 | https://doi.org/10.1038/s41524-022-00897-2 | https://doi.org/10.1103/PhysRevB.87.115206 | Ba8Cu5.18Si9.98Ge30.85 |  | Ba8Cu5SixGe41−x | Ba8Cu5Ge46 | Ba8Cu5.18Si9.98Ge30.85 | None | TRUE |  | Stoichiometric Formula |  | 2013 | 566 | 568 | -119 | 8.043448 | 0.271 | 1.67 | [8 empty] | melting high-purity elements, annealed and ball milled | Not mentioned | hot pressed for 2 h at 800 ◦C and 56 MPa | 1023 | 15 days | Polycrystalline |  | Bulk
5192 | https://doi.org/10.1038/s41524-022-00897-2 | https://doi.org/10.1103/PhysRevB.87.115206 | Ba8Cu5.18Si9.98Ge30.85 |  | Ba8Cu5SixGe41−x | Ba8Cu5Ge46 | Ba8Cu5.18Si9.98Ge30.85 | None | TRUE |  | Stoichiometric Formula |  | 2013 | 613 | 527.8 | -126 | 8.3793528 | 0.3021496 | 1.7 | [8 empty] | melting high-purity elements, annealed and ball milled | Not mentioned | hot pressed for 2 h at 800 ◦C and 56 MPa | 1023 | 15 days | Polycrystalline |  | Bulk
5193 | https://doi.org/10.1038/s41524-022-00897-2 | https://doi.org/10.1103/PhysRevB.87.115206 | Ba8Cu5.18Si9.98Ge30.85 |  | Ba8Cu5SixGe41−x | Ba8Cu5Ge46 | Ba8Cu5.18Si9.98Ge30.85 | None | TRUE |  | Stoichiometric Formula |  | 2013 | 663 | 493.06 | -132.5 | 8.656284625 | 0.3499461 | 1.64 | [8 empty] | melting high-purity elements, annealed and ball milled | Not mentioned | hot pressed for 2 h at 800 ◦C and 56 MPa | 1023 | 15 days | Polycrystalline |  | Bulk
5194 | https://doi.org/10.1038/s41524-022-00897-2 | https://doi.org/10.1103/PhysRevB.87.115206 | Ba8Cu5.18Si9.98Ge30.85 |  | Ba8Cu5SixGe41−x | Ba8Cu5Ge46 | Ba8Cu5.18Si9.98Ge30.85 | None | TRUE |  | Stoichiometric Formula |  | 2013 | 809 | 416 | -135.5 | 7.637864 | 0.3767702 | 1.64 | [8 empty] | melting high-purity elements, annealed and ball milled | Not mentioned | hot pressed for 2 h at 800 ◦C and 56 MPa | 1023 | 15 days | Polycrystalline |  | Bulk
5195 | https://doi.org/10.1038/s41524-022-00897-2 | https://doi.org/10.1103/PhysRevB.87.115206 | Ba8Cu5.18Si9.98Ge30.85 |  | Ba8Cu5SixGe41−x | Ba8Cu5Ge46 | Ba8Cu5.18Si9.98Ge30.85 | None | TRUE |  | Stoichiometric Formula |  | 2013 | 711 | 462.54 | -139.1 | 8.949599 | 0.378 | 1.666 | [8 empty] | melting high-purity elements, annealed and ball milled | Not mentioned | hot pressed for 2 h at 800 ◦C and 56 MPa | 1023 | 15 days | Polycrystalline |  | Bulk
5196 | https://doi.org/10.1038/s41524-022-00897-2 | https://doi.org/10.1103/PhysRevB.87.115206 | Ba8Cu5.18Si9.98Ge30.85 |  | Ba8Cu5SixGe41−x | Ba8Cu5Ge46 | Ba8Cu5.18Si9.98Ge30.85 | None | TRUE |  | Stoichiometric Formula |  | 2013 | 760 | 435 | -140 | 8.526 | 0.390347 | 1.66 | [8 empty] | melting high-purity elements, annealed and ball milled | Not mentioned | hot pressed for 2 h at 800 ◦C and 56 MPa | 1023 | 15 days | Polycrystalline |  | Bulk
5197 | https://doi.org/10.1038/s41524-022-00897-2 | https://doi.org/10.1103/PhysRevB.87.115206 | Ba8Cu5Si25Ge16 |  | Ba8Cu5SixGe41−x | Ba8Cu5Ge46 | Ba8Cu5Si25Ge16 | None | TRUE |  | Stoichiometric Formula |  | 2013 | 415 | 1070 | -66.2 | 4.6892108 | 0.1035118 | 1.88 | [8 empty] | melting high-purity elements, annealed and ball milled | Not mentioned | hot pressed for 2 h at 800 ◦C and 56 MPa | 1023 | 15 days | Polycrystalline |  | Bulk
5198 | https://doi.org/10.1038/s41524-022-00897-2 | https://doi.org/10.1103/PhysRevB.87.115206 | Ba8Cu5Si25Ge16 |  | Ba8Cu5SixGe41−x | Ba8Cu5Ge46 | Ba8Cu5Si25Ge16 | None | TRUE |  | Stoichiometric Formula |  | 2013 | 465 | 1000 | -75.5 | 5.70025 | 0.1417442 | 1.87 | [8 empty] | melting high-purity elements, annealed and ball milled | Not mentioned | hot pressed for 2 h at 800 ◦C and 56 MPa | 1023 | 15 days | Polycrystalline |  | Bulk
5199 | https://doi.org/10.1038/s41524-022-00897-2 | https://doi.org/10.1103/PhysRevB.87.115206 | Ba8Cu5Si25Ge16 |  | Ba8Cu5SixGe41−x | Ba8Cu5Ge46 | Ba8Cu5Si25Ge16 | None | TRUE |  | Stoichiometric Formula |  | 2013 | 514 | 946 | -83.1 | 6.53270706 | 0.1781332 | 1.885 | [8 empty] | melting high-purity elements, annealed and ball milled | Not mentioned | hot pressed for 2 h at 800 ◦C and 56 MPa | 1023 | 15 days | Polycrystalline |  | Bulk
5200 | https://doi.org/10.1038/s41524-022-00897-2 | https://doi.org/10.1103/PhysRevB.87.115206 | Ba8Cu5Si25Ge16 |  | Ba8Cu5SixGe41−x | Ba8Cu5Ge46 | Ba8Cu5Si25Ge16 | None | TRUE |  | Stoichiometric Formula |  | 2013 | 564 | 887 | -91 | 7.345247 | 0.2186132 | 1.895 | [8 empty] | melting high-purity elements, annealed and ball milled | Not mentioned | hot pressed for 2 h at 800 ◦C and 56 MPa | 1023 | 15 days | Polycrystalline |  | Bulk
5201 | https://doi.org/10.1038/s41524-022-00897-2 | https://doi.org/10.1103/PhysRevB.87.115206 | Ba8Cu5Si25Ge16 |  | Ba8Cu5SixGe41−x | Ba8Cu5Ge46 | Ba8Cu5Si25Ge16 | None | TRUE |  | Stoichiometric Formula |  | 2013 | 613 | 840 | -97.5 | 7.98525 | 0.255 | 1.903 | [8 empty] | melting high-purity elements, annealed and ball milled | Not mentioned | hot pressed for 2 h at 800 ◦C and 56 MPa | 1023 | 15 days | Polycrystalline |  | Bulk
5202 | https://doi.org/10.1038/s41524-022-00897-2 | https://doi.org/10.1103/PhysRevB.87.115206 | Ba8Cu5Si25Ge16 |  | Ba8Cu5SixGe41−x | Ba8Cu5Ge46 | Ba8Cu5Si25Ge16 | None | TRUE |  | Stoichiometric Formula |  | 2013 | 661 | 784 | -102.5 | 8.2369 | 0.2843 | 1.91 | [8 empty] | melting high-purity elements, annealed and ball milled | Not mentioned | hot pressed for 2 h at 800 ◦C and 56 MPa | 1023 | 15 days | Polycrystalline |  | Bulk
5203 | https://doi.org/10.1038/s41524-022-00897-2 | https://doi.org/10.1103/PhysRevB.87.115206 | Ba8Cu5Si25Ge16 |  | Ba8Cu5SixGe41−x | Ba8Cu5Ge46 | Ba8Cu5Si25Ge16 | None | TRUE |  | Stoichiometric Formula |  | 2013 | 711 | 728 | -108 | 8.491392 | 0.313 | 1.914 | [8 empty] | melting high-purity elements, annealed and ball milled | Not mentioned | hot pressed for 2 h at 800 ◦C and 56 MPa | 1023 | 15 days | Polycrystalline |  | Bulk
5204 | https://doi.org/10.1038/s41524-022-00897-2 | https://doi.org/10.1103/PhysRevB.87.115206 | Ba8Cu5Si25Ge16 |  | Ba8Cu5SixGe41−x | Ba8Cu5Ge46 | Ba8Cu5Si25Ge16 | None | TRUE |  | Stoichiometric Formula |  | 2013 | 809 | 657 | -112 | 8.241408 | 0.3244 | 2.05 | [8 empty] | melting high-purity elements, annealed and ball milled | Not mentioned | hot pressed for 2 h at 800 ◦C and 56 MPa | 1023 | 15 days | Polycrystalline |  | Bulk
5205 | https://doi.org/10.1038/s41524-022-00897-2 | https://doi.org/10.1103/PhysRevB.87.115206 | Ba8Cu5Si25Ge16 |  | Ba8Cu5SixGe41−x | Ba8Cu5Ge46 | Ba8Cu5Si25Ge16 | None | TRUE |  | Stoichiometric Formula |  | 2013 | 760 | 685.5 | -111 | 8.4460455 | 0.332 | 1.924 | [8 empty] | melting high-purity elements, annealed and ball milled | Not mentioned | hot pressed for 2 h at 800 ◦C and 56 MPa | 1023 | 15 days | Polycrystalline |  | Bulk
5206 | https://doi.org/10.1038/s41524-022-00897-2 | https://doi.org/10.1126/science.aax5123 | SnS |  | SnS1-xSex | SnS | SnS | None | TRUE |  | Stoichiometric Formula |  | 2019 | 300 | 692.3 | 211.3 | 30.9096 | 0.303 | 3.279 | [8 empty] | Crushed into powder | Not mentioned | powders were loaded in a vertical furnace with temperature grade, heated up to 1313 K at a rate of 10 K min-1 and soaked for 10 h, subsequently cooled to 1073 K at a slow rate of 1 K h-1 and furnace-cooled to room temperature | Not mentioned | Not mentioned | Single Crystal |  | Bulk
5207 | https://doi.org/10.1038/s41524-022-00897-2 | https://doi.org/10.1126/science.aax5123 | SnS |  | SnS1-xSex | SnS | SnS | None | TRUE |  | Stoichiometric Formula |  | 2019 | 423 | 381.49 | 256.4 | 25.07952 | 0.4922801 | 2.155 | [8 empty] | Crushed into powder | Not mentioned | powders were loaded in a vertical furnace with temperature grade, heated up to 1313 K at a rate of 10 K min-1 and soaked for 10 h, subsequently cooled to 1073 K at a slow rate of 1 K h-1 and furnace-cooled to room temperature | Not mentioned | Not mentioned | Single Crystal |  | Bulk
5208 | https://doi.org/10.1038/s41524-022-00897-2 | https://doi.org/10.1126/science.aax5123 | SnS |  | SnS1-xSex | SnS | SnS | None | TRUE |  | Stoichiometric Formula |  | 2019 | 573 | 193.18 | 305.2 | 17.99415 | 0.6935 | 1.466 | [8 empty] | Crushed into powder | Not mentioned | powders were loaded in a vertical furnace with temperature grade, heated up to 1313 K at a rate of 10 K min-1 and soaked for 10 h, subsequently cooled to 1073 K at a slow rate of 1 K h-1 and furnace-cooled to room temperature | Not mentioned | Not mentioned | Single Crystal |  | Bulk
5209 | https://doi.org/10.1038/s41524-022-00897-2 | https://doi.org/10.1126/science.aax5123 | SnS |  | SnS1-xSex | SnS | SnS | None | TRUE |  | Stoichiometric Formula |  | 2019 | 723 | 65 | 413 | 11.086985 | 0.788 | 1.032 | [8 empty] | Crushed into powder | Not mentioned | powders were loaded in a vertical furnace with temperature grade, heated up to 1313 K at a rate of 10 K min-1 and soaked for 10 h, subsequently cooled to 1073 K at a slow rate of 1 K h-1 and furnace-cooled to room temperature | Not mentioned | Not mentioned | Single Crystal |  | Bulk
5210 | https://doi.org/10.1038/s41524-022-00897-2 | https://doi.org/10.1126/science.aax5123 | SnS |  | SnS1-xSex | SnS | SnS | None | TRUE |  | Stoichiometric Formula |  | 2019 | 873 | 57 | 361 | 7.428297 | 0.9113 | 0.729 | [8 empty] | Crushed into powder | Not mentioned | powders were loaded in a vertical furnace with temperature grade, heated up to 1313 K at a rate of 10 K min-1 and soaked for 10 h, subsequently cooled to 1073 K at a slow rate of 1 K h-1 and furnace-cooled to room temperature | Not mentioned | Not mentioned | Single Crystal |  | Bulk
5211 | https://doi.org/10.1038/s41524-022-00897-2 | https://doi.org/10.1126/science.aax5123 | SnS0.88Se0.12 |  | SnS1-xSex | SnS | SnS0.88 | Se0.12 | FALSE |  | Stoichiometric Formula |  | 2019 | 300 | 1027.24 | 184 | 34.77823744 | 0.4402309 | 2.37 | [8 empty] | Crushed into powder | Not mentioned | powders were loaded in a vertical furnace with temperature grade, heated up to 1313 K at a rate of 10 K min-1 and soaked for 10 h, subsequently cooled to 1073 K at a slow rate of 1 K h-1 and furnace-cooled to room temperature | Not mentioned | Not mentioned | Single Crystal |  | Bulk
5212 | https://doi.org/10.1038/s41524-022-00897-2 | https://doi.org/10.1126/science.aax5123 | SnS0.88Se0.12 |  | SnS1-xSex | SnS | SnS0.88 | Se0.12 | FALSE |  | Stoichiometric Formula |  | 2019 | 423 | 544.87 | 213 | 24.72020703 | 0.5745411 | 1.82 | [8 empty] | Crushed into powder | Not mentioned | powders were loaded in a vertical furnace with temperature grade, heated up to 1313 K at a rate of 10 K min-1 and soaked for 10 h, subsequently cooled to 1073 K at a slow rate of 1 K h-1 and furnace-cooled to room temperature | Not mentioned | Not mentioned | Single Crystal |  | Bulk
5213 | https://doi.org/10.1038/s41524-022-00897-2 | https://doi.org/10.1126/science.aax5123 | SnS0.88Se0.12 |  | SnS1-xSex | SnS | SnS0.88 | Se0.12 | FALSE |  | Stoichiometric Formula |  | 2019 | 573 | 230 | 250 | 15.6 | 0.7038425 | 1.27 | [8 empty] | Crushed into powder | Not mentioned | powders were loaded in a vertical furnace with temperature grade, heated up to 1313 K at a rate of 10 K min-1 and soaked for 10 h, subsequently cooled to 1073 K at a slow rate of 1 K h-1 and furnace-cooled to room temperature | Not mentioned | Not mentioned | Single Crystal |  | Bulk
5214 | https://doi.org/10.1038/s41524-022-00897-2 | https://doi.org/10.1126/science.aax5123 | SnS0.88Se0.12 |  | SnS1-xSex | SnS | SnS0.88 | Se0.12 | FALSE |  | Stoichiometric Formula |  | 2019 | 872 | 62 | 378 | 8.03 | 0.72 | 1 | [8 empty] | Crushed into powder | Not mentioned | powders were loaded in a vertical furnace with temperature grade, heated up to 1313 K at a rate of 10 K min-1 and soaked for 10 h, subsequently cooled to 1073 K at a slow rate of 1 K h-1 and furnace-cooled to room temperature | Not mentioned | Not mentioned | Single Crystal |  | Bulk
5215 | https://doi.org/10.1038/s41524-022-00897-2 | https://doi.org/10.1126/science.aax5123 | SnS0.88Se0.12 |  | SnS1-xSex | SnS | SnS0.88 | Se0.12 | FALSE |  | Stoichiometric Formula |  | 2019 | 723 | 81.5 | 377 | 11.5835135 | 0.83 | 0.99 | [8 empty] | Crushed into powder | Not mentioned | powders were loaded in a vertical furnace with temperature grade, heated up to 1313 K at a rate of 10 K min-1 and soaked for 10 h, subsequently cooled to 1073 K at a slow rate of 1 K h-1 and furnace-cooled to room temperature | Not mentioned | Not mentioned | Single Crystal |  | Bulk
5216 | https://doi.org/10.1038/s41524-022-00897-2 | https://doi.org/10.1126/science.aax5123 | SnS0.91Se0.09 |  | SnS1-xSex | SnS | SnS0.91 | Se0.09 | FALSE |  | Stoichiometric Formula |  | 2019 | 300 | 1280.84 | 203.5 | 53.04246629 | 0.6855 | 2.3 | [8 empty] | Crushed into powder | Not mentioned | powders were loaded in a vertical furnace with temperature grade, heated up to 1313 K at a rate of 10 K min-1 and soaked for 10 h, subsequently cooled to 1073 K at a slow rate of 1 K h-1 and furnace-cooled to room temperature | Not mentioned | Not mentioned | Single Crystal |  | Bulk
5217 | https://doi.org/10.1038/s41524-022-00897-2 | https://doi.org/10.1126/science.aax5123 | SnS0.91Se0.09 |  | SnS1-xSex | SnS | SnS0.91 | Se0.09 | FALSE |  | Stoichiometric Formula |  | 2019 | 423 | 733.5 | 242.5 | 42.705 | 1.0538 | 1.71 | [8 empty] | Crushed into powder | Not mentioned | powders were loaded in a vertical furnace with temperature grade, heated up to 1313 K at a rate of 10 K min-1 and soaked for 10 h, subsequently cooled to 1073 K at a slow rate of 1 K h-1 and furnace-cooled to room temperature | Not mentioned | Not mentioned | Single Crystal |  | Bulk
5218 | https://doi.org/10.1038/s41524-022-00897-2 | https://doi.org/10.1126/science.aax5123 | SnS0.91Se0.09 |  | SnS1-xSex | SnS | SnS0.91 | Se0.09 | FALSE |  | Stoichiometric Formula |  | 2019 | 573 | 316.5 | 293.3 | 27.1 | 1.2849 | 1.217 | [8 empty] | Crushed into powder | Not mentioned | powders were loaded in a vertical furnace with temperature grade, heated up to 1313 K at a rate of 10 K min-1 and soaked for 10 h, subsequently cooled to 1073 K at a slow rate of 1 K h-1 and furnace-cooled to room temperature | Not mentioned | Not mentioned | Single Crystal |  | Bulk
5219 | https://doi.org/10.1038/s41524-022-00897-2 | https://doi.org/10.1126/science.aax5123 | SnS0.91Se0.09 |  | SnS1-xSex | SnS | SnS0.91 | Se0.09 | FALSE |  | Stoichiometric Formula |  | 2019 | 723 | 122 | 375.4 | 17.19286952 | 1.423877 | 0.873 | [8 empty] | Crushed into powder | Not mentioned | powders were loaded in a vertical furnace with temperature grade, heated up to 1313 K at a rate of 10 K min-1 and soaked for 10 h, subsequently cooled to 1073 K at a slow rate of 1 K h-1 and furnace-cooled to room temperature | Not mentioned | Not mentioned | Single Crystal |  | Bulk
5220 | https://doi.org/10.1038/s41524-022-00897-2 | https://doi.org/10.1126/science.aax5123 | SnS0.91Se0.09 |  | SnS1-xSex | SnS | SnS0.91 | Se0.09 | FALSE |  | Stoichiometric Formula |  | 2019 | 873 | 75 | 379.3 | 11.2 | 1.6425 | 0.628 | [8 empty] | Crushed into powder | Not mentioned | powders were loaded in a vertical furnace with temperature grade, heated up to 1313 K at a rate of 10 K min-1 and soaked for 10 h, subsequently cooled to 1073 K at a slow rate of 1 K h-1 and furnace-cooled to room temperature | Not mentioned | Not mentioned | Single Crystal |  | Bulk
5221 | https://doi.org/10.1038/s41524-022-00897-2 | https://doi.org/10.1126/science.aax5123 | SnS0.94Se0.06 |  | SnS1-xSex | SnS | SnS0.94 | Se0.06 | FALSE |  | Stoichiometric Formula |  | 2019 | 300 | 886 | 218 | 42.106264 | 0.4953678 | 2.55 | [8 empty] | Crushed into powder | Not mentioned | powders were loaded in a vertical furnace with temperature grade, heated up to 1313 K at a rate of 10 K min-1 and soaked for 10 h, subsequently cooled to 1073 K at a slow rate of 1 K h-1 and furnace-cooled to room temperature | Not mentioned | Not mentioned | Single Crystal |  | Bulk
5222 | https://doi.org/10.1038/s41524-022-00897-2 | https://doi.org/10.1126/science.aax5123 | SnS0.94Se0.06 |  | SnS1-xSex | SnS | SnS0.94 | Se0.06 | FALSE |  | Stoichiometric Formula |  | 2019 | 423 | 471 | 259 | 31.595151 | 0.7383839 | 1.81 | [8 empty] | Crushed into powder | Not mentioned | powders were loaded in a vertical furnace with temperature grade, heated up to 1313 K at a rate of 10 K min-1 and soaked for 10 h, subsequently cooled to 1073 K at a slow rate of 1 K h-1 and furnace-cooled to room temperature | Not mentioned | Not mentioned | Single Crystal |  | Bulk
5223 | https://doi.org/10.1038/s41524-022-00897-2 | https://doi.org/10.1126/science.aax5123 | SnS0.94Se0.06 |  | SnS1-xSex | SnS | SnS0.94 | Se0.06 | FALSE |  | Stoichiometric Formula |  | 2019 | 573 | 206 | 305 | 19.16315 | 0.8256004 | 1.33 | [8 empty] | Crushed into powder | Not mentioned | powders were loaded in a vertical furnace with temperature grade, heated up to 1313 K at a rate of 10 K min-1 and soaked for 10 h, subsequently cooled to 1073 K at a slow rate of 1 K h-1 and furnace-cooled to room temperature | Not mentioned | Not mentioned | Single Crystal |  | Bulk
5224 | https://doi.org/10.1038/s41524-022-00897-2 | https://doi.org/10.1126/science.aax5123 | SnS0.94Se0.06 |  | SnS1-xSex | SnS | SnS0.94 | Se0.06 | FALSE |  | Stoichiometric Formula |  | 2019 | 723 | 94 | 370 | 12.95 | 0.9033008 | 1.03 | [8 empty] | Crushed into powder | Not mentioned | powders were loaded in a vertical furnace with temperature grade, heated up to 1313 K at a rate of 10 K min-1 and soaked for 10 h, subsequently cooled to 1073 K at a slow rate of 1 K h-1 and furnace-cooled to room temperature | Not mentioned | Not mentioned | Single Crystal |  | Bulk
5225 | https://doi.org/10.1038/s41524-022-00897-2 | https://doi.org/10.1126/science.aax5123 | SnS0.94Se0.06 |  | SnS1-xSex | SnS | SnS0.94 | Se0.06 | FALSE |  | Stoichiometric Formula |  | 2019 | 873 | 67.3 | 382 | 9.8206852 | 1.25 | 0.67 | [8 empty] | Crushed into powder | Not mentioned | powders were loaded in a vertical furnace with temperature grade, heated up to 1313 K at a rate of 10 K min-1 and soaked for 10 h, subsequently cooled to 1073 K at a slow rate of 1 K h-1 and furnace-cooled to room temperature | Not mentioned | Not mentioned | Single Crystal |  | Bulk
5226 | https://doi.org/10.1038/s41524-022-00897-2 | https://doi.org/10.1126/science.aax5123 | SnS0.97Se0.03 |  | SnS1-xSex | SnS | SnS0.97 | Se0.03 | FALSE |  | Stoichiometric Formula |  | 2019 | 300 | 734 | 215 | 33.92915 | 0.3485872 | 2.92 | [8 empty] | Crushed into powder | Not mentioned | powders were loaded in a vertical furnace with temperature grade, heated up to 1313 K at a rate of 10 K min-1 and soaked for 10 h, subsequently cooled to 1073 K at a slow rate of 1 K h-1 and furnace-cooled to room temperature | Not mentioned | Not mentioned | Single Crystal |  | Bulk
5227 | https://doi.org/10.1038/s41524-022-00897-2 | https://doi.org/10.1126/science.aax5123 | SnS0.97Se0.03 |  | SnS1-xSex | SnS | SnS0.97 | Se0.03 | FALSE |  | Stoichiometric Formula |  | 2019 | 423 | 413 | 252.8 | 26.18 | 0.508 | 2.19 | [8 empty] | Crushed into powder | Not mentioned | powders were loaded in a vertical furnace with temperature grade, heated up to 1313 K at a rate of 10 K min-1 and soaked for 10 h, subsequently cooled to 1073 K at a slow rate of 1 K h-1 and furnace-cooled to room temperature | Not mentioned | Not mentioned | Single Crystal |  | Bulk
5228 | https://doi.org/10.1038/s41524-022-00897-2 | https://doi.org/10.1126/science.aax5123 | SnS0.97Se0.03 |  | SnS1-xSex | SnS | SnS0.97 | Se0.03 | FALSE |  | Stoichiometric Formula |  | 2019 | 573 | 202 | 300 | 17.623 | 0.6865 | 1.49 | [8 empty] | Crushed into powder | Not mentioned | powders were loaded in a vertical furnace with temperature grade, heated up to 1313 K at a rate of 10 K min-1 and soaked for 10 h, subsequently cooled to 1073 K at a slow rate of 1 K h-1 and furnace-cooled to room temperature | Not mentioned | Not mentioned | Single Crystal |  | Bulk
5229 | https://doi.org/10.1038/s41524-022-00897-2 | https://dx.doi.org/10.1021/cm400365q | TlCr5Se8 |  | TlxCr5Se8 | Cr5Se8 | TlCr5Se8 | None | TRUE |  | Stoichiometric Formula |  | 2013 | 323 | 66.7 | 226 | 3.4067692 | 0.1558621 | 0.706 | [8 empty] | Starting elements were sealed in a vacuum and the temperature was raised to 500 °C in 10 h and kept constant for 5 h. After this first plateau, the temperature was raised to 900 °C in 8 h at which it remained for 48 h. The samples were then cooled to room temperature in 18 h. | Not mentioned | spark plasma sintering at 800 °C for 30 min with heating and cooling rate of 26 °C·min–1. The applied mechanical pressure was 50 MPa | Not mentioned | Not mentioned | Polycrystalline |  | Bulk
5230 | https://doi.org/10.1038/s41524-022-00897-2 | https://dx.doi.org/10.1021/cm400365q | TlCr5Se8 |  | TlxCr5Se8 | Cr5Se8 | TlCr5Se8 | None | TRUE |  | Stoichiometric Formula |  | 2013 | 423 | 58.78 | 247.4 | 3.597733 | 0.2155582 | 0.706 | [8 empty] | Starting elements were sealed in a vacuum and the temperature was raised to 500 °C in 10 h and kept constant for 5 h. After this first plateau, the temperature was raised to 900 °C in 8 h at which it remained for 48 h. The samples were then cooled to room temperature in 18 h. | Not mentioned | spark plasma sintering at 800 °C for 30 min with heating and cooling rate of 26 °C·min–1. The applied mechanical pressure was 50 MPa | Not mentioned | Not mentioned | Polycrystalline |  | Bulk
5231 | https://doi.org/10.1038/s41524-022-00897-2 | https://dx.doi.org/10.1021/cm400365q | TlCr5Se8 |  | TlxCr5Se8 | Cr5Se8 | TlCr5Se8 | None | TRUE |  | Stoichiometric Formula |  | 2013 | 523 | 54 | 267 | 3.849606 | 0.2855807 | 0.705 | [8 empty] | Starting elements were sealed in a vacuum and the temperature was raised to 500 °C in 10 h and kept constant for 5 h. After this first plateau, the temperature was raised to 900 °C in 8 h at which it remained for 48 h. The samples were then cooled to room temperature in 18 h. | Not mentioned | spark plasma sintering at 800 °C for 30 min with heating and cooling rate of 26 °C·min–1. The applied mechanical pressure was 50 MPa | Not mentioned | Not mentioned | Polycrystalline |  | Bulk
5232 | https://doi.org/10.1038/s41524-022-00897-2 | https://dx.doi.org/10.1021/cm400365q | TlCr5Se8 |  | TlxCr5Se8 | Cr5Se8 | TlCr5Se8 | None | TRUE |  | Stoichiometric Formula |  | 2013 | 623 | 50.1 | 284 | 4.0408656 | 0.38 | 0.69 | [8 empty] | Starting elements were sealed in a vacuum and the temperature was raised to 500 °C in 10 h and kept constant for 5 h. After this first plateau, the temperature was raised to 900 °C in 8 h at which it remained for 48 h. The samples were then cooled to room temperature in 18 h. | Not mentioned | spark plasma sintering at 800 °C for 30 min with heating and cooling rate of 26 °C·min–1. The applied mechanical pressure was 50 MPa | Not mentioned | Not mentioned | Polycrystalline |  | Bulk
5233 | https://doi.org/10.1038/s41524-022-00897-2 | https://dx.doi.org/10.1021/cm400365q | TlCr5Se8 |  | TlxCr5Se8 | Cr5Se8 | TlCr5Se8 | None | TRUE |  | Stoichiometric Formula |  | 2013 | 723 | 48.8 | 296 | 4.2756608 | 0.4546033 | 0.68 | [8 empty] | Starting elements were sealed in a vacuum and the temperature was raised to 500 °C in 10 h and kept constant for 5 h. After this first plateau, the temperature was raised to 900 °C in 8 h at which it remained for 48 h. The samples were then cooled to room temperature in 18 h. | Not mentioned | spark plasma sintering at 800 °C for 30 min with heating and cooling rate of 26 °C·min–1. The applied mechanical pressure was 50 MPa | Not mentioned | Not mentioned | Polycrystalline |  | Bulk
5234 | https://doi.org/10.1038/s41524-022-00897-2 | https://dx.doi.org/10.1021/cm400365q | TlCr5Se8 |  | TlxCr5Se8 | Cr5Se8 | TlCr5Se8 | None | TRUE |  | Stoichiometric Formula |  | 2013 | 823 | 50 | 295 | 4.35125 | 0.5081707 | 0.7047 | [8 empty] | Starting elements were sealed in a vacuum and the temperature was raised to 500 °C in 10 h and kept constant for 5 h. After this first plateau, the temperature was raised to 900 °C in 8 h at which it remained for 48 h. The samples were then cooled to room temperature in 18 h. | Not mentioned | spark plasma sintering at 800 °C for 30 min with heating and cooling rate of 26 °C·min–1. The applied mechanical pressure was 50 MPa | Not mentioned | Not mentioned | Polycrystalline |  | Bulk
5235 | https://doi.org/10.1038/s41524-022-00897-2 | https://dx.doi.org/10.1021/jp3021408 | LaCo0.5(Ni0.5Fe0.5)0.5O3 |  |  | LaCoO3 | LaCo0.5O3 | (Ni0.5Fe0.5)0.5 | FALSE |  | Stoichiometric Formula |  | 2012 | 300 | 10.6 | 109 | 0.1259386 | 0.052 | 0.07 | [8 empty] | freeze drying, thermal decomposition, annealing and cooling | Not mentioned | sintered at 900 °C for 90 h | 1173 | 40 h | Polycrystalline |  | Bulk | [12 empty] | Annealed in air
5236 | https://doi.org/10.1038/s41524-022-00897-2 | https://dx.doi.org/10.1021/jp3021408 | LaCo0.5Fe0.5O3 |  |  | LaCoO3 | LaCo0.5O3 | Fe0.5 | FALSE |  | Stoichiometric Formula |  | 2012 | 300 | 0.053 | 655.45 | 0.02276958 | 0.0021 | 0.22 | [8 empty] | freeze drying, thermal decomposition, annealing and cooling | Not mentioned | sintered at 900 °C for 90 h | 1173 | 40 h | Polycrystalline |  | Bulk | [12 empty] | Annealed in air
5237 | https://doi.org/10.1038/s41524-022-00897-2 | https://dx.doi.org/10.1021/jp3021408 | LaCo0.75Fe0.25O3 |  |  | LaCoO3 | LaCo0.75O3 | Fe0.25 | FALSE |  | Stoichiometric Formula |  | 2012 | 300 | 0.215 | 628.7 | 0.08498169335 | 0.0071 | 0.31 | [8 empty] | freeze drying, thermal decomposition, annealing and cooling | Not mentioned | sintered at 900 °C for 90 h | 1173 | 40 h | Polycrystalline |  | Bulk | [12 empty] | Annealed in air
5238 | https://doi.org/10.1038/s41524-022-00897-2 | https://dx.doi.org/10.1021/jp3021408 | LaCo0.75Ni0.25O3 |  |  | LaCoO3 | LaCo0.75O3 | Ni0.25 | FALSE |  | Stoichiometric Formula |  | 2012 | 300 | 43.4 | 114.46 | 0.5685874 | 0.049 | 0.33 | [8 empty] | freeze drying, thermal decomposition, annealing and cooling | Not mentioned | sintered at 900 °C for 90 h | 1173 | 40 h | Polycrystalline |  | Bulk | [12 empty] | Annealed in air
5239 | https://doi.org/10.1038/s41524-022-00897-2 | https://dx.doi.org/10.1021/jp3021408 | LaCo0.8(Ni0.5Fe0.5)0.2O3 |  |  | LaCoO3 | LaCo0.8O3 | (Ni0.5Fe0.5)0.2 | FALSE |  | Stoichiometric Formula |  | 2012 | 300 | 13.8 | 234 | 0.7556328 | 0.1577 | 0.1568 | [8 empty] | freeze drying, thermal decomposition, annealing and cooling | Not mentioned | sintered at 900 °C for 90 h | 1173 | 40 h | Polycrystalline |  | Bulk | [12 empty] | Annealed in air
5240 | https://doi.org/10.1038/s41524-022-00897-2 | https://dx.doi.org/10.1021/jp3021408 | LaCo0.9(Ni0.5Fe0.5)0.1O3 |  |  | LaCoO3 | LaCo0.9O3 | (Ni0.5Fe0.5)0.1 | FALSE |  | Stoichiometric Formula |  | 2012 | 300 | 8.286 | 327.5 | 0.8887252875 | 0.05554533 | 0.48 | [8 empty] | freeze drying, thermal decomposition, annealing and cooling | Not mentioned | sintered at 900 °C for 90 h | 1173 | 40 h | Polycrystalline |  | Bulk | [12 empty] | Annealed in air
5241 | https://doi.org/10.1038/s41524-022-00897-2 | https://dx.doi.org/10.1021/jp3021408 | LaCo0.95Fe0.05O3 |  |  | LaCoO3 | LaCo0.95O3 | Fe0.05 | FALSE |  | Stoichiometric Formula |  | 2012 | 300 | 0.45 | 614.5 | 0.1699246125 | 0.0262 | 0.291 | [8 empty] | freeze drying, thermal decomposition, annealing and cooling | Not mentioned | sintered at 900 °C for 90 h | 1173 | 40 h | Polycrystalline |  | Bulk | [12 empty] | Annealed in air
5242 | https://doi.org/10.1038/s41524-022-00897-2 | https://dx.doi.org/10.1021/jp3021408 | LaCo0.95Ni0.05O3 |  |  | LaCoO3 | LaCo0.95O3 | Ni0.05 | FALSE |  | Stoichiometric Formula |  | 2012 | 300 | 14.96 | 302.4 | 1.368029 | 0.072 | 0.551 | [8 empty] | freeze drying, thermal decomposition, annealing and cooling | Not mentioned | sintered at 900 °C for 90 h | 1173 | 40 h | Polycrystalline |  | Bulk | [12 empty] | Annealed in air
5243 | https://doi.org/10.1038/s41524-022-00897-2 | https://dx.doi.org/10.1021/jp3021408 | LaCo0.9Fe0.1O3 |  |  | LaCoO3 | LaCo0.9O3 | Fe0.1 | FALSE |  | Stoichiometric Formula |  | 2012 | 300 | 0.394 | 598.8 | 0.1412732 | 0.0193 | 0.2568 | [8 empty] | freeze drying, thermal decomposition, annealing and cooling | Not mentioned | sintered at 900 °C for 90 h | 1173 | 40 h | Polycrystalline |  | Bulk | [12 empty] | Annealed in air
5244 | https://doi.org/10.1038/s41524-022-00897-2 | https://dx.doi.org/10.1021/jp3021408 | LaCo0.9Ni0.1O3 |  |  | LaCoO3 | LaCo0.9O3 | Ni0.1 | FALSE |  | Stoichiometric Formula |  | 2012 | 300 | 15.18 | 265 | 1.0660155 | 0.072 | 0.425 | [8 empty] | freeze drying, thermal decomposition, annealing and cooling | Not mentioned | sintered at 900 °C for 90 h | 1173 | 40 h | Polycrystalline |  | Bulk | [12 empty] | Annealed in air
5245 | https://doi.org/10.1038/s41524-022-00897-2 | https://dx.doi.org/10.1021/jp3021408 | LaCoO3 |  |  | LaCoO3 | LaCoO3 | None | TRUE |  | Stoichiometric Formula |  | 2012 | 300 | 0.64 | 600 | 0.2304 | 0.0152 | 0.434 | [8 empty] | freeze drying, thermal decomposition, annealing and cooling | Not mentioned | sintered at 900 °C for 90 h | 1173 | 40 h | Polycrystalline |  | Bulk | [12 empty] | Annealed in air
5246 | https://doi.org/10.1038/s41524-022-00897-2 | http://dx.doi.org/10.1016/j.jeurceramsoc.2014.09.015 | Bi0.92Ag0.08CuSeO |  |  | BiCuSeO | Bi0.92CuSeO | Ag0.08 | FALSE |  | Stoichiometric Formula |  | 2015 | 323 | 24.2 | 184.7 | 0.825560978 | 0.0506662 | 0.5263 | [8 empty] | powder synthesis, cold-pressed, heated in a vacuum tube, followed by ball milling | Not mentioned | spark plasma sintering under a pressure of 50 MPa at 873 K for 8 min | Not mentioned | Not mentioned | Polycrystalline |  | Bulk
5247 | https://doi.org/10.1038/s41524-022-00897-2 | http://dx.doi.org/10.1016/j.jeurceramsoc.2014.09.015 | Bi0.92Ag0.08CuSeO |  |  | BiCuSeO | Bi0.92CuSeO | Ag0.08 | FALSE |  | Stoichiometric Formula |  | 2015 | 373 | 21.9 | 194 | 0.8242284 | 0.05855947 | 0.525 | [8 empty] | powder synthesis, cold-pressed, heated in a vacuum tube, followed by ball milling | Not mentioned | spark plasma sintering under a pressure of 50 MPa at 873 K for 8 min | Not mentioned | Not mentioned | Polycrystalline |  | Bulk
5248 | https://doi.org/10.1038/s41524-022-00897-2 | http://dx.doi.org/10.1016/j.jeurceramsoc.2014.09.015 | Bi0.92Ag0.08CuSeO |  |  | BiCuSeO | Bi0.92CuSeO | Ag0.08 | FALSE |  | Stoichiometric Formula |  | 2015 | 423 | 19.1 | 203.3 | 0.789419999 | 0.0689927 | 0.484 | [8 empty] | powder synthesis, cold-pressed, heated in a vacuum tube, followed by ball milling | Not mentioned | spark plasma sintering under a pressure of 50 MPa at 873 K for 8 min | Not mentioned | Not mentioned | Polycrystalline |  | Bulk
5249 | https://doi.org/10.1038/s41524-022-00897-2 | http://dx.doi.org/10.1016/j.jeurceramsoc.2014.09.015 | Bi0.92Ag0.08CuSeO |  |  | BiCuSeO | Bi0.92CuSeO | Ag0.08 | FALSE |  | Stoichiometric Formula |  | 2015 | 473 | 16.75 | 221.49 | 0.8217185 | 0.08734221 | 0.445 | [8 empty] | powder synthesis, cold-pressed, heated in a vacuum tube, followed by ball milling | Not mentioned | spark plasma sintering under a pressure of 50 MPa at 873 K for 8 min | Not mentioned | Not mentioned | Polycrystalline |  | Bulk
5250 | https://doi.org/10.1038/s41524-022-00897-2 | http://dx.doi.org/10.1016/j.jeurceramsoc.2014.09.015 | Bi0.92Ag0.08CuSeO |  |  | BiCuSeO | Bi0.92CuSeO | Ag0.08 | FALSE |  | Stoichiometric Formula |  | 2015 | 523 | 18.8 | 255 | 1.22247 | 0.1453072 | 0.44 | [8 empty] | powder synthesis, cold-pressed, heated in a vacuum tube, followed by ball milling | Not mentioned | spark plasma sintering under a pressure of 50 MPa at 873 K for 8 min | Not mentioned | Not mentioned | Polycrystalline |  | Bulk
5251 | https://doi.org/10.1038/s41524-022-00897-2 | http://dx.doi.org/10.1016/j.jeurceramsoc.2014.09.015 | Bi0.92Ag0.08CuSeO |  |  | BiCuSeO | Bi0.92CuSeO | Ag0.08 | FALSE |  | Stoichiometric Formula |  | 2015 | 573 | 20.2 | 293.4 | 1.738887912 | 0.234443 | 0.425 | [8 empty] | powder synthesis, cold-pressed, heated in a vacuum tube, followed by ball milling | Not mentioned | spark plasma sintering under a pressure of 50 MPa at 873 K for 8 min | Not mentioned | Not mentioned | Polycrystalline |  | Bulk
5252 | https://doi.org/10.1038/s41524-022-00897-2 | http://dx.doi.org/10.1016/j.jeurceramsoc.2014.09.015 | Bi0.92Ag0.08CuSeO |  |  | BiCuSeO | Bi0.92CuSeO | Ag0.08 | FALSE |  | Stoichiometric Formula |  | 2015 | 673 | 22.1 | 331 | 2.4212981 | 0.3807322 | 0.428 | [8 empty] | powder synthesis, cold-pressed, heated in a vacuum tube, followed by ball milling | Not mentioned | spark plasma sintering under a pressure of 50 MPa at 873 K for 8 min | Not mentioned | Not mentioned | Polycrystalline |  | Bulk
5253 | https://doi.org/10.1038/s41524-022-00897-2 | http://dx.doi.org/10.1016/j.jeurceramsoc.2014.09.015 | Bi0.92Ag0.08CuSeO |  |  | BiCuSeO | Bi0.92CuSeO | Ag0.08 | FALSE |  | Stoichiometric Formula |  | 2015 | 723 | 23.1 | 333 | 2.5615359 | 0.450606 | 0.411 | [8 empty] | powder synthesis, cold-pressed, heated in a vacuum tube, followed by ball milling | Not mentioned | spark plasma sintering under a pressure of 50 MPa at 873 K for 8 min | Not mentioned | Not mentioned | Polycrystalline |  | Bulk
5254 | https://doi.org/10.1038/s41524-022-00897-2 | http://dx.doi.org/10.1016/j.jeurceramsoc.2014.09.015 | Bi0.92Ag0.08CuSeO |  |  | BiCuSeO | Bi0.92CuSeO | Ag0.08 | FALSE |  | Stoichiometric Formula |  | 2015 | 773 | 23.25 | 335.5 | 2.617026 | 0.5007329 | 0.404 | [8 empty] | powder synthesis, cold-pressed, heated in a vacuum tube, followed by ball milling | Not mentioned | spark plasma sintering under a pressure of 50 MPa at 873 K for 8 min | Not mentioned | Not mentioned | Polycrystalline |  | Bulk
5255 | https://doi.org/10.1038/s41524-022-00897-2 | http://dx.doi.org/10.1016/j.jeurceramsoc.2014.09.015 | Bi0.94Ag0.06CuSeO |  |  | BiCuSeO | Bi0.94CuSeO | Ag0.06 | FALSE |  | Stoichiometric Formula |  | 2015 | 323 | 16.62 | 223 | 0.82649598 | 0.04836199 | 0.552 | [8 empty] | powder synthesis, cold-pressed, heated in a vacuum tube, followed by ball milling | Not mentioned | spark plasma sintering under a pressure of 50 MPa at 873 K for 8 min | Not mentioned | Not mentioned | Polycrystalline |  | Bulk
5256 | https://doi.org/10.1038/s41524-022-00897-2 | http://dx.doi.org/10.1016/j.jeurceramsoc.2014.09.015 | Bi0.94Ag0.06CuSeO |  |  | BiCuSeO | Bi0.94CuSeO | Ag0.06 | FALSE |  | Stoichiometric Formula |  | 2015 | 373 | 15.76 | 235.5 | 0.87405354 | 0.05927672 | 0.55 | [8 empty] | powder synthesis, cold-pressed, heated in a vacuum tube, followed by ball milling | Not mentioned | spark plasma sintering under a pressure of 50 MPa at 873 K for 8 min | Not mentioned | Not mentioned | Polycrystalline |  | Bulk
5257 | https://doi.org/10.1038/s41524-022-00897-2 | http://dx.doi.org/10.1016/j.jeurceramsoc.2014.09.015 | Bi0.94Ag0.06CuSeO |  |  | BiCuSeO | Bi0.94CuSeO | Ag0.06 | FALSE |  | Stoichiometric Formula |  | 2015 | 423 | 14.3 | 250 | 0.89375 | 0.07298383 | 0.518 | [8 empty] | powder synthesis, cold-pressed, heated in a vacuum tube, followed by ball milling | Not mentioned | spark plasma sintering under a pressure of 50 MPa at 873 K for 8 min | Not mentioned | Not mentioned | Polycrystalline |  | Bulk
5258 | https://doi.org/10.1038/s41524-022-00897-2 | http://dx.doi.org/10.1016/j.jeurceramsoc.2014.09.015 | Bi0.94Ag0.06CuSeO |  |  | BiCuSeO | Bi0.94CuSeO | Ag0.06 | FALSE |  | Stoichiometric Formula |  | 2015 | 473 | 14.7 | 260.3 | 0.996014523 | 0.09479172 | 0.497 | [8 empty] | powder synthesis, cold-pressed, heated in a vacuum tube, followed by ball milling | Not mentioned | spark plasma sintering under a pressure of 50 MPa at 873 K for 8 min | Not mentioned | Not mentioned | Polycrystalline |  | Bulk
5259 | https://doi.org/10.1038/s41524-022-00897-2 | http://dx.doi.org/10.1016/j.jeurceramsoc.2014.09.015 | Bi0.94Ag0.06CuSeO |  |  | BiCuSeO | Bi0.94CuSeO | Ag0.06 | FALSE |  | Stoichiometric Formula |  | 2015 | 523 | 15.8 | 274 | 1.1862008 | 0.1260941 | 0.492 | [8 empty] | powder synthesis, cold-pressed, heated in a vacuum tube, followed by ball milling | Not mentioned | spark plasma sintering under a pressure of 50 MPa at 873 K for 8 min | Not mentioned | Not mentioned | Polycrystalline |  | Bulk
5260 | https://doi.org/10.1038/s41524-022-00897-2 | http://dx.doi.org/10.1016/j.jeurceramsoc.2014.09.015 | Bi0.94Ag0.06CuSeO |  |  | BiCuSeO | Bi0.94CuSeO | Ag0.06 | FALSE |  | Stoichiometric Formula |  | 2015 | 573 | 16.49 | 296.7 | 1.451629 | 0.1732883 | 0.48 | [8 empty] | powder synthesis, cold-pressed, heated in a vacuum tube, followed by ball milling | Not mentioned | spark plasma sintering under a pressure of 50 MPa at 873 K for 8 min | Not mentioned | Not mentioned | Polycrystalline |  | Bulk
5261 | https://doi.org/10.1038/s41524-022-00897-2 | http://dx.doi.org/10.1016/j.jeurceramsoc.2014.09.015 | Bi0.94Ag0.06CuSeO |  |  | BiCuSeO | Bi0.94CuSeO | Ag0.06 | FALSE |  | Stoichiometric Formula |  | 2015 | 673 | 19.34 | 322.3 | 2.008987 | 0.2776279 | 0.487 | [8 empty] | powder synthesis, cold-pressed, heated in a vacuum tube, followed by ball milling | Not mentioned | spark plasma sintering under a pressure of 50 MPa at 873 K for 8 min | Not mentioned | Not mentioned | Polycrystalline |  | Bulk
5262 | https://doi.org/10.1038/s41524-022-00897-2 | http://dx.doi.org/10.1016/j.jeurceramsoc.2014.09.015 | Bi0.96Ag0.04CuSeO |  |  | BiCuSeO | Bi0.96CuSeO | Ag0.04 | FALSE |  | Stoichiometric Formula |  | 2015 | 323 | 16.23 | 229 | 0.85111743 | 0.0478106 | 0.575 | [8 empty] | powder synthesis, cold-pressed, heated in a vacuum tube, followed by ball milling | Not mentioned | spark plasma sintering under a pressure of 50 MPa at 873 K for 8 min | Not mentioned | Not mentioned | Polycrystalline |  | Bulk
5263 | https://doi.org/10.1038/s41524-022-00897-2 | http://dx.doi.org/10.1016/j.jeurceramsoc.2014.09.015 | Bi0.96Ag0.04CuSeO |  |  | BiCuSeO | Bi0.96CuSeO | Ag0.04 | FALSE |  | Stoichiometric Formula |  | 2015 | 373 | 15.65 | 249 | 0.97031565 | 0.06349609 | 0.57 | [8 empty] | powder synthesis, cold-pressed, heated in a vacuum tube, followed by ball milling | Not mentioned | spark plasma sintering under a pressure of 50 MPa at 873 K for 8 min | Not mentioned | Not mentioned | Polycrystalline |  | Bulk
5264 | https://doi.org/10.1038/s41524-022-00897-2 | http://dx.doi.org/10.1016/j.jeurceramsoc.2014.09.015 | Bi0.96Ag0.04CuSeO |  |  | BiCuSeO | Bi0.96CuSeO | Ag0.04 | FALSE |  | Stoichiometric Formula |  | 2015 | 423 | 14.77 | 267.8 | 1.059258 | 0.08328365 | 0.538 | [8 empty] | powder synthesis, cold-pressed, heated in a vacuum tube, followed by ball milling | Not mentioned | spark plasma sintering under a pressure of 50 MPa at 873 K for 8 min | Not mentioned | Not mentioned | Polycrystalline |  | Bulk
5265 | https://doi.org/10.1038/s41524-022-00897-2 | http://dx.doi.org/10.1016/j.jeurceramsoc.2014.09.015 | Bi0.96Ag0.04CuSeO |  |  | BiCuSeO | Bi0.96CuSeO | Ag0.04 | FALSE |  | Stoichiometric Formula |  | 2015 | 473 | 14.83 | 275.2 | 1.123151 | 0.1009981 | 0.526 | [8 empty] | powder synthesis, cold-pressed, heated in a vacuum tube, followed by ball milling | Not mentioned | spark plasma sintering under a pressure of 50 MPa at 873 K for 8 min | Not mentioned | Not mentioned | Polycrystalline |  | Bulk
5266 | https://doi.org/10.1038/s41524-022-00897-2 | http://dx.doi.org/10.1016/j.jeurceramsoc.2014.09.015 | Bi0.96Ag0.04CuSeO |  |  | BiCuSeO | Bi0.96CuSeO | Ag0.04 | FALSE |  | Stoichiometric Formula |  | 2015 | 523 | 15.96 | 280.2 | 1.253052 | 0.1260281 | 0.52 | [8 empty] | powder synthesis, cold-pressed, heated in a vacuum tube, followed by ball milling | Not mentioned | spark plasma sintering under a pressure of 50 MPa at 873 K for 8 min | Not mentioned | Not mentioned | Polycrystalline |  | Bulk
5267 | https://doi.org/10.1038/s41524-022-00897-2 | http://dx.doi.org/10.1016/j.jeurceramsoc.2014.09.015 | Bi0.96Ag0.04CuSeO |  |  | BiCuSeO | Bi0.96CuSeO | Ag0.04 | FALSE |  | Stoichiometric Formula |  | 2015 | 573 | 17.81 | 283.47 | 1.431127 | 0.159851 | 0.513 | [8 empty] | powder synthesis, cold-pressed, heated in a vacuum tube, followed by ball milling | Not mentioned | spark plasma sintering under a pressure of 50 MPa at 873 K for 8 min | Not mentioned | Not mentioned | Polycrystalline |  | Bulk
5268 | https://doi.org/10.1038/s41524-022-00897-2 | http://dx.doi.org/10.1016/j.jeurceramsoc.2014.09.015 | Bi0.96Ag0.04CuSeO |  |  | BiCuSeO | Bi0.96CuSeO | Ag0.04 | FALSE |  | Stoichiometric Formula |  | 2015 | 623 | 19.47 | 288.4 | 1.619409 | 0.1940176 | 0.52 | [8 empty] | powder synthesis, cold-pressed, heated in a vacuum tube, followed by ball milling | Not mentioned | spark plasma sintering under a pressure of 50 MPa at 873 K for 8 min | Not mentioned | Not mentioned | Polycrystalline |  | Bulk
5269 | https://doi.org/10.1038/s41524-022-00897-2 | http://dx.doi.org/10.1016/j.jeurceramsoc.2014.09.015 | Bi0.96Ag0.04CuSeO |  |  | BiCuSeO | Bi0.96CuSeO | Ag0.04 | FALSE |  | Stoichiometric Formula |  | 2015 | 723 | 23.6 | 313.3 | 2.316502604 | 0.3418023 | 0.49 | [8 empty] | powder synthesis, cold-pressed, heated in a vacuum tube, followed by ball milling | Not mentioned | spark plasma sintering under a pressure of 50 MPa at 873 K for 8 min | Not mentioned | Not mentioned | Polycrystalline |  | Bulk
5270 | https://doi.org/10.1038/s41524-022-00897-2 | http://dx.doi.org/10.1016/j.jeurceramsoc.2014.09.015 | Bi0.96Ag0.04CuSeO |  |  | BiCuSeO | Bi0.96CuSeO | Ag0.04 | FALSE |  | Stoichiometric Formula |  | 2015 | 823 | 26.75 | 340 | 3.0923 | 0.5437955 | 0.468 | [8 empty] | powder synthesis, cold-pressed, heated in a vacuum tube, followed by ball milling | Not mentioned | spark plasma sintering under a pressure of 50 MPa at 873 K for 8 min | Not mentioned | Not mentioned | Polycrystalline |  | Bulk
5271 | https://doi.org/10.1038/s41524-022-00897-2 | http://dx.doi.org/10.1016/j.jeurceramsoc.2014.09.015 | Bi0.96Ag0.04CuSeO |  |  | BiCuSeO | Bi0.96CuSeO | Ag0.04 | FALSE |  | Stoichiometric Formula |  | 2015 | 873 | 27.35 | 343 | 3.21770015 | 0.6028009 | 0.466 | [8 empty] | powder synthesis, cold-pressed, heated in a vacuum tube, followed by ball milling | Not mentioned | spark plasma sintering under a pressure of 50 MPa at 873 K for 8 min | Not mentioned | Not mentioned | Polycrystalline |  | Bulk
5272 | https://doi.org/10.1038/s41524-022-00897-2 | http://dx.doi.org/10.1016/j.jeurceramsoc.2014.09.015 | Bi0.9Ag0.1CuSeO |  |  | BiCuSeO | Bi0.9CuSeO | Ag0.1 | FALSE |  | Stoichiometric Formula |  | 2015 | 323 | 26 | 159.8 | 0.66393704 | 0.03829494 | 0.56 | [8 empty] | powder synthesis, cold-pressed, heated in a vacuum tube, followed by ball milling | Not mentioned | spark plasma sintering under a pressure of 50 MPa at 873 K for 8 min | Not mentioned | Not mentioned | Polycrystalline |  | Bulk
5273 | https://doi.org/10.1038/s41524-022-00897-2 | http://dx.doi.org/10.1016/j.jeurceramsoc.2014.09.015 | Bi0.9Ag0.1CuSeO |  |  | BiCuSeO | Bi0.9CuSeO | Ag0.1 | FALSE |  | Stoichiometric Formula |  | 2015 | 373 | 23.51 | 178.5 | 0.7490814975 | 0.05034368 | 0.555 | [8 empty] | powder synthesis, cold-pressed, heated in a vacuum tube, followed by ball milling | Not mentioned | spark plasma sintering under a pressure of 50 MPa at 873 K for 8 min | Not mentioned | Not mentioned | Polycrystalline |  | Bulk
5274 | https://doi.org/10.1038/s41524-022-00897-2 | http://dx.doi.org/10.1016/j.jeurceramsoc.2014.09.015 | Bi0.9Ag0.1CuSeO |  |  | BiCuSeO | Bi0.9CuSeO | Ag0.1 | FALSE |  | Stoichiometric Formula |  | 2015 | 423 | 20.79 | 200 | 0.8316 | 0.0639576 | 0.55 | [8 empty] | powder synthesis, cold-pressed, heated in a vacuum tube, followed by ball milling | Not mentioned | spark plasma sintering under a pressure of 50 MPa at 873 K for 8 min | Not mentioned | Not mentioned | Polycrystalline |  | Bulk
5275 | https://doi.org/10.1038/s41524-022-00897-2 | http://dx.doi.org/10.1016/j.jeurceramsoc.2014.09.015 | Bi0.9Ag0.1CuSeO |  |  | BiCuSeO | Bi0.9CuSeO | Ag0.1 | FALSE |  | Stoichiometric Formula |  | 2015 | 473 | 18.7 | 235 | 1.0327075 | 0.09216427 | 0.53 | [8 empty] | powder synthesis, cold-pressed, heated in a vacuum tube, followed by ball milling | Not mentioned | spark plasma sintering under a pressure of 50 MPa at 873 K for 8 min | Not mentioned | Not mentioned | Polycrystalline |  | Bulk
5276 | https://doi.org/10.1038/s41524-022-00897-2 | http://dx.doi.org/10.1016/j.jeurceramsoc.2014.09.015 | Bi0.9Ag0.1CuSeO |  |  | BiCuSeO | Bi0.9CuSeO | Ag0.1 | FALSE |  | Stoichiometric Formula |  | 2015 | 523 | 19 | 266 | 1.344364 | 0.135212 | 0.52 | [8 empty] | powder synthesis, cold-pressed, heated in a vacuum tube, followed by ball milling | Not mentioned | spark plasma sintering under a pressure of 50 MPa at 873 K for 8 min | Not mentioned | Not mentioned | Polycrystalline |  | Bulk
5277 | https://doi.org/10.1038/s41524-022-00897-2 | http://dx.doi.org/10.1016/j.jeurceramsoc.2014.09.015 | Bi0.9Ag0.1CuSeO |  |  | BiCuSeO | Bi0.9CuSeO | Ag0.1 | FALSE |  | Stoichiometric Formula |  | 2015 | 573 | 19.34 | 288.4 | 1.608596 | 0.182882 | 0.504 | [8 empty] | powder synthesis, cold-pressed, heated in a vacuum tube, followed by ball milling | Not mentioned | spark plasma sintering under a pressure of 50 MPa at 873 K for 8 min | Not mentioned | Not mentioned | Polycrystalline |  | Bulk
5278 | https://doi.org/10.1038/s41524-022-00897-2 | http://dx.doi.org/10.1016/j.jeurceramsoc.2014.09.015 | Bi0.9Ag0.1CuSeO |  |  | BiCuSeO | Bi0.9CuSeO | Ag0.1 | FALSE |  | Stoichiometric Formula |  | 2015 | 623 | 20.3 | 315.7 | 2.023229747 | 0.2546408 | 0.495 | [8 empty] | powder synthesis, cold-pressed, heated in a vacuum tube, followed by ball milling | Not mentioned | spark plasma sintering under a pressure of 50 MPa at 873 K for 8 min | Not mentioned | Not mentioned | Polycrystalline |  | Bulk
5279 | https://doi.org/10.1038/s41524-022-00897-2 | http://dx.doi.org/10.1016/j.jeurceramsoc.2014.09.015 | Bi0.9Ag0.1CuSeO |  |  | BiCuSeO | Bi0.9CuSeO | Ag0.1 | FALSE |  | Stoichiometric Formula |  | 2015 | 673 | 21.06 | 317.4 | 2.121643 | 0.2950135 | 0.484 | [8 empty] | powder synthesis, cold-pressed, heated in a vacuum tube, followed by ball milling | Not mentioned | spark plasma sintering under a pressure of 50 MPa at 873 K for 8 min | Not mentioned | Not mentioned | Polycrystalline |  | Bulk
5280 | https://doi.org/10.1038/s41524-022-00897-2 | http://dx.doi.org/10.1016/j.jeurceramsoc.2014.09.015 | Bi0.9Ag0.1CuSeO |  |  | BiCuSeO | Bi0.9CuSeO | Ag0.1 | FALSE |  | Stoichiometric Formula |  | 2015 | 723 | 21.3 | 325 | 2.2498125 | 0.3505635 | 0.464 | [8 empty] | powder synthesis, cold-pressed, heated in a vacuum tube, followed by ball milling | Not mentioned | spark plasma sintering under a pressure of 50 MPa at 873 K for 8 min | Not mentioned | Not mentioned | Polycrystalline |  | Bulk
5281 | https://doi.org/10.1038/s41524-022-00897-2 | http://dx.doi.org/10.1016/j.jeurceramsoc.2014.09.015 | Bi0.9Ag0.1CuSeO |  |  | BiCuSeO | Bi0.9CuSeO | Ag0.1 | FALSE |  | Stoichiometric Formula |  | 2015 | 773 | 22 | 325.7 | 2.33377078 | 0.40089 | 0.45 | [8 empty] | powder synthesis, cold-pressed, heated in a vacuum tube, followed by ball milling | Not mentioned | spark plasma sintering under a pressure of 50 MPa at 873 K for 8 min | Not mentioned | Not mentioned | Polycrystalline |  | Bulk
5282 | https://doi.org/10.1038/s41524-022-00897-2 | http://dx.doi.org/10.1016/j.jeurceramsoc.2014.09.015 | Bi0.9Ag0.1CuSeO |  |  | BiCuSeO | Bi0.9CuSeO | Ag0.1 | FALSE |  | Stoichiometric Formula |  | 2015 | 823 | 25 | 334.7 | 2.80060225 | 0.5298611 | 0.435 | [8 empty] | powder synthesis, cold-pressed, heated in a vacuum tube, followed by ball milling | Not mentioned | spark plasma sintering under a pressure of 50 MPa at 873 K for 8 min | Not mentioned | Not mentioned | Polycrystalline |  | Bulk
5283 | https://doi.org/10.1038/s41524-022-00897-2 | http://dx.doi.org/10.1016/j.jeurceramsoc.2014.09.015 | Bi0.9Ag0.1CuSeO |  |  | BiCuSeO | Bi0.9CuSeO | Ag0.1 | FALSE |  | Stoichiometric Formula |  | 2015 | 873 | 26 | 336 | 2.935296 | 0.6029443 | 0.425 | [8 empty] | powder synthesis, cold-pressed, heated in a vacuum tube, followed by ball milling | Not mentioned | spark plasma sintering under a pressure of 50 MPa at 873 K for 8 min | Not mentioned | Not mentioned | Polycrystalline |  | Bulk
5284 | https://doi.org/10.1038/s41524-022-00897-2 | http://dx.doi.org/10.1016/j.jeurceramsoc.2014.09.015 | BiCuSeO |  |  | BiCuSeO | BiCuSeO | None | TRUE |  | Stoichiometric Formula |  | 2015 | 323 | 5.36 | 487.6 | 1.27436 | 0.05069191 | 0.812 | [8 empty] | powder synthesis, cold-pressed, heated in a vacuum tube, followed by ball milling | Not mentioned | spark plasma sintering under a pressure of 50 MPa at 873 K for 8 min | Not mentioned | Not mentioned | Polycrystalline |  | Bulk
5285 | https://doi.org/10.1038/s41524-022-00897-2 | http://dx.doi.org/10.1016/j.jeurceramsoc.2014.09.015 | BiCuSeO |  |  | BiCuSeO | BiCuSeO | None | TRUE |  | Stoichiometric Formula |  | 2015 | 373 | 4.97 | 463.6 | 1.068177 | 0.05518421608 | 0.722 | [8 empty] | powder synthesis, cold-pressed, heated in a vacuum tube, followed by ball milling | Not mentioned | spark plasma sintering under a pressure of 50 MPa at 873 K for 8 min | Not mentioned | Not mentioned | Polycrystalline |  | Bulk
5286 | https://doi.org/10.1038/s41524-022-00897-2 | http://dx.doi.org/10.1016/j.jeurceramsoc.2014.09.015 | BiCuSeO |  |  | BiCuSeO | BiCuSeO | None | TRUE |  | Stoichiometric Formula |  | 2015 | 423 | 5 | 443 | 0.981245 | 0.06308004 | 0.658 | [8 empty] | powder synthesis, cold-pressed, heated in a vacuum tube, followed by ball milling | Not mentioned | spark plasma sintering under a pressure of 50 MPa at 873 K for 8 min | Not mentioned | Not mentioned | Polycrystalline |  | Bulk
5287 | https://doi.org/10.1038/s41524-022-00897-2 | http://dx.doi.org/10.1016/j.jeurceramsoc.2014.09.015 | BiCuSeO |  |  | BiCuSeO | BiCuSeO | None | TRUE |  | Stoichiometric Formula |  | 2015 | 473 | 5.89 | 424 | 1.05888064 | 0.08229552 | 0.6086 | [8 empty] | powder synthesis, cold-pressed, heated in a vacuum tube, followed by ball milling | Not mentioned | spark plasma sintering under a pressure of 50 MPa at 873 K for 8 min | Not mentioned | Not mentioned | Polycrystalline |  | Bulk
5288 | https://doi.org/10.1038/s41524-022-00897-2 | http://dx.doi.org/10.1016/j.jeurceramsoc.2014.09.015 | BiCuSeO |  |  | BiCuSeO | BiCuSeO | None | TRUE |  | Stoichiometric Formula |  | 2015 | 523 | 8.48 | 408.3 | 1.413691 | 0.1297124 | 0.57 | [8 empty] | powder synthesis, cold-pressed, heated in a vacuum tube, followed by ball milling | Not mentioned | spark plasma sintering under a pressure of 50 MPa at 873 K for 8 min | Not mentioned | Not mentioned | Polycrystalline |  | Bulk
5289 | https://doi.org/10.1038/s41524-022-00897-2 | http://dx.doi.org/10.1016/j.jeurceramsoc.2014.09.015 | BiCuSeO |  |  | BiCuSeO | BiCuSeO | None | TRUE |  | Stoichiometric Formula |  | 2015 | 573 | 12.18 | 390 | 1.852578 | 0.1962157 | 0.541 | [8 empty] | powder synthesis, cold-pressed, heated in a vacuum tube, followed by ball milling | Not mentioned | spark plasma sintering under a pressure of 50 MPa at 873 K for 8 min | Not mentioned | Not mentioned | Polycrystalline |  | Bulk
5290 | https://doi.org/10.1038/s41524-022-00897-2 | http://dx.doi.org/10.1016/j.jeurceramsoc.2014.09.015 | BiCuSeO |  |  | BiCuSeO | BiCuSeO | None | TRUE |  | Stoichiometric Formula |  | 2015 | 623 | 15.5 | 373.6 | 2.16344288 | 0.2612064 | 0.516 | [8 empty] | powder synthesis, cold-pressed, heated in a vacuum tube, followed by ball milling | Not mentioned | spark plasma sintering under a pressure of 50 MPa at 873 K for 8 min | Not mentioned | Not mentioned | Polycrystalline |  | Bulk
5291 | https://doi.org/10.1038/s41524-022-00897-2 | http://dx.doi.org/10.1016/j.jeurceramsoc.2014.09.015 | BiCuSeO |  |  | BiCuSeO | BiCuSeO | None | TRUE |  | Stoichiometric Formula |  | 2015 | 673 | 18 | 363 | 2.371842 | 0.3237829 | 0.493 | [8 empty] | powder synthesis, cold-pressed, heated in a vacuum tube, followed by ball milling | Not mentioned | spark plasma sintering under a pressure of 50 MPa at 873 K for 8 min | Not mentioned | Not mentioned | Polycrystalline |  | Bulk
5292 | https://doi.org/10.1038/s41524-022-00897-2 | http://dx.doi.org/10.1016/j.jeurceramsoc.2014.09.015 | BiCuSeO |  |  | BiCuSeO | BiCuSeO | None | TRUE |  | Stoichiometric Formula |  | 2015 | 723 | 20 | 350 | 2.45 | 0.3705753 | 0.478 | [8 empty] | powder synthesis, cold-pressed, heated in a vacuum tube, followed by ball milling | Not mentioned | spark plasma sintering under a pressure of 50 MPa at 873 K for 8 min | Not mentioned | Not mentioned | Polycrystalline |  | Bulk
5293 | https://doi.org/10.1038/s41524-022-00897-2 | http://dx.doi.org/10.1016/j.jeurceramsoc.2014.09.015 | BiCuSeO |  |  | BiCuSeO | BiCuSeO | None | TRUE |  | Stoichiometric Formula |  | 2015 | 873 | 24.5 | 326.4 | 2.61015552 | 0.5214338 | 0.437 | [8 empty] | powder synthesis, cold-pressed, heated in a vacuum tube, followed by ball milling | Not mentioned | spark plasma sintering under a pressure of 50 MPa at 873 K for 8 min | Not mentioned | Not mentioned | Polycrystalline |  | Bulk
5294 | https://doi.org/10.1038/s41524-022-00897-2 | http://dx.doi.org/10.1016/j.pnsc.2013.06.007 | Bi2Te3 |  |  | Bi2Te3 | Bi2Te3 | None | TRUE |  | Stoichiometric Formula |  | 2013 | 373 | 1075 | -143.4 | 22.105827 | 0.916163719 | 0.9 | [8 empty] | solution mixed with a magnetic stirrer, resulting powder filtered and washed several times with distilled water | Not mentioned | hydrothermal method, t 773 K for 15 min under a pressure of 60 Mpa in vacuum | Not mentioned | Not mentioned | Polycrystalline |  | Bulk
5295 | https://doi.org/10.1038/s41524-022-00897-2 | http://dx.doi.org/10.1016/j.pnsc.2013.06.007 | Bi2Te3 |  |  | Bi2Te3 | Bi2Te3 | None | TRUE |  | Stoichiometric Formula |  | 2013 | 473 | 773 | -156.8 | 19.00516352 | 0.93767 | 0.9587 | [8 empty] | solution mixed with a magnetic stirrer, resulting powder filtered and washed several times with distilled water | Not mentioned | hydrothermal method, t 773 K for 15 min under a pressure of 60 Mpa in vacuum | Not mentioned | Not mentioned | Polycrystalline |  | Bulk
5296 | https://doi.org/10.1038/s41524-022-00897-2 | http://dx.doi.org/10.1016/j.pnsc.2013.06.007 | Bi2Te3 |  |  | Bi2Te3 | Bi2Te3 | None | TRUE |  | Stoichiometric Formula |  | 2013 | 498 | 722.57 | -158.16 | 18.07479 | 0.9590076 | 0.9386 | [8 empty] | solution mixed with a magnetic stirrer, resulting powder filtered and washed several times with distilled water | Not mentioned | hydrothermal method, t 773 K for 15 min under a pressure of 60 Mpa in vacuum | Not mentioned | Not mentioned | Polycrystalline |  | Bulk
5297 | https://doi.org/10.1038/s41524-022-00897-2 | http://dx.doi.org/10.1016/j.pnsc.2013.06.007 | Bi2Te3 |  |  | Bi2Te3 | Bi2Te3 | None | TRUE |  | Stoichiometric Formula |  | 2013 | 398 | 984.21 | -147.44 | 21.3953 | 1.011923 | 0.8415 | [8 empty] | solution mixed with a magnetic stirrer, resulting powder filtered and washed several times with distilled water | Not mentioned | hydrothermal method, t 773 K for 15 min under a pressure of 60 Mpa in vacuum | Not mentioned | Not mentioned | Polycrystalline |  | Bulk
5298 | https://doi.org/10.1038/s41524-022-00897-2 | http://dx.doi.org/10.1016/j.pnsc.2013.06.007 | Bi2Te3 |  |  | Bi2Te3 | Bi2Te3 | None | TRUE |  | Stoichiometric Formula |  | 2013 | 458 | 833.33 | -155.03 | 20.0285 | 1.038 | 0.8682 | [8 empty] | solution mixed with a magnetic stirrer, resulting powder filtered and washed several times with distilled water | Not mentioned | hydrothermal method, t 773 K for 15 min under a pressure of 60 Mpa in vacuum | Not mentioned | Not mentioned | Polycrystalline |  | Bulk
5299 | https://doi.org/10.1038/s41524-022-00897-2 | http://dx.doi.org/10.1016/j.pnsc.2013.06.007 | Bi2Te3 |  |  | Bi2Te3 | Bi2Te3 | None | TRUE |  | Stoichiometric Formula |  | 2013 | 423 | 905 | -151.8 | 20.8541322 | 1.168384 | 0.755 | [8 empty] | solution mixed with a magnetic stirrer, resulting powder filtered and washed several times with distilled water | Not mentioned | hydrothermal method, t 773 K for 15 min under a pressure of 60 Mpa in vacuum | Not mentioned | Not mentioned | Polycrystalline |  | Bulk
5300 | https://doi.org/10.1038/s41524-022-00897-2 | http://dx.doi.org/10.1016/j.pnsc.2013.06.007 | Ce0.2Bi1.8Te3 |  |  | Bi2Te3 | Bi1.8Te3 | Ce0.2 | FALSE |  | Stoichiometric Formula |  | 2013 | 498 | 590.28 | -154.63 | 14.11385 | 1.049059 | 0.67 | [8 empty] | solution mixed with a magnetic stirrer, resulting powder filtered and washed several times with distilled water | Not mentioned | hydrothermal method, t 773 K for 15 min under a pressure of 60 Mpa in vacuum | Not mentioned | Not mentioned | Polycrystalline |  | Bulk
5301 | https://doi.org/10.1038/s41524-022-00897-2 | http://dx.doi.org/10.1016/j.pnsc.2013.06.007 | Ce0.2Bi1.8Te3 |  |  | Bi2Te3 | Bi1.8Te3 | Ce0.2 | FALSE |  | Stoichiometric Formula |  | 2013 | 373 | 840.83 | -141.2 | 16.764 | 1.083704 | 0.577 | [8 empty] | solution mixed with a magnetic stirrer, resulting powder filtered and washed several times with distilled water | Not mentioned | hydrothermal method, t 773 K for 15 min under a pressure of 60 Mpa in vacuum | Not mentioned | Not mentioned | Polycrystalline |  | Bulk
5302 | https://doi.org/10.1038/s41524-022-00897-2 | http://dx.doi.org/10.1016/j.pnsc.2013.06.007 | Ce0.2Bi1.8Te3 |  |  | Bi2Te3 | Bi1.8Te3 | Ce0.2 | FALSE |  | Stoichiometric Formula |  | 2013 | 458 | 674 | -152.58 | 15.69116 | 1.242 | 0.566 | [8 empty] | solution mixed with a magnetic stirrer, resulting powder filtered and washed several times with distilled water | Not mentioned | hydrothermal method, t 773 K for 15 min under a pressure of 60 Mpa in vacuum | Not mentioned | Not mentioned | Polycrystalline |  | Bulk
5303 | https://doi.org/10.1038/s41524-022-00897-2 | http://dx.doi.org/10.1016/j.pnsc.2013.06.007 | Ce0.2Bi1.8Te3 |  |  | Bi2Te3 | Bi1.8Te3 | Ce0.2 | FALSE |  | Stoichiometric Formula |  | 2013 | 473 | 630.9 | -155.03 | 15.16324 | 1.25983 | 0.5693 | [8 empty] | solution mixed with a magnetic stirrer, resulting powder filtered and washed several times with distilled water | Not mentioned | hydrothermal method, t 773 K for 15 min under a pressure of 60 Mpa in vacuum | Not mentioned | Not mentioned | Polycrystalline |  | Bulk
5304 | https://doi.org/10.1038/s41524-022-00897-2 | http://dx.doi.org/10.1016/j.pnsc.2013.06.007 | Ce0.2Bi1.8Te3 |  |  | Bi2Te3 | Bi1.8Te3 | Ce0.2 | FALSE |  | Stoichiometric Formula |  | 2013 | 423 | 722.57 | -150.18 | 16.29687 | 1.279906 | 0.5386 | [8 empty] | solution mixed with a magnetic stirrer, resulting powder filtered and washed several times with distilled water | Not mentioned | hydrothermal method, t 773 K for 15 min under a pressure of 60 Mpa in vacuum | Not mentioned | Not mentioned | Polycrystalline |  | Bulk
5305 | https://doi.org/10.1038/s41524-022-00897-2 | http://dx.doi.org/10.1016/j.pnsc.2013.06.007 | Ce0.2Bi1.8Te3 |  |  | Bi2Te3 | Bi1.8Te3 | Ce0.2 | FALSE |  | Stoichiometric Formula |  | 2013 | 398 | 779 | -146.5 | 16.71909275 | 1.293 | 0.514 | [8 empty] | solution mixed with a magnetic stirrer, resulting powder filtered and washed several times with distilled water | Not mentioned | hydrothermal method, t 773 K for 15 min under a pressure of 60 Mpa in vacuum | Not mentioned | Not mentioned | Polycrystalline |  | Bulk
5306 | https://doi.org/10.1038/s41524-022-00897-2 | http://dx.doi.org/10.1016/j.pnsc.2013.06.007 | Sm0.2Bi1.8Te3 |  |  | Bi2Te3 | Bi1.8Te3 | Sm0.2 | FALSE |  | Stoichiometric Formula |  | 2013 | 373 | 746 | -142.6 | 15.16973096 | 0.766 | 0.734 | [8 empty] | solution mixed with a magnetic stirrer, resulting powder filtered and washed several times with distilled water | Not mentioned | hydrothermal method, t 773 K for 15 min under a pressure of 60 Mpa in vacuum | Not mentioned | Not mentioned | Polycrystalline |  | Bulk
5307 | https://doi.org/10.1038/s41524-022-00897-2 | http://dx.doi.org/10.1016/j.pnsc.2013.06.007 | Sm0.2Bi1.8Te3 |  |  | Bi2Te3 | Bi1.8Te3 | Sm0.2 | FALSE |  | Stoichiometric Formula |  | 2013 | 498 | 523 | -155.8 | 12.69511372 | 0.7805144 | 0.81 | [8 empty] | solution mixed with a magnetic stirrer, resulting powder filtered and washed several times with distilled water | Not mentioned | hydrothermal method, t 773 K for 15 min under a pressure of 60 Mpa in vacuum | Not mentioned | Not mentioned | Polycrystalline |  | Bulk
5308 | https://doi.org/10.1038/s41524-022-00897-2 | http://dx.doi.org/10.1016/j.pnsc.2013.06.007 | Sm0.2Bi1.8Te3 |  |  | Bi2Te3 | Bi1.8Te3 | Sm0.2 | FALSE |  | Stoichiometric Formula |  | 2013 | 473 | 556 | -155.8 | 13.49614384 | 0.8668762 | 0.7364 | [8 empty] | solution mixed with a magnetic stirrer, resulting powder filtered and washed several times with distilled water | Not mentioned | hydrothermal method, t 773 K for 15 min under a pressure of 60 Mpa in vacuum | Not mentioned | Not mentioned | Polycrystalline |  | Bulk
5309 | https://doi.org/10.1038/s41524-022-00897-2 | http://dx.doi.org/10.1016/j.pnsc.2013.06.007 | Sm0.2Bi1.8Te3 |  |  | Bi2Te3 | Bi1.8Te3 | Sm0.2 | FALSE |  | Stoichiometric Formula |  | 2013 | 458 | 566 | -154.8 | 13.56308064 | 0.92 | 0.69 | [8 empty] | solution mixed with a magnetic stirrer, resulting powder filtered and washed several times with distilled water | Not mentioned | hydrothermal method, t 773 K for 15 min under a pressure of 60 Mpa in vacuum | Not mentioned | Not mentioned | Polycrystalline |  | Bulk
5310 | https://doi.org/10.1038/s41524-022-00897-2 | http://dx.doi.org/10.1016/j.pnsc.2013.06.007 | Sm0.2Bi1.8Te3 |  |  | Bi2Te3 | Bi1.8Te3 | Sm0.2 | FALSE |  | Stoichiometric Formula |  | 2013 | 398 | 690 | -147.7 | 15.0525501 | 0.993 | 0.6 | [8 empty] | solution mixed with a magnetic stirrer, resulting powder filtered and washed several times with distilled water | Not mentioned | hydrothermal method, t 773 K for 15 min under a pressure of 60 Mpa in vacuum | Not mentioned | Not mentioned | Polycrystalline |  | Bulk
5311 | https://doi.org/10.1038/s41524-022-00897-2 | http://dx.doi.org/10.1016/j.pnsc.2013.06.007 | Sm0.2Bi1.8Te3 |  |  | Bi2Te3 | Bi1.8Te3 | Sm0.2 | FALSE |  | Stoichiometric Formula |  | 2013 | 423 | 640 | -152.27 | 14.83914 | 1.010782 | 0.621 | [8 empty] | solution mixed with a magnetic stirrer, resulting powder filtered and washed several times with distilled water | Not mentioned | hydrothermal method, t 773 K for 15 min under a pressure of 60 Mpa in vacuum | Not mentioned | Not mentioned | Polycrystalline |  | Bulk
5312 | https://doi.org/10.1038/s41524-022-00897-2 | http://dx.doi.org/10.1016/j.pnsc.2013.06.007 | Y0.2Bi1.8Te3 |  |  | Bi2Te3 | Bi1.8Te3 | Y0.2 | FALSE |  | Stoichiometric Formula |  | 2013 | 498 | 590.45 | -152.33 | 13.70106 | 0.827 | 0.829 | [8 empty] | solution mixed with a magnetic stirrer, resulting powder filtered and washed several times with distilled water | Not mentioned | hydrothermal method, t 773 K for 15 min under a pressure of 60 Mpa in vacuum | Not mentioned | Not mentioned | Polycrystalline |  | Bulk
5313 | https://doi.org/10.1038/s41524-022-00897-2 | http://dx.doi.org/10.1016/j.pnsc.2013.06.007 | Y0.2Bi1.8Te3 |  |  | Bi2Te3 | Bi1.8Te3 | Y0.2 | FALSE |  | Stoichiometric Formula |  | 2013 | 473 | 623.34 | -152.13 | 14.42629 | 0.9061934 | 0.753 | [8 empty] | solution mixed with a magnetic stirrer, resulting powder filtered and washed several times with distilled water | Not mentioned | hydrothermal method, t 773 K for 15 min under a pressure of 60 Mpa in vacuum | Not mentioned | Not mentioned | Polycrystalline |  | Bulk
5314 | https://doi.org/10.1038/s41524-022-00897-2 | http://dx.doi.org/10.1016/j.pnsc.2013.06.007 | Y0.2Bi1.8Te3 |  |  | Bi2Te3 | Bi1.8Te3 | Y0.2 | FALSE |  | Stoichiometric Formula |  | 2013 | 458 | 666 | -150 | 14.985 | 0.925 | 0.74 | [8 empty] | solution mixed with a magnetic stirrer, resulting powder filtered and washed several times with distilled water | Not mentioned | hydrothermal method, t 773 K for 15 min under a pressure of 60 Mpa in vacuum | Not mentioned | Not mentioned | Polycrystalline |  | Bulk
5315 | https://doi.org/10.1038/s41524-022-00897-2 | http://dx.doi.org/10.1016/j.pnsc.2013.06.007 | Y0.2Bi1.8Te3 |  |  | Bi2Te3 | Bi1.8Te3 | Y0.2 | FALSE |  | Stoichiometric Formula |  | 2013 | 373 | 849 | -138.4 | 16.26222144 | 0.963 | 0.631 | [8 empty] | solution mixed with a magnetic stirrer, resulting powder filtered and washed several times with distilled water | Not mentioned | hydrothermal method, t 773 K for 15 min under a pressure of 60 Mpa in vacuum | Not mentioned | Not mentioned | Polycrystalline |  | Bulk
5316 | https://doi.org/10.1038/s41524-022-00897-2 | http://dx.doi.org/10.1016/j.pnsc.2013.06.007 | Y0.2Bi1.8Te3 |  |  | Bi2Te3 | Bi1.8Te3 | Y0.2 | FALSE |  | Stoichiometric Formula |  | 2013 | 398 | 781 | -143.3 | 16.03774909 | 1.070977 | 0.596 | [8 empty] | solution mixed with a magnetic stirrer, resulting powder filtered and washed several times with distilled water | Not mentioned | hydrothermal method, t 773 K for 15 min under a pressure of 60 Mpa in vacuum | Not mentioned | Not mentioned | Polycrystalline |  | Bulk
5317 | https://doi.org/10.1038/s41524-022-00897-2 | http://dx.doi.org/10.1016/j.pnsc.2013.06.007 | Y0.2Bi1.8Te3 |  |  | Bi2Te3 | Bi1.8Te3 | Y0.2 | FALSE |  | Stoichiometric Formula |  | 2013 | 423 | 720.86 | -147.4 | 15.66195 | 1.142242 | 0.58 | [8 empty] | solution mixed with a magnetic stirrer, resulting powder filtered and washed several times with distilled water | Not mentioned | hydrothermal method, t 773 K for 15 min under a pressure of 60 Mpa in vacuum | Not mentioned | Not mentioned | Polycrystalline |  | Bulk
5318 | https://doi.org/10.1038/s41524-022-00897-2 | https://doi.org/10.1002/adfm.202000973 | Cu3P0.6Ge0.4S4 |  | Cu3P1−xGexS4 | CuS | Cu3P0.6S4 | Ge0.4 | FALSE |  | Stoichiometric Formula |  | 2020 | 350 | 974 | 57 | 3.164526 | 0.06794994 | 1.63 | [8 empty] | ball milled at 300 rpm for 3 h | Not mentioned | hot-press sintering at 873 K for 30 min in a flowing N2 in 200 Mpa | Not mentioned | Not mentioned | Polycrystalline |  | Bulk
5319 | https://doi.org/10.1038/s41524-022-00897-2 | https://doi.org/10.1002/adfm.202000973 | Cu3P0.6Ge0.4S4 |  | Cu3P1−xGexS4 | CuS | Cu3P0.6S4 | Ge0.4 | FALSE |  | Stoichiometric Formula |  | 2020 | 400 | 898 | 65 | 3.79405 | 0.09593047 | 1.582 | [8 empty] | ball milled at 300 rpm for 3 h | Not mentioned | hot-press sintering at 873 K for 30 min in a flowing N2 in 200 Mpa | Not mentioned | Not mentioned | Polycrystalline |  | Bulk
5320 | https://doi.org/10.1038/s41524-022-00897-2 | https://doi.org/10.1002/adfm.202000973 | Cu3P0.6Ge0.4S4 |  | Cu3P1−xGexS4 | CuS | Cu3P0.6S4 | Ge0.4 | FALSE |  | Stoichiometric Formula |  | 2020 | 500 | 732 | 82 | 4.921968 | 0.1619068 | 1.52 | [8 empty] | ball milled at 300 rpm for 3 h | Not mentioned | hot-press sintering at 873 K for 30 min in a flowing N2 in 200 Mpa | Not mentioned | Not mentioned | Polycrystalline |  | Bulk
5321 | https://doi.org/10.1038/s41524-022-00897-2 | https://doi.org/10.1002/adfm.202000973 | Cu3P0.7Ge0.3S4 |  | Cu3P1−xGexS4 | CuS | Cu3P0.7S4 | Ge0.3 | FALSE |  | Stoichiometric Formula |  | 2020 | 350 | 579.75 | 68.3 | 2.70447 | 0.07242268 | 1.307 | [8 empty] | ball milled at 300 rpm for 3 h | Not mentioned | hot-press sintering at 873 K for 30 min in a flowing N2 in 200 Mpa | Not mentioned | Not mentioned | Polycrystalline |  | Bulk
5322 | https://doi.org/10.1038/s41524-022-00897-2 | https://doi.org/10.1002/adfm.202000973 | Cu3P0.7Ge0.3S4 |  | Cu3P1−xGexS4 | CuS | Cu3P0.7S4 | Ge0.3 | FALSE |  | Stoichiometric Formula |  | 2020 | 400 | 543 | 78 | 3.303612 | 0.1048766 | 1.26 | [8 empty] | ball milled at 300 rpm for 3 h | Not mentioned | hot-press sintering at 873 K for 30 min in a flowing N2 in 200 Mpa | Not mentioned | Not mentioned | Polycrystalline |  | Bulk
5323 | https://doi.org/10.1038/s41524-022-00897-2 | https://doi.org/10.1002/adfm.202000973 | Cu3P0.7Ge0.3S4 |  | Cu3P1−xGexS4 | CuS | Cu3P0.7S4 | Ge0.3 | FALSE |  | Stoichiometric Formula |  | 2020 | 500 | 470 | 97 | 4.42223 | 0.1842596 | 1.2 | [8 empty] | ball milled at 300 rpm for 3 h | Not mentioned | hot-press sintering at 873 K for 30 min in a flowing N2 in 200 Mpa | Not mentioned | Not mentioned | Polycrystalline |  | Bulk
5324 | https://doi.org/10.1038/s41524-022-00897-2 | https://doi.org/10.1002/adfm.202000973 | Cu3P0.8Ge0.2S4 |  | Cu3P1−xGexS4 | CuS | Cu3P0.8S4 | Ge0.2 | FALSE |  | Stoichiometric Formula |  | 2020 | 350 | 322.5 | 85 | 2.3300625 | 0.07879438 | 1.035 | [8 empty] | ball milled at 300 rpm for 3 h | Not mentioned | hot-press sintering at 873 K for 30 min in a flowing N2 in 200 Mpa | Not mentioned | Not mentioned | Polycrystalline |  | Bulk
5325 | https://doi.org/10.1038/s41524-022-00897-2 | https://doi.org/10.1002/adfm.202000973 | Cu3P0.8Ge0.2S4 |  | Cu3P1−xGexS4 | CuS | Cu3P0.8S4 | Ge0.2 | FALSE |  | Stoichiometric Formula |  | 2020 | 400 | 307.4 | 96 | 2.8329984 | 0.1153971 | 0.982 | [8 empty] | ball milled at 300 rpm for 3 h | Not mentioned | hot-press sintering at 873 K for 30 min in a flowing N2 in 200 Mpa | Not mentioned | Not mentioned | Polycrystalline |  | Bulk
5326 | https://doi.org/10.1038/s41524-022-00897-2 | https://doi.org/10.1002/adfm.202000973 | Cu3P0.8Ge0.2S4 |  | Cu3P1−xGexS4 | CuS | Cu3P0.8S4 | Ge0.2 | FALSE |  | Stoichiometric Formula |  | 2020 | 500 | 276 | 121.6 | 4.08109056 | 0.2206472 | 0.9248 | [8 empty] | ball milled at 300 rpm for 3 h | Not mentioned | hot-press sintering at 873 K for 30 min in a flowing N2 in 200 Mpa | Not mentioned | Not mentioned | Polycrystalline |  | Bulk
5327 | https://doi.org/10.1038/s41524-022-00897-2 | https://doi.org/10.1002/adfm.202000973 | Cu3P0.9Ge0.1S4 |  | Cu3P1−xGexS4 | CuS | Cu3P0.9S4 | Ge0.1 | FALSE |  | Stoichiometric Formula |  | 2020 | 350 | 73.75 | 127 | 1.18951375 | 0.0525669 | 0.792 | [8 empty] | ball milled at 300 rpm for 3 h | Not mentioned | hot-press sintering at 873 K for 30 min in a flowing N2 in 200 Mpa | Not mentioned | Not mentioned | Polycrystalline |  | Bulk
5328 | https://doi.org/10.1038/s41524-022-00897-2 | https://doi.org/10.1002/adfm.202000973 | Cu3P0.9Ge0.1S4 |  | Cu3P1−xGexS4 | CuS | Cu3P0.9S4 | Ge0.1 | FALSE |  | Stoichiometric Formula |  | 2020 | 400 | 76 | 143.7 | 1.56937644 | 0.08546638 | 0.7345 | [8 empty] | ball milled at 300 rpm for 3 h | Not mentioned | hot-press sintering at 873 K for 30 min in a flowing N2 in 200 Mpa | Not mentioned | Not mentioned | Polycrystalline |  | Bulk
5329 | https://doi.org/10.1038/s41524-022-00897-2 | https://doi.org/10.1002/adfm.202000973 | Cu3P0.9Ge0.1S4 |  | Cu3P1−xGexS4 | CuS | Cu3P0.9S4 | Ge0.1 | FALSE |  | Stoichiometric Formula |  | 2020 | 500 | 79.4 | 177 | 2.4875226 | 0.1843155 | 0.6748 | [8 empty] | ball milled at 300 rpm for 3 h | Not mentioned | hot-press sintering at 873 K for 30 min in a flowing N2 in 200 Mpa | Not mentioned | Not mentioned | Polycrystalline |  | Bulk
5330 | https://doi.org/10.1038/s41524-022-00897-2 | https://doi.org/10.1002/asia.201200827 | Yb10LaCdSb9 |  | A10LaCdSb9 | Yb10LaCdSb9 | Yb10LaCdSb9 | None | TRUE |  | Stoichiometric Formula |  | 2013 | 323 | 287.82 | 31.58 | 0.2870418 | 0.01045731 | 0.8866 | [8 empty] | starting reagents heated in a furnace and then cooled and ground | Not mentioned | Spark plasma sintered at 1073 K under a pressure of 40 MP for 5 min | Not mentioned | Not mentioned | Polycrystalline |  | Bulk
5331 | https://doi.org/10.1038/s41524-022-00897-2 | https://doi.org/10.1002/asia.201200827 | Yb10LaCdSb9 |  | A10LaCdSb9 | Yb10LaCdSb9 | Yb10LaCdSb9 | None | TRUE |  | Stoichiometric Formula |  | 2013 | 473 | 288 | 40.73 | 0.4777726752 | 0.02667451 | 0.8472 | [8 empty] | starting reagents heated in a furnace and then cooled and ground | Not mentioned | Spark plasma sintered at 1073 K under a pressure of 40 MP for 5 min | Not mentioned | Not mentioned | Polycrystalline |  | Bulk
5332 | https://doi.org/10.1038/s41524-022-00897-2 | https://doi.org/10.1002/asia.201200827 | Yb10LaCdSb9 |  | A10LaCdSb9 | Yb10LaCdSb9 | Yb10LaCdSb9 | None | TRUE |  | Stoichiometric Formula |  | 2013 | 573 | 277.25 | 48.55 | 0.6535067 | 0.04372073 | 0.85648 | [8 empty] | starting reagents heated in a furnace and then cooled and ground | Not mentioned | Spark plasma sintered at 1073 K under a pressure of 40 MP for 5 min | Not mentioned | Not mentioned | Polycrystalline |  | Bulk
5333 | https://doi.org/10.1038/s41524-022-00897-2 | https://doi.org/10.1002/asia.201200827 | Yb10LaCdSb9 |  | A10LaCdSb9 | Yb10LaCdSb9 | Yb10LaCdSb9 | None | TRUE |  | Stoichiometric Formula |  | 2013 | 673 | 296.95 | 52.14 | 0.8072822 | 0.06159874 | 0.882 | [8 empty] | starting reagents heated in a furnace and then cooled and ground | Not mentioned | Spark plasma sintered at 1073 K under a pressure of 40 MP for 5 min | Not mentioned | Not mentioned | Polycrystalline |  | Bulk
5334 | https://doi.org/10.1038/s41524-022-00897-2 | https://doi.org/10.1002/asia.201200827 | Yb10LaCdSb9 |  | A10LaCdSb9 | Yb10LaCdSb9 | Yb10LaCdSb9 | None | TRUE |  | Stoichiometric Formula |  | 2013 | 1023 | 389.35 | 57.74 | 1.298057 | 0.08338015 | 1.5926 | [8 empty] | starting reagents heated in a furnace and then cooled and ground | Not mentioned | Spark plasma sintered at 1073 K under a pressure of 40 MP for 5 min | Not mentioned | Not mentioned | Polycrystalline |  | Bulk
5335 | https://doi.org/10.1038/s41524-022-00897-2 | https://doi.org/10.1002/asia.201200827 | Yb10LaCdSb9 |  | A10LaCdSb9 | Yb10LaCdSb9 | Yb10LaCdSb9 | None | TRUE |  | Stoichiometric Formula |  | 2013 | 773 | 317.07 | 56.54 | 1.0136 | 0.08568603 | 0.9144 | [8 empty] | starting reagents heated in a furnace and then cooled and ground | Not mentioned | Spark plasma sintered at 1073 K under a pressure of 40 MP for 5 min | Not mentioned | Not mentioned | Polycrystalline |  | Bulk
5336 | https://doi.org/10.1038/s41524-022-00897-2 | https://doi.org/10.1002/asia.201200827 | Yb10LaCdSb9 |  | A10LaCdSb9 | Yb10LaCdSb9 | Yb10LaCdSb9 | None | TRUE |  | Stoichiometric Formula |  | 2013 | 973 | 374.4 | 59.49 | 1.325024 | 0.1001747 | 1.287 | [8 empty] | starting reagents heated in a furnace and then cooled and ground | Not mentioned | Spark plasma sintered at 1073 K under a pressure of 40 MP for 5 min | Not mentioned | Not mentioned | Polycrystalline |  | Bulk
5337 | https://doi.org/10.1038/s41524-022-00897-2 | https://doi.org/10.1002/asia.201200827 | Yb10LaCdSb9 |  | A10LaCdSb9 | Yb10LaCdSb9 | Yb10LaCdSb9 | None | TRUE |  | Stoichiometric Formula |  | 2013 | 873 | 336.69 | 60.17 | 1.218962 | 0.1064154 | 1 | [8 empty] | starting reagents heated in a furnace and then cooled and ground | Not mentioned | Spark plasma sintered at 1073 K under a pressure of 40 MP for 5 min | Not mentioned | Not mentioned | Polycrystalline |  | Bulk
5338 | https://doi.org/10.1038/s41524-022-00897-2 | https://doi.org/10.1007/s11467-018-0845-4 | Bi2.0S2.79Se0.21 |  | Bi2S3-xSex | Bi2S3 | Bi2.0S2.79 | Se0.21 | FALSE |  | Stoichiometric Formula |  | 2019 | 323 | 4.44 | -508 | 1.14580416 | 0.05168921 | 0.716 | [8 empty] | melt reaction; reagents slowly heated up to 723 K over 12 h, soaked at this temperature for 10 h, then heated again up to 1133 K, soaked at this higher temperature for 6 h and subsequently cooled to room temperature | Not mentioned | spark plasma sintering at 773 K for 5 minutes in vacuum at 50 Mpa | Not mentioned | Not mentioned | Polycrystalline |  | Bulk
5339 | https://doi.org/10.1038/s41524-022-00897-2 | https://doi.org/10.1007/s11467-018-0845-4 | Bi2.0S2.79Se0.21 |  | Bi2S3-xSex | Bi2S3 | Bi2.0S2.79 | Se0.21 | FALSE |  | Stoichiometric Formula |  | 2019 | 423 | 3.79 | -529.7 | 1.063406 | 0.07398368 | 0.608 | [8 empty] | melt reaction; reagents slowly heated up to 723 K over 12 h, soaked at this temperature for 10 h, then heated again up to 1133 K, soaked at this higher temperature for 6 h and subsequently cooled to room temperature | Not mentioned | spark plasma sintering at 773 K for 5 minutes in vacuum at 50 Mpa | Not mentioned | Not mentioned | Polycrystalline |  | Bulk
5340 | https://doi.org/10.1038/s41524-022-00897-2 | https://doi.org/10.1007/s11467-018-0845-4 | Bi2.0S2.79Se0.21 |  | Bi2S3-xSex | Bi2S3 | Bi2.0S2.79 | Se0.21 | FALSE |  | Stoichiometric Formula |  | 2019 | 523 | 2.92 | -553 | 0.89296228 | 0.08491259 | 0.55 | [8 empty] | melt reaction; reagents slowly heated up to 723 K over 12 h, soaked at this temperature for 10 h, then heated again up to 1133 K, soaked at this higher temperature for 6 h and subsequently cooled to room temperature | Not mentioned | spark plasma sintering at 773 K for 5 minutes in vacuum at 50 Mpa | Not mentioned | Not mentioned | Polycrystalline |  | Bulk
5341 | https://doi.org/10.1038/s41524-022-00897-2 | https://doi.org/10.1007/s11467-018-0845-4 | Bi2.0S2.79Se0.21 |  | Bi2S3-xSex | Bi2S3 | Bi2.0S2.79 | Se0.21 | FALSE |  | Stoichiometric Formula |  | 2019 | 623 | 2.68 | -561 | 0.84345228 | 0.1030334844 | 0.51 | [8 empty] | melt reaction; reagents slowly heated up to 723 K over 12 h, soaked at this temperature for 10 h, then heated again up to 1133 K, soaked at this higher temperature for 6 h and subsequently cooled to room temperature | Not mentioned | spark plasma sintering at 773 K for 5 minutes in vacuum at 50 Mpa | Not mentioned | Not mentioned | Polycrystalline |  | Bulk
5342 | https://doi.org/10.1038/s41524-022-00897-2 | https://doi.org/10.1007/s11467-018-0845-4 | Bi2.0S2.79Se0.21 |  | Bi2S3-xSex | Bi2S3 | Bi2.0S2.79 | Se0.21 | FALSE |  | Stoichiometric Formula |  | 2019 | 723 | 4.19 | -536 | 1.20377024 | 0.1813178924 | 0.48 | [8 empty] | melt reaction; reagents slowly heated up to 723 K over 12 h, soaked at this temperature for 10 h, then heated again up to 1133 K, soaked at this higher temperature for 6 h and subsequently cooled to room temperature | Not mentioned | spark plasma sintering at 773 K for 5 minutes in vacuum at 50 Mpa | Not mentioned | Not mentioned | Polycrystalline |  | Bulk
5343 | https://doi.org/10.1038/s41524-022-00897-2 | https://doi.org/10.1007/s11467-018-0845-4 | Bi2.0S2.85Se0.15 |  | Bi2S3-xSex | Bi2S3 | Bi2.0S2.85 | Se0.15 | FALSE |  | Stoichiometric Formula |  | 2019 | 323 | 9.38 | -439 | 1.80772298 | 0.07583046 | 0.77 | [8 empty] | melt reaction; reagents slowly heated up to 723 K over 12 h, soaked at this temperature for 10 h, then heated again up to 1133 K, soaked at this higher temperature for 6 h and subsequently cooled to room temperature | Not mentioned | spark plasma sintering at 773 K for 5 minutes in vacuum at 50 Mpa | Not mentioned | Not mentioned | Polycrystalline |  | Bulk
5344 | https://doi.org/10.1038/s41524-022-00897-2 | https://doi.org/10.1007/s11467-018-0845-4 | Bi2.0S2.85Se0.15 |  | Bi2S3-xSex | Bi2S3 | Bi2.0S2.85 | Se0.15 | FALSE |  | Stoichiometric Formula |  | 2019 | 423 | 7.18 | -470 | 1.586062 | 0.1048288 | 0.64 | [8 empty] | melt reaction; reagents slowly heated up to 723 K over 12 h, soaked at this temperature for 10 h, then heated again up to 1133 K, soaked at this higher temperature for 6 h and subsequently cooled to room temperature | Not mentioned | spark plasma sintering at 773 K for 5 minutes in vacuum at 50 Mpa | Not mentioned | Not mentioned | Polycrystalline |  | Bulk
5345 | https://doi.org/10.1038/s41524-022-00897-2 | https://doi.org/10.1007/s11467-018-0845-4 | Bi2.0S2.85Se0.15 |  | Bi2S3-xSex | Bi2S3 | Bi2.0S2.85 | Se0.15 | FALSE |  | Stoichiometric Formula |  | 2019 | 523 | 5.3 | -508 | 1.3677392 | 0.1254961 | 0.57 | [8 empty] | melt reaction; reagents slowly heated up to 723 K over 12 h, soaked at this temperature for 10 h, then heated again up to 1133 K, soaked at this higher temperature for 6 h and subsequently cooled to room temperature | Not mentioned | spark plasma sintering at 773 K for 5 minutes in vacuum at 50 Mpa | Not mentioned | Not mentioned | Polycrystalline |  | Bulk
5346 | https://doi.org/10.1038/s41524-022-00897-2 | https://doi.org/10.1007/s11467-018-0845-4 | Bi2.0S2.85Se0.15 |  | Bi2S3-xSex | Bi2S3 | Bi2.0S2.85 | Se0.15 | FALSE |  | Stoichiometric Formula |  | 2019 | 623 | 4.03 | -516 | 1.07301168 | 0.1261295 | 0.53 | [8 empty] | melt reaction; reagents slowly heated up to 723 K over 12 h, soaked at this temperature for 10 h, then heated again up to 1133 K, soaked at this higher temperature for 6 h and subsequently cooled to room temperature | Not mentioned | spark plasma sintering at 773 K for 5 minutes in vacuum at 50 Mpa | Not mentioned | Not mentioned | Polycrystalline |  | Bulk
5347 | https://doi.org/10.1038/s41524-022-00897-2 | https://doi.org/10.1007/s11467-018-0845-4 | Bi2.0S2.85Se0.15 |  | Bi2S3-xSex | Bi2S3 | Bi2.0S2.85 | Se0.15 | FALSE |  | Stoichiometric Formula |  | 2019 | 723 | 5.47 | -495 | 1.34028675 | 0.1900054 | 0.51 | [8 empty] | melt reaction; reagents slowly heated up to 723 K over 12 h, soaked at this temperature for 10 h, then heated again up to 1133 K, soaked at this higher temperature for 6 h and subsequently cooled to room temperature | Not mentioned | spark plasma sintering at 773 K for 5 minutes in vacuum at 50 Mpa | Not mentioned | Not mentioned | Polycrystalline |  | Bulk
5348 | https://doi.org/10.1038/s41524-022-00897-2 | https://doi.org/10.1007/s11467-018-0845-4 | Bi2.0S2.91Se0.09 |  | Bi2S3-xSex | Bi2S3 | Bi2.0S2.91 | Se0.09 | FALSE |  | Stoichiometric Formula |  | 2019 | 323 | 6.23 | -461 | 1.32400583 | 0.05249219 | 0.8147 | [8 empty] | melt reaction; reagents slowly heated up to 723 K over 12 h, soaked at this temperature for 10 h, then heated again up to 1133 K, soaked at this higher temperature for 6 h and subsequently cooled to room temperature | Not mentioned | spark plasma sintering at 773 K for 5 minutes in vacuum at 50 Mpa | Not mentioned | Not mentioned | Polycrystalline |  | Bulk
5349 | https://doi.org/10.1038/s41524-022-00897-2 | https://doi.org/10.1007/s11467-018-0845-4 | Bi2.0S2.91Se0.09 |  | Bi2S3-xSex | Bi2S3 | Bi2.0S2.91 | Se0.09 | FALSE |  | Stoichiometric Formula |  | 2019 | 423 | 5.62 | -476 | 1.27335712 | 0.08161062 | 0.66 | [8 empty] | melt reaction; reagents slowly heated up to 723 K over 12 h, soaked at this temperature for 10 h, then heated again up to 1133 K, soaked at this higher temperature for 6 h and subsequently cooled to room temperature | Not mentioned | spark plasma sintering at 773 K for 5 minutes in vacuum at 50 Mpa | Not mentioned | Not mentioned | Polycrystalline |  | Bulk
5350 | https://doi.org/10.1038/s41524-022-00897-2 | https://doi.org/10.1007/s11467-018-0845-4 | Bi2.0S2.91Se0.09 |  | Bi2S3-xSex | Bi2S3 | Bi2.0S2.91 | Se0.09 | FALSE |  | Stoichiometric Formula |  | 2019 | 523 | 4.64 | -483 | 1.08246096 | 0.09677386 | 0.585 | [8 empty] | melt reaction; reagents slowly heated up to 723 K over 12 h, soaked at this temperature for 10 h, then heated again up to 1133 K, soaked at this higher temperature for 6 h and subsequently cooled to room temperature | Not mentioned | spark plasma sintering at 773 K for 5 minutes in vacuum at 50 Mpa | Not mentioned | Not mentioned | Polycrystalline |  | Bulk
5351 | https://doi.org/10.1038/s41524-022-00897-2 | https://doi.org/10.1007/s11467-018-0845-4 | Bi2.0S2.91Se0.09 |  | Bi2S3-xSex | Bi2S3 | Bi2.0S2.91 | Se0.09 | FALSE |  | Stoichiometric Formula |  | 2019 | 623 | 3.73 | -518 | 1.00084852 | 0.1133688 | 0.55 | [8 empty] | melt reaction; reagents slowly heated up to 723 K over 12 h, soaked at this temperature for 10 h, then heated again up to 1133 K, soaked at this higher temperature for 6 h and subsequently cooled to room temperature | Not mentioned | spark plasma sintering at 773 K for 5 minutes in vacuum at 50 Mpa | Not mentioned | Not mentioned | Polycrystalline |  | Bulk
5352 | https://doi.org/10.1038/s41524-022-00897-2 | https://doi.org/10.1007/s11467-018-0845-4 | Bi2.0S2.91Se0.09 |  | Bi2S3-xSex | Bi2S3 | Bi2.0S2.91 | Se0.09 | FALSE |  | Stoichiometric Formula |  | 2019 | 723 | 4.7 | -475 | 1.06720625 | 0.1483827 | 0.52 | [8 empty] | melt reaction; reagents slowly heated up to 723 K over 12 h, soaked at this temperature for 10 h, then heated again up to 1133 K, soaked at this higher temperature for 6 h and subsequently cooled to room temperature | Not mentioned | spark plasma sintering at 773 K for 5 minutes in vacuum at 50 Mpa | Not mentioned | Not mentioned | Polycrystalline |  | Bulk
5353 | https://doi.org/10.1038/s41524-022-00897-2 | https://doi.org/10.1007/s11467-018-0845-4 | Bi2.0S3.0 |  | Bi2S3-xSex | Bi2S3 | Bi2.0S3.0 | None | TRUE |  | Stoichiometric Formula |  | 2019 | 323 | 0.04 | -664.1 | 0.0176411524 | 0.0008025482 | 0.71 | [8 empty] | melt reaction; reagents slowly heated up to 723 K over 12 h, soaked at this temperature for 10 h, then heated again up to 1133 K, soaked at this higher temperature for 6 h and subsequently cooled to room temperature | Not mentioned | spark plasma sintering at 773 K for 5 minutes in vacuum at 50 Mpa | Not mentioned | Not mentioned | Polycrystalline |  | Bulk
5354 | https://doi.org/10.1038/s41524-022-00897-2 | https://doi.org/10.1007/s11467-018-0845-4 | Bi2.0S3.0 |  | Bi2S3-xSex | Bi2S3 | Bi2.0S3.0 | None | TRUE |  | Stoichiometric Formula |  | 2019 | 423 | 0.335 | -641 | 0.137645135 | 0.01010831 | 0.576 | [8 empty] | melt reaction; reagents slowly heated up to 723 K over 12 h, soaked at this temperature for 10 h, then heated again up to 1133 K, soaked at this higher temperature for 6 h and subsequently cooled to room temperature | Not mentioned | spark plasma sintering at 773 K for 5 minutes in vacuum at 50 Mpa | Not mentioned | Not mentioned | Polycrystalline |  | Bulk
5355 | https://doi.org/10.1038/s41524-022-00897-2 | https://doi.org/10.1007/s11467-018-0845-4 | Bi2.0S3.0 |  | Bi2S3-xSex | Bi2S3 | Bi2.0S3.0 | None | TRUE |  | Stoichiometric Formula |  | 2019 | 523 | 0.724 | -627 | 0.284625396 | 0.02947705 | 0.505 | [8 empty] | melt reaction; reagents slowly heated up to 723 K over 12 h, soaked at this temperature for 10 h, then heated again up to 1133 K, soaked at this higher temperature for 6 h and subsequently cooled to room temperature | Not mentioned | spark plasma sintering at 773 K for 5 minutes in vacuum at 50 Mpa | Not mentioned | Not mentioned | Polycrystalline |  | Bulk
5356 | https://doi.org/10.1038/s41524-022-00897-2 | https://doi.org/10.1007/s11467-018-0845-4 | Bi2.0S3.0 |  | Bi2S3-xSex | Bi2S3 | Bi2.0S3.0 | None | TRUE |  | Stoichiometric Formula |  | 2019 | 623 | 0.83 | -601 | 0.29979683 | 0.03973903 | 0.47 | [8 empty] | melt reaction; reagents slowly heated up to 723 K over 12 h, soaked at this temperature for 10 h, then heated again up to 1133 K, soaked at this higher temperature for 6 h and subsequently cooled to room temperature | Not mentioned | spark plasma sintering at 773 K for 5 minutes in vacuum at 50 Mpa | Not mentioned | Not mentioned | Polycrystalline |  | Bulk
5357 | https://doi.org/10.1038/s41524-022-00897-2 | https://doi.org/10.1007/s11467-018-0845-4 | Bi2.0S3.0 |  | Bi2S3-xSex | Bi2S3 | Bi2.0S3.0 | None | TRUE |  | Stoichiometric Formula |  | 2019 | 723 | 3.46 | -501 | 0.86846346 | 0.1427043 | 0.44 | [8 empty] | melt reaction; reagents slowly heated up to 723 K over 12 h, soaked at this temperature for 10 h, then heated again up to 1133 K, soaked at this higher temperature for 6 h and subsequently cooled to room temperature | Not mentioned | spark plasma sintering at 773 K for 5 minutes in vacuum at 50 Mpa | Not mentioned | Not mentioned | Polycrystalline |  | Bulk
5358 | https://doi.org/10.1038/s41524-022-00897-2 | https://doi.org/10.1007/s11664-014-3064-y | Cu3Sb0.90Ge0.10S4 |  |  | Cu3SbS4 | Cu3Sb0.90S4 | Ge0.10 | FALSE |  | Stoichiometric Formula |  | 2014 | 323 | 1230.6 | 91.2 | 10.23544 | 0.08275 | 3.995224 | [8 empty] | ground into powders by using a ball mill | Not mentioned | spark plasma sintering method at 50 Mpa and above 773 K | Not mentioned | Not mentioned | Polycrystalline |  | Bulk
5359 | https://doi.org/10.1038/s41524-022-00897-2 | https://doi.org/10.1007/s11664-014-3064-y | Cu3Sb0.92Ge0.08S4 |  |  | Cu3SbS4 | Cu3Sb0.92S4 | Ge0.08 | FALSE |  | Stoichiometric Formula |  | 2014 | 323 | 1008.16 | 105.3 | 11.17857 | 0.093 | 3.882449 | [8 empty] | ground into powders by using a ball mill | Not mentioned | spark plasma sintering method at 50 Mpa and above 773 K | Not mentioned | Not mentioned | Polycrystalline |  | Bulk
5360 | https://doi.org/10.1038/s41524-022-00897-2 | https://doi.org/10.1007/s11664-014-3064-y | Cu3Sb0.94Ge0.06S4 |  |  | Cu3SbS4 | Cu3Sb0.94S4 | Ge0.06 | FALSE |  | Stoichiometric Formula |  | 2014 | 323 | 581.63 | 132.45 | 10.20354 | 0.0957 | 3.443827 | [8 empty] | ground into powders by using a ball mill | Not mentioned | spark plasma sintering method at 50 Mpa and above 773 K | Not mentioned | Not mentioned | Polycrystalline |  | Bulk
5361 | https://doi.org/10.1038/s41524-022-00897-2 | https://doi.org/10.1007/s11664-014-3064-y | Cu3Sb0.98Ge0.02S4 |  |  | Cu3SbS4 | Cu3Sb0.98S4 | Ge0.02 | FALSE |  | Stoichiometric Formula |  | 2014 | 323 | 228.57 | 192 | 8.42600448 | 0.0794 | 3.427707 | [8 empty] | ground into powders by using a ball mill | Not mentioned | spark plasma sintering method at 50 Mpa and above 773 K | Not mentioned | Not mentioned | Polycrystalline |  | Bulk
5362 | https://doi.org/10.1038/s41524-022-00897-2 | https://doi.org/10.1007/s11664-014-3064-y | Cu3SbS4 |  |  | Cu3SbS4 | Cu3SbS4 | None | TRUE |  | Stoichiometric Formula |  | 2014 | 323 | 16.5 | 497 | 4.0756485 | 0.0313 | 4.205861 | [8 empty] | ground into powders by using a ball mill | Not mentioned | spark plasma sintering method at 50 Mpa and above 773 K | Not mentioned | Not mentioned | Polycrystalline |  | Bulk
5363 | https://doi.org/10.1038/s41524-022-00897-2 | https://doi.org/10.1007/s11664-020-08258-9 | Bi2Te1.95Se1.05 |  |  | Bi2Te2Se | Bi2Te1.95Se1.05 | None | TRUE |  | Stoichiometric Formula |  | 2020 | 323 | 522.5 | -167.4 | 14.6418921 | 0.503 | 0.98 | [8 empty] | melting, quenching, annealing, ball-milled at 800 rpm for 30 min | Not mentioned | spark plasma sintering at 693 K for 5 min at a pressure of 50 MPa | 673 | 48h | Polycrystalline |  | Bulk
5364 | https://doi.org/10.1038/s41524-022-00897-2 | https://doi.org/10.1007/s11664-020-08258-9 | Bi2Te1.95Se1.05 |  |  | Bi2Te2Se | Bi2Te1.95Se1.05 | None | TRUE |  | Stoichiometric Formula |  | 2020 | 373 | 478 | -176.4 | 14.87390688 | 0.573 | 0.96 | [8 empty] | melting, quenching, annealing, ball-milled at 800 rpm for 30 min | Not mentioned | spark plasma sintering at 693 K for 5 min at a pressure of 50 MPa | 673 | 48h | Polycrystalline |  | Bulk
5365 | https://doi.org/10.1038/s41524-022-00897-2 | https://doi.org/10.1007/s11664-020-08258-9 | Bi2Te1.95Se1.05 |  |  | Bi2Te2Se | Bi2Te1.95Se1.05 | None | TRUE |  | Stoichiometric Formula |  | 2020 | 423 | 434.6 | -184.7 | 14.84 | 0.673 | 0.925 | [8 empty] | melting, quenching, annealing, ball-milled at 800 rpm for 30 min | Not mentioned | spark plasma sintering at 693 K for 5 min at a pressure of 50 MPa | 673 | 48h | Polycrystalline |  | Bulk
5366 | https://doi.org/10.1038/s41524-022-00897-2 | https://doi.org/10.1007/s11664-020-08258-9 | Bi2Te1.95Se1.05 |  |  | Bi2Te2Se | Bi2Te1.95Se1.05 | None | TRUE |  | Stoichiometric Formula |  | 2020 | 573 | 330 | -185 | 11.3 | 0.706 | 0.9322 | [8 empty] | melting, quenching, annealing, ball-milled at 800 rpm for 30 min | Not mentioned | spark plasma sintering at 693 K for 5 min at a pressure of 50 MPa | 673 | 48h | Polycrystalline |  | Bulk
5367 | https://doi.org/10.1038/s41524-022-00897-2 | https://doi.org/10.1007/s11664-020-08258-9 | Bi2Te1.95Se1.05 |  |  | Bi2Te2Se | Bi2Te1.95Se1.05 | None | TRUE |  | Stoichiometric Formula |  | 2020 | 473 | 394.5 | -188.14 | 14 | 0.751 | 0.908 | [8 empty] | melting, quenching, annealing, ball-milled at 800 rpm for 30 min | Not mentioned | spark plasma sintering at 693 K for 5 min at a pressure of 50 MPa | 673 | 48h | Polycrystalline |  | Bulk
5368 | https://doi.org/10.1038/s41524-022-00897-2 | https://doi.org/10.1007/s11664-020-08258-9 | Bi2Te1.95Se1.05 |  |  | Bi2Te2Se | Bi2Te1.95Se1.05 | None | TRUE |  | Stoichiometric Formula |  | 2020 | 523 | 358.5 | -189.44 | 12.9 | 0.76 | 0.907 | [8 empty] | melting, quenching, annealing, ball-milled at 800 rpm for 30 min | Not mentioned | spark plasma sintering at 693 K for 5 min at a pressure of 50 MPa | 673 | 48h | Polycrystalline |  | Bulk
5369 | https://doi.org/10.1038/s41524-022-00897-2 | https://doi.org/10.1007/s11664-020-08258-9 | Bi2Te2.01Se0.99 |  |  | Bi2Te2Se | Bi2Te2.01Se0.99 | None | TRUE |  | Stoichiometric Formula |  | 2020 | 323 | 600 | -148.7 | 13.35 | 0.42 | 1.053 | [8 empty] | melting, quenching, annealing, ball-milled at 800 rpm for 30 min | Not mentioned | spark plasma sintering at 693 K for 5 min at a pressure of 50 MPa | 673 | 48h | Polycrystalline |  | Bulk
5370 | https://doi.org/10.1038/s41524-022-00897-2 | https://doi.org/10.1007/s11664-020-08258-9 | Bi2Te2.01Se0.99 |  |  | Bi2Te2Se | Bi2Te2.01Se0.99 | None | TRUE |  | Stoichiometric Formula |  | 2020 | 373 | 544 | -158.4 | 13.64926464 | 0.4904 | 1.014 | [8 empty] | melting, quenching, annealing, ball-milled at 800 rpm for 30 min | Not mentioned | spark plasma sintering at 693 K for 5 min at a pressure of 50 MPa | 673 | 48h | Polycrystalline |  | Bulk
5371 | https://doi.org/10.1038/s41524-022-00897-2 | https://doi.org/10.1007/s11664-020-08258-9 | Bi2Te2.01Se0.99 |  |  | Bi2Te2Se | Bi2Te2.01Se0.99 | None | TRUE |  | Stoichiometric Formula |  | 2020 | 423 | 491 | -165.6 | 13.46486976 | 0.581 | 0.981 | [8 empty] | melting, quenching, annealing, ball-milled at 800 rpm for 30 min | Not mentioned | spark plasma sintering at 693 K for 5 min at a pressure of 50 MPa | 673 | 48h | Polycrystalline |  | Bulk
5372 | https://doi.org/10.1038/s41524-022-00897-2 | https://doi.org/10.1007/s11664-020-08258-9 | Bi2Te2.01Se0.99 |  |  | Bi2Te2Se | Bi2Te2.01Se0.99 | None | TRUE |  | Stoichiometric Formula |  | 2020 | 473 | 441.73 | -173.77 | 13.33848 | 0.651 | 0.963 | [8 empty] | melting, quenching, annealing, ball-milled at 800 rpm for 30 min | Not mentioned | spark plasma sintering at 693 K for 5 min at a pressure of 50 MPa | 673 | 48h | Polycrystalline |  | Bulk
5373 | https://doi.org/10.1038/s41524-022-00897-2 | https://doi.org/10.1007/s11664-020-08258-9 | Bi2Te2.01Se0.99 |  |  | Bi2Te2Se | Bi2Te2.01Se0.99 | None | TRUE |  | Stoichiometric Formula |  | 2020 | 523 | 392.1 | -176 | 12.1456896 | 0.67 | 0.96 | [8 empty] | melting, quenching, annealing, ball-milled at 800 rpm for 30 min | Not mentioned | spark plasma sintering at 693 K for 5 min at a pressure of 50 MPa | 673 | 48h | Polycrystalline |  | Bulk
5374 | https://doi.org/10.1038/s41524-022-00897-2 | https://doi.org/10.1007/s11664-020-08258-9 | Bi2Te2.1Se0.9 |  |  | Bi2Te2Se | Bi2Te2.1Se0.9 | None | TRUE |  | Stoichiometric Formula |  | 2020 | 323 | 656.12 | -151.5 | 15.05943027 | 0.452 | 1.149 | [8 empty] | melting, quenching, annealing, ball-milled at 800 rpm for 30 min | Not mentioned | spark plasma sintering at 693 K for 5 min at a pressure of 50 MPa | 673 | 48h | Polycrystalline |  | Bulk
5375 | https://doi.org/10.1038/s41524-022-00897-2 | https://doi.org/10.1007/s11664-020-08258-9 | Bi2Te2.1Se0.9 |  |  | Bi2Te2Se | Bi2Te2.1Se0.9 | None | TRUE |  | Stoichiometric Formula |  | 2020 | 373 | 600 | -158.8 | 15.130464 | 0.535 | 1.114 | [8 empty] | melting, quenching, annealing, ball-milled at 800 rpm for 30 min | Not mentioned | spark plasma sintering at 693 K for 5 min at a pressure of 50 MPa | 673 | 48h | Polycrystalline |  | Bulk
5376 | https://doi.org/10.1038/s41524-022-00897-2 | https://doi.org/10.1007/s11664-020-08258-9 | Bi2Te2.1Se0.9 |  |  | Bi2Te2Se | Bi2Te2.1Se0.9 | None | TRUE |  | Stoichiometric Formula |  | 2020 | 423 | 539.5 | -169.9 | 15.57321 | 0.6366 | 1.07 | [8 empty] | melting, quenching, annealing, ball-milled at 800 rpm for 30 min | Not mentioned | spark plasma sintering at 693 K for 5 min at a pressure of 50 MPa | 673 | 48h | Polycrystalline |  | Bulk
5377 | https://doi.org/10.1038/s41524-022-00897-2 | https://doi.org/10.1007/s11664-020-08258-9 | Bi2Te2.1Se0.9 |  |  | Bi2Te2Se | Bi2Te2.1Se0.9 | None | TRUE |  | Stoichiometric Formula |  | 2020 | 573 | 400 | -176.4 | 12.4 | 0.649 | 1.081 | [8 empty] | melting, quenching, annealing, ball-milled at 800 rpm for 30 min | Not mentioned | spark plasma sintering at 693 K for 5 min at a pressure of 50 MPa | 673 | 48h | Polycrystalline |  | Bulk
5378 | https://doi.org/10.1038/s41524-022-00897-2 | https://doi.org/10.1007/s11664-020-08258-9 | Bi2Te2.1Se0.9 |  |  | Bi2Te2Se | Bi2Te2.1Se0.9 | None | TRUE |  | Stoichiometric Formula |  | 2020 | 473 | 484.9 | -174.5 | 14.76533 | 0.688 | 1.0535 | [8 empty] | melting, quenching, annealing, ball-milled at 800 rpm for 30 min | Not mentioned | spark plasma sintering at 693 K for 5 min at a pressure of 50 MPa | 673 | 48h | Polycrystalline |  | Bulk
5379 | https://doi.org/10.1038/s41524-022-00897-2 | https://doi.org/10.1007/s11664-020-08258-9 | Bi2Te2.1Se0.9 |  |  | Bi2Te2Se | Bi2Te2.1Se0.9 | None | TRUE |  | Stoichiometric Formula |  | 2020 | 523 | 435 | -179.5 | 14.01580875 | 0.7 | 1.055 | [8 empty] | melting, quenching, annealing, ball-milled at 800 rpm for 30 min | Not mentioned | spark plasma sintering at 693 K for 5 min at a pressure of 50 MPa | 673 | 48h | Polycrystalline |  | Bulk
5380 | https://doi.org/10.1038/s41524-022-00897-2 | https://doi.org/10.1007/s11664-020-08258-9 | Bi2Te2.55Se0.45 |  |  | Bi2Te2Se | Bi2Te2.55Se0.45 | None | TRUE |  | Stoichiometric Formula |  | 2020 | 323 | 884.89 | -135.14 | 16.16059 | 0.446 | 1.1965 | [8 empty] | melting, quenching, annealing, ball-milled at 800 rpm for 30 min | Not mentioned | spark plasma sintering at 693 K for 5 min at a pressure of 50 MPa | 673 | 48h | Polycrystalline |  | Bulk
5381 | https://doi.org/10.1038/s41524-022-00897-2 | https://doi.org/10.1007/s11664-020-08258-9 | Bi2Te2.55Se0.45 |  |  | Bi2Te2Se | Bi2Te2.55Se0.45 | None | TRUE |  | Stoichiometric Formula |  | 2020 | 373 | 792.75 | -145.27 | 16.7297 | 0.53 | 1.173 | [8 empty] | melting, quenching, annealing, ball-milled at 800 rpm for 30 min | Not mentioned | spark plasma sintering at 693 K for 5 min at a pressure of 50 MPa | 673 | 48h | Polycrystalline |  | Bulk
5382 | https://doi.org/10.1038/s41524-022-00897-2 | https://doi.org/10.1007/s11664-020-08258-9 | Bi2Te2.55Se0.45 |  |  | Bi2Te2Se | Bi2Te2.55Se0.45 | None | TRUE |  | Stoichiometric Formula |  | 2020 | 573 | 520.29 | -149 | 11.55095829 | 0.56 | 1.227 | [8 empty] | melting, quenching, annealing, ball-milled at 800 rpm for 30 min | Not mentioned | spark plasma sintering at 693 K for 5 min at a pressure of 50 MPa | 673 | 48h | Polycrystalline |  | Bulk
5383 | https://doi.org/10.1038/s41524-022-00897-2 | https://doi.org/10.1007/s11664-020-08258-9 | Bi2Te2.55Se0.45 |  |  | Bi2Te2Se | Bi2Te2.55Se0.45 | None | TRUE |  | Stoichiometric Formula |  | 2020 | 423 | 704.35 | -152.4 | 16.35906 | 0.599 | 1.15 | [8 empty] | melting, quenching, annealing, ball-milled at 800 rpm for 30 min | Not mentioned | spark plasma sintering at 693 K for 5 min at a pressure of 50 MPa | 673 | 48h | Polycrystalline |  | Bulk
5384 | https://doi.org/10.1038/s41524-022-00897-2 | https://doi.org/10.1007/s11664-020-08258-9 | Bi2Te2.55Se0.45 |  |  | Bi2Te2Se | Bi2Te2.55Se0.45 | None | TRUE |  | Stoichiometric Formula |  | 2020 | 523 | 568.12 | -157.6 | 14.11083 | 0.6282 | 1.168 | [8 empty] | melting, quenching, annealing, ball-milled at 800 rpm for 30 min | Not mentioned | spark plasma sintering at 693 K for 5 min at a pressure of 50 MPa | 673 | 48h | Polycrystalline |  | Bulk
5385 | https://doi.org/10.1038/s41524-022-00897-2 | https://doi.org/10.1007/s11664-020-08258-9 | Bi2Te2.55Se0.45 |  |  | Bi2Te2Se | Bi2Te2.55Se0.45 | None | TRUE |  | Stoichiometric Formula |  | 2020 | 473 | 629 | -156.64 | 15.4332 | 0.6409046 | 1.139 | [8 empty] | melting, quenching, annealing, ball-milled at 800 rpm for 30 min | Not mentioned | spark plasma sintering at 693 K for 5 min at a pressure of 50 MPa | 673 | 48h | Polycrystalline |  | Bulk
5386 | https://doi.org/10.1038/s41524-022-00897-2 | https://doi.org/10.1007/s11664-020-08258-9 | Bi2Te2.7Se0.3 |  |  | Bi2Te2Se | Bi2Te2.7Se0.3 | None | TRUE |  | Stoichiometric Formula |  | 2020 | 323 | 1072 | -132.2 | 18.73517248 | 0.46 | 1.33 | [8 empty] | melting, quenching, annealing, ball-milled at 800 rpm for 30 min | Not mentioned | spark plasma sintering at 693 K for 5 min at a pressure of 50 MPa | 673 | 48h | Polycrystalline |  | Bulk
5387 | https://doi.org/10.1038/s41524-022-00897-2 | https://doi.org/10.1007/s11664-020-08258-9 | Bi2Te2.7Se0.3 |  |  | Bi2Te2Se | Bi2Te2.7Se0.3 | None | TRUE |  | Stoichiometric Formula |  | 2020 | 573 | 607 | -145.2 | 12.79740528 | 0.506 | 1.4196 | [8 empty] | melting, quenching, annealing, ball-milled at 800 rpm for 30 min | Not mentioned | spark plasma sintering at 693 K for 5 min at a pressure of 50 MPa | 673 | 48h | Polycrystalline |  | Bulk
5388 | https://doi.org/10.1038/s41524-022-00897-2 | https://doi.org/10.1007/s11664-020-08258-9 | Bi2Te2.7Se0.3 |  |  | Bi2Te2Se | Bi2Te2.7Se0.3 | None | TRUE |  | Stoichiometric Formula |  | 2020 | 373 | 954 | -140.4 | 18.80540064 | 0.54 | 1.305 | [8 empty] | melting, quenching, annealing, ball-milled at 800 rpm for 30 min | Not mentioned | spark plasma sintering at 693 K for 5 min at a pressure of 50 MPa | 673 | 48h | Polycrystalline |  | Bulk
5389 | https://doi.org/10.1038/s41524-022-00897-2 | https://doi.org/10.1007/s11664-020-08258-9 | Bi2Te2.7Se0.3 |  |  | Bi2Te2Se | Bi2Te2.7Se0.3 | None | TRUE |  | Stoichiometric Formula |  | 2020 | 423 | 833.2 | -148.9 | 18.47305 | 0.6076284 | 1.286 | [8 empty] | melting, quenching, annealing, ball-milled at 800 rpm for 30 min | Not mentioned | spark plasma sintering at 693 K for 5 min at a pressure of 50 MPa | 673 | 48h | Polycrystalline |  | Bulk
5390 | https://doi.org/10.1038/s41524-022-00897-2 | https://doi.org/10.1007/s11664-020-08258-9 | Bi2Te2.7Se0.3 |  |  | Bi2Te2Se | Bi2Te2.7Se0.3 | None | TRUE |  | Stoichiometric Formula |  | 2020 | 523 | 660.5 | -151.8 | 15.22006002 | 0.61 | 1.315 | [8 empty] | melting, quenching, annealing, ball-milled at 800 rpm for 30 min | Not mentioned | spark plasma sintering at 693 K for 5 min at a pressure of 50 MPa | 673 | 48h | Polycrystalline |  | Bulk
5391 | https://doi.org/10.1038/s41524-022-00897-2 | https://doi.org/10.1007/s11664-020-08258-9 | Bi2Te2.7Se0.3 |  |  | Bi2Te2Se | Bi2Te2.7Se0.3 | None | TRUE |  | Stoichiometric Formula |  | 2020 | 473 | 735.5 | -153 | 17.3 | 0.65 | 1.27 | [8 empty] | melting, quenching, annealing, ball-milled at 800 rpm for 30 min | Not mentioned | spark plasma sintering at 693 K for 5 min at a pressure of 50 MPa | 673 | 48h | Polycrystalline |  | Bulk
5392 | https://doi.org/10.1038/s41524-022-00897-2 | https://doi.org/10.1016/j.actamat.2010.10.046 | CrO0.09N0.9 |  |  | CrN | CrN0.9 | O0.09 | FALSE |  | Stoichiometric Formula |  | 2011 | 50 | 116.16 | -23.46 | 0.06393117 | 0.000262013 | 1.22 | [8 empty] | precipitation reaction in ammonia | Not mentioned | uniaxial pressing of the ammonolized powder at 10 bar followed by sintering at T = 1268 K for 2 h under ammonia | Not mentioned | Not mentioned | Polycrystalline |  | Bulk
5393 | https://doi.org/10.1038/s41524-022-00897-2 | https://doi.org/10.1016/j.actamat.2010.10.046 | CrO0.09N0.9 |  |  | CrN | CrN0.9 | O0.09 | FALSE |  | Stoichiometric Formula |  | 2011 | 100 | 179.34 | -36.35 | 0.236966 | 0.0007743986 | 3.06 | [8 empty] | precipitation reaction in ammonia | Not mentioned | uniaxial pressing of the ammonolized powder at 10 bar followed by sintering at T = 1268 K for 2 h under ammonia | Not mentioned | Not mentioned | Polycrystalline |  | Bulk
5394 | https://doi.org/10.1038/s41524-022-00897-2 | https://doi.org/10.1016/j.actamat.2010.10.046 | CrO0.09N0.9 |  |  | CrN | CrN0.9 | O0.09 | FALSE |  | Stoichiometric Formula |  | 2011 | 150 | 241.47 | -45.2 | 0.4933328688 | 0.001764424 | 4.194 | [8 empty] | precipitation reaction in ammonia | Not mentioned | uniaxial pressing of the ammonolized powder at 10 bar followed by sintering at T = 1268 K for 2 h under ammonia | Not mentioned | Not mentioned | Polycrystalline |  | Bulk
5395 | https://doi.org/10.1038/s41524-022-00897-2 | https://doi.org/10.1016/j.actamat.2010.10.046 | CrO0.09N0.9 |  |  | CrN | CrN0.9 | O0.09 | FALSE |  | Stoichiometric Formula |  | 2011 | 200 | 297.73 | -52.3 | 0.8143778917 | 0.003545398 | 4.594 | [8 empty] | precipitation reaction in ammonia | Not mentioned | uniaxial pressing of the ammonolized powder at 10 bar followed by sintering at T = 1268 K for 2 h under ammonia | Not mentioned | Not mentioned | Polycrystalline |  | Bulk
5396 | https://doi.org/10.1038/s41524-022-00897-2 | https://doi.org/10.1016/j.actamat.2010.10.046 | CrO0.09N0.9 |  |  | CrN | CrN0.9 | O0.09 | FALSE |  | Stoichiometric Formula |  | 2011 | 250 | 344.57 | -56.8 | 1.111666 | 0.006333555 | 4.388 | [8 empty] | precipitation reaction in ammonia | Not mentioned | uniaxial pressing of the ammonolized powder at 10 bar followed by sintering at T = 1268 K for 2 h under ammonia | Not mentioned | Not mentioned | Polycrystalline |  | Bulk
5397 | https://doi.org/10.1038/s41524-022-00897-2 | https://doi.org/10.1016/j.actamat.2010.10.046 | CrO0.09N0.9 |  |  | CrN | CrN0.9 | O0.09 | FALSE |  | Stoichiometric Formula |  | 2011 | 275 | 337.13 | -46.4 | 0.7258274048 | 0.007445078 | 2.681 | [8 empty] | precipitation reaction in ammonia | Not mentioned | uniaxial pressing of the ammonolized powder at 10 bar followed by sintering at T = 1268 K for 2 h under ammonia | Not mentioned | Not mentioned | Polycrystalline |  | Bulk
5398 | https://doi.org/10.1038/s41524-022-00897-2 | https://doi.org/10.1016/j.actamat.2010.10.046 | CrO0.09N0.9 |  |  | CrN | CrN0.9 | O0.09 | FALSE |  | Stoichiometric Formula |  | 2011 | 300 | 356.6 | -48.65 | 0.8440089035 | 0.00920737 | 2.75 | [8 empty] | precipitation reaction in ammonia | Not mentioned | uniaxial pressing of the ammonolized powder at 10 bar followed by sintering at T = 1268 K for 2 h under ammonia | Not mentioned | Not mentioned | Polycrystalline |  | Bulk
5399 | https://doi.org/10.1038/s41524-022-00897-2 | https://doi.org/10.1016/j.actamat.2015.04.023 | Mg2.975Na0.025Sb2 |  | Mg3−xNaxSb2 | Mg3Sb2 | Mg2.975Sb2 | Na0.025 | FALSE |  | Stoichiometric Formula |  | 2015 | 323 | 366 | 75 | 2.05875 | 0.0330834 | 2.01 | [8 empty] | ball milled for 20h | Not mentioned | direct current hot pressing at ∼1023 K for 2 min | Not mentioned | Not mentioned | Polycrystalline |  | Bulk
5400 | https://doi.org/10.1038/s41524-022-00897-2 | https://doi.org/10.1016/j.actamat.2015.04.023 | Mg2.975Na0.025Sb2 |  | Mg3−xNaxSb2 | Mg3Sb2 | Mg2.975Sb2 | Na0.025 | FALSE |  | Stoichiometric Formula |  | 2015 | 373 | 390 | 89 | 3.08919 | 0.06262325 | 1.84 | [8 empty] | ball milled for 20h | Not mentioned | direct current hot pressing at ∼1023 K for 2 min | Not mentioned | Not mentioned | Polycrystalline |  | Bulk
5401 | https://doi.org/10.1038/s41524-022-00897-2 | https://doi.org/10.1016/j.actamat.2015.04.023 | Mg2.975Na0.025Sb2 |  | Mg3−xNaxSb2 | Mg3Sb2 | Mg2.975Sb2 | Na0.025 | FALSE |  | Stoichiometric Formula |  | 2015 | 473 | 410 | 109 | 4.87121 | 0.1480773 | 1.556 | [8 empty] | ball milled for 20h | Not mentioned | direct current hot pressing at ∼1023 K for 2 min | Not mentioned | Not mentioned | Polycrystalline |  | Bulk
5402 | https://doi.org/10.1038/s41524-022-00897-2 | https://doi.org/10.1016/j.actamat.2015.04.023 | Mg2.975Na0.025Sb2 |  | Mg3−xNaxSb2 | Mg3Sb2 | Mg2.975Sb2 | Na0.025 | FALSE |  | Stoichiometric Formula |  | 2015 | 573 | 372 | 126 | 5.905872 | 0.2516033 | 1.345 | [8 empty] | ball milled for 20h | Not mentioned | direct current hot pressing at ∼1023 K for 2 min | Not mentioned | Not mentioned | Polycrystalline |  | Bulk
5403 | https://doi.org/10.1038/s41524-022-00897-2 | https://doi.org/10.1016/j.actamat.2015.04.023 | Mg2.975Na0.025Sb2 |  | Mg3−xNaxSb2 | Mg3Sb2 | Mg2.975Sb2 | Na0.025 | FALSE |  | Stoichiometric Formula |  | 2015 | 673 | 335 | 142 | 6.75494 | 0.3757086 | 1.21 | [8 empty] | ball milled for 20h | Not mentioned | direct current hot pressing at ∼1023 K for 2 min | Not mentioned | Not mentioned | Polycrystalline |  | Bulk
5404 | https://doi.org/10.1038/s41524-022-00897-2 | https://doi.org/10.1016/j.actamat.2015.04.023 | Mg2.9875Na0.0125Sb2 |  | Mg3−xNaxSb2 | Mg3Sb2 | Mg2.9875Sb2 | Na0.0125 | FALSE |  | Stoichiometric Formula |  | 2015 | 323 | 240 | 100 | 2.4 | 0.04480925 | 1.73 | [8 empty] | ball milled for 20h | Not mentioned | direct current hot pressing at ∼1023 K for 2 min | Not mentioned | Not mentioned | Polycrystalline |  | Bulk
5405 | https://doi.org/10.1038/s41524-022-00897-2 | https://doi.org/10.1016/j.actamat.2015.04.023 | Mg2.9875Na0.0125Sb2 |  | Mg3−xNaxSb2 | Mg3Sb2 | Mg2.9875Sb2 | Na0.0125 | FALSE |  | Stoichiometric Formula |  | 2015 | 373 | 265.23 | 107.8 | 3.082195 | 0.07355463 | 1.563 | [8 empty] | ball milled for 20h | Not mentioned | direct current hot pressing at ∼1023 K for 2 min | Not mentioned | Not mentioned | Polycrystalline |  | Bulk
5406 | https://doi.org/10.1038/s41524-022-00897-2 | https://doi.org/10.1016/j.actamat.2015.04.023 | Mg2.9875Na0.0125Sb2 |  | Mg3−xNaxSb2 | Mg3Sb2 | Mg2.9875Sb2 | Na0.0125 | FALSE |  | Stoichiometric Formula |  | 2015 | 473 | 291.34 | 134 | 5.23130104 | 0.1903389 | 1.3 | [8 empty] | ball milled for 20h | Not mentioned | direct current hot pressing at ∼1023 K for 2 min | Not mentioned | Not mentioned | Polycrystalline |  | Bulk
5407 | https://doi.org/10.1038/s41524-022-00897-2 | https://doi.org/10.1016/j.actamat.2015.04.023 | Mg2.9875Na0.0125Sb2 |  | Mg3−xNaxSb2 | Mg3Sb2 | Mg2.9875Sb2 | Na0.0125 | FALSE |  | Stoichiometric Formula |  | 2015 | 573 | 283 | 152 | 6.538432 | 0.3375245 | 1.11 | [8 empty] | ball milled for 20h | Not mentioned | direct current hot pressing at ∼1023 K for 2 min | Not mentioned | Not mentioned | Polycrystalline |  | Bulk
5408 | https://doi.org/10.1038/s41524-022-00897-2 | https://doi.org/10.1016/j.actamat.2015.04.023 | Mg2.9875Na0.0125Sb2 |  | Mg3−xNaxSb2 | Mg3Sb2 | Mg2.9875Sb2 | Na0.0125 | FALSE |  | Stoichiometric Formula |  | 2015 | 673 | 240 | 171 | 7.01784 | 0.472300632 | 1 | [8 empty] | ball milled for 20h | Not mentioned | direct current hot pressing at ∼1023 K for 2 min | Not mentioned | Not mentioned | Polycrystalline |  | Bulk
5409 | https://doi.org/10.1038/s41524-022-00897-2 | https://doi.org/10.1016/j.actamat.2015.04.023 | Mg2.994Na0.006Sb2 |  | Mg3−xNaxSb2 | Mg3Sb2 | Mg2.994Sb2 | Na0.006 | FALSE |  | Stoichiometric Formula |  | 2015 | 323 | 130.97 | 123.48 | 1.99694 | 0.04260315 | 1.514 | [8 empty] | ball milled for 20h | Not mentioned | direct current hot pressing at ∼1023 K for 2 min | Not mentioned | Not mentioned | Polycrystalline |  | Bulk
5410 | https://doi.org/10.1038/s41524-022-00897-2 | https://doi.org/10.1016/j.actamat.2015.04.023 | Mg2.994Na0.006Sb2 |  | Mg3−xNaxSb2 | Mg3Sb2 | Mg2.994Sb2 | Na0.006 | FALSE |  | Stoichiometric Formula |  | 2015 | 370 | 164.44 | 139 | 3.17714524 | 0.0852461 | 1.379 | [8 empty] | ball milled for 20h | Not mentioned | direct current hot pressing at ∼1023 K for 2 min | Not mentioned | Not mentioned | Polycrystalline |  | Bulk
5411 | https://doi.org/10.1038/s41524-022-00897-2 | https://doi.org/10.1016/j.actamat.2015.04.023 | Mg2.994Na0.006Sb2 |  | Mg3−xNaxSb2 | Mg3Sb2 | Mg2.994Sb2 | Na0.006 | FALSE |  | Stoichiometric Formula |  | 2015 | 468 | 176.6 | 164 | 4.7498336 | 0.1922943 | 1.156 | [8 empty] | ball milled for 20h | Not mentioned | direct current hot pressing at ∼1023 K for 2 min | Not mentioned | Not mentioned | Polycrystalline |  | Bulk
5412 | https://doi.org/10.1038/s41524-022-00897-2 | https://doi.org/10.1016/j.actamat.2015.04.023 | Mg2.994Na0.006Sb2 |  | Mg3−xNaxSb2 | Mg3Sb2 | Mg2.994Sb2 | Na0.006 | FALSE |  | Stoichiometric Formula |  | 2015 | 565 | 155 | 190 | 5.5955 | 0.3225977 | 0.98 | [8 empty] | ball milled for 20h | Not mentioned | direct current hot pressing at ∼1023 K for 2 min | Not mentioned | Not mentioned | Polycrystalline |  | Bulk
5413 | https://doi.org/10.1038/s41524-022-00897-2 | https://doi.org/10.1016/j.actamat.2015.04.023 | Mg2.994Na0.006Sb2 |  | Mg3−xNaxSb2 | Mg3Sb2 | Mg2.994Sb2 | Na0.006 | FALSE |  | Stoichiometric Formula |  | 2015 | 663 | 123.75 | 213 | 5.61441375 | 0.4303302 | 0.865 | [8 empty] | ball milled for 20h | Not mentioned | direct current hot pressing at ∼1023 K for 2 min | Not mentioned | Not mentioned | Polycrystalline |  | Bulk
5414 | https://doi.org/10.1038/s41524-022-00897-2 | https://doi.org/10.1016/j.cej.2021.131121 | CaTiO3 |  | LaxCa1−xTiO3 | CaTiO3 | CaTiO3 | None | TRUE |  | Stoichiometric Formula |  | 2022 | 321 | 54 | -252.3 | 3.43738566 | 0.02351664 | 4.692 | [8 empty] | solution mixing and heating in an autoclave, followed by filtration and rinsing | Not mentioned | a vacuum hot-press at 1500 °C for 2 h by pressing a 15-mm-diameter graphite die at 20 Mpa at a rate of 15 °C min−1 | Not mentioned | Not mentioned | Polycrystalline |  | Bulk
5415 | https://doi.org/10.1038/s41524-022-00897-2 | https://doi.org/10.1016/j.cej.2021.131121 | CaTiO3 |  | LaxCa1−xTiO3 | CaTiO3 | CaTiO3 | None | TRUE |  | Stoichiometric Formula |  | 2022 | 538 | 26 | -257 | 1.717274 | 0.02517421 | 3.67 | [8 empty] | solution mixing and heating in an autoclave, followed by filtration and rinsing | Not mentioned | a vacuum hot-press at 1500 °C for 2 h by pressing a 15-mm-diameter graphite die at 20 Mpa at a rate of 15 °C min−1 | Not mentioned | Not mentioned | Polycrystalline |  | Bulk
5416 | https://doi.org/10.1038/s41524-022-00897-2 | https://doi.org/10.1016/j.cej.2021.131121 | CaTiO3 |  | LaxCa1−xTiO3 | CaTiO3 | CaTiO3 | None | TRUE |  | Stoichiometric Formula |  | 2022 | 432 | 36 | -259 | 2.414916 | 0.02588694 | 4.03 | [8 empty] | solution mixing and heating in an autoclave, followed by filtration and rinsing | Not mentioned | a vacuum hot-press at 1500 °C for 2 h by pressing a 15-mm-diameter graphite die at 20 Mpa at a rate of 15 °C min−1 | Not mentioned | Not mentioned | Polycrystalline |  | Bulk
5417 | https://doi.org/10.1038/s41524-022-00897-2 | https://doi.org/10.1016/j.cej.2021.131121 | CaTiO3 |  | LaxCa1−xTiO3 | CaTiO3 | CaTiO3 | None | TRUE |  | Stoichiometric Formula |  | 2022 | 640 | 24.5 | -264 | 1.707552 | 0.03158478 | 3.46 | [8 empty] | solution mixing and heating in an autoclave, followed by filtration and rinsing | Not mentioned | a vacuum hot-press at 1500 °C for 2 h by pressing a 15-mm-diameter graphite die at 20 Mpa at a rate of 15 °C min−1 | Not mentioned | Not mentioned | Polycrystalline |  | Bulk
5418 | https://doi.org/10.1038/s41524-022-00897-2 | https://doi.org/10.1016/j.cej.2021.131121 | CaTiO3 |  | LaxCa1−xTiO3 | CaTiO3 | CaTiO3 | None | TRUE |  | Stoichiometric Formula |  | 2022 | 740 | 24.5 | -280 | 1.9208 | 0.04242961 | 3.35 | [8 empty] | solution mixing and heating in an autoclave, followed by filtration and rinsing | Not mentioned | a vacuum hot-press at 1500 °C for 2 h by pressing a 15-mm-diameter graphite die at 20 Mpa at a rate of 15 °C min−1 | Not mentioned | Not mentioned | Polycrystalline |  | Bulk
5419 | https://doi.org/10.1038/s41524-022-00897-2 | https://doi.org/10.1016/j.cej.2021.131121 | CaTiO3 |  | LaxCa1−xTiO3 | CaTiO3 | CaTiO3 | None | TRUE |  | Stoichiometric Formula |  | 2022 | 840 | 21.5 | -295.3 | 1.874844935 | 0.05015509 | 3.14 | [8 empty] | solution mixing and heating in an autoclave, followed by filtration and rinsing | Not mentioned | a vacuum hot-press at 1500 °C for 2 h by pressing a 15-mm-diameter graphite die at 20 Mpa at a rate of 15 °C min−1 | Not mentioned | Not mentioned | Polycrystalline |  | Bulk
5420 | https://doi.org/10.1038/s41524-022-00897-2 | https://doi.org/10.1016/j.cej.2021.131121 | CaTiO3 |  | LaxCa1−xTiO3 | CaTiO3 | CaTiO3 | None | TRUE |  | Stoichiometric Formula |  | 2022 | 1016 | 14 | -369 | 1.906254 | 0.07042742 | 2.75 | [8 empty] | solution mixing and heating in an autoclave, followed by filtration and rinsing | Not mentioned | a vacuum hot-press at 1500 °C for 2 h by pressing a 15-mm-diameter graphite die at 20 Mpa at a rate of 15 °C min−1 | Not mentioned | Not mentioned | Polycrystalline |  | Bulk
5421 | https://doi.org/10.1038/s41524-022-00897-2 | https://doi.org/10.1016/j.cej.2021.131121 | La0.15Ca0.85TiO3 |  | LaxCa1−xTiO3 | CaTiO3 | Ca0.85TiO3 | La0.15 | FALSE |  | Stoichiometric Formula |  | 2022 | 432 | 1151 | -86 | 8.512796 | 0.105 | 3.85 | [8 empty] | solution mixing and heating in an autoclave, followed by filtration and rinsing | Not mentioned | a vacuum hot-press at 1500 °C for 2 h by pressing a 15-mm-diameter graphite die at 20 Mpa at a rate of 15 °C min−1 | Not mentioned | Not mentioned | Polycrystalline |  | Bulk
5422 | https://doi.org/10.1038/s41524-022-00897-2 | https://doi.org/10.1016/j.cej.2021.131121 | La0.15Ca0.85TiO3 |  | LaxCa1−xTiO3 | CaTiO3 | Ca0.85TiO3 | La0.15 | FALSE |  | Stoichiometric Formula |  | 2022 | 538 | 731.2 | -107 | 8.3715088 | 0.135 | 3.496 | [8 empty] | solution mixing and heating in an autoclave, followed by filtration and rinsing | Not mentioned | a vacuum hot-press at 1500 °C for 2 h by pressing a 15-mm-diameter graphite die at 20 Mpa at a rate of 15 °C min−1 | Not mentioned | Not mentioned | Polycrystalline |  | Bulk
5423 | https://doi.org/10.1038/s41524-022-00897-2 | https://doi.org/10.1016/j.cej.2021.131121 | La0.15Ca0.85TiO3 |  | LaxCa1−xTiO3 | CaTiO3 | Ca0.85TiO3 | La0.15 | FALSE |  | Stoichiometric Formula |  | 2022 | 640 | 489.25 | -126 | 7.767333 | 0.1548627 | 3.21 | [8 empty] | solution mixing and heating in an autoclave, followed by filtration and rinsing | Not mentioned | a vacuum hot-press at 1500 °C for 2 h by pressing a 15-mm-diameter graphite die at 20 Mpa at a rate of 15 °C min−1 | Not mentioned | Not mentioned | Polycrystalline |  | Bulk
5424 | https://doi.org/10.1038/s41524-022-00897-2 | https://doi.org/10.1016/j.cej.2021.131121 | La0.15Ca0.85TiO3 |  | LaxCa1−xTiO3 | CaTiO3 | Ca0.85TiO3 | La0.15 | FALSE |  | Stoichiometric Formula |  | 2022 | 740 | 354.84 | -143.45 | 7.301863 | 0.1777427 | 3.04 | [8 empty] | solution mixing and heating in an autoclave, followed by filtration and rinsing | Not mentioned | a vacuum hot-press at 1500 °C for 2 h by pressing a 15-mm-diameter graphite die at 20 Mpa at a rate of 15 °C min−1 | Not mentioned | Not mentioned | Polycrystalline |  | Bulk
5425 | https://doi.org/10.1038/s41524-022-00897-2 | https://doi.org/10.1016/j.cej.2021.131121 | La0.1Ca0.9TiO3 |  | LaxCa1−xTiO3 | CaTiO3 | Ca0.9TiO3 | La0.1 | FALSE |  | Stoichiometric Formula |  | 2022 | 538 | 263.4 | -129.4 | 4.410464424 | 0.06779514 | 3.5 | [8 empty] | solution mixing and heating in an autoclave, followed by filtration and rinsing | Not mentioned | a vacuum hot-press at 1500 °C for 2 h by pressing a 15-mm-diameter graphite die at 20 Mpa at a rate of 15 °C min−1 | Not mentioned | Not mentioned | Polycrystalline |  | Bulk
5426 | https://doi.org/10.1038/s41524-022-00897-2 | https://doi.org/10.1016/j.cej.2021.131121 | La0.1Ca0.9TiO3 |  | LaxCa1−xTiO3 | CaTiO3 | Ca0.9TiO3 | La0.1 | FALSE |  | Stoichiometric Formula |  | 2022 | 640 | 199 | -145.8 | 4.23027036 | 0.08361251 | 3.238 | [8 empty] | solution mixing and heating in an autoclave, followed by filtration and rinsing | Not mentioned | a vacuum hot-press at 1500 °C for 2 h by pressing a 15-mm-diameter graphite die at 20 Mpa at a rate of 15 °C min−1 | Not mentioned | Not mentioned | Polycrystalline |  | Bulk
5427 | https://doi.org/10.1038/s41524-022-00897-2 | https://doi.org/10.1016/j.cej.2021.131121 | La0.1Ca0.9TiO3 |  | LaxCa1−xTiO3 | CaTiO3 | Ca0.9TiO3 | La0.1 | FALSE |  | Stoichiometric Formula |  | 2022 | 740 | 145.2 | -163 | 3.8578188 | 0.09427959 | 3.028 | [8 empty] | solution mixing and heating in an autoclave, followed by filtration and rinsing | Not mentioned | a vacuum hot-press at 1500 °C for 2 h by pressing a 15-mm-diameter graphite die at 20 Mpa at a rate of 15 °C min−1 | Not mentioned | Not mentioned | Polycrystalline |  | Bulk
5428 | https://doi.org/10.1038/s41524-022-00897-2 | https://doi.org/10.1016/j.cej.2021.131121 | La0.1Ca0.9TiO3 |  | LaxCa1−xTiO3 | CaTiO3 | Ca0.9TiO3 | La0.1 | FALSE |  | Stoichiometric Formula |  | 2022 | 840 | 120 | -184 | 4.06272 | 0.1160777 | 2.94 | [8 empty] | solution mixing and heating in an autoclave, followed by filtration and rinsing | Not mentioned | a vacuum hot-press at 1500 °C for 2 h by pressing a 15-mm-diameter graphite die at 20 Mpa at a rate of 15 °C min−1 | Not mentioned | Not mentioned | Polycrystalline |  | Bulk
5429 | https://doi.org/10.1038/s41524-022-00897-2 | https://doi.org/10.1016/j.cej.2021.131121 | La0.25Ca0.75TiO3 |  | LaxCa1−xTiO3 | CaTiO3 | Ca0.75TiO3 | La0.25 | FALSE |  | Stoichiometric Formula |  | 2022 | 321 | 2452 | -48 | 5.649408 | 0.04463352 | 4.063 | [8 empty] | solution mixing and heating in an autoclave, followed by filtration and rinsing | Not mentioned | a vacuum hot-press at 1500 °C for 2 h by pressing a 15-mm-diameter graphite die at 20 Mpa at a rate of 15 °C min−1 | Not mentioned | Not mentioned | Polycrystalline |  | Bulk
5430 | https://doi.org/10.1038/s41524-022-00897-2 | https://doi.org/10.1016/j.cej.2021.131121 | La0.25Ca0.75TiO3 |  | LaxCa1−xTiO3 | CaTiO3 | Ca0.75TiO3 | La0.25 | FALSE |  | Stoichiometric Formula |  | 2022 | 432 | 1510 | -66 | 6.57756 | 0.07763677 | 3.66 | [8 empty] | solution mixing and heating in an autoclave, followed by filtration and rinsing | Not mentioned | a vacuum hot-press at 1500 °C for 2 h by pressing a 15-mm-diameter graphite die at 20 Mpa at a rate of 15 °C min−1 | Not mentioned | Not mentioned | Polycrystalline |  | Bulk
5431 | https://doi.org/10.1038/s41524-022-00897-2 | https://doi.org/10.1016/j.cej.2021.131121 | La0.25Ca0.75TiO3 |  | LaxCa1−xTiO3 | CaTiO3 | Ca0.75TiO3 | La0.25 | FALSE |  | Stoichiometric Formula |  | 2022 | 538 | 973 | -86 | 7.196308 | 0.1173216 | 3.3 | [8 empty] | solution mixing and heating in an autoclave, followed by filtration and rinsing | Not mentioned | a vacuum hot-press at 1500 °C for 2 h by pressing a 15-mm-diameter graphite die at 20 Mpa at a rate of 15 °C min−1 | Not mentioned | Not mentioned | Polycrystalline |  | Bulk
5432 | https://doi.org/10.1038/s41524-022-00897-2 | https://doi.org/10.1016/j.cej.2021.131121 | La0.25Ca0.75TiO3 |  | LaxCa1−xTiO3 | CaTiO3 | Ca0.75TiO3 | La0.25 | FALSE |  | Stoichiometric Formula |  | 2022 | 640 | 665 | -105.5 | 7.40161625 | 0.1543008 | 3.07 | [8 empty] | solution mixing and heating in an autoclave, followed by filtration and rinsing | Not mentioned | a vacuum hot-press at 1500 °C for 2 h by pressing a 15-mm-diameter graphite die at 20 Mpa at a rate of 15 °C min−1 | Not mentioned | Not mentioned | Polycrystalline |  | Bulk
5433 | https://doi.org/10.1038/s41524-022-00897-2 | https://doi.org/10.1016/j.cej.2021.131121 | La0.25Ca0.75TiO3 |  | LaxCa1−xTiO3 | CaTiO3 | Ca0.75TiO3 | La0.25 | FALSE |  | Stoichiometric Formula |  | 2022 | 740 | 473.11 | -126.6 | 7.582799 | 0.1892503 | 2.965 | [8 empty] | solution mixing and heating in an autoclave, followed by filtration and rinsing | Not mentioned | a vacuum hot-press at 1500 °C for 2 h by pressing a 15-mm-diameter graphite die at 20 Mpa at a rate of 15 °C min−1 | Not mentioned | Not mentioned | Polycrystalline |  | Bulk
5434 | https://doi.org/10.1038/s41524-022-00897-2 | https://doi.org/10.1016/j.cej.2021.131121 | La0.25Ca0.75TiO3 |  | LaxCa1−xTiO3 | CaTiO3 | Ca0.75TiO3 | La0.25 | FALSE |  | Stoichiometric Formula |  | 2022 | 840 | 365.6 | -146.3 | 7.825189064 | 0.2266606 | 2.9 | [8 empty] | solution mixing and heating in an autoclave, followed by filtration and rinsing | Not mentioned | a vacuum hot-press at 1500 °C for 2 h by pressing a 15-mm-diameter graphite die at 20 Mpa at a rate of 15 °C min−1 | Not mentioned | Not mentioned | Polycrystalline |  | Bulk
5435 | https://doi.org/10.1038/s41524-022-00897-2 | https://doi.org/10.1016/j.cej.2021.131121 | La0.25Ca0.75TiO3 |  | LaxCa1−xTiO3 | CaTiO3 | Ca0.75TiO3 | La0.25 | FALSE |  | Stoichiometric Formula |  | 2022 | 1016 | 260 | -185 | 8.8985 | 0.3411651 | 2.65 | [8 empty] | solution mixing and heating in an autoclave, followed by filtration and rinsing | Not mentioned | a vacuum hot-press at 1500 °C for 2 h by pressing a 15-mm-diameter graphite die at 20 Mpa at a rate of 15 °C min−1 | Not mentioned | Not mentioned | Polycrystalline |  | Bulk
5436 | https://doi.org/10.1038/s41524-022-00897-2 | https://doi.org/10.1016/j.cej.2021.131121 | La0.2Ca0.8TiO3 |  | LaxCa1−xTiO3 | CaTiO3 | Ca0.8TiO3 | La0.2 | FALSE |  | Stoichiometric Formula |  | 2022 | 321 | 3392.47 | -52 | 9.17323888 | 0.068912 | 4.273 | [8 empty] | solution mixing and heating in an autoclave, followed by filtration and rinsing | Not mentioned | a vacuum hot-press at 1500 °C for 2 h by pressing a 15-mm-diameter graphite die at 20 Mpa at a rate of 15 °C min−1 | Not mentioned | Not mentioned | Polycrystalline |  | Bulk
5437 | https://doi.org/10.1038/s41524-022-00897-2 | https://doi.org/10.1016/j.cej.2021.131121 | La0.2Ca0.8TiO3 |  | LaxCa1−xTiO3 | CaTiO3 | Ca0.8TiO3 | La0.2 | FALSE |  | Stoichiometric Formula |  | 2022 | 432 | 1924.73 | -72 | 9.97780032 | 0.1141528 | 3.776 | [8 empty] | solution mixing and heating in an autoclave, followed by filtration and rinsing | Not mentioned | a vacuum hot-press at 1500 °C for 2 h by pressing a 15-mm-diameter graphite die at 20 Mpa at a rate of 15 °C min−1 | Not mentioned | Not mentioned | Polycrystalline |  | Bulk
5438 | https://doi.org/10.1038/s41524-022-00897-2 | https://doi.org/10.1016/j.cej.2021.131121 | La0.2Ca0.8TiO3 |  | LaxCa1−xTiO3 | CaTiO3 | Ca0.8TiO3 | La0.2 | FALSE |  | Stoichiometric Formula |  | 2022 | 538 | 1188 | -92 | 10.055232 | 0.1586427 | 3.41 | [8 empty] | solution mixing and heating in an autoclave, followed by filtration and rinsing | Not mentioned | a vacuum hot-press at 1500 °C for 2 h by pressing a 15-mm-diameter graphite die at 20 Mpa at a rate of 15 °C min−1 | Not mentioned | Not mentioned | Polycrystalline |  | Bulk
5439 | https://doi.org/10.1038/s41524-022-00897-2 | https://doi.org/10.1016/j.cej.2021.131121 | La0.2Ca0.8TiO3 |  | LaxCa1−xTiO3 | CaTiO3 | Ca0.8TiO3 | La0.2 | FALSE |  | Stoichiometric Formula |  | 2022 | 740 | 548.4 | -132.7 | 9.656934636 | 0.2415866 | 2.958 | [8 empty] | solution mixing and heating in an autoclave, followed by filtration and rinsing | Not mentioned | a vacuum hot-press at 1500 °C for 2 h by pressing a 15-mm-diameter graphite die at 20 Mpa at a rate of 15 °C min−1 | Not mentioned | Not mentioned | Polycrystalline |  | Bulk
5440 | https://doi.org/10.1038/s41524-022-00897-2 | https://doi.org/10.1016/j.cej.2021.131121 | La0.2Ca0.8TiO3 |  | LaxCa1−xTiO3 | CaTiO3 | Ca0.8TiO3 | La0.2 | FALSE |  | Stoichiometric Formula |  | 2022 | 840 | 403.22 | -153 | 9.43897698 | 0.2785924 | 2.846 | [8 empty] | solution mixing and heating in an autoclave, followed by filtration and rinsing | Not mentioned | a vacuum hot-press at 1500 °C for 2 h by pressing a 15-mm-diameter graphite die at 20 Mpa at a rate of 15 °C min−1 | Not mentioned | Not mentioned | Polycrystalline |  | Bulk
5441 | https://doi.org/10.1038/s41524-022-00897-2 | https://doi.org/10.1016/j.cej.2021.131121 | La0.2Ca0.8TiO3 |  | LaxCa1−xTiO3 | CaTiO3 | Ca0.8TiO3 | La0.2 | FALSE |  | Stoichiometric Formula |  | 2022 | 1016 | 260 | -200 | 10.4 | 0.4048429 | 2.61 | [8 empty] | solution mixing and heating in an autoclave, followed by filtration and rinsing | Not mentioned | a vacuum hot-press at 1500 °C for 2 h by pressing a 15-mm-diameter graphite die at 20 Mpa at a rate of 15 °C min−1 | Not mentioned | Not mentioned | Polycrystalline |  | Bulk
5442 | https://doi.org/10.1038/s41524-022-00897-2 | https://doi.org/10.1016/j.intermet.2004.02.030 | (Zn0.95In0.05)4Sb3 |  | (Zn1−xInx)4Sb3 | Zn4Sb3 | (Zn0.95)4Sb3 | In0.2 | FALSE |  | Stoichiometric Formula |  | 2004 | 323 | 265.8 | 146.3 | 5.689100802 | 0.2131763 | 0.862 | [8 empty] | ball-milling | Not mentioned | hot-pressing | Not mentioned | Not mentioned | Polycrystalline |  | Bulk
5443 | https://doi.org/10.1038/s41524-022-00897-2 | https://doi.org/10.1016/j.intermet.2004.02.030 | (Zn0.95In0.05)4Sb3 |  | (Zn1−xInx)4Sb3 | Zn4Sb3 | (Zn0.95)4Sb3 | In0.2 | FALSE |  | Stoichiometric Formula |  | 2004 | 348 | 254 | 153.8 | 6.00822776 | 0.2459839 | 0.85 | [8 empty] | ball-milling | Not mentioned | hot-pressing | Not mentioned | Not mentioned | Polycrystalline |  | Bulk
5444 | https://doi.org/10.1038/s41524-022-00897-2 | https://doi.org/10.1016/j.intermet.2004.02.030 | (Zn0.95In0.05)4Sb3 |  | (Zn1−xInx)4Sb3 | Zn4Sb3 | (Zn0.95)4Sb3 | In0.2 | FALSE |  | Stoichiometric Formula |  | 2004 | 373 | 245.28 | 155.8 | 5.953838 | 0.2634379 | 0.843 | [8 empty] | ball-milling | Not mentioned | hot-pressing | Not mentioned | Not mentioned | Polycrystalline |  | Bulk
5445 | https://doi.org/10.1038/s41524-022-00897-2 | https://doi.org/10.1016/j.intermet.2004.02.030 | (Zn0.95In0.05)4Sb3 |  | (Zn1−xInx)4Sb3 | Zn4Sb3 | (Zn0.95)4Sb3 | In0.2 | FALSE |  | Stoichiometric Formula |  | 2004 | 398 | 240.34 | 163.2 | 6.401273 | 0.3069526 | 0.83 | [8 empty] | ball-milling | Not mentioned | hot-pressing | Not mentioned | Not mentioned | Polycrystalline |  | Bulk
5446 | https://doi.org/10.1038/s41524-022-00897-2 | https://doi.org/10.1016/j.intermet.2004.02.030 | (Zn0.95In0.05)4Sb3 |  | (Zn1−xInx)4Sb3 | Zn4Sb3 | (Zn0.95)4Sb3 | In0.2 | FALSE |  | Stoichiometric Formula |  | 2004 | 448 | 231 | 177.3 | 7.26155199 | 0.4016265792 | 0.81 | [8 empty] | ball-milling | Not mentioned | hot-pressing | Not mentioned | Not mentioned | Polycrystalline |  | Bulk
5447 | https://doi.org/10.1038/s41524-022-00897-2 | https://doi.org/10.1016/j.intermet.2004.02.030 | (Zn0.95In0.05)4Sb3 |  | (Zn1−xInx)4Sb3 | Zn4Sb3 | (Zn0.95)4Sb3 | In0.2 | FALSE |  | Stoichiometric Formula |  | 2004 | 473 | 227 | 182.3 | 7.54395683 | 0.443266 | 0.805 | [8 empty] | ball-milling | Not mentioned | hot-pressing | Not mentioned | Not mentioned | Polycrystalline |  | Bulk
5448 | https://doi.org/10.1038/s41524-022-00897-2 | https://doi.org/10.1016/j.intermet.2004.02.030 | (Zn0.98In0.02)4Sb3 |  | (Zn1−xInx)4Sb3 | Zn4Sb3 | (Zn0.98)4Sb3 | In0.08 | FALSE |  | Stoichiometric Formula |  | 2004 | 323 | 385.4 | 135 | 7.023915 | 0.2694447 | 0.842 | [8 empty] | ball-milling | Not mentioned | hot-pressing | Not mentioned | Not mentioned | Polycrystalline |  | Bulk
5449 | https://doi.org/10.1038/s41524-022-00897-2 | https://doi.org/10.1016/j.intermet.2004.02.030 | (Zn0.98In0.02)4Sb3 |  | (Zn1−xInx)4Sb3 | Zn4Sb3 | (Zn0.98)4Sb3 | In0.08 | FALSE |  | Stoichiometric Formula |  | 2004 | 373 | 345.4 | 136.2 | 6.407321976 | 0.2900402 | 0.824 | [8 empty] | ball-milling | Not mentioned | hot-pressing | Not mentioned | Not mentioned | Polycrystalline |  | Bulk
5450 | https://doi.org/10.1038/s41524-022-00897-2 | https://doi.org/10.1016/j.intermet.2004.02.030 | (Zn0.98In0.02)4Sb3 |  | (Zn1−xInx)4Sb3 | Zn4Sb3 | (Zn0.98)4Sb3 | In0.08 | FALSE |  | Stoichiometric Formula |  | 2004 | 423 | 319.2 | 151.3 | 7.307027448 | 0.3815892 | 0.81 | [8 empty] | ball-milling | Not mentioned | hot-pressing | Not mentioned | Not mentioned | Polycrystalline |  | Bulk
5451 | https://doi.org/10.1038/s41524-022-00897-2 | https://doi.org/10.1016/j.intermet.2004.02.030 | (Zn0.9In0.1)4Sb3 |  | (Zn1−xInx)4Sb3 | Zn4Sb3 | (Zn0.9)4Sb3 | In0.4 | FALSE |  | Stoichiometric Formula |  | 2004 | 323 | 132.16 | 156.3 | 3.228628 | 0.1175701 | 0.887 | [8 empty] | ball-milling | Not mentioned | hot-pressing | Not mentioned | Not mentioned | Polycrystalline |  | Bulk
5452 | https://doi.org/10.1038/s41524-022-00897-2 | https://doi.org/10.1016/j.intermet.2004.02.030 | (Zn0.9In0.1)4Sb3 |  | (Zn1−xInx)4Sb3 | Zn4Sb3 | (Zn0.9)4Sb3 | In0.4 | FALSE |  | Stoichiometric Formula |  | 2004 | 373 | 130.95 | 175 | 4.01034375 | 0.1791447 | 0.835 | [8 empty] | ball-milling | Not mentioned | hot-pressing | Not mentioned | Not mentioned | Polycrystalline |  | Bulk
5453 | https://doi.org/10.1038/s41524-022-00897-2 | https://doi.org/10.1016/j.intermet.2004.02.030 | (Zn0.9In0.1)4Sb3 |  | (Zn1−xInx)4Sb3 | Zn4Sb3 | (Zn0.9)4Sb3 | In0.4 | FALSE |  | Stoichiometric Formula |  | 2004 | 423 | 131.43 | 187.5 | 4.620586 | 0.2383546 | 0.82 | [8 empty] | ball-milling | Not mentioned | hot-pressing | Not mentioned | Not mentioned | Polycrystalline |  | Bulk
5454 | https://doi.org/10.1038/s41524-022-00897-2 | https://doi.org/10.1016/j.intermet.2004.02.030 | (Zn0.9In0.1)4Sb3 |  | (Zn1−xInx)4Sb3 | Zn4Sb3 | (Zn0.9)4Sb3 | In0.4 | FALSE |  | Stoichiometric Formula |  | 2004 | 473 | 131.2 | 202 | 5.3534848 | 0.3110809 | 0.814 | [8 empty] | ball-milling | Not mentioned | hot-pressing | Not mentioned | Not mentioned | Polycrystalline |  | Bulk
5455 | https://doi.org/10.1038/s41524-022-00897-2 | https://doi.org/10.1016/j.jallcom.2004.08.049 | Ag0.4Sb1.1Pb19.6Te18.8 |  | Ag1−xPb18SbTe20 | PbTe | Pb19.6Te18.8 | Ag0.4, Sb1.1 | FALSE |  | Stoichiometric Formula |  | 2005 | 423 | 162.47 | -1 | 0.00016247 | 4.419602e-06 | 1.555 | [8 empty] | melted in a sealed quartz ampoule at 1123 K for a few hours | Not mentioned | hot pressed at a pressure of 80 MPa for 2 h at 723 K under nitrogen atmosphere | Not mentioned | Not mentioned | Polycrystalline |  | Bulk
5456 | https://doi.org/10.1038/s41524-022-00897-2 | https://doi.org/10.1016/j.jallcom.2004.08.049 | Ag0.4Sb1.1Pb19.6Te18.8 |  | Ag1−xPb18SbTe20 | PbTe | Pb19.6Te18.8 | Ag0.4, Sb1.1 | FALSE |  | Stoichiometric Formula |  | 2005 | 473 | 172.08 | -17.6 | 0.0533035008 | 0.001731632 | 1.456 | [8 empty] | melted in a sealed quartz ampoule at 1123 K for a few hours | Not mentioned | hot pressed at a pressure of 80 MPa for 2 h at 723 K under nitrogen atmosphere | Not mentioned | Not mentioned | Polycrystalline |  | Bulk
5457 | https://doi.org/10.1038/s41524-022-00897-2 | https://doi.org/10.1016/j.jallcom.2004.08.049 | Ag0.4Sb1.1Pb19.6Te18.8 |  | Ag1−xPb18SbTe20 | PbTe | Pb19.6Te18.8 | Ag0.4, Sb1.1 | FALSE |  | Stoichiometric Formula |  | 2005 | 373 | 184.06 | 20.8 | 0.0796317184 | 0.001786087 | 1.663 | [8 empty] | melted in a sealed quartz ampoule at 1123 K for a few hours | Not mentioned | hot pressed at a pressure of 80 MPa for 2 h at 723 K under nitrogen atmosphere | Not mentioned | Not mentioned | Polycrystalline |  | Bulk
5458 | https://doi.org/10.1038/s41524-022-00897-2 | https://doi.org/10.1016/j.jallcom.2004.08.049 | Ag0.4Sb1.1Pb19.6Te18.8 |  | Ag1−xPb18SbTe20 | PbTe | Pb19.6Te18.8 | Ag0.4, Sb1.1 | FALSE |  | Stoichiometric Formula |  | 2005 | 523 | 174.5 | -68.8 | 0.82598528 | 0.03134908 | 1.378 | [8 empty] | melted in a sealed quartz ampoule at 1123 K for a few hours | Not mentioned | hot pressed at a pressure of 80 MPa for 2 h at 723 K under nitrogen atmosphere | Not mentioned | Not mentioned | Polycrystalline |  | Bulk
5459 | https://doi.org/10.1038/s41524-022-00897-2 | https://doi.org/10.1016/j.jallcom.2004.08.049 | Ag0.4Sb1.1Pb19.6Te18.8 |  | Ag1−xPb18SbTe20 | PbTe | Pb19.6Te18.8 | Ag0.4, Sb1.1 | FALSE |  | Stoichiometric Formula |  | 2005 | 573 | 184 | -120 | 2.6496 | 0.1133001 | 1.34 | [8 empty] | melted in a sealed quartz ampoule at 1123 K for a few hours | Not mentioned | hot pressed at a pressure of 80 MPa for 2 h at 723 K under nitrogen atmosphere | Not mentioned | Not mentioned | Polycrystalline |  | Bulk
5460 | https://doi.org/10.1038/s41524-022-00897-2 | https://doi.org/10.1016/j.jallcom.2004.08.049 | Ag0.4Sb1.1Pb19.6Te18.8 |  | Ag1−xPb18SbTe20 | PbTe | Pb19.6Te18.8 | Ag0.4, Sb1.1 | FALSE |  | Stoichiometric Formula |  | 2005 | 623 | 240.32 | -145.6 | 5.09463 | 0.2368623 | 1.34 | [8 empty] | melted in a sealed quartz ampoule at 1123 K for a few hours | Not mentioned | hot pressed at a pressure of 80 MPa for 2 h at 723 K under nitrogen atmosphere | Not mentioned | Not mentioned | Polycrystalline |  | Bulk
5461 | https://doi.org/10.1038/s41524-022-00897-2 | https://doi.org/10.1016/j.jallcom.2004.08.049 | Ag0.4Sb1.1Pb19.6Te18.8 |  | Ag1−xPb18SbTe20 | PbTe | Pb19.6Te18.8 | Ag0.4, Sb1.1 | FALSE |  | Stoichiometric Formula |  | 2005 | 673 | 370 | -143 | 7.56613 | 0.3724949 | 1.367 | [8 empty] | melted in a sealed quartz ampoule at 1123 K for a few hours | Not mentioned | hot pressed at a pressure of 80 MPa for 2 h at 723 K under nitrogen atmosphere | Not mentioned | Not mentioned | Polycrystalline |  | Bulk
5462 | https://doi.org/10.1038/s41524-022-00897-2 | https://doi.org/10.1016/j.jallcom.2004.08.049 | Ag0.5Sb1.1Pb19.6Te18.8 |  | Ag1−xPb18SbTe20 | PbTe | Pb19.6Te18.8 | Ag0.5, Sb1.1 | FALSE |  | Stoichiometric Formula |  | 2005 | 423 | 298.75 | 1.6 | 0.0007648 | 1.98108e-05 | 1.633 | [8 empty] | melted in a sealed quartz ampoule at 1123 K for a few hours | Not mentioned | hot pressed at a pressure of 80 MPa for 2 h at 723 K under nitrogen atmosphere | Not mentioned | Not mentioned | Polycrystalline |  | Bulk
5463 | https://doi.org/10.1038/s41524-022-00897-2 | https://doi.org/10.1016/j.jallcom.2004.08.049 | Ag0.5Sb1.1Pb19.6Te18.8 |  | Ag1−xPb18SbTe20 | PbTe | Pb19.6Te18.8 | Ag0.5, Sb1.1 | FALSE |  | Stoichiometric Formula |  | 2005 | 373 | 317.95 | 4.8 | 0.007325568 | 0.0001584021 | 1.725 | [8 empty] | melted in a sealed quartz ampoule at 1123 K for a few hours | Not mentioned | hot pressed at a pressure of 80 MPa for 2 h at 723 K under nitrogen atmosphere | Not mentioned | Not mentioned | Polycrystalline |  | Bulk
5464 | https://doi.org/10.1038/s41524-022-00897-2 | https://doi.org/10.1016/j.jallcom.2004.08.049 | Ag0.5Sb1.1Pb19.6Te18.8 |  | Ag1−xPb18SbTe20 | PbTe | Pb19.6Te18.8 | Ag0.5, Sb1.1 | FALSE |  | Stoichiometric Formula |  | 2005 | 473 | 292.5 | -14.4 | 0.0606528 | 0.001844937 | 1.555 | [8 empty] | melted in a sealed quartz ampoule at 1123 K for a few hours | Not mentioned | hot pressed at a pressure of 80 MPa for 2 h at 723 K under nitrogen atmosphere | Not mentioned | Not mentioned | Polycrystalline |  | Bulk
5465 | https://doi.org/10.1038/s41524-022-00897-2 | https://doi.org/10.1016/j.jallcom.2004.08.049 | Ag0.5Sb1.1Pb19.6Te18.8 |  | Ag1−xPb18SbTe20 | PbTe | Pb19.6Te18.8 | Ag0.5, Sb1.1 | FALSE |  | Stoichiometric Formula |  | 2005 | 523 | 261.1 | -49.6 | 0.642347776 | 0.02279158 | 1.474 | [8 empty] | melted in a sealed quartz ampoule at 1123 K for a few hours | Not mentioned | hot pressed at a pressure of 80 MPa for 2 h at 723 K under nitrogen atmosphere | Not mentioned | Not mentioned | Polycrystalline |  | Bulk
5466 | https://doi.org/10.1038/s41524-022-00897-2 | https://doi.org/10.1016/j.jallcom.2004.08.049 | Ag0.5Sb1.1Pb19.6Te18.8 |  | Ag1−xPb18SbTe20 | PbTe | Pb19.6Te18.8 | Ag0.5, Sb1.1 | FALSE |  | Stoichiometric Formula |  | 2005 | 573 | 242.88 | -100 | 2.4288 | 0.09786937 | 1.422 | [8 empty] | melted in a sealed quartz ampoule at 1123 K for a few hours | Not mentioned | hot pressed at a pressure of 80 MPa for 2 h at 723 K under nitrogen atmosphere | Not mentioned | Not mentioned | Polycrystalline |  | Bulk
5467 | https://doi.org/10.1038/s41524-022-00897-2 | https://doi.org/10.1016/j.jallcom.2004.08.049 | Ag0.5Sb1.1Pb19.6Te18.8 |  | Ag1−xPb18SbTe20 | PbTe | Pb19.6Te18.8 | Ag0.5, Sb1.1 | FALSE |  | Stoichiometric Formula |  | 2005 | 623 | 311.4 | -136 | 5.7596544 | 0.2563046208 | 1.4 | [8 empty] | melted in a sealed quartz ampoule at 1123 K for a few hours | Not mentioned | hot pressed at a pressure of 80 MPa for 2 h at 723 K under nitrogen atmosphere | Not mentioned | Not mentioned | Polycrystalline |  | Bulk
5468 | https://doi.org/10.1038/s41524-022-00897-2 | https://doi.org/10.1016/j.jallcom.2004.08.049 | Ag0.5Sb1.1Pb19.6Te18.8 |  | Ag1−xPb18SbTe20 | PbTe | Pb19.6Te18.8 | Ag0.5, Sb1.1 | FALSE |  | Stoichiometric Formula |  | 2005 | 673 | 420 | -133 | 7.42938 | 0.3464985 | 1.443 | [8 empty] | melted in a sealed quartz ampoule at 1123 K for a few hours | Not mentioned | hot pressed at a pressure of 80 MPa for 2 h at 723 K under nitrogen atmosphere | Not mentioned | Not mentioned | Polycrystalline |  | Bulk
5469 | https://doi.org/10.1038/s41524-022-00897-2 | https://doi.org/10.1016/j.jallcom.2004.08.049 | Ag0.6Sb0.9Pb19.5Te19.1 |  | Ag1−xPb18SbTe20 | PbTe | Pb19.5Te19.1 | Ag0.6, Sb0.9 | FALSE |  | Stoichiometric Formula |  | 2005 | 573 | 133.5 | -190.4 | 4.83966336 | 0.16 | 1.654 | [8 empty] | melted in a sealed quartz ampoule at 1123 K for a few hours | Not mentioned | hot pressed at a pressure of 80 MPa for 2 h at 723 K under nitrogen atmosphere | Not mentioned | Not mentioned | Polycrystalline |  | Bulk
5470 | https://doi.org/10.1038/s41524-022-00897-2 | https://doi.org/10.1016/j.jallcom.2004.08.049 | Ag0.6Sb0.9Pb19.5Te19.1 |  | Ag1−xPb18SbTe20 | PbTe | Pb19.5Te19.1 | Ag0.6, Sb0.9 | FALSE |  | Stoichiometric Formula |  | 2005 | 623 | 225 | -200 | 9 | 0.3365546 | 1.666 | [8 empty] | melted in a sealed quartz ampoule at 1123 K for a few hours | Not mentioned | hot pressed at a pressure of 80 MPa for 2 h at 723 K under nitrogen atmosphere | Not mentioned | Not mentioned | Polycrystalline |  | Bulk
5471 | https://doi.org/10.1038/s41524-022-00897-2 | https://doi.org/10.1016/j.jallcom.2004.08.049 | Ag0.6Sb0.9Pb19.5Te19.1 |  | Ag1−xPb18SbTe20 | PbTe | Pb19.5Te19.1 | Ag0.6, Sb0.9 | FALSE |  | Stoichiometric Formula |  | 2005 | 673 | 277 | -198 | 10.859508 | 0.42 | 1.7 | [8 empty] | melted in a sealed quartz ampoule at 1123 K for a few hours | Not mentioned | hot pressed at a pressure of 80 MPa for 2 h at 723 K under nitrogen atmosphere | Not mentioned | Not mentioned | Polycrystalline |  | Bulk
5472 | https://doi.org/10.1038/s41524-022-00897-2 | https://doi.org/10.1016/j.jallcom.2004.08.049 | Ag0.8Sb0.8Pb18.3Te20.0 |  | Ag1−xPb18SbTe20 | PbTe | Pb18.3Te20.0 | Ag0.8, Sb0.8 | FALSE |  | Stoichiometric Formula |  | 2005 | 373 | 40.8 | -336 | 4.6061568 | 0.1873606 | 0.917 | [8 empty] | melted in a sealed quartz ampoule at 1123 K for a few hours | Not mentioned | hot pressed at a pressure of 80 MPa for 2 h at 723 K under nitrogen atmosphere | Not mentioned | Not mentioned | Polycrystalline |  | Bulk
5473 | https://doi.org/10.1038/s41524-022-00897-2 | https://doi.org/10.1016/j.jallcom.2004.08.049 | Ag0.8Sb0.8Pb18.3Te20.0 |  | Ag1−xPb18SbTe20 | PbTe | Pb18.3Te20.0 | Ag0.8, Sb0.8 | FALSE |  | Stoichiometric Formula |  | 2005 | 423 | 46.08 | -337 | 5.23325952 | 0.2587573 | 0.8555 | [8 empty] | melted in a sealed quartz ampoule at 1123 K for a few hours | Not mentioned | hot pressed at a pressure of 80 MPa for 2 h at 723 K under nitrogen atmosphere | Not mentioned | Not mentioned | Polycrystalline |  | Bulk
5474 | https://doi.org/10.1038/s41524-022-00897-2 | https://doi.org/10.1016/j.jallcom.2004.08.049 | Ag0.8Sb0.8Pb18.3Te20.0 |  | Ag1−xPb18SbTe20 | PbTe | Pb18.3Te20.0 | Ag0.8, Sb0.8 | FALSE |  | Stoichiometric Formula |  | 2005 | 473 | 69 | -315 | 6.5 | 0.3795679 | 0.81 | [8 empty] | melted in a sealed quartz ampoule at 1123 K for a few hours | Not mentioned | hot pressed at a pressure of 80 MPa for 2 h at 723 K under nitrogen atmosphere | Not mentioned | Not mentioned | Polycrystalline |  | Bulk
5475 | https://doi.org/10.1038/s41524-022-00897-2 | https://doi.org/10.1016/j.jallcom.2004.08.049 | Ag0.8Sb0.8Pb18.3Te20.0 |  | Ag1−xPb18SbTe20 | PbTe | Pb18.3Te20.0 | Ag0.8, Sb0.8 | FALSE |  | Stoichiometric Formula |  | 2005 | 523 | 88 | -294 | 7.606368 | 0.5234382 | 0.76 | [8 empty] | melted in a sealed quartz ampoule at 1123 K for a few hours | Not mentioned | hot pressed at a pressure of 80 MPa for 2 h at 723 K under nitrogen atmosphere | Not mentioned | Not mentioned | Polycrystalline |  | Bulk
5476 | https://doi.org/10.1038/s41524-022-00897-2 | https://doi.org/10.1016/j.jallcom.2004.08.049 | Ag0.8Sb0.8Pb18.3Te20.0 |  | Ag1−xPb18SbTe20 | PbTe | Pb18.3Te20.0 | Ag0.8, Sb0.8 | FALSE |  | Stoichiometric Formula |  | 2005 | 573 | 122.28 | -273.6 | 9.153509 | 0.7139887 | 0.7346 | [8 empty] | melted in a sealed quartz ampoule at 1123 K for a few hours | Not mentioned | hot pressed at a pressure of 80 MPa for 2 h at 723 K under nitrogen atmosphere | Not mentioned | Not mentioned | Polycrystalline |  | Bulk
5477 | https://doi.org/10.1038/s41524-022-00897-2 | https://doi.org/10.1016/j.jallcom.2004.08.049 | Ag0.8Sb0.8Pb18.3Te20.0 |  | Ag1−xPb18SbTe20 | PbTe | Pb18.3Te20.0 | Ag0.8, Sb0.8 | FALSE |  | Stoichiometric Formula |  | 2005 | 623 | 160 | -260 | 10.816 | 0.9358844 | 0.72 | [8 empty] | melted in a sealed quartz ampoule at 1123 K for a few hours | Not mentioned | hot pressed at a pressure of 80 MPa for 2 h at 723 K under nitrogen atmosphere | Not mentioned | Not mentioned | Polycrystalline |  | Bulk
5478 | https://doi.org/10.1038/s41524-022-00897-2 | https://doi.org/10.1016/j.jallcom.2004.08.049 | Ag0.8Sb0.8Pb18.3Te20.0 |  | Ag1−xPb18SbTe20 | PbTe | Pb18.3Te20.0 | Ag0.8, Sb0.8 | FALSE |  | Stoichiometric Formula |  | 2005 | 673 | 191.16 | -242 | 11.19509424 | 1.074793 | 0.701 | [8 empty] | melted in a sealed quartz ampoule at 1123 K for a few hours | Not mentioned | hot pressed at a pressure of 80 MPa for 2 h at 723 K under nitrogen atmosphere | Not mentioned | Not mentioned | Polycrystalline |  | Bulk
5479 | https://doi.org/10.1038/s41524-022-00897-2 | https://doi.org/10.1016/j.jallcom.2004.08.049 | Ag0.9Sb0.9Pb18.3Te19.9 |  | Ag1−xPb18SbTe20 | PbTe | Pb18.3Te19.9 | Ag0.9, Sb0.9 | FALSE |  | Stoichiometric Formula |  | 2005 | 373 | 18.72 | -372.8 | 2.601703 | 0.09349085 | 1.038 | [8 empty] | melted in a sealed quartz ampoule at 1123 K for a few hours | Not mentioned | hot pressed at a pressure of 80 MPa for 2 h at 723 K under nitrogen atmosphere | Not mentioned | Not mentioned | Polycrystalline |  | Bulk
5480 | https://doi.org/10.1038/s41524-022-00897-2 | https://doi.org/10.1016/j.jallcom.2004.08.049 | Ag0.9Sb0.9Pb18.3Te19.9 |  | Ag1−xPb18SbTe20 | PbTe | Pb18.3Te19.9 | Ag0.9, Sb0.9 | FALSE |  | Stoichiometric Formula |  | 2005 | 423 | 31.68 | -360 | 4.105728 | 0.1818558 | 0.955 | [8 empty] | melted in a sealed quartz ampoule at 1123 K for a few hours | Not mentioned | hot pressed at a pressure of 80 MPa for 2 h at 723 K under nitrogen atmosphere | Not mentioned | Not mentioned | Polycrystalline |  | Bulk
5481 | https://doi.org/10.1038/s41524-022-00897-2 | https://doi.org/10.1016/j.jallcom.2004.08.049 | Ag0.9Sb0.9Pb18.3Te19.9 |  | Ag1−xPb18SbTe20 | PbTe | Pb18.3Te19.9 | Ag0.9, Sb0.9 | FALSE |  | Stoichiometric Formula |  | 2005 | 473 | 58 | -320 | 5.9392 | 0.3087079 | 0.91 | [8 empty] | melted in a sealed quartz ampoule at 1123 K for a few hours | Not mentioned | hot pressed at a pressure of 80 MPa for 2 h at 723 K under nitrogen atmosphere | Not mentioned | Not mentioned | Polycrystalline |  | Bulk
5482 | https://doi.org/10.1038/s41524-022-00897-2 | https://doi.org/10.1016/j.jallcom.2004.08.049 | Ag0.9Sb0.9Pb18.3Te19.9 |  | Ag1−xPb18SbTe20 | PbTe | Pb18.3Te19.9 | Ag0.9, Sb0.9 | FALSE |  | Stoichiometric Formula |  | 2005 | 523 | 86.25 | -296 | 7.55688 | 0.460635 | 0.858 | [8 empty] | melted in a sealed quartz ampoule at 1123 K for a few hours | Not mentioned | hot pressed at a pressure of 80 MPa for 2 h at 723 K under nitrogen atmosphere | Not mentioned | Not mentioned | Polycrystalline |  | Bulk
5483 | https://doi.org/10.1038/s41524-022-00897-2 | https://doi.org/10.1016/j.jallcom.2004.08.049 | Ag1.1Sb0.8Pb15.5Te22.6 |  | Ag1−xPb18SbTe20 | PbTe | Pb15.5Te22.6 | Ag1.1, Sb0.8 | FALSE |  | Stoichiometric Formula |  | 2005 | 573 | 30.5 | 324.8 | 3.21759872 | 0.1969748 | 0.936 | [8 empty] | melted in a sealed quartz ampoule at 1123 K for a few hours | Not mentioned | hot pressed at a pressure of 80 MPa for 2 h at 723 K under nitrogen atmosphere | Not mentioned | Not mentioned | Polycrystalline |  | Bulk
5484 | https://doi.org/10.1038/s41524-022-00897-2 | https://doi.org/10.1016/j.jallcom.2004.08.049 | Ag1.1Sb0.8Pb15.5Te22.6 |  | Ag1−xPb18SbTe20 | PbTe | Pb15.5Te22.6 | Ag1.1, Sb0.8 | FALSE |  | Stoichiometric Formula |  | 2005 | 623 | 39.4 | 326.4 | 4.197556224 | 0.2880041 | 0.908 | [8 empty] | melted in a sealed quartz ampoule at 1123 K for a few hours | Not mentioned | hot pressed at a pressure of 80 MPa for 2 h at 723 K under nitrogen atmosphere | Not mentioned | Not mentioned | Polycrystalline |  | Bulk
5485 | https://doi.org/10.1038/s41524-022-00897-2 | https://doi.org/10.1016/j.jallcom.2004.08.049 | Ag1.1Sb0.8Pb15.5Te22.6 |  | Ag1−xPb18SbTe20 | PbTe | Pb15.5Te22.6 | Ag1.1, Sb0.8 | FALSE |  | Stoichiometric Formula |  | 2005 | 673 | 45 | 312 | 4.38048 | 0.3064515 | 0.962 | [8 empty] | melted in a sealed quartz ampoule at 1123 K for a few hours | Not mentioned | hot pressed at a pressure of 80 MPa for 2 h at 723 K under nitrogen atmosphere | Not mentioned | Not mentioned | Polycrystalline |  | Bulk
5486 | https://doi.org/10.1038/s41524-022-00897-2 | https://doi.org/10.1016/j.jallcom.2004.08.049 | Ag1.1Sb0.8Pb15.5Te22.6 |  | Ag1−xPb18SbTe20 | PbTe | Pb15.5Te22.6 | Ag1.1, Sb0.8 | FALSE |  | Stoichiometric Formula |  | 2005 | 373 | 50 | 320 | 5.12 | 0.187 | 1.11 | [8 empty] | melted in a sealed quartz ampoule at 1123 K for a few hours | Not mentioned | hot pressed at a pressure of 80 MPa for 2 h at 723 K under nitrogen atmosphere | Not mentioned | Not mentioned | Polycrystalline |  | Bulk
5487 | https://doi.org/10.1038/s41524-022-00897-2 | https://doi.org/10.1016/j.jallcom.2004.08.049 | Ag1.1Sb0.8Pb15.5Te22.6 |  | Ag1−xPb18SbTe20 | PbTe | Pb15.5Te22.6 | Ag1.1, Sb0.8 | FALSE |  | Stoichiometric Formula |  | 2005 | 423 | 43.5 | 360 | 5.6376 | 0.2275482 | 1.048 | [8 empty] | melted in a sealed quartz ampoule at 1123 K for a few hours | Not mentioned | hot pressed at a pressure of 80 MPa for 2 h at 723 K under nitrogen atmosphere | Not mentioned | Not mentioned | Polycrystalline |  | Bulk
5488 | https://doi.org/10.1038/s41524-022-00897-2 | https://doi.org/10.1016/j.jallcom.2004.08.049 | Ag1.1Sb0.8Pb15.5Te22.6 |  | Ag1−xPb18SbTe20 | PbTe | Pb15.5Te22.6 | Ag1.1, Sb0.8 | FALSE |  | Stoichiometric Formula |  | 2005 | 473 | 30.15 | 340 | 3.48534 | 0.1113896 | 1.48 | [8 empty] | melted in a sealed quartz ampoule at 1123 K for a few hours | Not mentioned | hot pressed at a pressure of 80 MPa for 2 h at 723 K under nitrogen atmosphere | Not mentioned | Not mentioned | Polycrystalline |  | Bulk
5489 | https://doi.org/10.1038/s41524-022-00897-2 | https://doi.org/10.1016/j.jallcom.2004.08.049 | Ag1.1Sb0.8Pb15.5Te22.6 |  | Ag1−xPb18SbTe20 | PbTe | Pb15.5Te22.6 | Ag1.1, Sb0.8 | FALSE |  | Stoichiometric Formula |  | 2005 | 523 | 26.85 | 320 | 2.74944 | 0.1485493 | 0.968 | [8 empty] | melted in a sealed quartz ampoule at 1123 K for a few hours | Not mentioned | hot pressed at a pressure of 80 MPa for 2 h at 723 K under nitrogen atmosphere | Not mentioned | Not mentioned | Polycrystalline |  | Bulk
5490 | https://doi.org/10.1038/s41524-022-00897-2 | https://doi.org/10.1016/j.jallcom.2004.08.049 | Ag1.2Sb0.8Pb14.9Te22.7 |  | Ag1−xPb18SbTe20 | PbTe | Pb14.9Te22.7 | Ag1.2, Sb0.8 | FALSE |  | Stoichiometric Formula |  | 2005 | 523 | 15.83 | 280 | 1.241072 | 0.06426541 | 1.01 | [8 empty] | melted in a sealed quartz ampoule at 1123 K for a few hours | Not mentioned | hot pressed at a pressure of 80 MPa for 2 h at 723 K under nitrogen atmosphere | Not mentioned | Not mentioned | Polycrystalline |  | Bulk
5491 | https://doi.org/10.1038/s41524-022-00897-2 | https://doi.org/10.1016/j.jallcom.2004.08.049 | Ag1.2Sb0.8Pb14.9Te22.7 |  | Ag1−xPb18SbTe20 | PbTe | Pb14.9Te22.7 | Ag1.2, Sb0.8 | FALSE |  | Stoichiometric Formula |  | 2005 | 473 | 15.47 | 344 | 1.83065792 | 0.08246678 | 1.05 | [8 empty] | melted in a sealed quartz ampoule at 1123 K for a few hours | Not mentioned | hot pressed at a pressure of 80 MPa for 2 h at 723 K under nitrogen atmosphere | Not mentioned | Not mentioned | Polycrystalline |  | Bulk
5492 | https://doi.org/10.1038/s41524-022-00897-2 | https://doi.org/10.1016/j.jallcom.2004.08.049 | Ag1.2Sb0.8Pb14.9Te22.7 |  | Ag1−xPb18SbTe20 | PbTe | Pb14.9Te22.7 | Ag1.2, Sb0.8 | FALSE |  | Stoichiometric Formula |  | 2005 | 573 | 21.12 | 289.6 | 1.771296 | 0.1063111 | 0.9547 | [8 empty] | melted in a sealed quartz ampoule at 1123 K for a few hours | Not mentioned | hot pressed at a pressure of 80 MPa for 2 h at 723 K under nitrogen atmosphere | Not mentioned | Not mentioned | Polycrystalline |  | Bulk
5493 | https://doi.org/10.1038/s41524-022-00897-2 | https://doi.org/10.1016/j.jallcom.2004.08.049 | Ag1.2Sb0.8Pb14.9Te22.7 |  | Ag1−xPb18SbTe20 | PbTe | Pb14.9Te22.7 | Ag1.2, Sb0.8 | FALSE |  | Stoichiometric Formula |  | 2005 | 373 | 23.15 | 404.8 | 3.793429376 | 0.1298118 | 1.09 | [8 empty] | melted in a sealed quartz ampoule at 1123 K for a few hours | Not mentioned | hot pressed at a pressure of 80 MPa for 2 h at 723 K under nitrogen atmosphere | Not mentioned | Not mentioned | Polycrystalline |  | Bulk
5494 | https://doi.org/10.1038/s41524-022-00897-2 | https://doi.org/10.1016/j.jallcom.2004.08.049 | Ag1.2Sb0.8Pb14.9Te22.7 |  | Ag1−xPb18SbTe20 | PbTe | Pb14.9Te22.7 | Ag1.2, Sb0.8 | FALSE |  | Stoichiometric Formula |  | 2005 | 423 | 18 | 438.5 | 3.4610805 | 0.1381167 | 1.06 | [8 empty] | melted in a sealed quartz ampoule at 1123 K for a few hours | Not mentioned | hot pressed at a pressure of 80 MPa for 2 h at 723 K under nitrogen atmosphere | Not mentioned | Not mentioned | Polycrystalline |  | Bulk
5495 | https://doi.org/10.1038/s41524-022-00897-2 | https://doi.org/10.1016/j.jallcom.2004.08.049 | Ag1.2Sb0.8Pb14.9Te22.7 |  | Ag1−xPb18SbTe20 | PbTe | Pb14.9Te22.7 | Ag1.2, Sb0.8 | FALSE |  | Stoichiometric Formula |  | 2005 | 623 | 31.47 | 316.8 | 3.1584 | 0.2138786 | 0.92 | [8 empty] | melted in a sealed quartz ampoule at 1123 K for a few hours | Not mentioned | hot pressed at a pressure of 80 MPa for 2 h at 723 K under nitrogen atmosphere | Not mentioned | Not mentioned | Polycrystalline |  | Bulk
5496 | https://doi.org/10.1038/s41524-022-00897-2 | https://doi.org/10.1016/j.jallcom.2004.08.049 | Ag1.2Sb0.8Pb14.9Te22.7 |  | Ag1−xPb18SbTe20 | PbTe | Pb14.9Te22.7 | Ag1.2, Sb0.8 | FALSE |  | Stoichiometric Formula |  | 2005 | 673 | 43.5 | 305 | 4.0465875 | 0.28 | 0.95 | [8 empty] | melted in a sealed quartz ampoule at 1123 K for a few hours | Not mentioned | hot pressed at a pressure of 80 MPa for 2 h at 723 K under nitrogen atmosphere | Not mentioned | Not mentioned | Polycrystalline |  | Bulk
5497 | https://doi.org/10.1038/s41524-022-00897-2 | https://doi.org/10.1016/j.jallcom.2004.08.049 | Ag1.3Sb0.9Pb15.7Te22.0 |  | Ag1−xPb18SbTe20 | PbTe | Pb15.7Te22.0 | Ag1.3, Sb0.9 | FALSE |  | Stoichiometric Formula |  | 2005 | 623 | 16.7 | 40 | 0.02672 | 0.001585387 | 1.05 | [8 empty] | melted in a sealed quartz ampoule at 1123 K for a few hours | Not mentioned | hot pressed at a pressure of 80 MPa for 2 h at 723 K under nitrogen atmosphere | Not mentioned | Not mentioned | Polycrystalline |  | Bulk
5498 | https://doi.org/10.1038/s41524-022-00897-2 | https://doi.org/10.1016/j.jallcom.2004.08.049 | Ag1.3Sb0.9Pb15.7Te22.0 |  | Ag1−xPb18SbTe20 | PbTe | Pb15.7Te22.0 | Ag1.3, Sb0.9 | FALSE |  | Stoichiometric Formula |  | 2005 | 473 | 7.33 | -99.2 | 0.0721318912 | 0.00343589 | 0.993 | [8 empty] | melted in a sealed quartz ampoule at 1123 K for a few hours | Not mentioned | hot pressed at a pressure of 80 MPa for 2 h at 723 K under nitrogen atmosphere | Not mentioned | Not mentioned | Polycrystalline |  | Bulk
5499 | https://doi.org/10.1038/s41524-022-00897-2 | https://doi.org/10.1016/j.jallcom.2004.08.049 | Ag1.3Sb0.9Pb15.7Te22.0 |  | Ag1−xPb18SbTe20 | PbTe | Pb15.7Te22.0 | Ag1.3, Sb0.9 | FALSE |  | Stoichiometric Formula |  | 2005 | 573 | 12.5 | -91.2 | 0.103968 | 0.005792849 | 1.0284 | [8 empty] | melted in a sealed quartz ampoule at 1123 K for a few hours | Not mentioned | hot pressed at a pressure of 80 MPa for 2 h at 723 K under nitrogen atmosphere | Not mentioned | Not mentioned | Polycrystalline |  | Bulk
5500 | https://doi.org/10.1038/s41524-022-00897-2 | https://doi.org/10.1016/j.jallcom.2004.08.049 | Ag1.3Sb0.9Pb15.7Te22.0 |  | Ag1−xPb18SbTe20 | PbTe | Pb15.7Te22.0 | Ag1.3, Sb0.9 | FALSE |  | Stoichiometric Formula |  | 2005 | 423 | 8.33 | 153.6 | 0.1965293568 | 0.008313192 | 1 | [8 empty] | melted in a sealed quartz ampoule at 1123 K for a few hours | Not mentioned | hot pressed at a pressure of 80 MPa for 2 h at 723 K under nitrogen atmosphere | Not mentioned | Not mentioned | Polycrystalline |  | Bulk
5501 | https://doi.org/10.1038/s41524-022-00897-2 | https://doi.org/10.1016/j.jallcom.2004.08.049 | Ag1.3Sb0.9Pb15.7Te22.0 |  | Ag1−xPb18SbTe20 | PbTe | Pb15.7Te22.0 | Ag1.3, Sb0.9 | FALSE |  | Stoichiometric Formula |  | 2005 | 523 | 9.13 | -171.2 | 0.2675951872 | 0.01385666 | 1.01 | [8 empty] | melted in a sealed quartz ampoule at 1123 K for a few hours | Not mentioned | hot pressed at a pressure of 80 MPa for 2 h at 723 K under nitrogen atmosphere | Not mentioned | Not mentioned | Polycrystalline |  | Bulk
5502 | https://doi.org/10.1038/s41524-022-00897-2 | https://doi.org/10.1016/j.jallcom.2004.08.049 | Ag1.3Sb0.9Pb15.7Te22.0 |  | Ag1−xPb18SbTe20 | PbTe | Pb15.7Te22.0 | Ag1.3, Sb0.9 | FALSE |  | Stoichiometric Formula |  | 2005 | 673 | 23.17 | 140.8 | 0.4593369088 | 0.02916356 | 1.06 | [8 empty] | melted in a sealed quartz ampoule at 1123 K for a few hours | Not mentioned | hot pressed at a pressure of 80 MPa for 2 h at 723 K under nitrogen atmosphere | Not mentioned | Not mentioned | Polycrystalline |  | Bulk
5503 | https://doi.org/10.1038/s41524-022-00897-2 | https://doi.org/10.1016/j.jallcom.2004.08.049 | Ag1.3Sb0.9Pb15.7Te22.0 |  | Ag1−xPb18SbTe20 | PbTe | Pb15.7Te22.0 | Ag1.3, Sb0.9 | FALSE |  | Stoichiometric Formula |  | 2005 | 373 | 9.4025 | 448.78 | 1.817982 | 0.04 | 1.044 | [8 empty] | melted in a sealed quartz ampoule at 1123 K for a few hours | Not mentioned | hot pressed at a pressure of 80 MPa for 2 h at 723 K under nitrogen atmosphere | Not mentioned | Not mentioned | Polycrystalline |  | Bulk
5504 | https://doi.org/10.1038/s41524-022-00897-2 | https://doi.org/10.1016/j.jallcom.2004.09.036 | CoSi |  |  | CoSi | CoSi | None | TRUE |  | Stoichiometric Formula |  | 2005 | 320 | 5551.9 | -79.4 | 35.00118 | 0.08179039 | 13.694 | [8 empty] | melted together in an arc melting furnace on a round-shaped water-cooled copper hearth under a purified Ar atmosphere and then remelted | Not mentioned | rystal growth was performed on an optical floating zone system in Ar | Not mentioned | Not mentioned | Single Crystal |  | Bulk
5505 | https://doi.org/10.1038/s41524-022-00897-2 | https://doi.org/10.1016/j.jallcom.2004.09.036 | CoSi0.98Ge0.02 |  |  | CoSi | CoSi0.98 | Ge0.02 | FALSE |  | Stoichiometric Formula |  | 2005 | 320 | 5843.7 | -81.453 | 38.77056 | 0.1027035 | 12.08 | [8 empty] | melted together in an arc melting furnace on a round-shaped water-cooled copper hearth under a purified Ar atmosphere and then remelted | Not mentioned | rystal growth was performed on an optical floating zone system in Ar | Not mentioned | Not mentioned | Polycrystalline |  | Bulk
5506 | https://doi.org/10.1038/s41524-022-00897-2 | https://doi.org/10.1016/j.jallcom.2004.09.036 | CoSi0.995B0.005 |  |  | CoSi | CoSi0.995 | B0.005 | FALSE |  | Stoichiometric Formula |  | 2005 | 320 | 7053 | -82.28 | 47.7488 | 0.1078 | 14.06 | [8 empty] | melted together in an arc melting furnace on a round-shaped water-cooled copper hearth under a purified Ar atmosphere and then remelted | Not mentioned | rystal growth was performed on an optical floating zone system in Ar | Not mentioned | Not mentioned | Single Crystal |  | Bulk
5507 | https://doi.org/10.1038/s41524-022-00897-2 | https://doi.org/10.1016/j.jallcom.2004.12.038 | Ag8.0GeTe6.0 |  |  | Ag8.0GeTe6.0 | Ag8.0GeTe6.0 | None | TRUE |  | Stoichiometric Formula |  | 2005 | 770 | 11.11 | -20 | 0.005 | 0.0014 | 0.3 | [8 empty] | melted in sealed quartz ampoules at 1243 K for 4 h | Not mentioned | pressed at 190 Mpa | 893 | 48h | Polycrystalline |  | Bulk
5508 | https://doi.org/10.1038/s41524-022-00897-2 | https://doi.org/10.1016/j.jallcom.2016.01.190 | Sn0.98In0.02Se |  |  | SnSe | Sn0.98Se | In0.02 | FALSE |  | Stoichiometric Formula |  | 2016 | 373 | 0.35 | 391 | 0.05350835 | 0.002494827 | 0.8 | [8 empty] | grounded using mortar pestle. | Not mentioned | spark plasma sintering at ~6 Pa in a pressure of 60 MPa at 773 K, a heating rate of 50 °C/min and a soaking time of ∼10 min | 773 | 72h | Polycrystalline |  | Bulk
5509 | https://doi.org/10.1038/s41524-022-00897-2 | https://doi.org/10.1016/j.jallcom.2016.01.190 | Sn0.98In0.02Se |  |  | SnSe | Sn0.98Se | In0.02 | FALSE |  | Stoichiometric Formula |  | 2016 | 423 | 0.46 | 440 | 0.089056 | 0.005261269 | 0.716 | [8 empty] | grounded using mortar pestle. | Not mentioned | spark plasma sintering at ~6 Pa in a pressure of 60 MPa at 773 K, a heating rate of 50 °C/min and a soaking time of ∼10 min | 773 | 72h | Polycrystalline |  | Bulk
5510 | https://doi.org/10.1038/s41524-022-00897-2 | https://doi.org/10.1016/j.jallcom.2016.01.190 | Sn0.98In0.02Se |  |  | SnSe | Sn0.98Se | In0.02 | FALSE |  | Stoichiometric Formula |  | 2016 | 473 | 0.58 | 472 | 0.12921472 | 0.008 | 0.67 | [8 empty] | grounded using mortar pestle. | Not mentioned | spark plasma sintering at ~6 Pa in a pressure of 60 MPa at 773 K, a heating rate of 50 °C/min and a soaking time of ∼10 min | 773 | 72h | Polycrystalline |  | Bulk
5511 | https://doi.org/10.1038/s41524-022-00897-2 | https://doi.org/10.1016/j.jallcom.2016.01.190 | Sn0.98In0.02Se |  |  | SnSe | Sn0.98Se | In0.02 | FALSE |  | Stoichiometric Formula |  | 2016 | 523 | 0.7 | 492 | 0.1694448 | 0.01404432 | 0.631 | [8 empty] | grounded using mortar pestle. | Not mentioned | spark plasma sintering at ~6 Pa in a pressure of 60 MPa at 773 K, a heating rate of 50 °C/min and a soaking time of ∼10 min | 773 | 72h | Polycrystalline |  | Bulk
5512 | https://doi.org/10.1038/s41524-022-00897-2 | https://doi.org/10.1016/j.jallcom.2016.01.190 | Sn0.98In0.02Se |  |  | SnSe | Sn0.98Se | In0.02 | FALSE |  | Stoichiometric Formula |  | 2016 | 573 | 0.9 | 502 | 0.2268036 | 0.019 | 0.62 | [8 empty] | grounded using mortar pestle. | Not mentioned | spark plasma sintering at ~6 Pa in a pressure of 60 MPa at 773 K, a heating rate of 50 °C/min and a soaking time of ∼10 min | 773 | 72h | Polycrystalline |  | Bulk
5513 | https://doi.org/10.1038/s41524-022-00897-2 | https://doi.org/10.1016/j.jallcom.2016.01.190 | Sn0.98In0.02Se |  |  | SnSe | Sn0.98Se | In0.02 | FALSE |  | Stoichiometric Formula |  | 2016 | 623 | 1.25 | 493 | 0.30381125 | 0.029 | 0.62 | [8 empty] | grounded using mortar pestle. | Not mentioned | spark plasma sintering at ~6 Pa in a pressure of 60 MPa at 773 K, a heating rate of 50 °C/min and a soaking time of ∼10 min | 773 | 72h | Polycrystalline |  | Bulk
5514 | https://doi.org/10.1038/s41524-022-00897-2 | https://doi.org/10.1016/j.jallcom.2016.01.190 | Sn0.98In0.02Se |  |  | SnSe | Sn0.98Se | In0.02 | FALSE |  | Stoichiometric Formula |  | 2016 | 673 | 1.95 | 461 | 0.41441595 | 0.046 | 0.63 | [8 empty] | grounded using mortar pestle. | Not mentioned | spark plasma sintering at ~6 Pa in a pressure of 60 MPa at 773 K, a heating rate of 50 °C/min and a soaking time of ∼10 min | 773 | 72h | Polycrystalline |  | Bulk
5515 | https://doi.org/10.1038/s41524-022-00897-2 | https://doi.org/10.1016/j.jallcom.2016.01.190 | Sn0.98In0.02Se |  |  | SnSe | Sn0.98Se | In0.02 | FALSE |  | Stoichiometric Formula |  | 2016 | 723 | 3.24 | 425 | 0.585225 | 0.0662156 | 0.639 | [8 empty] | grounded using mortar pestle. | Not mentioned | spark plasma sintering at ~6 Pa in a pressure of 60 MPa at 773 K, a heating rate of 50 °C/min and a soaking time of ∼10 min | 773 | 72h | Polycrystalline |  | Bulk
5516 | https://doi.org/10.1038/s41524-022-00897-2 | https://doi.org/10.1016/j.jallcom.2016.01.190 | Sn0.98In0.02Se |  |  | SnSe | Sn0.98Se | In0.02 | FALSE |  | Stoichiometric Formula |  | 2016 | 773 | 5.82 | 378 | 0.83158488 | 0.098 | 0.67 | [8 empty] | grounded using mortar pestle. | Not mentioned | spark plasma sintering at ~6 Pa in a pressure of 60 MPa at 773 K, a heating rate of 50 °C/min and a soaking time of ∼10 min | 773 | 72h | Polycrystalline |  | Bulk
5517 | https://doi.org/10.1038/s41524-022-00897-2 | https://doi.org/10.1016/j.jallcom.2016.01.190 | SnSe |  |  | SnSe | SnSe | None | TRUE |  | Stoichiometric Formula |  | 2016 | 323 | 1.17 | 357 | 0.14911533 | 0.006 | 0.88 | [8 empty] | grounded using mortar pestle. | Not mentioned | spark plasma sintering at ~6 Pa in a pressure of 60 MPa at 773 K, a heating rate of 50 °C/min and a soaking time of ∼10 min | 773 | 72h | Polycrystalline |  | Bulk
5518 | https://doi.org/10.1038/s41524-022-00897-2 | https://doi.org/10.1016/j.jallcom.2016.01.190 | SnSe |  |  | SnSe | SnSe | None | TRUE |  | Stoichiometric Formula |  | 2016 | 373 | 2.34 | 379 | 0.33611994 | 0.016 | 0.77 | [8 empty] | grounded using mortar pestle. | Not mentioned | spark plasma sintering at ~6 Pa in a pressure of 60 MPa at 773 K, a heating rate of 50 °C/min and a soaking time of ∼10 min | 773 | 72h | Polycrystalline |  | Bulk
5519 | https://doi.org/10.1038/s41524-022-00897-2 | https://doi.org/10.1016/j.jallcom.2016.01.190 | SnSe |  |  | SnSe | SnSe | None | TRUE |  | Stoichiometric Formula |  | 2016 | 423 | 3.59 | 397 | 0.56581631 | 0.037 | 0.69 | [8 empty] | grounded using mortar pestle. | Not mentioned | spark plasma sintering at ~6 Pa in a pressure of 60 MPa at 773 K, a heating rate of 50 °C/min and a soaking time of ∼10 min | 773 | 72h | Polycrystalline |  | Bulk
5520 | https://doi.org/10.1038/s41524-022-00897-2 | https://doi.org/10.1016/j.jallcom.2016.01.190 | SnSe |  |  | SnSe | SnSe | None | TRUE |  | Stoichiometric Formula |  | 2016 | 523 | 3.36 | 371 | 0.46247376 | 0.04031229608 | 0.6 | [8 empty] | grounded using mortar pestle. | Not mentioned | spark plasma sintering at ~6 Pa in a pressure of 60 MPa at 773 K, a heating rate of 50 °C/min and a soaking time of ∼10 min | 773 | 72h | Polycrystalline |  | Bulk
5521 | https://doi.org/10.1038/s41524-022-00897-2 | https://doi.org/10.1016/j.jallcom.2016.01.190 | SnSe |  |  | SnSe | SnSe | None | TRUE |  | Stoichiometric Formula |  | 2016 | 573 | 3.28 | 384 | 0.48365568 | 0.04469915 | 0.62 | [8 empty] | grounded using mortar pestle. | Not mentioned | spark plasma sintering at ~6 Pa in a pressure of 60 MPa at 773 K, a heating rate of 50 °C/min and a soaking time of ∼10 min | 773 | 72h | Polycrystalline |  | Bulk
5522 | https://doi.org/10.1038/s41524-022-00897-2 | https://doi.org/10.1016/j.jallcom.2016.01.190 | SnSe |  |  | SnSe | SnSe | None | TRUE |  | Stoichiometric Formula |  | 2016 | 473 | 4.22 | 391 | 0.64515782 | 0.045 | 0.67 | [8 empty] | grounded using mortar pestle. | Not mentioned | spark plasma sintering at ~6 Pa in a pressure of 60 MPa at 773 K, a heating rate of 50 °C/min and a soaking time of ∼10 min | 773 | 72h | Polycrystalline |  | Bulk
5523 | https://doi.org/10.1038/s41524-022-00897-2 | https://doi.org/10.1016/j.jallcom.2016.01.190 | SnSe |  |  | SnSe | SnSe | None | TRUE |  | Stoichiometric Formula |  | 2016 | 623 | 4.69 | 384 | 0.69156864 | 0.07302496 | 0.59 | [8 empty] | grounded using mortar pestle. | Not mentioned | spark plasma sintering at ~6 Pa in a pressure of 60 MPa at 773 K, a heating rate of 50 °C/min and a soaking time of ∼10 min | 773 | 72h | Polycrystalline |  | Bulk
5524 | https://doi.org/10.1038/s41524-022-00897-2 | https://doi.org/10.1016/j.jallcom.2016.01.190 | SnSe |  |  | SnSe | SnSe | None | TRUE |  | Stoichiometric Formula |  | 2016 | 673 | 7.77 | 375 | 1.09265625 | 0.1441878 | 0.51 | [8 empty] | grounded using mortar pestle. | Not mentioned | spark plasma sintering at ~6 Pa in a pressure of 60 MPa at 773 K, a heating rate of 50 °C/min and a soaking time of ∼10 min | 773 | 72h | Polycrystalline |  | Bulk
5525 | https://doi.org/10.1038/s41524-022-00897-2 | https://doi.org/10.1016/j.jallcom.2016.01.190 | SnSe |  |  | SnSe | SnSe | None | TRUE |  | Stoichiometric Formula |  | 2016 | 723 | 13.24 | 356 | 1.67798464 | 0.2091695 | 0.58 | [8 empty] | grounded using mortar pestle. | Not mentioned | spark plasma sintering at ~6 Pa in a pressure of 60 MPa at 773 K, a heating rate of 50 °C/min and a soaking time of ∼10 min | 773 | 72h | Polycrystalline |  | Bulk
5526 | https://doi.org/10.1038/s41524-022-00897-2 | https://doi.org/10.1016/j.jallcom.2016.01.190 | SnSe |  |  | SnSe | SnSe | None | TRUE |  | Stoichiometric Formula |  | 2016 | 773 | 25.7 | 325 | 2.7145625 | 0.3747066 | 0.56 | [8 empty] | grounded using mortar pestle. | Not mentioned | spark plasma sintering at ~6 Pa in a pressure of 60 MPa at 773 K, a heating rate of 50 °C/min and a soaking time of ∼10 min | 773 | 72h | Polycrystalline |  | Bulk
5527 | https://doi.org/10.1038/s41524-022-00897-2 | https://doi.org/10.1016/j.jmat.2019.12.003 | SnS |  |  | SnS | SnS | None | TRUE |  | Stoichiometric Formula |  | 2020 | 300 | 0.001 | 525 | 0.000275625 | 5.864362e-06 | 1.41 | [8 empty] | ball-milled at 450 rpm for 900 min | Not mentioned | spark plasma sintering at 850 K for 7 min under an axial pressure of 50 MPa in vacuum | Not mentioned | Not mentioned | Polycrystalline |  | Bulk
5528 | https://doi.org/10.1038/s41524-022-00897-2 | https://doi.org/10.1016/j.jmat.2019.12.003 | SnS |  |  | SnS | SnS | None | TRUE |  | Stoichiometric Formula |  | 2020 | 400 | 0.005 | 579 | 0.001676205 | 6.151211e-05 | 1.09 | [8 empty] | ball-milled at 450 rpm for 900 min | Not mentioned | spark plasma sintering at 850 K for 7 min under an axial pressure of 50 MPa in vacuum | Not mentioned | Not mentioned | Polycrystalline |  | Bulk
5529 | https://doi.org/10.1038/s41524-022-00897-2 | https://doi.org/10.1016/j.jmat.2019.12.003 | SnS |  |  | SnS | SnS | None | TRUE |  | Stoichiometric Formula |  | 2020 | 500 | 0.025 | 624 | 0.0097344 | 0.0005562514 | 0.875 | [8 empty] | ball-milled at 450 rpm for 900 min | Not mentioned | spark plasma sintering at 850 K for 7 min under an axial pressure of 50 MPa in vacuum | Not mentioned | Not mentioned | Polycrystalline |  | Bulk
5530 | https://doi.org/10.1038/s41524-022-00897-2 | https://doi.org/10.1016/j.jmat.2019.12.003 | SnS |  |  | SnS | SnS | None | TRUE |  | Stoichiometric Formula |  | 2020 | 600 | 0.17 | 653 | 0.07248953 | 0.005505534 | 0.79 | [8 empty] | ball-milled at 450 rpm for 900 min | Not mentioned | spark plasma sintering at 850 K for 7 min under an axial pressure of 50 MPa in vacuum | Not mentioned | Not mentioned | Polycrystalline |  | Bulk
5531 | https://doi.org/10.1038/s41524-022-00897-2 | https://doi.org/10.1016/j.jmat.2019.12.003 | SnS |  |  | SnS | SnS | None | TRUE |  | Stoichiometric Formula |  | 2020 | 700 | 0.8 | 620 | 0.30752 | 0.0285496 | 0.754 | [8 empty] | ball-milled at 450 rpm for 900 min | Not mentioned | spark plasma sintering at 850 K for 7 min under an axial pressure of 50 MPa in vacuum | Not mentioned | Not mentioned | Polycrystalline |  | Bulk
5532 | https://doi.org/10.1038/s41524-022-00897-2 | https://doi.org/10.1016/j.jmat.2019.12.003 | SnS |  |  | SnS | SnS | None | TRUE |  | Stoichiometric Formula |  | 2020 | 800 | 3 | 548 | 0.900912 | 0.1029614 | 0.7 | [8 empty] | ball-milled at 450 rpm for 900 min | Not mentioned | spark plasma sintering at 850 K for 7 min under an axial pressure of 50 MPa in vacuum | Not mentioned | Not mentioned | Polycrystalline |  | Bulk
5533 | https://doi.org/10.1038/s41524-022-00897-2 | https://doi.org/10.1016/j.jmst.2020.12.063 | Sn0.87Mn0.1Bi0.03Te |  |  | SnTe | Sn0.87Te | Mn0.1, Bi0.03 | FALSE |  | Stoichiometric Formula |  | 2021 | 323 | 2655 | 60 | 9.558 | 0.07286368 | 4.237 | [8 empty] | starting powders put in a rocking furnace and heated slowly for 4 h to 950 °C. This temperature was maintained for 12 h immediately after which water quenching was done | Not mentioned | hot press at temperature of 550 °C for 1 h under an axial pressure of 80 MPa in an Ar atmosphere | 873 | 48h | Polycrystalline |  | Bulk
5534 | https://doi.org/10.1038/s41524-022-00897-2 | https://doi.org/10.1016/j.jmst.2020.12.063 | Sn0.87Mn0.1Bi0.03Te |  |  | SnTe | Sn0.87Te | Mn0.1, Bi0.03 | FALSE |  | Stoichiometric Formula |  | 2021 | 373 | 2400 | 64 | 9.8304 | 0.08998133 | 4.075 | [8 empty] | starting powders put in a rocking furnace and heated slowly for 4 h to 950 °C. This temperature was maintained for 12 h immediately after which water quenching was done | Not mentioned | hot press at temperature of 550 °C for 1 h under an axial pressure of 80 MPa in an Ar atmosphere | 873 | 48h | Polycrystalline |  | Bulk
5535 | https://doi.org/10.1038/s41524-022-00897-2 | https://doi.org/10.1016/j.jmst.2020.12.063 | Sn0.87Mn0.1Bi0.03Te |  |  | SnTe | Sn0.87Te | Mn0.1, Bi0.03 | FALSE |  | Stoichiometric Formula |  | 2021 | 423 | 2180 | 72 | 11.30112 | 0.119509344 | 4 | [8 empty] | starting powders put in a rocking furnace and heated slowly for 4 h to 950 °C. This temperature was maintained for 12 h immediately after which water quenching was done | Not mentioned | hot press at temperature of 550 °C for 1 h under an axial pressure of 80 MPa in an Ar atmosphere | 873 | 48h | Polycrystalline |  | Bulk
5536 | https://doi.org/10.1038/s41524-022-00897-2 | https://doi.org/10.1016/j.jmst.2020.12.063 | Sn0.87Mn0.1Bi0.03Te |  |  | SnTe | Sn0.87Te | Mn0.1, Bi0.03 | FALSE |  | Stoichiometric Formula |  | 2021 | 473 | 1980 | 87.4 | 15.1247448 | 0.1858183 | 3.85 | [8 empty] | starting powders put in a rocking furnace and heated slowly for 4 h to 950 °C. This temperature was maintained for 12 h immediately after which water quenching was done | Not mentioned | hot press at temperature of 550 °C for 1 h under an axial pressure of 80 MPa in an Ar atmosphere | 873 | 48h | Polycrystalline |  | Bulk
5537 | https://doi.org/10.1038/s41524-022-00897-2 | https://doi.org/10.1016/j.jmst.2020.12.063 | Sn0.87Mn0.1Bi0.03Te |  |  | SnTe | Sn0.87Te | Mn0.1, Bi0.03 | FALSE |  | Stoichiometric Formula |  | 2021 | 523 | 1792 | 94 | 15.834112 | 0.226511 | 3.656 | [8 empty] | starting powders put in a rocking furnace and heated slowly for 4 h to 950 °C. This temperature was maintained for 12 h immediately after which water quenching was done | Not mentioned | hot press at temperature of 550 °C for 1 h under an axial pressure of 80 MPa in an Ar atmosphere | 873 | 48h | Polycrystalline |  | Bulk
5538 | https://doi.org/10.1038/s41524-022-00897-2 | https://doi.org/10.1016/j.jmst.2020.12.063 | Sn0.87Mn0.1Bi0.03Te |  |  | SnTe | Sn0.87Te | Mn0.1, Bi0.03 | FALSE |  | Stoichiometric Formula |  | 2021 | 623 | 1547.6 | 106 | 17.3888336 | 0.3218432 | 3.366 | [8 empty] | starting powders put in a rocking furnace and heated slowly for 4 h to 950 °C. This temperature was maintained for 12 h immediately after which water quenching was done | Not mentioned | hot press at temperature of 550 °C for 1 h under an axial pressure of 80 MPa in an Ar atmosphere | 873 | 48h | Polycrystalline |  | Bulk
5539 | https://doi.org/10.1038/s41524-022-00897-2 | https://doi.org/10.1016/j.jmst.2020.12.063 | Sn0.87Mn0.1Bi0.03Te |  |  | SnTe | Sn0.87Te | Mn0.1, Bi0.03 | FALSE |  | Stoichiometric Formula |  | 2021 | 773 | 1000 | 144 | 20.467 | 0.5925465 | 2.67 | [8 empty] | starting powders put in a rocking furnace and heated slowly for 4 h to 950 °C. This temperature was maintained for 12 h immediately after which water quenching was done | Not mentioned | hot press at temperature of 550 °C for 1 h under an axial pressure of 80 MPa in an Ar atmosphere | 873 | 48h | Polycrystalline |  | Bulk
5540 | https://doi.org/10.1038/s41524-022-00897-2 | https://doi.org/10.1016/j.jmst.2020.12.063 | Sn0.91Mn0.08Bi0.01Te |  |  | SnTe | Sn0.91Te | Mn0.08, Bi0.01 | FALSE |  | Stoichiometric Formula |  | 2021 | 323 | 3220 | 51 | 8.37522 | 0.06276557 | 4.31 | [8 empty] | starting powders put in a rocking furnace and heated slowly for 4 h to 950 °C. This temperature was maintained for 12 h immediately after which water quenching was done | Not mentioned | hot press at temperature of 550 °C for 1 h under an axial pressure of 80 MPa in an Ar atmosphere | 873 | 48h | Polycrystalline |  | Bulk
5541 | https://doi.org/10.1038/s41524-022-00897-2 | https://doi.org/10.1016/j.jmst.2020.12.063 | Sn0.91Mn0.08Bi0.01Te |  |  | SnTe | Sn0.91Te | Mn0.08, Bi0.01 | FALSE |  | Stoichiometric Formula |  | 2021 | 373 | 2970 | 59.5 | 10.5145425 | 0.09280465 | 4.226 | [8 empty] | starting powders put in a rocking furnace and heated slowly for 4 h to 950 °C. This temperature was maintained for 12 h immediately after which water quenching was done | Not mentioned | hot press at temperature of 550 °C for 1 h under an axial pressure of 80 MPa in an Ar atmosphere | 873 | 48h | Polycrystalline |  | Bulk
5542 | https://doi.org/10.1038/s41524-022-00897-2 | https://doi.org/10.1016/j.jmst.2020.12.063 | Sn0.91Mn0.08Bi0.01Te |  |  | SnTe | Sn0.91Te | Mn0.08, Bi0.01 | FALSE |  | Stoichiometric Formula |  | 2021 | 423 | 2678 | 63.8 | 10.90063832 | 0.1124627 | 4.1 | [8 empty] | starting powders put in a rocking furnace and heated slowly for 4 h to 950 °C. This temperature was maintained for 12 h immediately after which water quenching was done | Not mentioned | hot press at temperature of 550 °C for 1 h under an axial pressure of 80 MPa in an Ar atmosphere | 873 | 48h | Polycrystalline |  | Bulk
5543 | https://doi.org/10.1038/s41524-022-00897-2 | https://doi.org/10.1016/j.jmst.2020.12.063 | Sn0.91Mn0.08Bi0.01Te |  |  | SnTe | Sn0.91Te | Mn0.08, Bi0.01 | FALSE |  | Stoichiometric Formula |  | 2021 | 473 | 2400 | 75.45 | 13.662486 | 0.1628618 | 3.968 | [8 empty] | starting powders put in a rocking furnace and heated slowly for 4 h to 950 °C. This temperature was maintained for 12 h immediately after which water quenching was done | Not mentioned | hot press at temperature of 550 °C for 1 h under an axial pressure of 80 MPa in an Ar atmosphere | 873 | 48h | Polycrystalline |  | Bulk
5544 | https://doi.org/10.1038/s41524-022-00897-2 | https://doi.org/10.1016/j.jmst.2020.12.063 | Sn0.91Mn0.08Bi0.01Te |  |  | SnTe | Sn0.91Te | Mn0.08, Bi0.01 | FALSE |  | Stoichiometric Formula |  | 2021 | 523 | 2160 | 88 | 16.72704 | 0.2311354 | 3.7849 | [8 empty] | starting powders put in a rocking furnace and heated slowly for 4 h to 950 °C. This temperature was maintained for 12 h immediately after which water quenching was done | Not mentioned | hot press at temperature of 550 °C for 1 h under an axial pressure of 80 MPa in an Ar atmosphere | 873 | 48h | Polycrystalline |  | Bulk
5545 | https://doi.org/10.1038/s41524-022-00897-2 | https://doi.org/10.1016/j.jmst.2020.12.063 | Sn0.91Mn0.08Bi0.01Te |  |  | SnTe | Sn0.91Te | Mn0.08, Bi0.01 | FALSE |  | Stoichiometric Formula |  | 2021 | 773 | 1160 | 144 | 24.05376 | 0.7497402 | 2.48 | [8 empty] | starting powders put in a rocking furnace and heated slowly for 4 h to 950 °C. This temperature was maintained for 12 h immediately after which water quenching was done | Not mentioned | hot press at temperature of 550 °C for 1 h under an axial pressure of 80 MPa in an Ar atmosphere | 873 | 48h | Polycrystalline |  | Bulk
5546 | https://doi.org/10.1038/s41524-022-00897-2 | https://doi.org/10.1016/j.jmst.2020.12.063 | SnTe |  |  | SnTe | SnTe | None | TRUE |  | Stoichiometric Formula |  | 2021 | 323 | 5756 | 30.4 | 5.31946496 | 0.01669764 | 10.29 | [8 empty] | starting powders put in a rocking furnace and heated slowly for 4 h to 950 °C. This temperature was maintained for 12 h immediately after which water quenching was done | Not mentioned | hot press at temperature of 550 °C for 1 h under an axial pressure of 80 MPa in an Ar atmosphere | 873 | 48h | Polycrystalline |  | Bulk
5547 | https://doi.org/10.1038/s41524-022-00897-2 | https://doi.org/10.1016/j.jmst.2020.12.063 | SnTe |  |  | SnTe | SnTe | None | TRUE |  | Stoichiometric Formula |  | 2021 | 373 | 4976 | 32.6 | 5.28829376 | 0.02004607 | 9.84 | [8 empty] | starting powders put in a rocking furnace and heated slowly for 4 h to 950 °C. This temperature was maintained for 12 h immediately after which water quenching was done | Not mentioned | hot press at temperature of 550 °C for 1 h under an axial pressure of 80 MPa in an Ar atmosphere | 873 | 48h | Polycrystalline |  | Bulk
5548 | https://doi.org/10.1038/s41524-022-00897-2 | https://doi.org/10.1016/j.jmst.2020.12.063 | SnTe |  |  | SnTe | SnTe | None | TRUE |  | Stoichiometric Formula |  | 2021 | 423 | 4315 | 37 | 5.907235 | 0.02686839 | 9.3 | [8 empty] | starting powders put in a rocking furnace and heated slowly for 4 h to 950 °C. This temperature was maintained for 12 h immediately after which water quenching was done | Not mentioned | hot press at temperature of 550 °C for 1 h under an axial pressure of 80 MPa in an Ar atmosphere | 873 | 48h | Polycrystalline |  | Bulk
5549 | https://doi.org/10.1038/s41524-022-00897-2 | https://doi.org/10.1016/j.jmst.2020.12.063 | SnTe |  |  | SnTe | SnTe | None | TRUE |  | Stoichiometric Formula |  | 2021 | 473 | 3773.8 | 42 | 6.6569832 | 0.03557913 | 8.85 | [8 empty] | starting powders put in a rocking furnace and heated slowly for 4 h to 950 °C. This temperature was maintained for 12 h immediately after which water quenching was done | Not mentioned | hot press at temperature of 550 °C for 1 h under an axial pressure of 80 MPa in an Ar atmosphere | 873 | 48h | Polycrystalline |  | Bulk
5550 | https://doi.org/10.1038/s41524-022-00897-2 | https://doi.org/10.1016/j.jmst.2020.12.063 | SnTe |  |  | SnTe | SnTe | None | TRUE |  | Stoichiometric Formula |  | 2021 | 523 | 3300 | 48 | 7.6032 | 0.04790932 | 8.3 | [8 empty] | starting powders put in a rocking furnace and heated slowly for 4 h to 950 °C. This temperature was maintained for 12 h immediately after which water quenching was done | Not mentioned | hot press at temperature of 550 °C for 1 h under an axial pressure of 80 MPa in an Ar atmosphere | 873 | 48h | Polycrystalline |  | Bulk
5551 | https://doi.org/10.1038/s41524-022-00897-2 | https://doi.org/10.1016/j.jmst.2020.12.063 | SnTe |  |  | SnTe | SnTe | None | TRUE |  | Stoichiometric Formula |  | 2021 | 573 | 2840 | 54 | 8.28144 | 0.06190015 | 7.666 | [8 empty] | starting powders put in a rocking furnace and heated slowly for 4 h to 950 °C. This temperature was maintained for 12 h immediately after which water quenching was done | Not mentioned | hot press at temperature of 550 °C for 1 h under an axial pressure of 80 MPa in an Ar atmosphere | 873 | 48h | Polycrystalline |  | Bulk
5552 | https://doi.org/10.1038/s41524-022-00897-2 | https://doi.org/10.1016/j.jmst.2020.12.063 | SnTe |  |  | SnTe | SnTe | None | TRUE |  | Stoichiometric Formula |  | 2021 | 623 | 2464.3 | 65 | 10.4116675 | 0.09338423 | 6.946 | [8 empty] | starting powders put in a rocking furnace and heated slowly for 4 h to 950 °C. This temperature was maintained for 12 h immediately after which water quenching was done | Not mentioned | hot press at temperature of 550 °C for 1 h under an axial pressure of 80 MPa in an Ar atmosphere | 873 | 48h | Polycrystalline |  | Bulk
5553 | https://doi.org/10.1038/s41524-022-00897-2 | https://doi.org/10.1016/j.jmst.2020.12.063 | SnTe |  |  | SnTe | SnTe | None | TRUE |  | Stoichiometric Formula |  | 2021 | 673 | 2131 | 73.25 | 11.43401 | 0.1238148 | 6.215 | [8 empty] | starting powders put in a rocking furnace and heated slowly for 4 h to 950 °C. This temperature was maintained for 12 h immediately after which water quenching was done | Not mentioned | hot press at temperature of 550 °C for 1 h under an axial pressure of 80 MPa in an Ar atmosphere | 873 | 48h | Polycrystalline |  | Bulk
5554 | https://doi.org/10.1038/s41524-022-00897-2 | https://doi.org/10.1016/j.jmst.2020.12.063 | SnTe |  |  | SnTe | SnTe | None | TRUE |  | Stoichiometric Formula |  | 2021 | 723 | 1827.4 | 83.5 | 12.74108965 | 0.1666692 | 5.527 | [8 empty] | starting powders put in a rocking furnace and heated slowly for 4 h to 950 °C. This temperature was maintained for 12 h immediately after which water quenching was done | Not mentioned | hot press at temperature of 550 °C for 1 h under an axial pressure of 80 MPa in an Ar atmosphere | 873 | 48h | Polycrystalline |  | Bulk
5555 | https://doi.org/10.1038/s41524-022-00897-2 | https://doi.org/10.1016/j.jmst.2020.12.063 | SnTe |  |  | SnTe | SnTe | None | TRUE |  | Stoichiometric Formula |  | 2021 | 773 | 1565.5 | 100 | 15.655 | 0.248487 | 4.87 | [8 empty] | starting powders put in a rocking furnace and heated slowly for 4 h to 950 °C. This temperature was maintained for 12 h immediately after which water quenching was done | Not mentioned | hot press at temperature of 550 °C for 1 h under an axial pressure of 80 MPa in an Ar atmosphere | 873 | 48h | Polycrystalline |  | Bulk
5556 | https://doi.org/10.1038/s41524-022-00897-2 | https://doi.org/10.1016/j.jpcs.2010.06.006 | Zn0.96Al0.04O |  | Zn1−xAlxO | ZnO | Zn0.96O | Al0.04 | FALSE |  | Stoichiometric Formula |  | 2010 | 373 | 637.6 | -65 | 2.69386 | 0.01723516 | 5.83 | [8 empty] | ball milling at 160 rpm for 6 h | dried mixture was calcined in an aluminum oxide crucible at 773 K for 2 h before sintering | spark plasma sintering under an axial compressive stress of 50 MPa in vacuum to 1173 K at a rate of 100 K/min, for a holding time of 5 mins | Not mentioned | Not mentioned | Polycrystalline |  | Bulk
5557 | https://doi.org/10.1038/s41524-022-00897-2 | https://doi.org/10.1016/j.jpcs.2010.06.006 | Zn0.96Al0.04O |  | Zn1−xAlxO | ZnO | Zn0.96O | Al0.04 | FALSE |  | Stoichiometric Formula |  | 2010 | 473 | 541 | -75 | 3.043125 | 0.03184509 | 4.52 | [8 empty] | ball milling at 160 rpm for 6 h | dried mixture was calcined in an aluminum oxide crucible at 773 K for 2 h before sintering | spark plasma sintering under an axial compressive stress of 50 MPa in vacuum to 1173 K at a rate of 100 K/min, for a holding time of 5 mins | Not mentioned | Not mentioned | Polycrystalline |  | Bulk
5558 | https://doi.org/10.1038/s41524-022-00897-2 | https://doi.org/10.1016/j.jpcs.2010.06.006 | Zn0.96Al0.04O |  | Zn1−xAlxO | ZnO | Zn0.96O | Al0.04 | FALSE |  | Stoichiometric Formula |  | 2010 | 573 | 505 | -81 | 3.313305 | 0.05131145 | 3.7 | [8 empty] | ball milling at 160 rpm for 6 h | dried mixture was calcined in an aluminum oxide crucible at 773 K for 2 h before sintering | spark plasma sintering under an axial compressive stress of 50 MPa in vacuum to 1173 K at a rate of 100 K/min, for a holding time of 5 mins | Not mentioned | Not mentioned | Polycrystalline |  | Bulk
5559 | https://doi.org/10.1038/s41524-022-00897-2 | https://doi.org/10.1016/j.jpcs.2010.06.006 | Zn0.96Al0.04O |  | Zn1−xAlxO | ZnO | Zn0.96O | Al0.04 | FALSE |  | Stoichiometric Formula |  | 2010 | 673 | 423.5 | -88 | 3.279584 | 0.08266517 | 2.67 | [8 empty] | ball milling at 160 rpm for 6 h | dried mixture was calcined in an aluminum oxide crucible at 773 K for 2 h before sintering | spark plasma sintering under an axial compressive stress of 50 MPa in vacuum to 1173 K at a rate of 100 K/min, for a holding time of 5 mins | Not mentioned | Not mentioned | Polycrystalline |  | Bulk
5560 | https://doi.org/10.1038/s41524-022-00897-2 | https://doi.org/10.1016/j.jpcs.2010.06.006 | Zn0.97Al0.03O |  | Zn1−xAlxO | ZnO | Zn0.97O | Al0.03 | FALSE |  | Stoichiometric Formula |  | 2010 | 373 | 490 | -68 | 2.26576 | 0.01142066 | 7.4 | [8 empty] | ball milling at 160 rpm for 6 h | dried mixture was calcined in an aluminum oxide crucible at 773 K for 2 h before sintering | spark plasma sintering under an axial compressive stress of 50 MPa in vacuum to 1173 K at a rate of 100 K/min, for a holding time of 5 mins | Not mentioned | Not mentioned | Polycrystalline |  | Bulk
5561 | https://doi.org/10.1038/s41524-022-00897-2 | https://doi.org/10.1016/j.jpcs.2010.06.006 | Zn0.97Al0.03O |  | Zn1−xAlxO | ZnO | Zn0.97O | Al0.03 | FALSE |  | Stoichiometric Formula |  | 2010 | 473 | 450 | -78 | 2.7378 | 0.01932805 | 6.7 | [8 empty] | ball milling at 160 rpm for 6 h | dried mixture was calcined in an aluminum oxide crucible at 773 K for 2 h before sintering | spark plasma sintering under an axial compressive stress of 50 MPa in vacuum to 1173 K at a rate of 100 K/min, for a holding time of 5 mins | Not mentioned | Not mentioned | Polycrystalline |  | Bulk
5562 | https://doi.org/10.1038/s41524-022-00897-2 | https://doi.org/10.1016/j.jpcs.2010.06.006 | Zn0.97Al0.03O |  | Zn1−xAlxO | ZnO | Zn0.97O | Al0.03 | FALSE |  | Stoichiometric Formula |  | 2010 | 573 | 408 | -85 | 2.9478 | 0.02834043 | 5.96 | [8 empty] | ball milling at 160 rpm for 6 h | dried mixture was calcined in an aluminum oxide crucible at 773 K for 2 h before sintering | spark plasma sintering under an axial compressive stress of 50 MPa in vacuum to 1173 K at a rate of 100 K/min, for a holding time of 5 mins | Not mentioned | Not mentioned | Polycrystalline |  | Bulk
5563 | https://doi.org/10.1038/s41524-022-00897-2 | https://doi.org/10.1016/j.jpcs.2010.06.006 | Zn0.97Al0.03O |  | Zn1−xAlxO | ZnO | Zn0.97O | Al0.03 | FALSE |  | Stoichiometric Formula |  | 2010 | 673 | 375 | -94 | 3.3135 | 0.051 | 5.38 | [8 empty] | ball milling at 160 rpm for 6 h | dried mixture was calcined in an aluminum oxide crucible at 773 K for 2 h before sintering | spark plasma sintering under an axial compressive stress of 50 MPa in vacuum to 1173 K at a rate of 100 K/min, for a holding time of 5 mins | Not mentioned | Not mentioned | Polycrystalline |  | Bulk
5564 | https://doi.org/10.1038/s41524-022-00897-2 | https://doi.org/10.1016/j.jssc.2013.04.041 | Mg2.16(Si0.4Sn0.6)0.97Bi0.03 |  | Mg2.16(Si0.4Sn0.6)1−yBiy | Mg2Si0.4Sn0.6 | Mg2.16(Si0.4Sn0.6)0.97 | Bi0.03 | FALSE |  | Stoichiometric Formula |  | 2013 | 300 | 2038.76 | -120.35 | 29.52965 | 0.320394 | 2.765 | [8 empty] | powders were mixed and hand grinded in an agate mortar, cold pressed into pellets | Not mentioned | solid state reaction at 873K and then 973K followed by spark plasma sintering | Not mentioned | Not mentioned | Polycrystalline |  | Bulk
5565 | https://doi.org/10.1038/s41524-022-00897-2 | https://doi.org/10.1016/j.jssc.2013.04.041 | Mg2.16(Si0.4Sn0.6)0.97Bi0.03 |  | Mg2.16(Si0.4Sn0.6)1−yBiy | Mg2Si0.4Sn0.6 | Mg2.16(Si0.4Sn0.6)0.97 | Bi0.03 | FALSE |  | Stoichiometric Formula |  | 2013 | 400 | 1727 | -142.9 | 35.26604807 | 0.5541709 | 2.5455 | [8 empty] | powders were mixed and hand grinded in an agate mortar, cold pressed into pellets | Not mentioned | solid state reaction at 873K and then 973K followed by spark plasma sintering | Not mentioned | Not mentioned | Polycrystalline |  | Bulk
5566 | https://doi.org/10.1038/s41524-022-00897-2 | https://doi.org/10.1016/j.jssc.2013.04.041 | Mg2.16(Si0.4Sn0.6)0.97Bi0.03 |  | Mg2.16(Si0.4Sn0.6)1−yBiy | Mg2Si0.4Sn0.6 | Mg2.16(Si0.4Sn0.6)0.97 | Bi0.03 | FALSE |  | Stoichiometric Formula |  | 2013 | 500 | 1461 | -162.8 | 38.72211024 | 0.8104251 | 2.389 | [8 empty] | powders were mixed and hand grinded in an agate mortar, cold pressed into pellets | Not mentioned | solid state reaction at 873K and then 973K followed by spark plasma sintering | Not mentioned | Not mentioned | Polycrystalline |  | Bulk
5567 | https://doi.org/10.1038/s41524-022-00897-2 | https://doi.org/10.1016/j.jssc.2013.04.041 | Mg2.16(Si0.4Sn0.6)0.97Bi0.03 |  | Mg2.16(Si0.4Sn0.6)1−yBiy | Mg2Si0.4Sn0.6 | Mg2.16(Si0.4Sn0.6)0.97 | Bi0.03 | FALSE |  | Stoichiometric Formula |  | 2013 | 600 | 1246.03 | -180.4 | 40.551 | 1.058773 | 2.298 | [8 empty] | powders were mixed and hand grinded in an agate mortar, cold pressed into pellets | Not mentioned | solid state reaction at 873K and then 973K followed by spark plasma sintering | Not mentioned | Not mentioned | Polycrystalline |  | Bulk
5568 | https://doi.org/10.1038/s41524-022-00897-2 | https://doi.org/10.1016/j.jssc.2013.04.041 | Mg2.16(Si0.4Sn0.6)0.97Bi0.03 |  | Mg2.16(Si0.4Sn0.6)1−yBiy | Mg2Si0.4Sn0.6 | Mg2.16(Si0.4Sn0.6)0.97 | Bi0.03 | FALSE |  | Stoichiometric Formula |  | 2013 | 700 | 1055.55 | -198.6 | 41.63296 | 1.278766 | 2.279 | [8 empty] | powders were mixed and hand grinded in an agate mortar, cold pressed into pellets | Not mentioned | solid state reaction at 873K and then 973K followed by spark plasma sintering | Not mentioned | Not mentioned | Polycrystalline |  | Bulk
5569 | https://doi.org/10.1038/s41524-022-00897-2 | https://doi.org/10.1016/j.jssc.2013.04.041 | Mg2.16(Si0.4Sn0.6)0.97Bi0.03 |  | Mg2.16(Si0.4Sn0.6)1−yBiy | Mg2Si0.4Sn0.6 | Mg2.16(Si0.4Sn0.6)0.97 | Bi0.03 | FALSE |  | Stoichiometric Formula |  | 2013 | 800 | 891.5 | -216.8 | 41.90249696 | 1.438712 | 2.33 | [8 empty] | powders were mixed and hand grinded in an agate mortar, cold pressed into pellets | Not mentioned | solid state reaction at 873K and then 973K followed by spark plasma sintering | Not mentioned | Not mentioned | Polycrystalline |  | Bulk
5570 | https://doi.org/10.1038/s41524-022-00897-2 | https://doi.org/10.1016/j.jssc.2013.04.041 | Mg2.16(Si0.4Sn0.6)0.985Bi0.015 |  | Mg2.16(Si0.4Sn0.6)1−yBiy | Mg2Si0.4Sn0.6 | Mg2.16(Si0.4Sn0.6)0.985 | Bi0.015 | FALSE |  | Stoichiometric Formula |  | 2013 | 300 | 1770 | -136 | 32.85 | 0.366196 | 2.682 | [8 empty] | powders were mixed and hand grinded in an agate mortar, cold pressed into pellets | Not mentioned | solid state reaction at 873K and then 973K followed by spark plasma sintering | Not mentioned | Not mentioned | Polycrystalline |  | Bulk
5571 | https://doi.org/10.1038/s41524-022-00897-2 | https://doi.org/10.1016/j.jssc.2013.04.041 | Mg2.16(Si0.4Sn0.6)0.985Bi0.015 |  | Mg2.16(Si0.4Sn0.6)1−yBiy | Mg2Si0.4Sn0.6 | Mg2.16(Si0.4Sn0.6)0.985 | Bi0.015 | FALSE |  | Stoichiometric Formula |  | 2013 | 400 | 1464 | -159 | 37.2 | 0.6088 | 2.435 | [8 empty] | powders were mixed and hand grinded in an agate mortar, cold pressed into pellets | Not mentioned | solid state reaction at 873K and then 973K followed by spark plasma sintering | Not mentioned | Not mentioned | Polycrystalline |  | Bulk
5572 | https://doi.org/10.1038/s41524-022-00897-2 | https://doi.org/10.1016/j.jssc.2013.04.041 | Mg2.16(Si0.4Sn0.6)0.985Bi0.015 |  | Mg2.16(Si0.4Sn0.6)1−yBiy | Mg2Si0.4Sn0.6 | Mg2.16(Si0.4Sn0.6)0.985 | Bi0.015 | FALSE |  | Stoichiometric Formula |  | 2013 | 500 | 1233.33 | -179.4 | 39.69394 | 0.877 | 2.271 | [8 empty] | powders were mixed and hand grinded in an agate mortar, cold pressed into pellets | Not mentioned | solid state reaction at 873K and then 973K followed by spark plasma sintering | Not mentioned | Not mentioned | Polycrystalline |  | Bulk
5573 | https://doi.org/10.1038/s41524-022-00897-2 | https://doi.org/10.1016/j.jssc.2013.04.041 | Mg2.16(Si0.4Sn0.6)0.985Bi0.015 |  | Mg2.16(Si0.4Sn0.6)1−yBiy | Mg2Si0.4Sn0.6 | Mg2.16(Si0.4Sn0.6)0.985 | Bi0.015 | FALSE |  | Stoichiometric Formula |  | 2013 | 600 | 1041 | -198 | 40.811364 | 1.12 | 2.19 | [8 empty] | powders were mixed and hand grinded in an agate mortar, cold pressed into pellets | Not mentioned | solid state reaction at 873K and then 973K followed by spark plasma sintering | Not mentioned | Not mentioned | Polycrystalline |  | Bulk
5574 | https://doi.org/10.1038/s41524-022-00897-2 | https://doi.org/10.1016/j.jssc.2013.04.041 | Mg2.16(Si0.4Sn0.6)0.985Bi0.015 |  | Mg2.16(Si0.4Sn0.6)1−yBiy | Mg2Si0.4Sn0.6 | Mg2.16(Si0.4Sn0.6)0.985 | Bi0.015 | FALSE |  | Stoichiometric Formula |  | 2013 | 700 | 882 | -213.7 | 40.27890258 | 1.287454 | 2.19 | [8 empty] | powders were mixed and hand grinded in an agate mortar, cold pressed into pellets | Not mentioned | solid state reaction at 873K and then 973K followed by spark plasma sintering | Not mentioned | Not mentioned | Polycrystalline |  | Bulk
5575 | https://doi.org/10.1038/s41524-022-00897-2 | https://doi.org/10.1016/j.jssc.2013.04.041 | Mg2.16(Si0.4Sn0.6)0.985Bi0.015 |  | Mg2.16(Si0.4Sn0.6)1−yBiy | Mg2Si0.4Sn0.6 | Mg2.16(Si0.4Sn0.6)0.985 | Bi0.015 | FALSE |  | Stoichiometric Formula |  | 2013 | 800 | 746.1 | -224.48 | 37.8 | 1.327341 | 2.266 | [8 empty] | powders were mixed and hand grinded in an agate mortar, cold pressed into pellets | Not mentioned | solid state reaction at 873K and then 973K followed by spark plasma sintering | Not mentioned | Not mentioned | Polycrystalline |  | Bulk
5576 | https://doi.org/10.1038/s41524-022-00897-2 | https://doi.org/10.1016/j.jssc.2013.04.041 | Mg2.16(Si0.4Sn0.6)0.98Bi0.02 |  | Mg2.16(Si0.4Sn0.6)1−yBiy | Mg2Si0.4Sn0.6 | Mg2.16(Si0.4Sn0.6)0.98 | Bi0.02 | FALSE |  | Stoichiometric Formula |  | 2013 | 300 | 1850 | -122 | 27.5354 | 0.2982173 | 2.77 | [8 empty] | powders were mixed and hand grinded in an agate mortar, cold pressed into pellets | Not mentioned | solid state reaction at 873K and then 973K followed by spark plasma sintering | Not mentioned | Not mentioned | Polycrystalline |  | Bulk
5577 | https://doi.org/10.1038/s41524-022-00897-2 | https://doi.org/10.1016/j.jssc.2013.04.041 | Mg2.16(Si0.4Sn0.6)0.98Bi0.02 |  | Mg2.16(Si0.4Sn0.6)1−yBiy | Mg2Si0.4Sn0.6 | Mg2.16(Si0.4Sn0.6)0.98 | Bi0.02 | FALSE |  | Stoichiometric Formula |  | 2013 | 400 | 1541 | -144.8 | 32.31020864 | 0.5128605 | 2.52 | [8 empty] | powders were mixed and hand grinded in an agate mortar, cold pressed into pellets | Not mentioned | solid state reaction at 873K and then 973K followed by spark plasma sintering | Not mentioned | Not mentioned | Polycrystalline |  | Bulk
5578 | https://doi.org/10.1038/s41524-022-00897-2 | https://doi.org/10.1016/j.jssc.2013.04.041 | Mg2.16(Si0.4Sn0.6)0.98Bi0.02 |  | Mg2.16(Si0.4Sn0.6)1−yBiy | Mg2Si0.4Sn0.6 | Mg2.16(Si0.4Sn0.6)0.98 | Bi0.02 | FALSE |  | Stoichiometric Formula |  | 2013 | 500 | 1295 | -168.1 | 36.59360495 | 0.7736492 | 2.365 | [8 empty] | powders were mixed and hand grinded in an agate mortar, cold pressed into pellets | Not mentioned | solid state reaction at 873K and then 973K followed by spark plasma sintering | Not mentioned | Not mentioned | Polycrystalline |  | Bulk
5579 | https://doi.org/10.1038/s41524-022-00897-2 | https://doi.org/10.1016/j.jssc.2013.04.041 | Mg2.16(Si0.4Sn0.6)0.98Bi0.02 |  | Mg2.16(Si0.4Sn0.6)1−yBiy | Mg2Si0.4Sn0.6 | Mg2.16(Si0.4Sn0.6)0.98 | Bi0.02 | FALSE |  | Stoichiometric Formula |  | 2013 | 600 | 1106.7 | -188.1 | 39.15683 | 1.028008 | 2.2854 | [8 empty] | powders were mixed and hand grinded in an agate mortar, cold pressed into pellets | Not mentioned | solid state reaction at 873K and then 973K followed by spark plasma sintering | Not mentioned | Not mentioned | Polycrystalline |  | Bulk
5580 | https://doi.org/10.1038/s41524-022-00897-2 | https://doi.org/10.1016/j.jssc.2013.04.041 | Mg2.16(Si0.4Sn0.6)0.98Bi0.02 |  | Mg2.16(Si0.4Sn0.6)1−yBiy | Mg2Si0.4Sn0.6 | Mg2.16(Si0.4Sn0.6)0.98 | Bi0.02 | FALSE |  | Stoichiometric Formula |  | 2013 | 700 | 945 | -204.1 | 39.36568545 | 1.212318 | 2.273 | [8 empty] | powders were mixed and hand grinded in an agate mortar, cold pressed into pellets | Not mentioned | solid state reaction at 873K and then 973K followed by spark plasma sintering | Not mentioned | Not mentioned | Polycrystalline |  | Bulk
5581 | https://doi.org/10.1038/s41524-022-00897-2 | https://doi.org/10.1016/j.jssc.2013.04.041 | Mg2.16(Si0.4Sn0.6)0.98Bi0.02 |  | Mg2.16(Si0.4Sn0.6)1−yBiy | Mg2Si0.4Sn0.6 | Mg2.16(Si0.4Sn0.6)0.98 | Bi0.02 | FALSE |  | Stoichiometric Formula |  | 2013 | 800 | 788.24 | -212.94 | 35.74152 | 1.238874 | 2.308 | [8 empty] | powders were mixed and hand grinded in an agate mortar, cold pressed into pellets | Not mentioned | solid state reaction at 873K and then 973K followed by spark plasma sintering | Not mentioned | Not mentioned | Polycrystalline |  | Bulk
5582 | https://doi.org/10.1038/s41524-022-00897-2 | https://doi.org/10.1016/j.jssc.2013.04.041 | Mg2.16(Si0.4Sn0.6)0.995Bi0.005 |  | Mg2.16(Si0.4Sn0.6)1−yBiy | Mg2Si0.4Sn0.6 | Mg2.16(Si0.4Sn0.6)0.995 | Bi0.005 | FALSE |  | Stoichiometric Formula |  | 2013 | 300 | 750 | -176.84 | 23.4542892 | 0.3108724 | 2.2634 | [8 empty] | powders were mixed and hand grinded in an agate mortar, cold pressed into pellets | Not mentioned | solid state reaction at 873K and then 973K followed by spark plasma sintering | Not mentioned | Not mentioned | Polycrystalline |  | Bulk
5583 | https://doi.org/10.1038/s41524-022-00897-2 | https://doi.org/10.1016/j.jssc.2013.04.041 | Mg2.16(Si0.4Sn0.6)0.995Bi0.005 |  | Mg2.16(Si0.4Sn0.6)1−yBiy | Mg2Si0.4Sn0.6 | Mg2.16(Si0.4Sn0.6)0.995 | Bi0.005 | FALSE |  | Stoichiometric Formula |  | 2013 | 520 | 517.44 | -240.2 | 29.85424 | 0.8748002 | 1.7746 | [8 empty] | powders were mixed and hand grinded in an agate mortar, cold pressed into pellets | Not mentioned | solid state reaction at 873K and then 973K followed by spark plasma sintering | Not mentioned | Not mentioned | Polycrystalline |  | Bulk
5584 | https://doi.org/10.1038/s41524-022-00897-2 | https://doi.org/10.1016/j.jssc.2013.04.041 | Mg2.16(Si0.4Sn0.6)0.995Bi0.005 |  | Mg2.16(Si0.4Sn0.6)1−yBiy | Mg2Si0.4Sn0.6 | Mg2.16(Si0.4Sn0.6)0.995 | Bi0.005 | FALSE |  | Stoichiometric Formula |  | 2013 | 760 | 376 | -262.6 | 25.92849376 | 0.974 | 2.035 | [8 empty] | powders were mixed and hand grinded in an agate mortar, cold pressed into pellets | Not mentioned | solid state reaction at 873K and then 973K followed by spark plasma sintering | Not mentioned | Not mentioned | Polycrystalline |  | Bulk
5585 | https://doi.org/10.1038/s41524-022-00897-2 | https://doi.org/10.1016/j.jssc.2013.04.041 | Mg2.16(Si0.4Sn0.6)0.995Bi0.005 |  | Mg2.16(Si0.4Sn0.6)1−yBiy | Mg2Si0.4Sn0.6 | Mg2.16(Si0.4Sn0.6)0.995 | Bi0.005 | FALSE |  | Stoichiometric Formula |  | 2013 | 620 | 445.5 | -260.8 | 30.30141312 | 1.077847 | 1.743 | [8 empty] | powders were mixed and hand grinded in an agate mortar, cold pressed into pellets | Not mentioned | solid state reaction at 873K and then 973K followed by spark plasma sintering | Not mentioned | Not mentioned | Polycrystalline |  | Bulk
5586 | https://doi.org/10.1038/s41524-022-00897-2 | https://doi.org/10.1016/j.jssc.2013.04.041 | Mg2.16(Si0.4Sn0.6)0.99Bi0.01 |  | Mg2.16(Si0.4Sn0.6)1−yBiy | Mg2Si0.4Sn0.6 | Mg2.16(Si0.4Sn0.6)0.99 | Bi0.01 | FALSE |  | Stoichiometric Formula |  | 2013 | 300 | 1275.19 | -155.44 | 30.81062 | 0.3630474 | 2.546 | [8 empty] | powders were mixed and hand grinded in an agate mortar, cold pressed into pellets | Not mentioned | solid state reaction at 873K and then 973K followed by spark plasma sintering | Not mentioned | Not mentioned | Polycrystalline |  | Bulk
5587 | https://doi.org/10.1038/s41524-022-00897-2 | https://doi.org/10.1016/j.jssc.2013.04.041 | Mg2.16(Si0.4Sn0.6)0.99Bi0.01 |  | Mg2.16(Si0.4Sn0.6)1−yBiy | Mg2Si0.4Sn0.6 | Mg2.16(Si0.4Sn0.6)0.99 | Bi0.01 | FALSE |  | Stoichiometric Formula |  | 2013 | 400 | 1071.7 | -175.4 | 32.85 | 0.5877188 | 2.244 | [8 empty] | powders were mixed and hand grinded in an agate mortar, cold pressed into pellets | Not mentioned | solid state reaction at 873K and then 973K followed by spark plasma sintering | Not mentioned | Not mentioned | Polycrystalline |  | Bulk
5588 | https://doi.org/10.1038/s41524-022-00897-2 | https://doi.org/10.1016/j.jssc.2013.04.041 | Mg2.16(Si0.4Sn0.6)0.99Bi0.01 |  | Mg2.16(Si0.4Sn0.6)1−yBiy | Mg2Si0.4Sn0.6 | Mg2.16(Si0.4Sn0.6)0.99 | Bi0.01 | FALSE |  | Stoichiometric Formula |  | 2013 | 500 | 905.03 | -198.6 | 35.69616 | 0.87 | 2.0538 | [8 empty] | powders were mixed and hand grinded in an agate mortar, cold pressed into pellets | Not mentioned | solid state reaction at 873K and then 973K followed by spark plasma sintering | Not mentioned | Not mentioned | Polycrystalline |  | Bulk
5589 | https://doi.org/10.1038/s41524-022-00897-2 | https://doi.org/10.1016/j.jssc.2013.04.041 | Mg2.16(Si0.4Sn0.6)0.99Bi0.01 |  | Mg2.16(Si0.4Sn0.6)1−yBiy | Mg2Si0.4Sn0.6 | Mg2.16(Si0.4Sn0.6)0.99 | Bi0.01 | FALSE |  | Stoichiometric Formula |  | 2013 | 600 | 773 | -220.5 | 37.58345325 | 1.131464 | 1.993 | [8 empty] | powders were mixed and hand grinded in an agate mortar, cold pressed into pellets | Not mentioned | solid state reaction at 873K and then 973K followed by spark plasma sintering | Not mentioned | Not mentioned | Polycrystalline |  | Bulk
5590 | https://doi.org/10.1038/s41524-022-00897-2 | https://doi.org/10.1016/j.jssc.2013.04.041 | Mg2.16(Si0.4Sn0.6)0.99Bi0.01 |  | Mg2.16(Si0.4Sn0.6)1−yBiy | Mg2Si0.4Sn0.6 | Mg2.16(Si0.4Sn0.6)0.99 | Bi0.01 | FALSE |  | Stoichiometric Formula |  | 2013 | 800 | 554.26 | -238.8 | 31.60692 | 1.147777 | 2.203 | [8 empty] | powders were mixed and hand grinded in an agate mortar, cold pressed into pellets | Not mentioned | solid state reaction at 873K and then 973K followed by spark plasma sintering | Not mentioned | Not mentioned | Polycrystalline |  | Bulk
5591 | https://doi.org/10.1038/s41524-022-00897-2 | https://doi.org/10.1016/j.jssc.2013.04.041 | Mg2.16(Si0.4Sn0.6)0.99Bi0.01 |  | Mg2.16(Si0.4Sn0.6)1−yBiy | Mg2Si0.4Sn0.6 | Mg2.16(Si0.4Sn0.6)0.99 | Bi0.01 | FALSE |  | Stoichiometric Formula |  | 2013 | 700 | 658 | -235.6 | 36.52384288 | 1.254499 | 2.038 | [8 empty] | powders were mixed and hand grinded in an agate mortar, cold pressed into pellets | Not mentioned | solid state reaction at 873K and then 973K followed by spark plasma sintering | Not mentioned | Not mentioned | Polycrystalline |  | Bulk
5592 | https://doi.org/10.1038/s41524-022-00897-2 | https://doi.org/10.1016/j.jssc.2013.04.041 | Mg2.16Si0.4Sn0.6 |  | Mg2.16(Si0.4Sn0.6)1−yBiy | Mg2Si0.4Sn0.6 | Mg2.16Si0.4Sn0.6 | None | TRUE |  | Stoichiometric Formula |  | 2013 | 620 | 56 | -204.8 | 2.3 | 0.084 | 1.696 | [8 empty] | powders were mixed and hand grinded in an agate mortar, cold pressed into pellets | Not mentioned | solid state reaction at 873K and then 973K followed by spark plasma sintering | Not mentioned | Not mentioned | Polycrystalline |  | Bulk
5593 | https://doi.org/10.1038/s41524-022-00897-2 | https://doi.org/10.1016/j.jssc.2013.04.041 | Mg2.16Si0.4Sn0.6 |  | Mg2.16(Si0.4Sn0.6)1−yBiy | Mg2Si0.4Sn0.6 | Mg2.16Si0.4Sn0.6 | None | TRUE |  | Stoichiometric Formula |  | 2013 | 760 | 129.5 | -145.5 | 2.741547375 | 0.085 | 2.41 | [8 empty] | powders were mixed and hand grinded in an agate mortar, cold pressed into pellets | Not mentioned | solid state reaction at 873K and then 973K followed by spark plasma sintering | Not mentioned | Not mentioned | Polycrystalline |  | Bulk
5594 | https://doi.org/10.1038/s41524-022-00897-2 | https://doi.org/10.1016/j.matchemphys.2005.07.068 | La0.1Co4Sb12 |  | LaxCo4Sb12 | CoSb3 | Co4Sb12 | La0.1 | FALSE |  | Stoichiometric Formula |  | 2006 | 373 | 256.88 | 70.74 | 1.285465 | 0.0130081 | 3.686 | [8 empty] | ball milled | Not mentioned | mechanical alloying and spark plasma sintering system at 30 MPa. heating at 100 °C min−1 from room temperature to 500 °C, 33 °C min−1 from 500 to 650 °C, finally holding at 650 °C for 10 min. | Not mentioned | Not mentioned | Polycrystalline |  | Bulk
5595 | https://doi.org/10.1038/s41524-022-00897-2 | https://doi.org/10.1016/j.matchemphys.2005.07.068 | La0.1Co4Sb12 |  | LaxCo4Sb12 | CoSb3 | Co4Sb12 | La0.1 | FALSE |  | Stoichiometric Formula |  | 2006 | 473 | 276.13 | 84 | 1.94837328 | 0.02480034 | 3.716 | [8 empty] | ball milled | Not mentioned | mechanical alloying and spark plasma sintering system at 30 MPa. heating at 100 °C min−1 from room temperature to 500 °C, 33 °C min−1 from 500 to 650 °C, finally holding at 650 °C for 10 min. | Not mentioned | Not mentioned | Polycrystalline |  | Bulk
5596 | https://doi.org/10.1038/s41524-022-00897-2 | https://doi.org/10.1016/j.matchemphys.2005.07.068 | La0.1Co4Sb12 |  | LaxCo4Sb12 | CoSb3 | Co4Sb12 | La0.1 | FALSE |  | Stoichiometric Formula |  | 2006 | 573 | 276 | 100 | 2.76 | 0.04324528 | 3.657 | [8 empty] | ball milled | Not mentioned | mechanical alloying and spark plasma sintering system at 30 MPa. heating at 100 °C min−1 from room temperature to 500 °C, 33 °C min−1 from 500 to 650 °C, finally holding at 650 °C for 10 min. | Not mentioned | Not mentioned | Polycrystalline |  | Bulk
5597 | https://doi.org/10.1038/s41524-022-00897-2 | https://doi.org/10.1016/j.matchemphys.2005.07.068 | La0.1Co4Sb12 |  | LaxCo4Sb12 | CoSb3 | Co4Sb12 | La0.1 | FALSE |  | Stoichiometric Formula |  | 2006 | 773 | 248.67 | 101.6 | 2.566911 | 0.04409383 | 4.5 | [8 empty] | ball milled | Not mentioned | mechanical alloying and spark plasma sintering system at 30 MPa. heating at 100 °C min−1 from room temperature to 500 °C, 33 °C min−1 from 500 to 650 °C, finally holding at 650 °C for 10 min. | Not mentioned | Not mentioned | Polycrystalline |  | Bulk
5598 | https://doi.org/10.1038/s41524-022-00897-2 | https://doi.org/10.1016/j.matchemphys.2005.07.068 | La0.1Co4Sb12 |  | LaxCo4Sb12 | CoSb3 | Co4Sb12 | La0.1 | FALSE |  | Stoichiometric Formula |  | 2006 | 673 | 261.2 | 113.8 | 3.382654928 | 0.05968869 | 3.814 | [8 empty] | ball milled | Not mentioned | mechanical alloying and spark plasma sintering system at 30 MPa. heating at 100 °C min−1 from room temperature to 500 °C, 33 °C min−1 from 500 to 650 °C, finally holding at 650 °C for 10 min. | Not mentioned | Not mentioned | Polycrystalline |  | Bulk
5599 | https://doi.org/10.1038/s41524-022-00897-2 | https://doi.org/10.1016/j.matchemphys.2005.07.068 | La0.3Co4Sb12 |  | LaxCo4Sb12 | CoSb3 | Co4Sb12 | La0.3 | FALSE |  | Stoichiometric Formula |  | 2006 | 373 | 257.35 | 67 | 1.15524415 | 0.01119237 | 3.85 | [8 empty] | ball milled | Not mentioned | mechanical alloying and spark plasma sintering system at 30 MPa. heating at 100 °C min−1 from room temperature to 500 °C, 33 °C min−1 from 500 to 650 °C, finally holding at 650 °C for 10 min. | Not mentioned | Not mentioned | Polycrystalline |  | Bulk
5600 | https://doi.org/10.1038/s41524-022-00897-2 | https://doi.org/10.1016/j.matchemphys.2005.07.068 | La0.3Co4Sb12 |  | LaxCo4Sb12 | CoSb3 | Co4Sb12 | La0.3 | FALSE |  | Stoichiometric Formula |  | 2006 | 473 | 265.65 | 80.3 | 1.712935 | 0.02295236 | 3.53 | [8 empty] | ball milled | Not mentioned | mechanical alloying and spark plasma sintering system at 30 MPa. heating at 100 °C min−1 from room temperature to 500 °C, 33 °C min−1 from 500 to 650 °C, finally holding at 650 °C for 10 min. | Not mentioned | Not mentioned | Polycrystalline |  | Bulk
5601 | https://doi.org/10.1038/s41524-022-00897-2 | https://doi.org/10.1016/j.matchemphys.2005.07.068 | La0.3Co4Sb12 |  | LaxCo4Sb12 | CoSb3 | Co4Sb12 | La0.3 | FALSE |  | Stoichiometric Formula |  | 2006 | 573 | 262.17 | 93 | 2.26750833 | 0.03898237 | 3.333 | [8 empty] | ball milled | Not mentioned | mechanical alloying and spark plasma sintering system at 30 MPa. heating at 100 °C min−1 from room temperature to 500 °C, 33 °C min−1 from 500 to 650 °C, finally holding at 650 °C for 10 min. | Not mentioned | Not mentioned | Polycrystalline |  | Bulk
5602 | https://doi.org/10.1038/s41524-022-00897-2 | https://doi.org/10.1016/j.matchemphys.2005.07.068 | La0.3Co4Sb12 |  | LaxCo4Sb12 | CoSb3 | Co4Sb12 | La0.3 | FALSE |  | Stoichiometric Formula |  | 2006 | 673 | 253.62 | 99 | 2.48572962 | 0.04672894 | 3.58 | [8 empty] | ball milled | Not mentioned | mechanical alloying and spark plasma sintering system at 30 MPa. heating at 100 °C min−1 from room temperature to 500 °C, 33 °C min−1 from 500 to 650 °C, finally holding at 650 °C for 10 min. | Not mentioned | Not mentioned | Polycrystalline |  | Bulk
5603 | https://doi.org/10.1038/s41524-022-00897-2 | https://doi.org/10.1016/j.matchemphys.2005.07.068 | La0.5Co4Sb12 |  | LaxCo4Sb12 | CoSb3 | Co4Sb12 | La0.5 | FALSE |  | Stoichiometric Formula |  | 2006 | 373 | 353.55 | 58.5 | 1.209936 | 0.0206453 | 2.186 | [8 empty] | ball milled | Not mentioned | mechanical alloying and spark plasma sintering system at 30 MPa. heating at 100 °C min−1 from room temperature to 500 °C, 33 °C min−1 from 500 to 650 °C, finally holding at 650 °C for 10 min. | Not mentioned | Not mentioned | Polycrystalline |  | Bulk
5604 | https://doi.org/10.1038/s41524-022-00897-2 | https://doi.org/10.1016/j.matchemphys.2005.07.068 | La0.5Co4Sb12 |  | LaxCo4Sb12 | CoSb3 | Co4Sb12 | La0.5 | FALSE |  | Stoichiometric Formula |  | 2006 | 473 | 338.98 | 70.2 | 1.670507 | 0.03647968 | 2.166 | [8 empty] | ball milled | Not mentioned | mechanical alloying and spark plasma sintering system at 30 MPa. heating at 100 °C min−1 from room temperature to 500 °C, 33 °C min−1 from 500 to 650 °C, finally holding at 650 °C for 10 min. | Not mentioned | Not mentioned | Polycrystalline |  | Bulk
5605 | https://doi.org/10.1038/s41524-022-00897-2 | https://doi.org/10.1016/j.matchemphys.2005.07.068 | La0.5Co4Sb12 |  | LaxCo4Sb12 | CoSb3 | Co4Sb12 | La0.5 | FALSE |  | Stoichiometric Formula |  | 2006 | 773 | 268.2 | 92 | 2.2700448 | 0.05130832 | 3.42 | [8 empty] | ball milled | Not mentioned | mechanical alloying and spark plasma sintering system at 30 MPa. heating at 100 °C min−1 from room temperature to 500 °C, 33 °C min−1 from 500 to 650 °C, finally holding at 650 °C for 10 min. | Not mentioned | Not mentioned | Polycrystalline |  | Bulk
5606 | https://doi.org/10.1038/s41524-022-00897-2 | https://doi.org/10.1016/j.matchemphys.2005.07.068 | La0.5Co4Sb12 |  | LaxCo4Sb12 | CoSb3 | Co4Sb12 | La0.5 | FALSE |  | Stoichiometric Formula |  | 2006 | 573 | 307 | 86.7 | 2.30768523 | 0.05724258 | 2.31 | [8 empty] | ball milled | Not mentioned | mechanical alloying and spark plasma sintering system at 30 MPa. heating at 100 °C min−1 from room temperature to 500 °C, 33 °C min−1 from 500 to 650 °C, finally holding at 650 °C for 10 min. | Not mentioned | Not mentioned | Polycrystalline |  | Bulk
5607 | https://doi.org/10.1038/s41524-022-00897-2 | https://doi.org/10.1016/j.matchemphys.2005.07.068 | La0.5Co4Sb12 |  | LaxCo4Sb12 | CoSb3 | Co4Sb12 | La0.5 | FALSE |  | Stoichiometric Formula |  | 2006 | 673 | 282.83 | 100 | 2.8283 | 0.07034168 | 2.706 | [8 empty] | ball milled | Not mentioned | mechanical alloying and spark plasma sintering system at 30 MPa. heating at 100 °C min−1 from room temperature to 500 °C, 33 °C min−1 from 500 to 650 °C, finally holding at 650 °C for 10 min. | Not mentioned | Not mentioned | Polycrystalline |  | Bulk
5608 | https://doi.org/10.1038/s41524-022-00897-2 | https://doi.org/10.1016/j.matchemphys.2005.07.068 | La0.7Co4Sb12 |  | LaxCo4Sb12 | CoSb3 | Co4Sb12 | La0.7 | FALSE |  | Stoichiometric Formula |  | 2006 | 373 | 333 | -177.66 | 10.5105 | 0.1241818 | 3.157 | [8 empty] | ball milled | Not mentioned | mechanical alloying and spark plasma sintering system at 30 MPa. heating at 100 °C min−1 from room temperature to 500 °C, 33 °C min−1 from 500 to 650 °C, finally holding at 650 °C for 10 min. | Not mentioned | Not mentioned | Polycrystalline |  | Bulk
5609 | https://doi.org/10.1038/s41524-022-00897-2 | https://doi.org/10.1016/j.matchemphys.2005.07.068 | La0.7Co4Sb12 |  | LaxCo4Sb12 | CoSb3 | Co4Sb12 | La0.7 | FALSE |  | Stoichiometric Formula |  | 2006 | 473 | 339.8 | -197.3 | 13.22749 | 0.1384204 | 4.52 | [8 empty] | ball milled | Not mentioned | mechanical alloying and spark plasma sintering system at 30 MPa. heating at 100 °C min−1 from room temperature to 500 °C, 33 °C min−1 from 500 to 650 °C, finally holding at 650 °C for 10 min. | Not mentioned | Not mentioned | Polycrystalline |  | Bulk
5610 | https://doi.org/10.1038/s41524-022-00897-2 | https://doi.org/10.1016/j.matchemphys.2005.07.068 | La0.7Co4Sb12 |  | LaxCo4Sb12 | CoSb3 | Co4Sb12 | La0.7 | FALSE |  | Stoichiometric Formula |  | 2006 | 573 | 350.88 | -201 | 14.17590288 | 0.1821254 | 4.46 | [8 empty] | ball milled | Not mentioned | mechanical alloying and spark plasma sintering system at 30 MPa. heating at 100 °C min−1 from room temperature to 500 °C, 33 °C min−1 from 500 to 650 °C, finally holding at 650 °C for 10 min. | Not mentioned | Not mentioned | Polycrystalline |  | Bulk
5611 | https://doi.org/10.1038/s41524-022-00897-2 | https://doi.org/10.1016/j.matchemphys.2005.07.068 | La0.7Co4Sb12 |  | LaxCo4Sb12 | CoSb3 | Co4Sb12 | La0.7 | FALSE |  | Stoichiometric Formula |  | 2006 | 773 | 417.91 | -179 | 13.39025431 | 0.1854958 | 5.58 | [8 empty] | ball milled | Not mentioned | mechanical alloying and spark plasma sintering system at 30 MPa. heating at 100 °C min−1 from room temperature to 500 °C, 33 °C min−1 from 500 to 650 °C, finally holding at 650 °C for 10 min. | Not mentioned | Not mentioned | Polycrystalline |  | Bulk
5612 | https://doi.org/10.1038/s41524-022-00897-2 | https://doi.org/10.1016/j.matchemphys.2005.07.068 | La1.25Co4Sb12 |  | LaxCo4Sb12 | CoSb3 | Co4Sb12 | La1.25 | FALSE |  | Stoichiometric Formula |  | 2006 | 373 | 2450 | -64 | 10.0352 | 0.07109863 | 5.2647 | [8 empty] | ball milled | Not mentioned | mechanical alloying and spark plasma sintering system at 30 MPa. heating at 100 °C min−1 from room temperature to 500 °C, 33 °C min−1 from 500 to 650 °C, finally holding at 650 °C for 10 min. | Not mentioned | Not mentioned | Polycrystalline |  | Bulk
5613 | https://doi.org/10.1038/s41524-022-00897-2 | https://doi.org/10.1016/j.matchemphys.2005.07.068 | La2.0Co4Sb12 |  | LaxCo4Sb12 | CoSb3 | Co4Sb12 | La2.0 | FALSE |  | Stoichiometric Formula |  | 2006 | 373 | 3589.74 | -15.4 | 0.8513427384 | 0.01260122 | 2.52 | [8 empty] | ball milled | Not mentioned | mechanical alloying and spark plasma sintering system at 30 MPa. heating at 100 °C min−1 from room temperature to 500 °C, 33 °C min−1 from 500 to 650 °C, finally holding at 650 °C for 10 min. | Not mentioned | Not mentioned | Polycrystalline |  | Bulk
5614 | https://doi.org/10.1038/s41524-022-00897-2 | https://doi.org/10.1016/j.matchemphys.2005.07.068 | LaCo4Sb12 |  | LaxCo4Sb12 | CoSb3 | Co4Sb12 | La | FALSE |  | Stoichiometric Formula |  | 2006 | 373 | 1686.75 | -89 | 13.36074675 | 0.1623309 | 3.07 | [8 empty] | ball milled | Not mentioned | mechanical alloying and spark plasma sintering system at 30 MPa. heating at 100 °C min−1 from room temperature to 500 °C, 33 °C min−1 from 500 to 650 °C, finally holding at 650 °C for 10 min. | Not mentioned | Not mentioned | Polycrystalline |  | Bulk
5615 | https://doi.org/10.1038/s41524-022-00897-2 | https://doi.org/10.1016/j.matdes.2016.03.001 | Cu3Sb0.996In0.004Se4 |  | Cu3Sb1-xInxSe4 | Cu3SbSe4 | Cu3Sb0.996Se4 | In0.004 | FALSE |  | Stoichiometric Formula |  | 2016 | 323 | 58 | 230 | 3.0682 | 0.03929534 | 2.522 | [8 empty] | starting powders were heated to 1173 K and kept for 12 h, then cooled to 773 K in the furnace and quenched to room temperature in water, and then milled by hand and annealed | Not mentioned | pulverized and then hot pressed at 673 K for 1 h under 120 MPa in a purified argon atmosphere | 573 | 2 days | Polycrystalline |  | Bulk
5616 | https://doi.org/10.1038/s41524-022-00897-2 | https://doi.org/10.1016/j.matdes.2016.03.001 | Cu3Sb0.996In0.004Se4 |  | Cu3Sb1-xInxSe4 | Cu3SbSe4 | Cu3Sb0.996Se4 | In0.004 | FALSE |  | Stoichiometric Formula |  | 2016 | 373 | 61.82 | 250.3 | 3.873029 | 0.07223198 | 2 | [8 empty] | starting powders were heated to 1173 K and kept for 12 h, then cooled to 773 K in the furnace and quenched to room temperature in water, and then milled by hand and annealed | Not mentioned | pulverized and then hot pressed at 673 K for 1 h under 120 MPa in a purified argon atmosphere | 573 | 2 days | Polycrystalline |  | Bulk
5617 | https://doi.org/10.1038/s41524-022-00897-2 | https://doi.org/10.1016/j.matdes.2016.03.001 | Cu3Sb0.996In0.004Se4 |  | Cu3Sb1-xInxSe4 | Cu3SbSe4 | Cu3Sb0.996Se4 | In0.004 | FALSE |  | Stoichiometric Formula |  | 2016 | 423 | 66 | 276.2 | 5.03490504 | 0.1249862 | 1.704 | [8 empty] | starting powders were heated to 1173 K and kept for 12 h, then cooled to 773 K in the furnace and quenched to room temperature in water, and then milled by hand and annealed | Not mentioned | pulverized and then hot pressed at 673 K for 1 h under 120 MPa in a purified argon atmosphere | 573 | 2 days | Polycrystalline |  | Bulk
5618 | https://doi.org/10.1038/s41524-022-00897-2 | https://doi.org/10.1016/j.matdes.2016.03.001 | Cu3Sb0.996In0.004Se4 |  | Cu3Sb1-xInxSe4 | Cu3SbSe4 | Cu3Sb0.996Se4 | In0.004 | FALSE |  | Stoichiometric Formula |  | 2016 | 473 | 70 | 290 | 5.887 | 0.1960951 | 1.42 | [8 empty] | starting powders were heated to 1173 K and kept for 12 h, then cooled to 773 K in the furnace and quenched to room temperature in water, and then milled by hand and annealed | Not mentioned | pulverized and then hot pressed at 673 K for 1 h under 120 MPa in a purified argon atmosphere | 573 | 2 days | Polycrystalline |  | Bulk
5619 | https://doi.org/10.1038/s41524-022-00897-2 | https://doi.org/10.1016/j.matdes.2016.03.001 | Cu3Sb0.996In0.004Se4 |  | Cu3Sb1-xInxSe4 | Cu3SbSe4 | Cu3Sb0.996Se4 | In0.004 | FALSE |  | Stoichiometric Formula |  | 2016 | 523 | 80.1 | 285 | 6.5061225 | 0.2670881 | 1.274 | [8 empty] | starting powders were heated to 1173 K and kept for 12 h, then cooled to 773 K in the furnace and quenched to room temperature in water, and then milled by hand and annealed | Not mentioned | pulverized and then hot pressed at 673 K for 1 h under 120 MPa in a purified argon atmosphere | 573 | 2 days | Polycrystalline |  | Bulk
5620 | https://doi.org/10.1038/s41524-022-00897-2 | https://doi.org/10.1016/j.matdes.2016.03.001 | Cu3Sb0.996In0.004Se4 |  | Cu3Sb1-xInxSe4 | Cu3SbSe4 | Cu3Sb0.996Se4 | In0.004 | FALSE |  | Stoichiometric Formula |  | 2016 | 573 | 91.07 | 277 | 6.98771003 | 0.3533943 | 1.133 | [8 empty] | starting powders were heated to 1173 K and kept for 12 h, then cooled to 773 K in the furnace and quenched to room temperature in water, and then milled by hand and annealed | Not mentioned | pulverized and then hot pressed at 673 K for 1 h under 120 MPa in a purified argon atmosphere | 573 | 2 days | Polycrystalline |  | Bulk
5621 | https://doi.org/10.1038/s41524-022-00897-2 | https://doi.org/10.1016/j.matdes.2016.03.001 | Cu3Sb0.996In0.004Se4 |  | Cu3Sb1-xInxSe4 | Cu3SbSe4 | Cu3Sb0.996Se4 | In0.004 | FALSE |  | Stoichiometric Formula |  | 2016 | 623 | 100 | 267 | 7.1289 | 0.4311946 | 1.03 | [8 empty] | starting powders were heated to 1173 K and kept for 12 h, then cooled to 773 K in the furnace and quenched to room temperature in water, and then milled by hand and annealed | Not mentioned | pulverized and then hot pressed at 673 K for 1 h under 120 MPa in a purified argon atmosphere | 573 | 2 days | Polycrystalline |  | Bulk
5622 | https://doi.org/10.1038/s41524-022-00897-2 | https://doi.org/10.1016/j.matdes.2016.03.001 | Cu3Sb0.997In0.003Se4 |  | Cu3Sb1-xInxSe4 | Cu3SbSe4 | Cu3Sb0.997Se4 | In0.003 | FALSE |  | Stoichiometric Formula |  | 2016 | 323 | 56 | 252 | 3.7 | 0.05 | 2.48 | [8 empty] | starting powders were heated to 1173 K and kept for 12 h, then cooled to 773 K in the furnace and quenched to room temperature in water, and then milled by hand and annealed | Not mentioned | pulverized and then hot pressed at 673 K for 1 h under 120 MPa in a purified argon atmosphere | 573 | 2 days | Polycrystalline |  | Bulk
5623 | https://doi.org/10.1038/s41524-022-00897-2 | https://doi.org/10.1016/j.matdes.2016.03.001 | Cu3Sb0.997In0.003Se4 |  | Cu3Sb1-xInxSe4 | Cu3SbSe4 | Cu3Sb0.997Se4 | In0.003 | FALSE |  | Stoichiometric Formula |  | 2016 | 373 | 59 | 271 | 4.43 | 0.08288288 | 1.95 | [8 empty] | starting powders were heated to 1173 K and kept for 12 h, then cooled to 773 K in the furnace and quenched to room temperature in water, and then milled by hand and annealed | Not mentioned | pulverized and then hot pressed at 673 K for 1 h under 120 MPa in a purified argon atmosphere | 573 | 2 days | Polycrystalline |  | Bulk
5624 | https://doi.org/10.1038/s41524-022-00897-2 | https://doi.org/10.1016/j.matdes.2016.03.001 | Cu3Sb0.997In0.003Se4 |  | Cu3Sb1-xInxSe4 | Cu3SbSe4 | Cu3Sb0.997Se4 | In0.003 | FALSE |  | Stoichiometric Formula |  | 2016 | 423 | 62 | 284 | 5.13 | 0.138 | 1.68 | [8 empty] | starting powders were heated to 1173 K and kept for 12 h, then cooled to 773 K in the furnace and quenched to room temperature in water, and then milled by hand and annealed | Not mentioned | pulverized and then hot pressed at 673 K for 1 h under 120 MPa in a purified argon atmosphere | 573 | 2 days | Polycrystalline |  | Bulk
5625 | https://doi.org/10.1038/s41524-022-00897-2 | https://doi.org/10.1016/j.matdes.2016.03.001 | Cu3Sb0.997In0.003Se4 |  | Cu3Sb1-xInxSe4 | Cu3SbSe4 | Cu3Sb0.997Se4 | In0.003 | FALSE |  | Stoichiometric Formula |  | 2016 | 473 | 67 | 301 | 6.070267 | 0.21 | 1.41 | [8 empty] | starting powders were heated to 1173 K and kept for 12 h, then cooled to 773 K in the furnace and quenched to room temperature in water, and then milled by hand and annealed | Not mentioned | pulverized and then hot pressed at 673 K for 1 h under 120 MPa in a purified argon atmosphere | 573 | 2 days | Polycrystalline |  | Bulk
5626 | https://doi.org/10.1038/s41524-022-00897-2 | https://doi.org/10.1016/j.matdes.2016.03.001 | Cu3Sb0.997In0.003Se4 |  | Cu3Sb1-xInxSe4 | Cu3SbSe4 | Cu3Sb0.997Se4 | In0.003 | FALSE |  | Stoichiometric Formula |  | 2016 | 573 | 84.1 | 288.4 | 6.994980496 | 0.364 | 1.115 | [8 empty] | starting powders were heated to 1173 K and kept for 12 h, then cooled to 773 K in the furnace and quenched to room temperature in water, and then milled by hand and annealed | Not mentioned | pulverized and then hot pressed at 673 K for 1 h under 120 MPa in a purified argon atmosphere | 573 | 2 days | Polycrystalline |  | Bulk
5627 | https://doi.org/10.1038/s41524-022-00897-2 | https://doi.org/10.1016/j.matdes.2016.03.001 | Cu3Sb0.997In0.003Se4 |  | Cu3Sb1-xInxSe4 | Cu3SbSe4 | Cu3Sb0.997Se4 | In0.003 | FALSE |  | Stoichiometric Formula |  | 2016 | 623 | 89.5 | 286 | 7.320742 | 0.4515666 | 1.01 | [8 empty] | starting powders were heated to 1173 K and kept for 12 h, then cooled to 773 K in the furnace and quenched to room temperature in water, and then milled by hand and annealed | Not mentioned | pulverized and then hot pressed at 673 K for 1 h under 120 MPa in a purified argon atmosphere | 573 | 2 days | Polycrystalline |  | Bulk
5628 | https://doi.org/10.1038/s41524-022-00897-2 | https://doi.org/10.1016/j.matdes.2016.03.001 | Cu3Sb0.998In0.002Se4 |  | Cu3Sb1-xInxSe4 | Cu3SbSe4 | Cu3Sb0.998Se4 | In0.002 | FALSE |  | Stoichiometric Formula |  | 2016 | 323 | 42.55 | 270 | 3.101895 | 0.04169422 | 2.403 | [8 empty] | starting powders were heated to 1173 K and kept for 12 h, then cooled to 773 K in the furnace and quenched to room temperature in water, and then milled by hand and annealed | Not mentioned | pulverized and then hot pressed at 673 K for 1 h under 120 MPa in a purified argon atmosphere | 573 | 2 days | Polycrystalline |  | Bulk
5629 | https://doi.org/10.1038/s41524-022-00897-2 | https://doi.org/10.1016/j.matdes.2016.03.001 | Cu3Sb0.998In0.002Se4 |  | Cu3Sb1-xInxSe4 | Cu3SbSe4 | Cu3Sb0.998Se4 | In0.002 | FALSE |  | Stoichiometric Formula |  | 2016 | 373 | 44.44 | 284.5 | 3.59698471 | 0.06987892 | 1.92 | [8 empty] | starting powders were heated to 1173 K and kept for 12 h, then cooled to 773 K in the furnace and quenched to room temperature in water, and then milled by hand and annealed | Not mentioned | pulverized and then hot pressed at 673 K for 1 h under 120 MPa in a purified argon atmosphere | 573 | 2 days | Polycrystalline |  | Bulk
5630 | https://doi.org/10.1038/s41524-022-00897-2 | https://doi.org/10.1016/j.matdes.2016.03.001 | Cu3Sb0.998In0.002Se4 |  | Cu3Sb1-xInxSe4 | Cu3SbSe4 | Cu3Sb0.998Se4 | In0.002 | FALSE |  | Stoichiometric Formula |  | 2016 | 423 | 48.1 | 303 | 4.4160129 | 0.1132105 | 1.65 | [8 empty] | starting powders were heated to 1173 K and kept for 12 h, then cooled to 773 K in the furnace and quenched to room temperature in water, and then milled by hand and annealed | Not mentioned | pulverized and then hot pressed at 673 K for 1 h under 120 MPa in a purified argon atmosphere | 573 | 2 days | Polycrystalline |  | Bulk
5631 | https://doi.org/10.1038/s41524-022-00897-2 | https://doi.org/10.1016/j.matdes.2016.03.001 | Cu3Sb0.998In0.002Se4 |  | Cu3Sb1-xInxSe4 | Cu3SbSe4 | Cu3Sb0.998Se4 | In0.002 | FALSE |  | Stoichiometric Formula |  | 2016 | 473 | 52 | 324.5 | 5.475613 | 0.1882242 | 1.376 | [8 empty] | starting powders were heated to 1173 K and kept for 12 h, then cooled to 773 K in the furnace and quenched to room temperature in water, and then milled by hand and annealed | Not mentioned | pulverized and then hot pressed at 673 K for 1 h under 120 MPa in a purified argon atmosphere | 573 | 2 days | Polycrystalline |  | Bulk
5632 | https://doi.org/10.1038/s41524-022-00897-2 | https://doi.org/10.1016/j.matdes.2016.03.001 | Cu3Sb0.998In0.002Se4 |  | Cu3Sb1-xInxSe4 | Cu3SbSe4 | Cu3Sb0.998Se4 | In0.002 | FALSE |  | Stoichiometric Formula |  | 2016 | 523 | 59.52 | 317.48 | 5.999232 | 0.2510079 | 1.25 | [8 empty] | starting powders were heated to 1173 K and kept for 12 h, then cooled to 773 K in the furnace and quenched to room temperature in water, and then milled by hand and annealed | Not mentioned | pulverized and then hot pressed at 673 K for 1 h under 120 MPa in a purified argon atmosphere | 573 | 2 days | Polycrystalline |  | Bulk
5633 | https://doi.org/10.1038/s41524-022-00897-2 | https://doi.org/10.1016/j.matdes.2016.03.001 | Cu3Sb0.998In0.002Se4 |  | Cu3Sb1-xInxSe4 | Cu3SbSe4 | Cu3Sb0.998Se4 | In0.002 | FALSE |  | Stoichiometric Formula |  | 2016 | 573 | 73 | 310.7 | 7.04701777 | 0.3605305 | 1.12 | [8 empty] | starting powders were heated to 1173 K and kept for 12 h, then cooled to 773 K in the furnace and quenched to room temperature in water, and then milled by hand and annealed | Not mentioned | pulverized and then hot pressed at 673 K for 1 h under 120 MPa in a purified argon atmosphere | 573 | 2 days | Polycrystalline |  | Bulk
5634 | https://doi.org/10.1038/s41524-022-00897-2 | https://doi.org/10.1016/j.matdes.2016.03.001 | Cu3SbSe4 |  | Cu3Sb1-xInxSe4 | Cu3SbSe4 | Cu3SbSe4 | None | TRUE |  | Stoichiometric Formula |  | 2016 | 323 | 23.1 | 387 | 3.4596639 | 0.03996679 | 2.796 | [8 empty] | starting powders were heated to 1173 K and kept for 12 h, then cooled to 773 K in the furnace and quenched to room temperature in water, and then milled by hand and annealed | Not mentioned | pulverized and then hot pressed at 673 K for 1 h under 120 MPa in a purified argon atmosphere | 573 | 2 days | Polycrystalline |  | Bulk
5635 | https://doi.org/10.1038/s41524-022-00897-2 | https://doi.org/10.1016/j.matdes.2016.03.001 | Cu3SbSe4 |  | Cu3Sb1-xInxSe4 | Cu3SbSe4 | Cu3SbSe4 | None | TRUE |  | Stoichiometric Formula |  | 2016 | 423 | 31 | 368 | 4.1 | 0.09625013 | 1.845 | [8 empty] | starting powders were heated to 1173 K and kept for 12 h, then cooled to 773 K in the furnace and quenched to room temperature in water, and then milled by hand and annealed | Not mentioned | pulverized and then hot pressed at 673 K for 1 h under 120 MPa in a purified argon atmosphere | 573 | 2 days | Polycrystalline |  | Bulk
5636 | https://doi.org/10.1038/s41524-022-00897-2 | https://doi.org/10.1016/j.matdes.2016.03.001 | Cu3SbSe4 |  | Cu3Sb1-xInxSe4 | Cu3SbSe4 | Cu3SbSe4 | None | TRUE |  | Stoichiometric Formula |  | 2016 | 473 | 36 | 351 | 4.435236 | 0.1366688 | 1.535 | [8 empty] | starting powders were heated to 1173 K and kept for 12 h, then cooled to 773 K in the furnace and quenched to room temperature in water, and then milled by hand and annealed | Not mentioned | pulverized and then hot pressed at 673 K for 1 h under 120 MPa in a purified argon atmosphere | 573 | 2 days | Polycrystalline |  | Bulk
5637 | https://doi.org/10.1038/s41524-022-00897-2 | https://doi.org/10.1016/j.matdes.2016.03.001 | Cu3SbSe4 |  | Cu3Sb1-xInxSe4 | Cu3SbSe4 | Cu3SbSe4 | None | TRUE |  | Stoichiometric Formula |  | 2016 | 523 | 40 | 340 | 4.624 | 0.1741074 | 1.389 | [8 empty] | starting powders were heated to 1173 K and kept for 12 h, then cooled to 773 K in the furnace and quenched to room temperature in water, and then milled by hand and annealed | Not mentioned | pulverized and then hot pressed at 673 K for 1 h under 120 MPa in a purified argon atmosphere | 573 | 2 days | Polycrystalline |  | Bulk
5638 | https://doi.org/10.1038/s41524-022-00897-2 | https://doi.org/10.1016/j.matdes.2016.03.001 | Cu3SbSe4 |  | Cu3Sb1-xInxSe4 | Cu3SbSe4 | Cu3SbSe4 | None | TRUE |  | Stoichiometric Formula |  | 2016 | 573 | 47 | 320 | 4.8128 | 0.2290477 | 1.204 | [8 empty] | starting powders were heated to 1173 K and kept for 12 h, then cooled to 773 K in the furnace and quenched to room temperature in water, and then milled by hand and annealed | Not mentioned | pulverized and then hot pressed at 673 K for 1 h under 120 MPa in a purified argon atmosphere | 573 | 2 days | Polycrystalline |  | Bulk
5639 | https://doi.org/10.1038/s41524-022-00897-2 | https://doi.org/10.1016/j.matdes.2016.03.001 | Cu3SbSe4 |  | Cu3Sb1-xInxSe4 | Cu3SbSe4 | Cu3SbSe4 | None | TRUE |  | Stoichiometric Formula |  | 2016 | 623 | 56.5 | 303 | 5.1 | 0.28 | 1.1 | [8 empty] | starting powders were heated to 1173 K and kept for 12 h, then cooled to 773 K in the furnace and quenched to room temperature in water, and then milled by hand and annealed | Not mentioned | pulverized and then hot pressed at 673 K for 1 h under 120 MPa in a purified argon atmosphere | 573 | 2 days | Polycrystalline |  | Bulk
5640 | https://doi.org/10.1038/s41524-022-00897-2 | https://doi.org/10.1016/j.mtphys.2019.100156 | Sn0.97Ce0.03Te |  |  | SnTe | Sn0.97Te | Ce0.03 | FALSE |  | Stoichiometric Formula |  | 2019 | 323 | 3532 | 47 | 7.802188 | 0.06036184 | 4.175 | [8 empty] | starting powders sealed and slowly heated to 723 K over 10 h and then to 1273 K over 5 h, maintained at this temperature for 10 h, slowly cooled to 923 K over 4 h, maintained at this temperature for another 24 h to ensure uniformity, and finally cooled to room temperature in the furnace | Not mentioned | pulverized and consolidated into pellets by vacuum hot pressing at 923 K for 90 min under a uniaxial pressure of 100 Mpa | Not mentioned | Not mentioned | Polycrystalline |  | Bulk
5641 | https://doi.org/10.1038/s41524-022-00897-2 | https://doi.org/10.1016/j.mtphys.2019.100156 | Sn0.97Ce0.03Te |  |  | SnTe | Sn0.97Te | Ce0.03 | FALSE |  | Stoichiometric Formula |  | 2019 | 423 | 2316.45 | 71.4 | 11.80917 | 0.1427222 | 3.5 | [8 empty] | starting powders sealed and slowly heated to 723 K over 10 h and then to 1273 K over 5 h, maintained at this temperature for 10 h, slowly cooled to 923 K over 4 h, maintained at this temperature for another 24 h to ensure uniformity, and finally cooled to room temperature in the furnace | Not mentioned | pulverized and consolidated into pellets by vacuum hot pressing at 923 K for 90 min under a uniaxial pressure of 100 Mpa | Not mentioned | Not mentioned | Polycrystalline |  | Bulk
5642 | https://doi.org/10.1038/s41524-022-00897-2 | https://doi.org/10.1016/j.mtphys.2019.100156 | Sn0.97Ce0.03Te |  |  | SnTe | Sn0.97Te | Ce0.03 | FALSE |  | Stoichiometric Formula |  | 2019 | 523 | 1494.8 | 107 | 17.1139652 | 0.3 | 2.83 | [8 empty] | starting powders sealed and slowly heated to 723 K over 10 h and then to 1273 K over 5 h, maintained at this temperature for 10 h, slowly cooled to 923 K over 4 h, maintained at this temperature for another 24 h to ensure uniformity, and finally cooled to room temperature in the furnace | Not mentioned | pulverized and consolidated into pellets by vacuum hot pressing at 923 K for 90 min under a uniaxial pressure of 100 Mpa | Not mentioned | Not mentioned | Polycrystalline |  | Bulk
5643 | https://doi.org/10.1038/s41524-022-00897-2 | https://doi.org/10.1016/j.mtphys.2019.100156 | Sn0.97Ce0.03Te |  |  | SnTe | Sn0.97Te | Ce0.03 | FALSE |  | Stoichiometric Formula |  | 2019 | 623 | 734.2 | 150 | 16.5195 | 0.48 | 2.245 | [8 empty] | starting powders sealed and slowly heated to 723 K over 10 h and then to 1273 K over 5 h, maintained at this temperature for 10 h, slowly cooled to 923 K over 4 h, maintained at this temperature for another 24 h to ensure uniformity, and finally cooled to room temperature in the furnace | Not mentioned | pulverized and consolidated into pellets by vacuum hot pressing at 923 K for 90 min under a uniaxial pressure of 100 Mpa | Not mentioned | Not mentioned | Polycrystalline |  | Bulk
5644 | https://doi.org/10.1038/s41524-022-00897-2 | https://doi.org/10.1016/j.mtphys.2019.100156 | Sn0.97Ce0.03Te |  |  | SnTe | Sn0.97Te | Ce0.03 | FALSE |  | Stoichiometric Formula |  | 2019 | 723 | 500 | 185 | 17.1125 | 0.618616875 | 2 | [8 empty] | starting powders sealed and slowly heated to 723 K over 10 h and then to 1273 K over 5 h, maintained at this temperature for 10 h, slowly cooled to 923 K over 4 h, maintained at this temperature for another 24 h to ensure uniformity, and finally cooled to room temperature in the furnace | Not mentioned | pulverized and consolidated into pellets by vacuum hot pressing at 923 K for 90 min under a uniaxial pressure of 100 Mpa | Not mentioned | Not mentioned | Polycrystalline |  | Bulk
5645 | https://doi.org/10.1038/s41524-022-00897-2 | https://doi.org/10.1016/j.mtphys.2019.100156 | Sn0.98Ce0.02Te |  |  | SnTe | Sn0.98Te | Ce0.02 | FALSE |  | Stoichiometric Formula |  | 2019 | 323 | 4620.25 | 24.86 | 2.855405 | 0.01844592 | 5 | [8 empty] | starting powders sealed and slowly heated to 723 K over 10 h and then to 1273 K over 5 h, maintained at this temperature for 10 h, slowly cooled to 923 K over 4 h, maintained at this temperature for another 24 h to ensure uniformity, and finally cooled to room temperature in the furnace | Not mentioned | pulverized and consolidated into pellets by vacuum hot pressing at 923 K for 90 min under a uniaxial pressure of 100 Mpa | Not mentioned | Not mentioned | Polycrystalline |  | Bulk
5646 | https://doi.org/10.1038/s41524-022-00897-2 | https://doi.org/10.1016/j.mtphys.2019.100156 | Sn0.98Ce0.02Te |  |  | SnTe | Sn0.98Te | Ce0.02 | FALSE |  | Stoichiometric Formula |  | 2019 | 423 | 3215.2 | 40.86 | 5.367904 | 0.05465323 | 4.1546 | [8 empty] | starting powders sealed and slowly heated to 723 K over 10 h and then to 1273 K over 5 h, maintained at this temperature for 10 h, slowly cooled to 923 K over 4 h, maintained at this temperature for another 24 h to ensure uniformity, and finally cooled to room temperature in the furnace | Not mentioned | pulverized and consolidated into pellets by vacuum hot pressing at 923 K for 90 min under a uniaxial pressure of 100 Mpa | Not mentioned | Not mentioned | Polycrystalline |  | Bulk
5647 | https://doi.org/10.1038/s41524-022-00897-2 | https://doi.org/10.1016/j.mtphys.2019.100156 | Sn0.98Ce0.02Te |  |  | SnTe | Sn0.98Te | Ce0.02 | FALSE |  | Stoichiometric Formula |  | 2019 | 523 | 2139.24 | 66 | 9.31852944 | 0.1463541 | 3.33 | [8 empty] | starting powders sealed and slowly heated to 723 K over 10 h and then to 1273 K over 5 h, maintained at this temperature for 10 h, slowly cooled to 923 K over 4 h, maintained at this temperature for another 24 h to ensure uniformity, and finally cooled to room temperature in the furnace | Not mentioned | pulverized and consolidated into pellets by vacuum hot pressing at 923 K for 90 min under a uniaxial pressure of 100 Mpa | Not mentioned | Not mentioned | Polycrystalline |  | Bulk
5648 | https://doi.org/10.1038/s41524-022-00897-2 | https://doi.org/10.1016/j.mtphys.2019.100156 | Sn0.98Ce0.02Te |  |  | SnTe | Sn0.98Te | Ce0.02 | FALSE |  | Stoichiometric Formula |  | 2019 | 623 | 1291.14 | 101.7 | 13.35412 | 0.3280606 | 2.536 | [8 empty] | starting powders sealed and slowly heated to 723 K over 10 h and then to 1273 K over 5 h, maintained at this temperature for 10 h, slowly cooled to 923 K over 4 h, maintained at this temperature for another 24 h to ensure uniformity, and finally cooled to room temperature in the furnace | Not mentioned | pulverized and consolidated into pellets by vacuum hot pressing at 923 K for 90 min under a uniaxial pressure of 100 Mpa | Not mentioned | Not mentioned | Polycrystalline |  | Bulk
5649 | https://doi.org/10.1038/s41524-022-00897-2 | https://doi.org/10.1016/j.mtphys.2019.100156 | Sn0.98Ce0.02Te |  |  | SnTe | Sn0.98Te | Ce0.02 | FALSE |  | Stoichiometric Formula |  | 2019 | 723 | 760 | 142.3 | 15.3894604 | 0.55 | 2.09 | [8 empty] | starting powders sealed and slowly heated to 723 K over 10 h and then to 1273 K over 5 h, maintained at this temperature for 10 h, slowly cooled to 923 K over 4 h, maintained at this temperature for another 24 h to ensure uniformity, and finally cooled to room temperature in the furnace | Not mentioned | pulverized and consolidated into pellets by vacuum hot pressing at 923 K for 90 min under a uniaxial pressure of 100 Mpa | Not mentioned | Not mentioned | Polycrystalline |  | Bulk
5650 | https://doi.org/10.1038/s41524-022-00897-2 | https://doi.org/10.1016/j.mtphys.2019.100156 | Sn0.99Ce0.01Te |  |  | SnTe | Sn0.99Te | Ce0.01 | FALSE |  | Stoichiometric Formula |  | 2019 | 323 | 5607 | 20.3 | 2.31058863 | 0.01213134 | 6.152 | [8 empty] | starting powders sealed and slowly heated to 723 K over 10 h and then to 1273 K over 5 h, maintained at this temperature for 10 h, slowly cooled to 923 K over 4 h, maintained at this temperature for another 24 h to ensure uniformity, and finally cooled to room temperature in the furnace | Not mentioned | pulverized and consolidated into pellets by vacuum hot pressing at 923 K for 90 min under a uniaxial pressure of 100 Mpa | Not mentioned | Not mentioned | Polycrystalline |  | Bulk
5651 | https://doi.org/10.1038/s41524-022-00897-2 | https://doi.org/10.1016/j.mtphys.2019.100156 | Sn0.99Ce0.01Te |  |  | SnTe | Sn0.99Te | Ce0.01 | FALSE |  | Stoichiometric Formula |  | 2019 | 423 | 4000 | 32 | 4.096 | 0.03254335 | 5.324 | [8 empty] | starting powders sealed and slowly heated to 723 K over 10 h and then to 1273 K over 5 h, maintained at this temperature for 10 h, slowly cooled to 923 K over 4 h, maintained at this temperature for another 24 h to ensure uniformity, and finally cooled to room temperature in the furnace | Not mentioned | pulverized and consolidated into pellets by vacuum hot pressing at 923 K for 90 min under a uniaxial pressure of 100 Mpa | Not mentioned | Not mentioned | Polycrystalline |  | Bulk
5652 | https://doi.org/10.1038/s41524-022-00897-2 | https://doi.org/10.1016/j.mtphys.2019.100156 | Sn0.99Ce0.01Te |  |  | SnTe | Sn0.99Te | Ce0.01 | FALSE |  | Stoichiometric Formula |  | 2019 | 523 | 2785 | 53 | 7.823065 | 0.09427334 | 4.34 | [8 empty] | starting powders sealed and slowly heated to 723 K over 10 h and then to 1273 K over 5 h, maintained at this temperature for 10 h, slowly cooled to 923 K over 4 h, maintained at this temperature for another 24 h to ensure uniformity, and finally cooled to room temperature in the furnace | Not mentioned | pulverized and consolidated into pellets by vacuum hot pressing at 923 K for 90 min under a uniaxial pressure of 100 Mpa | Not mentioned | Not mentioned | Polycrystalline |  | Bulk
5653 | https://doi.org/10.1038/s41524-022-00897-2 | https://doi.org/10.1016/j.mtphys.2019.100156 | Sn0.99Ce0.01Te |  |  | SnTe | Sn0.99Te | Ce0.01 | FALSE |  | Stoichiometric Formula |  | 2019 | 623 | 1785 | 85.43 | 13.02744 | 0.2422715 | 3.35 | [8 empty] | starting powders sealed and slowly heated to 723 K over 10 h and then to 1273 K over 5 h, maintained at this temperature for 10 h, slowly cooled to 923 K over 4 h, maintained at this temperature for another 24 h to ensure uniformity, and finally cooled to room temperature in the furnace | Not mentioned | pulverized and consolidated into pellets by vacuum hot pressing at 923 K for 90 min under a uniaxial pressure of 100 Mpa | Not mentioned | Not mentioned | Polycrystalline |  | Bulk
5654 | https://doi.org/10.1038/s41524-022-00897-2 | https://doi.org/10.1016/j.mtphys.2019.100156 | Sn0.99Ce0.01Te |  |  | SnTe | Sn0.99Te | Ce0.01 | FALSE |  | Stoichiometric Formula |  | 2019 | 723 | 1076 | 123 | 16.278804 | 0.452676 | 2.6 | [8 empty] | starting powders sealed and slowly heated to 723 K over 10 h and then to 1273 K over 5 h, maintained at this temperature for 10 h, slowly cooled to 923 K over 4 h, maintained at this temperature for another 24 h to ensure uniformity, and finally cooled to room temperature in the furnace | Not mentioned | pulverized and consolidated into pellets by vacuum hot pressing at 923 K for 90 min under a uniaxial pressure of 100 Mpa | Not mentioned | Not mentioned | Polycrystalline |  | Bulk
5655 | https://doi.org/10.1038/s41524-022-00897-2 | https://doi.org/10.1016/j.mtphys.2020.100180 | Cu2.7Ag0.3ErTe3 |  |  | Cu3ErTe3 | Cu2.7ErTe3 | Ag0.3 | FALSE |  | Stoichiometric Formula |  | 2020 | 300 | 2710 | 41.4 | 4.6448316 | 0.05929572 | 2.35 | [8 empty] | melting and quenching, followed by grinding in a glove box | Not mentioned | sintered at 813 K under the pressure of 75 MPa for 1 h using Hot Press Sintering. | Not mentioned | Not mentioned | Polycrystalline |  | Bulk
5656 | https://doi.org/10.1038/s41524-022-00897-2 | https://doi.org/10.1016/j.mtphys.2020.100180 | Cu2.7Ag0.3ErTe3 |  |  | Cu3ErTe3 | Cu2.7ErTe3 | Ag0.3 | FALSE |  | Stoichiometric Formula |  | 2020 | 400 | 2600 | 47.8 | 5.940584 | 0.1019843 | 2.33 | [8 empty] | melting and quenching, followed by grinding in a glove box | Not mentioned | sintered at 813 K under the pressure of 75 MPa for 1 h using Hot Press Sintering. | Not mentioned | Not mentioned | Polycrystalline |  | Bulk
5657 | https://doi.org/10.1038/s41524-022-00897-2 | https://doi.org/10.1016/j.mtphys.2020.100180 | Cu2.7Ag0.3ErTe3 |  |  | Cu3ErTe3 | Cu2.7ErTe3 | Ag0.3 | FALSE |  | Stoichiometric Formula |  | 2020 | 500 | 2284 | 56 | 7.162624 | 0.1730102 | 2.07 | [8 empty] | melting and quenching, followed by grinding in a glove box | Not mentioned | sintered at 813 K under the pressure of 75 MPa for 1 h using Hot Press Sintering. | Not mentioned | Not mentioned | Polycrystalline |  | Bulk
5658 | https://doi.org/10.1038/s41524-022-00897-2 | https://doi.org/10.1016/j.mtphys.2020.100180 | Cu2.7Ag0.3ErTe3 |  |  | Cu3ErTe3 | Cu2.7ErTe3 | Ag0.3 | FALSE |  | Stoichiometric Formula |  | 2020 | 600 | 1500 | 68 | 6.936 | 0.3105672 | 1.34 | [8 empty] | melting and quenching, followed by grinding in a glove box | Not mentioned | sintered at 813 K under the pressure of 75 MPa for 1 h using Hot Press Sintering. | Not mentioned | Not mentioned | Polycrystalline |  | Bulk
5659 | https://doi.org/10.1038/s41524-022-00897-2 | https://doi.org/10.1016/j.mtphys.2020.100180 | Cu2.7Ag0.3ErTe3 |  |  | Cu3ErTe3 | Cu2.7ErTe3 | Ag0.3 | FALSE |  | Stoichiometric Formula |  | 2020 | 700 | 550 | 99 | 5.39055 | 0.634289 | 0.5949 | [8 empty] | melting and quenching, followed by grinding in a glove box | Not mentioned | sintered at 813 K under the pressure of 75 MPa for 1 h using Hot Press Sintering. | Not mentioned | Not mentioned | Polycrystalline |  | Bulk
5660 | https://doi.org/10.1038/s41524-022-00897-2 | https://doi.org/10.1016/j.mtphys.2020.100180 | Cu2.7Ag0.3ErTe3 |  |  | Cu3ErTe3 | Cu2.7ErTe3 | Ag0.3 | FALSE |  | Stoichiometric Formula |  | 2020 | 800 | 435.6 | 117 | 5.9629284 | 0.7227792 | 0.66 | [8 empty] | melting and quenching, followed by grinding in a glove box | Not mentioned | sintered at 813 K under the pressure of 75 MPa for 1 h using Hot Press Sintering. | Not mentioned | Not mentioned | Polycrystalline |  | Bulk
5661 | https://doi.org/10.1038/s41524-022-00897-2 | https://doi.org/10.1016/j.mtphys.2020.100180 | Cu2.7Ag0.3ErTe3 |  |  | Cu3ErTe3 | Cu2.7ErTe3 | Ag0.3 | FALSE |  | Stoichiometric Formula |  | 2020 | 900 | 310 | 145 | 6.51775 | 0.9616352 | 0.61 | [8 empty] | melting and quenching, followed by grinding in a glove box | Not mentioned | sintered at 813 K under the pressure of 75 MPa for 1 h using Hot Press Sintering. | Not mentioned | Not mentioned | Polycrystalline |  | Bulk
5662 | https://doi.org/10.1038/s41524-022-00897-2 | https://doi.org/10.1016/j.mtphys.2020.100180 | Cu2.9Ag0.1ErTe3 |  |  | Cu3ErTe3 | Cu2.9ErTe3 | Ag0.1 | FALSE |  | Stoichiometric Formula |  | 2020 | 300 | 2330 | 41.7 | 4.0516137 | 0.05378248 | 2.26 | [8 empty] | melting and quenching, followed by grinding in a glove box | Not mentioned | sintered at 813 K under the pressure of 75 MPa for 1 h using Hot Press Sintering. | Not mentioned | Not mentioned | Polycrystalline |  | Bulk
5663 | https://doi.org/10.1038/s41524-022-00897-2 | https://doi.org/10.1016/j.mtphys.2020.100180 | Cu2.9Ag0.1ErTe3 |  |  | Cu3ErTe3 | Cu2.9ErTe3 | Ag0.1 | FALSE |  | Stoichiometric Formula |  | 2020 | 400 | 2217.78 | 50 | 5.54445 | 0.09900804 | 2.24 | [8 empty] | melting and quenching, followed by grinding in a glove box | Not mentioned | sintered at 813 K under the pressure of 75 MPa for 1 h using Hot Press Sintering. | Not mentioned | Not mentioned | Polycrystalline |  | Bulk
5664 | https://doi.org/10.1038/s41524-022-00897-2 | https://doi.org/10.1016/j.mtphys.2020.100180 | Cu2.9Ag0.1ErTe3 |  |  | Cu3ErTe3 | Cu2.9ErTe3 | Ag0.1 | FALSE |  | Stoichiometric Formula |  | 2020 | 500 | 2035.56 | 57 | 6.61353444 | 0.1605227 | 2.06 | [8 empty] | melting and quenching, followed by grinding in a glove box | Not mentioned | sintered at 813 K under the pressure of 75 MPa for 1 h using Hot Press Sintering. | Not mentioned | Not mentioned | Polycrystalline |  | Bulk
5665 | https://doi.org/10.1038/s41524-022-00897-2 | https://doi.org/10.1016/j.mtphys.2020.100180 | Cu2.9Ag0.1ErTe3 |  |  | Cu3ErTe3 | Cu2.9ErTe3 | Ag0.1 | FALSE |  | Stoichiometric Formula |  | 2020 | 600 | 1680 | 65 | 7.098 | 0.2596829 | 1.64 | [8 empty] | melting and quenching, followed by grinding in a glove box | Not mentioned | sintered at 813 K under the pressure of 75 MPa for 1 h using Hot Press Sintering. | Not mentioned | Not mentioned | Polycrystalline |  | Bulk
5666 | https://doi.org/10.1038/s41524-022-00897-2 | https://doi.org/10.1016/j.mtphys.2020.100180 | Cu2.9Ag0.1ErTe3 |  |  | Cu3ErTe3 | Cu2.9ErTe3 | Ag0.1 | FALSE |  | Stoichiometric Formula |  | 2020 | 700 | 720 | 85 | 5.202 | 0.5355 | 0.68 | [8 empty] | melting and quenching, followed by grinding in a glove box | Not mentioned | sintered at 813 K under the pressure of 75 MPa for 1 h using Hot Press Sintering. | Not mentioned | Not mentioned | Polycrystalline |  | Bulk
5667 | https://doi.org/10.1038/s41524-022-00897-2 | https://doi.org/10.1016/j.mtphys.2020.100180 | Cu2.9Ag0.1ErTe3 |  |  | Cu3ErTe3 | Cu2.9ErTe3 | Ag0.1 | FALSE |  | Stoichiometric Formula |  | 2020 | 800 | 500 | 104 | 5.408 | 0.5768533 | 0.75 | [8 empty] | melting and quenching, followed by grinding in a glove box | Not mentioned | sintered at 813 K under the pressure of 75 MPa for 1 h using Hot Press Sintering. | Not mentioned | Not mentioned | Polycrystalline |  | Bulk
5668 | https://doi.org/10.1038/s41524-022-00897-2 | https://doi.org/10.1016/j.mtphys.2020.100180 | Cu2.9Ag0.1ErTe3 |  |  | Cu3ErTe3 | Cu2.9ErTe3 | Ag0.1 | FALSE |  | Stoichiometric Formula |  | 2020 | 900 | 350 | 133 | 6.19115 | 0.8442477 | 0.66 | [8 empty] | melting and quenching, followed by grinding in a glove box | Not mentioned | sintered at 813 K under the pressure of 75 MPa for 1 h using Hot Press Sintering. | Not mentioned | Not mentioned | Polycrystalline |  | Bulk
5669 | https://doi.org/10.1038/s41524-022-00897-2 | https://doi.org/10.1016/j.mtphys.2020.100180 | Cu3ErTe3 |  |  | Cu3ErTe3 | Cu3ErTe3 | None | TRUE |  | Stoichiometric Formula |  | 2020 | 300 | 2930 | 39.3 | 4.5253557 | 0.05303151 | 2.56 | [8 empty] | melting and quenching, followed by grinding in a glove box | Not mentioned | sintered at 813 K under the pressure of 75 MPa for 1 h using Hot Press Sintering. | Not mentioned | Not mentioned | Polycrystalline |  | Bulk
5670 | https://doi.org/10.1038/s41524-022-00897-2 | https://doi.org/10.1016/j.mtphys.2020.100180 | Cu3ErTe3 |  |  | Cu3ErTe3 | Cu3ErTe3 | None | TRUE |  | Stoichiometric Formula |  | 2020 | 400 | 2448.9 | 48.6 | 5.784203844 | 0.09721351 | 2.38 | [8 empty] | melting and quenching, followed by grinding in a glove box | Not mentioned | sintered at 813 K under the pressure of 75 MPa for 1 h using Hot Press Sintering. | Not mentioned | Not mentioned | Polycrystalline |  | Bulk
5671 | https://doi.org/10.1038/s41524-022-00897-2 | https://doi.org/10.1016/j.mtphys.2020.100180 | Cu3ErTe3 |  |  | Cu3ErTe3 | Cu3ErTe3 | None | TRUE |  | Stoichiometric Formula |  | 2020 | 500 | 2160 | 56.2 | 6.8222304 | 0.1564732 | 2.18 | [8 empty] | melting and quenching, followed by grinding in a glove box | Not mentioned | sintered at 813 K under the pressure of 75 MPa for 1 h using Hot Press Sintering. | Not mentioned | Not mentioned | Polycrystalline |  | Bulk
5672 | https://doi.org/10.1038/s41524-022-00897-2 | https://doi.org/10.1016/j.mtphys.2020.100180 | Cu3ErTe3 |  |  | Cu3ErTe3 | Cu3ErTe3 | None | TRUE |  | Stoichiometric Formula |  | 2020 | 600 | 1840 | 61.4 | 6.9367264 | 0.2391975 | 1.74 | [8 empty] | melting and quenching, followed by grinding in a glove box | Not mentioned | sintered at 813 K under the pressure of 75 MPa for 1 h using Hot Press Sintering. | Not mentioned | Not mentioned | Polycrystalline |  | Bulk
5673 | https://doi.org/10.1038/s41524-022-00897-2 | https://doi.org/10.1016/j.mtphys.2020.100180 | Cu3ErTe3 |  |  | Cu3ErTe3 | Cu3ErTe3 | None | TRUE |  | Stoichiometric Formula |  | 2020 | 800 | 466.67 | 101 | 4.76050067 | 0.5440572 | 0.7 | [8 empty] | melting and quenching, followed by grinding in a glove box | Not mentioned | sintered at 813 K under the pressure of 75 MPa for 1 h using Hot Press Sintering. | Not mentioned | Not mentioned | Polycrystalline |  | Bulk
5674 | https://doi.org/10.1038/s41524-022-00897-2 | https://doi.org/10.1016/j.mtphys.2020.100180 | Cu3ErTe3 |  |  | Cu3ErTe3 | Cu3ErTe3 | None | TRUE |  | Stoichiometric Formula |  | 2020 | 700 | 742.22 | 84 | 5.23710432 | 0.591286 | 0.62 | [8 empty] | melting and quenching, followed by grinding in a glove box | Not mentioned | sintered at 813 K under the pressure of 75 MPa for 1 h using Hot Press Sintering. | Not mentioned | Not mentioned | Polycrystalline |  | Bulk
5675 | https://doi.org/10.1038/s41524-022-00897-2 | https://doi.org/10.1016/j.mtphys.2020.100180 | Cu3ErTe3 |  |  | Cu3ErTe3 | Cu3ErTe3 | None | TRUE |  | Stoichiometric Formula |  | 2020 | 900 | 333.33 | 124.2 | 5.141829 | 0.7463945 | 0.62 | [8 empty] | melting and quenching, followed by grinding in a glove box | Not mentioned | sintered at 813 K under the pressure of 75 MPa for 1 h using Hot Press Sintering. | Not mentioned | Not mentioned | Polycrystalline |  | Bulk
5676 | https://doi.org/10.1038/s41524-022-00897-2 | https://doi.org/10.1016/S0925-8388(00)01275-5 | CoSb3.0 |  |  | CoSb3 | CoSb4 | None | TRUE |  | Stoichiometric Formula |  | 2001 | 523 | 44 | 25.6 | 0.02883584 | 0.0003148464 | 4.79 | [8 empty] | arc melting | Not mentioned | sintering | 1073 | 50h | Polycrystalline |  | Bulk
5677 | https://doi.org/10.1038/s41524-022-00897-2 | https://doi.org/10.1016/S0925-8388(00)01275-5 | CoSb3.0 |  |  | CoSb3 | CoSb4 | None | TRUE |  | Stoichiometric Formula |  | 2001 | 473 | 31.25 | -105 | 0.34453125 | 0.003195358 | 5.1 | [8 empty] | arc melting | Not mentioned | sintering | 1073 | 50h | Polycrystalline |  | Bulk
5678 | https://doi.org/10.1038/s41524-022-00897-2 | https://doi.org/10.1016/S0925-8388(00)01275-5 | CoSb3.0 |  |  | CoSb3 | CoSb4 | None | TRUE |  | Stoichiometric Formula |  | 2001 | 323 | 35.71 | -224 | 1.79178496 | 0.008387631 | 6.9 | [8 empty] | arc melting | Not mentioned | sintering | 1073 | 50h | Polycrystalline |  | Bulk
5679 | https://doi.org/10.1038/s41524-022-00897-2 | https://doi.org/10.1016/S0925-8388(00)01275-5 | CoSb3.0 |  |  | CoSb3 | CoSb4 | None | TRUE |  | Stoichiometric Formula |  | 2001 | 373 | 31.25 | -218 | 1.485125 | 0.009081174 | 6.1 | [8 empty] | arc melting | Not mentioned | sintering | 1073 | 50h | Polycrystalline |  | Bulk
5680 | https://doi.org/10.1038/s41524-022-00897-2 | https://doi.org/10.1016/S0925-8388(00)01275-5 | CoSb3.0 |  |  | CoSb3 | CoSb4 | None | TRUE |  | Stoichiometric Formula |  | 2001 | 423 | 29.41 | -200 | 1.1764 | 0.009215133 | 5.4 | [8 empty] | arc melting | Not mentioned | sintering | 1073 | 50h | Polycrystalline |  | Bulk
5681 | https://doi.org/10.1038/s41524-022-00897-2 | https://doi.org/10.1016/S0925-8388(00)01275-5 | CoSb3.0 |  |  | CoSb3 | CoSb4 | None | TRUE |  | Stoichiometric Formula |  | 2001 | 573 | 62.5 | 117 | 0.8555625 | 0.0108941625 | 4.5 | [8 empty] | arc melting | Not mentioned | sintering | 1073 | 50h | Polycrystalline |  | Bulk
5682 | https://doi.org/10.1038/s41524-022-00897-2 | https://doi.org/10.1016/S0925-8388(00)01275-5 | CoSb3.0 |  |  | CoSb3 | CoSb4 | None | TRUE |  | Stoichiometric Formula |  | 2001 | 623 | 105.26 | 150 | 2.36835 | 0.03431354 | 4.3 | [8 empty] | arc melting | Not mentioned | sintering | 1073 | 50h | Polycrystalline |  | Bulk
5683 | https://doi.org/10.1038/s41524-022-00897-2 | https://doi.org/10.1016/S0925-8388(00)01275-5 | CoSb3.0 |  |  | CoSb3 | CoSb4 | None | TRUE |  | Stoichiometric Formula |  | 2001 | 673 | 153.85 | 139 | 2.97253585 | 0.04546629 | 4.4 | [8 empty] | arc melting | Not mentioned | sintering | 1073 | 50h | Polycrystalline |  | Bulk
5684 | https://doi.org/10.1038/s41524-022-00897-2 | https://doi.org/10.1016/S0925-8388(00)01275-5 | CoSb3.0 |  |  | CoSb3 | CoSb4 | None | TRUE |  | Stoichiometric Formula |  | 2001 | 723 | 161.29 | 137 | 3.02725201 | 0.04974325 | 4.4 | [8 empty] | arc melting | Not mentioned | sintering | 1073 | 50h | Polycrystalline |  | Bulk
5685 | https://doi.org/10.1038/s41524-022-00897-2 | https://doi.org/10.1016/S1003-6326(08)60326-X | Ag2Mo6Te8 |  | MxMo6Te8 | Mo3Te4 | Mo6Te8 | Ag2 | FALSE |  | Stoichiometric Formula |  | 2009 | 500 | 2027.68 | 13.04 | 0.34479 | 0.004442025 | 3.881 | [8 empty] | direct solid state reaction method at 1073K for 7 d | Not mentioned | spark plasma sintering between 770 K and 800 K for 5 min under 55 Mpa uniaxial pressure | 923 | 7 days | Polycrystalline |  | Bulk
5686 | https://doi.org/10.1038/s41524-022-00897-2 | https://doi.org/10.1016/S1003-6326(08)60326-X | Ag2Mo6Te8 |  | MxMo6Te8 | Mo3Te4 | Mo6Te8 | Ag2 | FALSE |  | Stoichiometric Formula |  | 2009 | 600 | 1956.75 | 17.65 | 0.6095717 | 0.009143575 | 4 | [8 empty] | direct solid state reaction method at 1073K for 7 d | Not mentioned | spark plasma sintering between 770 K and 800 K for 5 min under 55 Mpa uniaxial pressure | 923 | 7 days | Polycrystalline |  | Bulk
5687 | https://doi.org/10.1038/s41524-022-00897-2 | https://doi.org/10.1016/S1003-6326(08)60326-X | Ag2Mo6Te8 |  | MxMo6Te8 | Mo3Te4 | Mo6Te8 | Ag2 | FALSE |  | Stoichiometric Formula |  | 2009 | 700 | 1892 | 21.47 | 0.8721380228 | 0.01483805 | 4.1144 | [8 empty] | direct solid state reaction method at 1073K for 7 d | Not mentioned | spark plasma sintering between 770 K and 800 K for 5 min under 55 Mpa uniaxial pressure | 923 | 7 days | Polycrystalline |  | Bulk
5688 | https://doi.org/10.1038/s41524-022-00897-2 | https://doi.org/10.1016/S1003-6326(08)60326-X | Ag2Mo6Te8 |  | MxMo6Te8 | Mo3Te4 | Mo6Te8 | Ag2 | FALSE |  | Stoichiometric Formula |  | 2009 | 800 | 1826.99 | 24.56 | 1.102029 | 0.02095311 | 4.2076 | [8 empty] | direct solid state reaction method at 1073K for 7 d | Not mentioned | spark plasma sintering between 770 K and 800 K for 5 min under 55 Mpa uniaxial pressure | 923 | 7 days | Polycrystalline |  | Bulk
5689 | https://doi.org/10.1038/s41524-022-00897-2 | https://doi.org/10.1016/S1003-6326(08)60326-X | AgMo6Te8 |  | MxMo6Te8 | Mo3Te4 | Mo6Te8 | Ag | FALSE |  | Stoichiometric Formula |  | 2009 | 400 | 1698.6 | 6.11 | 0.06341230506 | 0.00073 | 3.9438 | [8 empty] | direct solid state reaction method at 1073K for 7 d | Not mentioned | spark plasma sintering between 770 K and 800 K for 5 min under 55 Mpa uniaxial pressure | 923 | 7 days | Polycrystalline |  | Bulk
5690 | https://doi.org/10.1038/s41524-022-00897-2 | https://doi.org/10.1016/S1003-6326(08)60326-X | AgMo6Te8 |  | MxMo6Te8 | Mo3Te4 | Mo6Te8 | Ag | FALSE |  | Stoichiometric Formula |  | 2009 | 500 | 1680 | 13.7 | 0.3153192 | 0.003951368 | 3.99 | [8 empty] | direct solid state reaction method at 1073K for 7 d | Not mentioned | spark plasma sintering between 770 K and 800 K for 5 min under 55 Mpa uniaxial pressure | 923 | 7 days | Polycrystalline |  | Bulk
5691 | https://doi.org/10.1038/s41524-022-00897-2 | https://doi.org/10.1016/S1003-6326(08)60326-X | AgMo6Te8 |  | MxMo6Te8 | Mo3Te4 | Mo6Te8 | Ag | FALSE |  | Stoichiometric Formula |  | 2009 | 600 | 1698 | 19.59 | 0.6516382338 | 0.00937609 | 4.17 | [8 empty] | direct solid state reaction method at 1073K for 7 d | Not mentioned | spark plasma sintering between 770 K and 800 K for 5 min under 55 Mpa uniaxial pressure | 923 | 7 days | Polycrystalline |  | Bulk
5692 | https://doi.org/10.1038/s41524-022-00897-2 | https://doi.org/10.1016/S1003-6326(08)60326-X | AgMo6Te8 |  | MxMo6Te8 | Mo3Te4 | Mo6Te8 | Ag | FALSE |  | Stoichiometric Formula |  | 2009 | 700 | 1700.69 | 25.53 | 1.108477 | 0.0176 | 4.3983 | [8 empty] | direct solid state reaction method at 1073K for 7 d | Not mentioned | spark plasma sintering between 770 K and 800 K for 5 min under 55 Mpa uniaxial pressure | 923 | 7 days | Polycrystalline |  | Bulk
5693 | https://doi.org/10.1038/s41524-022-00897-2 | https://doi.org/10.1016/S1003-6326(08)60326-X | AgMo6Te8 |  | MxMo6Te8 | Mo3Te4 | Mo6Te8 | Ag | FALSE |  | Stoichiometric Formula |  | 2009 | 800 | 1682 | 34 | 1.944392 | 0.03446969 | 4.5127 | [8 empty] | direct solid state reaction method at 1073K for 7 d | Not mentioned | spark plasma sintering between 770 K and 800 K for 5 min under 55 Mpa uniaxial pressure | 923 | 7 days | Polycrystalline |  | Bulk
5694 | https://doi.org/10.1038/s41524-022-00897-2 | https://doi.org/10.1016/S1003-6326(08)60326-X | Cu2Mo6Te8 |  | MxMo6Te8 | Mo3Te4 | Mo6Te8 | Cu2 | FALSE |  | Stoichiometric Formula |  | 2009 | 500 | 2142 | 3.24 | 0.0224858592 | 0.0003396655 | 3.31 | [8 empty] | direct solid state reaction method at 1073K for 7 d | Not mentioned | spark plasma sintering between 770 K and 800 K for 5 min under 55 Mpa uniaxial pressure | 923 | 7 days | Polycrystalline |  | Bulk
5695 | https://doi.org/10.1038/s41524-022-00897-2 | https://doi.org/10.1016/S1003-6326(08)60326-X | CuMo6Te8 |  | MxMo6Te8 | Mo3Te4 | Mo6Te8 | Cu | FALSE |  | Stoichiometric Formula |  | 2009 | 400 | 2003.46 | -2.33 | 0.01087658 | 0.0001188373 | 3.661 | [8 empty] | direct solid state reaction method at 1073K for 7 d | Not mentioned | spark plasma sintering between 770 K and 800 K for 5 min under 55 Mpa uniaxial pressure | 923 | 7 days | Polycrystalline |  | Bulk
5696 | https://doi.org/10.1038/s41524-022-00897-2 | https://doi.org/10.1016/S1003-6326(08)60326-X | CuMo6Te8 |  | MxMo6Te8 | Mo3Te4 | Mo6Te8 | Cu | FALSE |  | Stoichiometric Formula |  | 2009 | 500 | 1862 | 4.2 | 0.03284568 | 0.00046 | 3.6525 | [8 empty] | direct solid state reaction method at 1073K for 7 d | Not mentioned | spark plasma sintering between 770 K and 800 K for 5 min under 55 Mpa uniaxial pressure | 923 | 7 days | Polycrystalline |  | Bulk
5697 | https://doi.org/10.1038/s41524-022-00897-2 | https://doi.org/10.1016/S1003-6326(08)60326-X | CuMo6Te8 |  | MxMo6Te8 | Mo3Te4 | Mo6Te8 | Cu | FALSE |  | Stoichiometric Formula |  | 2009 | 600 | 1780 | 11.52 | 0.236224512 | 0.003893811 | 3.64 | [8 empty] | direct solid state reaction method at 1073K for 7 d | Not mentioned | spark plasma sintering between 770 K and 800 K for 5 min under 55 Mpa uniaxial pressure | 923 | 7 days | Polycrystalline |  | Bulk
5698 | https://doi.org/10.1038/s41524-022-00897-2 | https://doi.org/10.1016/S1003-6326(08)60326-X | CuMo6Te8 |  | MxMo6Te8 | Mo3Te4 | Mo6Te8 | Cu | FALSE |  | Stoichiometric Formula |  | 2009 | 700 | 1740.48 | 18.48 | 0.594392 | 0.01054715 | 3.9449 | [8 empty] | direct solid state reaction method at 1073K for 7 d | Not mentioned | spark plasma sintering between 770 K and 800 K for 5 min under 55 Mpa uniaxial pressure | 923 | 7 days | Polycrystalline |  | Bulk
5699 | https://doi.org/10.1038/s41524-022-00897-2 | https://doi.org/10.1016/S1003-6326(08)60326-X | CuMo6Te8 |  | MxMo6Te8 | Mo3Te4 | Mo6Te8 | Cu | FALSE |  | Stoichiometric Formula |  | 2009 | 800 | 1724 | 23.92 | 0.9864148736 | 0.01894674 | 4.165 | [8 empty] | direct solid state reaction method at 1073K for 7 d | Not mentioned | spark plasma sintering between 770 K and 800 K for 5 min under 55 Mpa uniaxial pressure | 923 | 7 days | Polycrystalline |  | Bulk
5700 | https://doi.org/10.1038/s41524-022-00897-2 | https://doi.org/10.1021/acs.chemmater.0c00481 | AgBi0.94Pb0.06Se2.12 |  |  | AgBiSe2 | AgBi0.94Se2.12 | Pb0.06 | FALSE |  | Stoichiometric Formula |  | 2020 | 300 | 40.8 | 302 | 3.7211232 | 0.18605616 | 0.6 | [8 empty] | powders were heated up to 1123 K, kept at this temperature for 12 h, and then cooled to room temperature by furnace cooling, followed by high-energy ball milling for 40s | Not mentioned | direct-current-induced hot pressing at 773 K and under pressure of ∼80 MPa for 1 min | 773 | 12h | Polycrystalline |  | Bulk
5701 | https://doi.org/10.1038/s41524-022-00897-2 | https://doi.org/10.1021/acs.chemmater.0c00481 | AgBi0.94Pb0.06Se2.12 |  |  | AgBiSe2 | AgBi0.94Se2.12 | Pb0.06 | FALSE |  | Stoichiometric Formula |  | 2020 | 350 | 60.74 | 317.7 | 6.130688 | 0.3331896 | 0.644 | [8 empty] | powders were heated up to 1123 K, kept at this temperature for 12 h, and then cooled to room temperature by furnace cooling, followed by high-energy ball milling for 40s | Not mentioned | direct-current-induced hot pressing at 773 K and under pressure of ∼80 MPa for 1 min | 773 | 12h | Polycrystalline |  | Bulk
5702 | https://doi.org/10.1038/s41524-022-00897-2 | https://doi.org/10.1021/acs.chemmater.0c00481 | AgBi0.94Pb0.06Se2.12 |  |  | AgBiSe2 | AgBi0.94Se2.12 | Pb0.06 | FALSE |  | Stoichiometric Formula |  | 2020 | 400 | 62.98 | 329 | 6.81701818 | 0.4010011 | 0.68 | [8 empty] | powders were heated up to 1123 K, kept at this temperature for 12 h, and then cooled to room temperature by furnace cooling, followed by high-energy ball milling for 40s | Not mentioned | direct-current-induced hot pressing at 773 K and under pressure of ∼80 MPa for 1 min | 773 | 12h | Polycrystalline |  | Bulk
5703 | https://doi.org/10.1038/s41524-022-00897-2 | https://doi.org/10.1021/acs.chemmater.0c00481 | AgBi0.95Pb0.05Se2.12 |  |  | AgBiSe2 | AgBi0.95Se2.12 | Pb0.05 | FALSE |  | Stoichiometric Formula |  | 2020 | 300 | 27.35 | 329 | 2.96039135 | 0.1558101 | 0.57 | [8 empty] | powders were heated up to 1123 K, kept at this temperature for 12 h, and then cooled to room temperature by furnace cooling, followed by high-energy ball milling for 40s | Not mentioned | direct-current-induced hot pressing at 773 K and under pressure of ∼80 MPa for 1 min | 773 | 12h | Polycrystalline |  | Bulk
5704 | https://doi.org/10.1038/s41524-022-00897-2 | https://doi.org/10.1021/acs.chemmater.0c00481 | AgBi0.95Pb0.05Se2.12 |  |  | AgBiSe2 | AgBi0.95Se2.12 | Pb0.05 | FALSE |  | Stoichiometric Formula |  | 2020 | 350 | 42.65 | 334 | 4.7578634 | 0.2832062 | 0.588 | [8 empty] | powders were heated up to 1123 K, kept at this temperature for 12 h, and then cooled to room temperature by furnace cooling, followed by high-energy ball milling for 40s | Not mentioned | direct-current-induced hot pressing at 773 K and under pressure of ∼80 MPa for 1 min | 773 | 12h | Polycrystalline |  | Bulk
5705 | https://doi.org/10.1038/s41524-022-00897-2 | https://doi.org/10.1021/acs.chemmater.0c00481 | AgBi0.95Pb0.05Se2.12 |  |  | AgBiSe2 | AgBi0.95Se2.12 | Pb0.05 | FALSE |  | Stoichiometric Formula |  | 2020 | 400 | 54.97 | 340 | 6.354532 | 0.3862937 | 0.658 | [8 empty] | powders were heated up to 1123 K, kept at this temperature for 12 h, and then cooled to room temperature by furnace cooling, followed by high-energy ball milling for 40s | Not mentioned | direct-current-induced hot pressing at 773 K and under pressure of ∼80 MPa for 1 min | 773 | 12h | Polycrystalline |  | Bulk
5706 | https://doi.org/10.1038/s41524-022-00897-2 | https://doi.org/10.1021/acs.chemmater.0c00481 | AgBi0.96Pb0.04Se2.12 |  |  | AgBiSe2 | AgBi0.96Se2.12 | Pb0.04 | FALSE |  | Stoichiometric Formula |  | 2020 | 300 | 15.6 | 377.3 | 2.220742524 | 0.1216401 | 0.5477 | [8 empty] | powders were heated up to 1123 K, kept at this temperature for 12 h, and then cooled to room temperature by furnace cooling, followed by high-energy ball milling for 40s | Not mentioned | direct-current-induced hot pressing at 773 K and under pressure of ∼80 MPa for 1 min | 773 | 12h | Polycrystalline |  | Bulk
5707 | https://doi.org/10.1038/s41524-022-00897-2 | https://doi.org/10.1021/acs.chemmater.0c00481 | AgBi0.96Pb0.04Se2.12 |  |  | AgBiSe2 | AgBi0.96Se2.12 | Pb0.04 | FALSE |  | Stoichiometric Formula |  | 2020 | 350 | 22.21 | 376.7 | 3.151663 | 0.1994724 | 0.553 | [8 empty] | powders were heated up to 1123 K, kept at this temperature for 12 h, and then cooled to room temperature by furnace cooling, followed by high-energy ball milling for 40s | Not mentioned | direct-current-induced hot pressing at 773 K and under pressure of ∼80 MPa for 1 min | 773 | 12h | Polycrystalline |  | Bulk
5708 | https://doi.org/10.1038/s41524-022-00897-2 | https://doi.org/10.1021/acs.chemmater.0c00481 | AgBi0.96Pb0.04Se2.12 |  |  | AgBiSe2 | AgBi0.96Se2.12 | Pb0.04 | FALSE |  | Stoichiometric Formula |  | 2020 | 400 | 47.56 | 358.44 | 6.110472 | 0.4013447 | 0.609 | [8 empty] | powders were heated up to 1123 K, kept at this temperature for 12 h, and then cooled to room temperature by furnace cooling, followed by high-energy ball milling for 40s | Not mentioned | direct-current-induced hot pressing at 773 K and under pressure of ∼80 MPa for 1 min | 773 | 12h | Polycrystalline |  | Bulk
5709 | https://doi.org/10.1038/s41524-022-00897-2 | https://doi.org/10.1021/acs.chemmater.0c00481 | AgBi0.97Pb0.03Se2.12 |  |  | AgBiSe2 | AgBi0.97Se2.12 | Pb0.03 | FALSE |  | Stoichiometric Formula |  | 2020 | 300 | 9.3 | 421.85 | 1.655004 | 0.09603505 | 0.517 | [8 empty] | powders were heated up to 1123 K, kept at this temperature for 12 h, and then cooled to room temperature by furnace cooling, followed by high-energy ball milling for 40s | Not mentioned | direct-current-induced hot pressing at 773 K and under pressure of ∼80 MPa for 1 min | 773 | 12h | Polycrystalline |  | Bulk
5710 | https://doi.org/10.1038/s41524-022-00897-2 | https://doi.org/10.1021/acs.chemmater.0c00481 | AgBi0.97Pb0.03Se2.12 |  |  | AgBiSe2 | AgBi0.97Se2.12 | Pb0.03 | FALSE |  | Stoichiometric Formula |  | 2020 | 350 | 13.01 | 423.18 | 2.329848 | 0.1527054 | 0.534 | [8 empty] | powders were heated up to 1123 K, kept at this temperature for 12 h, and then cooled to room temperature by furnace cooling, followed by high-energy ball milling for 40s | Not mentioned | direct-current-induced hot pressing at 773 K and under pressure of ∼80 MPa for 1 min | 773 | 12h | Polycrystalline |  | Bulk
5711 | https://doi.org/10.1038/s41524-022-00897-2 | https://doi.org/10.1021/acs.chemmater.0c00481 | AgBi0.97Pb0.03Se2.12 |  |  | AgBiSe2 | AgBi0.97Se2.12 | Pb0.03 | FALSE |  | Stoichiometric Formula |  | 2020 | 400 | 37.23 | 375.5 | 5.249439 | 0.3526664 | 0.5954 | [8 empty] | powders were heated up to 1123 K, kept at this temperature for 12 h, and then cooled to room temperature by furnace cooling, followed by high-energy ball milling for 40s | Not mentioned | direct-current-induced hot pressing at 773 K and under pressure of ∼80 MPa for 1 min | 773 | 12h | Polycrystalline |  | Bulk
5712 | https://doi.org/10.1038/s41524-022-00897-2 | https://doi.org/10.1021/acs.chemmater.0c00481 | AgBi0.97Pb0.03Se2.12 |  |  | AgBiSe2 | AgBi0.97Se2.12 | Pb0.03 | FALSE |  | Stoichiometric Formula |  | 2020 | 450 | 48.64 | 371.43 | 6.710386 | 0.4894123 | 0.617 | [8 empty] | powders were heated up to 1123 K, kept at this temperature for 12 h, and then cooled to room temperature by furnace cooling, followed by high-energy ball milling for 40s | Not mentioned | direct-current-induced hot pressing at 773 K and under pressure of ∼80 MPa for 1 min | 773 | 12h | Polycrystalline |  | Bulk
5713 | https://doi.org/10.1038/s41524-022-00897-2 | https://doi.org/10.1021/acs.chemmater.0c00481 | AgBi0.98Pb0.02Se2.12 |  |  | AgBiSe2 | AgBi0.98Se2.12 | Pb0.02 | FALSE |  | Stoichiometric Formula |  | 2020 | 300 | 4.712 | 484.2 | 1.104727 | 0.06575754 | 0.504 | [8 empty] | powders were heated up to 1123 K, kept at this temperature for 12 h, and then cooled to room temperature by furnace cooling, followed by high-energy ball milling for 40s | Not mentioned | direct-current-induced hot pressing at 773 K and under pressure of ∼80 MPa for 1 min | 773 | 12h | Polycrystalline |  | Bulk
5714 | https://doi.org/10.1038/s41524-022-00897-2 | https://doi.org/10.1021/acs.chemmater.0c00481 | AgBi0.98Pb0.02Se2.12 |  |  | AgBiSe2 | AgBi0.98Se2.12 | Pb0.02 | FALSE |  | Stoichiometric Formula |  | 2020 | 350 | 6.96 | 493.4 | 1.694367 | 0.1125291 | 0.527 | [8 empty] | powders were heated up to 1123 K, kept at this temperature for 12 h, and then cooled to room temperature by furnace cooling, followed by high-energy ball milling for 40s | Not mentioned | direct-current-induced hot pressing at 773 K and under pressure of ∼80 MPa for 1 min | 773 | 12h | Polycrystalline |  | Bulk
5715 | https://doi.org/10.1038/s41524-022-00897-2 | https://doi.org/10.1021/acs.chemmater.0c00481 | AgBi0.98Pb0.02Se2.12 |  |  | AgBiSe2 | AgBi0.98Se2.12 | Pb0.02 | FALSE |  | Stoichiometric Formula |  | 2020 | 400 | 14.77 | 453.95 | 3.043663 | 0.2135904 | 0.57 | [8 empty] | powders were heated up to 1123 K, kept at this temperature for 12 h, and then cooled to room temperature by furnace cooling, followed by high-energy ball milling for 40s | Not mentioned | direct-current-induced hot pressing at 773 K and under pressure of ∼80 MPa for 1 min | 773 | 12h | Polycrystalline |  | Bulk
5716 | https://doi.org/10.1038/s41524-022-00897-2 | https://doi.org/10.1021/acs.chemmater.0c00481 | AgBi0.98Pb0.02Se2.12 |  |  | AgBiSe2 | AgBi0.98Se2.12 | Pb0.02 | FALSE |  | Stoichiometric Formula |  | 2020 | 450 | 41.5 | 400.6 | 6.65993494 | 0.482604 | 0.621 | [8 empty] | powders were heated up to 1123 K, kept at this temperature for 12 h, and then cooled to room temperature by furnace cooling, followed by high-energy ball milling for 40s | Not mentioned | direct-current-induced hot pressing at 773 K and under pressure of ∼80 MPa for 1 min | 773 | 12h | Polycrystalline |  | Bulk
5717 | https://doi.org/10.1038/s41524-022-00897-2 | https://doi.org/10.1021/acs.chemmater.0c00481 | AgBi0.99Pb0.01Se2.12 |  |  | AgBiSe2 | AgBi0.99Se2.12 | Pb0.01 | FALSE |  | Stoichiometric Formula |  | 2020 | 300 | 1.424 | 565.13 | 0.4547856 | 0.02453879 | 0.556 | [8 empty] | powders were heated up to 1123 K, kept at this temperature for 12 h, and then cooled to room temperature by furnace cooling, followed by high-energy ball milling for 40s | Not mentioned | direct-current-induced hot pressing at 773 K and under pressure of ∼80 MPa for 1 min | 773 | 12h | Polycrystalline |  | Bulk
5718 | https://doi.org/10.1038/s41524-022-00897-2 | https://doi.org/10.1021/acs.chemmater.0c00481 | AgBi0.99Pb0.01Se2.12 |  |  | AgBiSe2 | AgBi0.99Se2.12 | Pb0.01 | FALSE |  | Stoichiometric Formula |  | 2020 | 350 | 1.7384 | 579 | 0.5827829544 | 0.03787819 | 0.5385 | [8 empty] | powders were heated up to 1123 K, kept at this temperature for 12 h, and then cooled to room temperature by furnace cooling, followed by high-energy ball milling for 40s | Not mentioned | direct-current-induced hot pressing at 773 K and under pressure of ∼80 MPa for 1 min | 773 | 12h | Polycrystalline |  | Bulk
5719 | https://doi.org/10.1038/s41524-022-00897-2 | https://doi.org/10.1021/acs.chemmater.0c00481 | AgBi0.99Pb0.01Se2.12 |  |  | AgBiSe2 | AgBi0.99Se2.12 | Pb0.01 | FALSE |  | Stoichiometric Formula |  | 2020 | 400 | 3.79 | 548.68 | 1.140979 | 0.08591706 | 0.5312 | [8 empty] | powders were heated up to 1123 K, kept at this temperature for 12 h, and then cooled to room temperature by furnace cooling, followed by high-energy ball milling for 40s | Not mentioned | direct-current-induced hot pressing at 773 K and under pressure of ∼80 MPa for 1 min | 773 | 12h | Polycrystalline |  | Bulk
5720 | https://doi.org/10.1038/s41524-022-00897-2 | https://doi.org/10.1021/acs.chemmater.0c00481 | AgBi0.99Pb0.01Se2.12 |  |  | AgBiSe2 | AgBi0.99Se2.12 | Pb0.01 | FALSE |  | Stoichiometric Formula |  | 2020 | 450 | 10.95 | 482.3 | 2.547116 | 0.2084004 | 0.55 | [8 empty] | powders were heated up to 1123 K, kept at this temperature for 12 h, and then cooled to room temperature by furnace cooling, followed by high-energy ball milling for 40s | Not mentioned | direct-current-induced hot pressing at 773 K and under pressure of ∼80 MPa for 1 min | 773 | 12h | Polycrystalline |  | Bulk
5721 | https://doi.org/10.1038/s41524-022-00897-2 | https://doi.org/10.1021/acs.chemmater.0c00481 | AgBiSe2.12 |  |  | AgBiSe2 | AgBiSe2.12 | None | TRUE |  | Stoichiometric Formula |  | 2020 | 300 | 0.4489 | 636.84 | 0.1820582 | 0.008541987 | 0.6394 | [8 empty] | powders were heated up to 1123 K, kept at this temperature for 12 h, and then cooled to room temperature by furnace cooling, followed by high-energy ball milling for 40s | Not mentioned | direct-current-induced hot pressing at 773 K and under pressure of ∼80 MPa for 1 min | 773 | 12h | Polycrystalline |  | Bulk
5722 | https://doi.org/10.1038/s41524-022-00897-2 | https://doi.org/10.1021/acs.chemmater.0c00481 | AgBiSe2.12 |  |  | AgBiSe2 | AgBiSe2.12 | None | TRUE |  | Stoichiometric Formula |  | 2020 | 350 | 0.72 | 657.9 | 0.3116393352 | 0.0169106616 | 0.645 | [8 empty] | powders were heated up to 1123 K, kept at this temperature for 12 h, and then cooled to room temperature by furnace cooling, followed by high-energy ball milling for 40s | Not mentioned | direct-current-induced hot pressing at 773 K and under pressure of ∼80 MPa for 1 min | 773 | 12h | Polycrystalline |  | Bulk
5723 | https://doi.org/10.1038/s41524-022-00897-2 | https://doi.org/10.1021/acs.chemmater.0c00481 | AgBiSe2.12 |  |  | AgBiSe2 | AgBiSe2.12 | None | TRUE |  | Stoichiometric Formula |  | 2020 | 400 | 1.23 | 642 | 0.50696172 | 0.03148831 | 0.644 | [8 empty] | powders were heated up to 1123 K, kept at this temperature for 12 h, and then cooled to room temperature by furnace cooling, followed by high-energy ball milling for 40s | Not mentioned | direct-current-induced hot pressing at 773 K and under pressure of ∼80 MPa for 1 min | 773 | 12h | Polycrystalline |  | Bulk
5724 | https://doi.org/10.1038/s41524-022-00897-2 | https://doi.org/10.1021/acs.chemmater.0c00481 | AgBiSe2.12 |  |  | AgBiSe2 | AgBiSe2.12 | None | TRUE |  | Stoichiometric Formula |  | 2020 | 450 | 2.3025 | 573 | 0.7559775225 | 0.05209646 | 0.653 | [8 empty] | powders were heated up to 1123 K, kept at this temperature for 12 h, and then cooled to room temperature by furnace cooling, followed by high-energy ball milling for 40s | Not mentioned | direct-current-induced hot pressing at 773 K and under pressure of ∼80 MPa for 1 min | 773 | 12h | Polycrystalline |  | Bulk
5725 | https://doi.org/10.1038/s41524-022-00897-2 | https://doi.org/10.1021/acs.chemmater.0c00703 | Rb2Bi8Se12.909 |  |  | Rb2Bi8Se13 | Rb2Bi8Se12.909 |  | FALSE |  | Stoichiometric Formula |  | 2020 | 330 | 157 | -142.3 | 3.17913853 | 0.1248947 | 0.84 | [8 empty] | starting materials were sealed and heated to 1023 K over a period of 15 h, soaked at this temperature for 10 h, and then water-quenched. Then, they were hand-ground into fine powders. | Not mentioned | spark plasma sintering under vacuum, at 823 K with a uniaxial compressive pressure (40 MPa) for 6 min | 823 | 12h | Polycrystalline |  | Bulk
5726 | https://doi.org/10.1038/s41524-022-00897-2 | https://doi.org/10.1021/acs.chemmater.0c00703 | Rb2Bi8Se12.909 |  |  | Rb2Bi8Se13 | Rb2Bi8Se12.909 |  | FALSE |  | Stoichiometric Formula |  | 2020 | 428 | 107.95 | -166 | 2.9746702 | 0.1783885 | 0.7137 | [8 empty] | starting materials were sealed and heated to 1023 K over a period of 15 h, soaked at this temperature for 10 h, and then water-quenched. Then, they were hand-ground into fine powders. | Not mentioned | spark plasma sintering under vacuum, at 823 K with a uniaxial compressive pressure (40 MPa) for 6 min | 823 | 12h | Polycrystalline |  | Bulk
5727 | https://doi.org/10.1038/s41524-022-00897-2 | https://doi.org/10.1021/acs.chemmater.0c00703 | Rb2Bi8Se12.909 |  |  | Rb2Bi8Se13 | Rb2Bi8Se12.909 |  | FALSE |  | Stoichiometric Formula |  | 2020 | 526 | 76 | -184 | 2.573056 | 0.2066933 | 0.6548 | [8 empty] | starting materials were sealed and heated to 1023 K over a period of 15 h, soaked at this temperature for 10 h, and then water-quenched. Then, they were hand-ground into fine powders. | Not mentioned | spark plasma sintering under vacuum, at 823 K with a uniaxial compressive pressure (40 MPa) for 6 min | 823 | 12h | Polycrystalline |  | Bulk
5728 | https://doi.org/10.1038/s41524-022-00897-2 | https://doi.org/10.1021/acs.chemmater.0c00703 | Rb2Bi8Se12.909 |  |  | Rb2Bi8Se13 | Rb2Bi8Se12.909 |  | FALSE |  | Stoichiometric Formula |  | 2020 | 625 | 79.55 | -193.2 | 2.969302392 | 0.2948545 | 0.6294 | [8 empty] | starting materials were sealed and heated to 1023 K over a period of 15 h, soaked at this temperature for 10 h, and then water-quenched. Then, they were hand-ground into fine powders. | Not mentioned | spark plasma sintering under vacuum, at 823 K with a uniaxial compressive pressure (40 MPa) for 6 min | 823 | 12h | Polycrystalline |  | Bulk
5729 | https://doi.org/10.1038/s41524-022-00897-2 | https://doi.org/10.1021/acs.chemmater.0c00703 | Rb2Bi8Se12.909 |  |  | Rb2Bi8Se13 | Rb2Bi8Se12.909 |  | FALSE |  | Stoichiometric Formula |  | 2020 | 724 | 91.2 | -194.2 | 3.439483968 | 0.3984298 | 0.625 | [8 empty] | starting materials were sealed and heated to 1023 K over a period of 15 h, soaked at this temperature for 10 h, and then water-quenched. Then, they were hand-ground into fine powders. | Not mentioned | spark plasma sintering under vacuum, at 823 K with a uniaxial compressive pressure (40 MPa) for 6 min | 823 | 12h | Polycrystalline |  | Bulk
5730 | https://doi.org/10.1038/s41524-022-00897-2 | https://doi.org/10.1021/acs.chemmater.0c00703 | Rb2Bi8Se12.909 |  |  | Rb2Bi8Se13 | Rb2Bi8Se12.909 |  | FALSE |  | Stoichiometric Formula |  | 2020 | 823 | 112 | -185 | 3.8332 | 0.5088264 | 0.62 | [8 empty] | starting materials were sealed and heated to 1023 K over a period of 15 h, soaked at this temperature for 10 h, and then water-quenched. Then, they were hand-ground into fine powders. | Not mentioned | spark plasma sintering under vacuum, at 823 K with a uniaxial compressive pressure (40 MPa) for 6 min | 823 | 12h | Polycrystalline |  | Bulk
5731 | https://doi.org/10.1038/s41524-022-00897-2 | https://doi.org/10.1021/acs.chemmater.0c00703 | Rb2Bi8Se12.9415 |  |  | Rb2Bi8Se13 | Rb2Bi8Se12.9415 |  | FALSE |  | Stoichiometric Formula |  | 2020 | 330 | 112.6 | -167.3 | 3.151594054 | 0.1380627 | 0.7533 | [8 empty] | starting materials were sealed and heated to 1023 K over a period of 15 h, soaked at this temperature for 10 h, and then water-quenched. Then, they were hand-ground into fine powders. | Not mentioned | spark plasma sintering under vacuum, at 823 K with a uniaxial compressive pressure (40 MPa) for 6 min | 823 | 12h | Polycrystalline |  | Bulk
5732 | https://doi.org/10.1038/s41524-022-00897-2 | https://doi.org/10.1021/acs.chemmater.0c00703 | Rb2Bi8Se12.9415 |  |  | Rb2Bi8Se13 | Rb2Bi8Se12.9415 |  | FALSE |  | Stoichiometric Formula |  | 2020 | 428 | 80.3 | -194.4 | 3.034646208 | 0.1956067 | 0.664 | [8 empty] | starting materials were sealed and heated to 1023 K over a period of 15 h, soaked at this temperature for 10 h, and then water-quenched. Then, they were hand-ground into fine powders. | Not mentioned | spark plasma sintering under vacuum, at 823 K with a uniaxial compressive pressure (40 MPa) for 6 min | 823 | 12h | Polycrystalline |  | Bulk
5733 | https://doi.org/10.1038/s41524-022-00897-2 | https://doi.org/10.1021/acs.chemmater.0c00703 | Rb2Bi8Se12.9415 |  |  | Rb2Bi8Se13 | Rb2Bi8Se12.9415 |  | FALSE |  | Stoichiometric Formula |  | 2020 | 526 | 59.5 | -220 | 2.8798 | 0.2550126 | 0.594 | [8 empty] | starting materials were sealed and heated to 1023 K over a period of 15 h, soaked at this temperature for 10 h, and then water-quenched. Then, they were hand-ground into fine powders. | Not mentioned | spark plasma sintering under vacuum, at 823 K with a uniaxial compressive pressure (40 MPa) for 6 min | 823 | 12h | Polycrystalline |  | Bulk
5734 | https://doi.org/10.1038/s41524-022-00897-2 | https://doi.org/10.1021/acs.chemmater.0c00703 | Rb2Bi8Se12.9415 |  |  | Rb2Bi8Se13 | Rb2Bi8Se12.9415 |  | FALSE |  | Stoichiometric Formula |  | 2020 | 625 | 64.39 | -217.7 | 3.051654 | 0.3250313 | 0.5868 | [8 empty] | starting materials were sealed and heated to 1023 K over a period of 15 h, soaked at this temperature for 10 h, and then water-quenched. Then, they were hand-ground into fine powders. | Not mentioned | spark plasma sintering under vacuum, at 823 K with a uniaxial compressive pressure (40 MPa) for 6 min | 823 | 12h | Polycrystalline |  | Bulk
5735 | https://doi.org/10.1038/s41524-022-00897-2 | https://doi.org/10.1021/acs.chemmater.0c00703 | Rb2Bi8Se12.9415 |  |  | Rb2Bi8Se13 | Rb2Bi8Se12.9415 |  | FALSE |  | Stoichiometric Formula |  | 2020 | 724 | 78.41 | -213.6 | 3.577453 | 0.4389959 | 0.59 | [8 empty] | starting materials were sealed and heated to 1023 K over a period of 15 h, soaked at this temperature for 10 h, and then water-quenched. Then, they were hand-ground into fine powders. | Not mentioned | spark plasma sintering under vacuum, at 823 K with a uniaxial compressive pressure (40 MPa) for 6 min | 823 | 12h | Polycrystalline |  | Bulk
5736 | https://doi.org/10.1038/s41524-022-00897-2 | https://doi.org/10.1021/acs.chemmater.0c00703 | Rb2Bi8Se12.9415 |  |  | Rb2Bi8Se13 | Rb2Bi8Se12.9415 |  | FALSE |  | Stoichiometric Formula |  | 2020 | 823 | 106.44 | -193.2 | 3.973005 | 0.5458736 | 0.599 | [8 empty] | starting materials were sealed and heated to 1023 K over a period of 15 h, soaked at this temperature for 10 h, and then water-quenched. Then, they were hand-ground into fine powders. | Not mentioned | spark plasma sintering under vacuum, at 823 K with a uniaxial compressive pressure (40 MPa) for 6 min | 823 | 12h | Polycrystalline |  | Bulk
5737 | https://doi.org/10.1038/s41524-022-00897-2 | https://doi.org/10.1021/acs.chemmater.0c00703 | Rb2Bi8Se12.961 |  |  | Rb2Bi8Se13 | Rb2Bi8Se12.961 |  | FALSE |  | Stoichiometric Formula |  | 2020 | 330 | 112 | -186 | 3.874752 | 0.187433 | 0.6822 | [8 empty] | starting materials were sealed and heated to 1023 K over a period of 15 h, soaked at this temperature for 10 h, and then water-quenched. Then, they were hand-ground into fine powders. | Not mentioned | spark plasma sintering under vacuum, at 823 K with a uniaxial compressive pressure (40 MPa) for 6 min | 823 | 12h | Polycrystalline |  | Bulk
5738 | https://doi.org/10.1038/s41524-022-00897-2 | https://doi.org/10.1021/acs.chemmater.0c00703 | Rb2Bi8Se12.961 |  |  | Rb2Bi8Se13 | Rb2Bi8Se12.961 |  | FALSE |  | Stoichiometric Formula |  | 2020 | 428 | 84.8 | -218.5 | 4.0485428 | 0.2951919 | 0.587 | [8 empty] | starting materials were sealed and heated to 1023 K over a period of 15 h, soaked at this temperature for 10 h, and then water-quenched. Then, they were hand-ground into fine powders. | Not mentioned | spark plasma sintering under vacuum, at 823 K with a uniaxial compressive pressure (40 MPa) for 6 min | 823 | 12h | Polycrystalline |  | Bulk
5739 | https://doi.org/10.1038/s41524-022-00897-2 | https://doi.org/10.1021/acs.chemmater.0c00703 | Rb2Bi8Se12.961 |  |  | Rb2Bi8Se13 | Rb2Bi8Se12.961 |  | FALSE |  | Stoichiometric Formula |  | 2020 | 526 | 60.6 | -241 | 3.5197086 | 0.3460499 | 0.535 | [8 empty] | starting materials were sealed and heated to 1023 K over a period of 15 h, soaked at this temperature for 10 h, and then water-quenched. Then, they were hand-ground into fine powders. | Not mentioned | spark plasma sintering under vacuum, at 823 K with a uniaxial compressive pressure (40 MPa) for 6 min | 823 | 12h | Polycrystalline |  | Bulk
5740 | https://doi.org/10.1038/s41524-022-00897-2 | https://doi.org/10.1021/acs.chemmater.0c00703 | Rb2Bi8Se12.961 |  |  | Rb2Bi8Se13 | Rb2Bi8Se12.961 |  | FALSE |  | Stoichiometric Formula |  | 2020 | 625 | 64.39 | -242.8 | 3.795909 | 0.4555382 | 0.5208 | [8 empty] | starting materials were sealed and heated to 1023 K over a period of 15 h, soaked at this temperature for 10 h, and then water-quenched. Then, they were hand-ground into fine powders. | Not mentioned | spark plasma sintering under vacuum, at 823 K with a uniaxial compressive pressure (40 MPa) for 6 min | 823 | 12h | Polycrystalline |  | Bulk
5741 | https://doi.org/10.1038/s41524-022-00897-2 | https://doi.org/10.1021/acs.chemmater.0c00703 | Rb2Bi8Se12.961 |  |  | Rb2Bi8Se13 | Rb2Bi8Se12.961 |  | FALSE |  | Stoichiometric Formula |  | 2020 | 724 | 82.95 | -228.8 | 4.342386048 | 0.5978109 | 0.5259 | [8 empty] | starting materials were sealed and heated to 1023 K over a period of 15 h, soaked at this temperature for 10 h, and then water-quenched. Then, they were hand-ground into fine powders. | Not mentioned | spark plasma sintering under vacuum, at 823 K with a uniaxial compressive pressure (40 MPa) for 6 min | 823 | 12h | Polycrystalline |  | Bulk
5742 | https://doi.org/10.1038/s41524-022-00897-2 | https://doi.org/10.1021/acs.chemmater.0c00703 | Rb2Bi8Se12.961 |  |  | Rb2Bi8Se13 | Rb2Bi8Se12.961 |  | FALSE |  | Stoichiometric Formula |  | 2020 | 823 | 118.18 | -202 | 4.82221672 | 0.7308811 | 0.543 | [8 empty] | starting materials were sealed and heated to 1023 K over a period of 15 h, soaked at this temperature for 10 h, and then water-quenched. Then, they were hand-ground into fine powders. | Not mentioned | spark plasma sintering under vacuum, at 823 K with a uniaxial compressive pressure (40 MPa) for 6 min | 823 | 12h | Polycrystalline |  | Bulk
5743 | https://doi.org/10.1038/s41524-022-00897-2 | https://doi.org/10.1021/acs.chemmater.0c00703 | Rb2Bi8Se12.974Cl0.026 |  |  | Rb2Bi8Se13 | Rb2Bi8Se12.974 | Cl0.026 | FALSE |  | Stoichiometric Formula |  | 2020 | 330 | 301.5 | -92.1 | 2.557446615 | 0.09377304255 | 0.9 | [8 empty] | starting materials were sealed and heated to 1023 K over a period of 15 h, soaked at this temperature for 10 h, and then water-quenched. Then, they were hand-ground into fine powders. | Not mentioned | spark plasma sintering under vacuum, at 823 K with a uniaxial compressive pressure (40 MPa) for 6 min | 823 | 12h | Polycrystalline |  | Bulk
5744 | https://doi.org/10.1038/s41524-022-00897-2 | https://doi.org/10.1021/acs.chemmater.0c00703 | Rb2Bi8Se12.974Cl0.026 |  |  | Rb2Bi8Se13 | Rb2Bi8Se12.974 | Cl0.026 | FALSE |  | Stoichiometric Formula |  | 2020 | 428 | 217.7 | -106.7 | 2.478490553 | 0.1379446 | 0.769 | [8 empty] | starting materials were sealed and heated to 1023 K over a period of 15 h, soaked at this temperature for 10 h, and then water-quenched. Then, they were hand-ground into fine powders. | Not mentioned | spark plasma sintering under vacuum, at 823 K with a uniaxial compressive pressure (40 MPa) for 6 min | 823 | 12h | Polycrystalline |  | Bulk
5745 | https://doi.org/10.1038/s41524-022-00897-2 | https://doi.org/10.1021/acs.chemmater.0c00703 | Rb2Bi8Se12.974Cl0.026 |  |  | Rb2Bi8Se13 | Rb2Bi8Se12.974 | Cl0.026 | FALSE |  | Stoichiometric Formula |  | 2020 | 526 | 144.9 | -118.3 | 2.027859561 | 0.1457178 | 0.732 | [8 empty] | starting materials were sealed and heated to 1023 K over a period of 15 h, soaked at this temperature for 10 h, and then water-quenched. Then, they were hand-ground into fine powders. | Not mentioned | spark plasma sintering under vacuum, at 823 K with a uniaxial compressive pressure (40 MPa) for 6 min | 823 | 12h | Polycrystalline |  | Bulk
5746 | https://doi.org/10.1038/s41524-022-00897-2 | https://doi.org/10.1021/acs.chemmater.0c00703 | Rb2Bi8Se12.974Cl0.026 |  |  | Rb2Bi8Se13 | Rb2Bi8Se12.974 | Cl0.026 | FALSE |  | Stoichiometric Formula |  | 2020 | 625 | 134.7 | -128.4 | 2.220739632 | 0.1954876 | 0.71 | [8 empty] | starting materials were sealed and heated to 1023 K over a period of 15 h, soaked at this temperature for 10 h, and then water-quenched. Then, they were hand-ground into fine powders. | Not mentioned | spark plasma sintering under vacuum, at 823 K with a uniaxial compressive pressure (40 MPa) for 6 min | 823 | 12h | Polycrystalline |  | Bulk
5747 | https://doi.org/10.1038/s41524-022-00897-2 | https://doi.org/10.1021/acs.chemmater.0c00703 | Rb2Bi8Se12.974Cl0.026 |  |  | Rb2Bi8Se13 | Rb2Bi8Se12.974 | Cl0.026 | FALSE |  | Stoichiometric Formula |  | 2020 | 724 | 143.38 | -145.4 | 3.03122 | 0.3121768 | 0.703 | [8 empty] | starting materials were sealed and heated to 1023 K over a period of 15 h, soaked at this temperature for 10 h, and then water-quenched. Then, they were hand-ground into fine powders. | Not mentioned | spark plasma sintering under vacuum, at 823 K with a uniaxial compressive pressure (40 MPa) for 6 min | 823 | 12h | Polycrystalline |  | Bulk
5748 | https://doi.org/10.1038/s41524-022-00897-2 | https://doi.org/10.1021/acs.chemmater.0c00703 | Rb2Bi8Se12.974Cl0.026 |  |  | Rb2Bi8Se13 | Rb2Bi8Se12.974 | Cl0.026 | FALSE |  | Stoichiometric Formula |  | 2020 | 823 | 159.6 | -151 | 3.6390396 | 0.4327933 | 0.692 | [8 empty] | starting materials were sealed and heated to 1023 K over a period of 15 h, soaked at this temperature for 10 h, and then water-quenched. Then, they were hand-ground into fine powders. | Not mentioned | spark plasma sintering under vacuum, at 823 K with a uniaxial compressive pressure (40 MPa) for 6 min | 823 | 12h | Polycrystalline |  | Bulk
5749 | https://doi.org/10.1038/s41524-022-00897-2 | https://doi.org/10.1021/acs.chemmater.0c00703 | Rb2Bi8Se12.9805 |  |  | Rb2Bi8Se13 | Rb2Bi8Se12.9805 |  | FALSE |  | Stoichiometric Formula |  | 2020 | 330 | 81.06 | -223.2 | 4.038267 | 0.1800849 | 0.74 | [8 empty] | starting materials were sealed and heated to 1023 K over a period of 15 h, soaked at this temperature for 10 h, and then water-quenched. Then, they were hand-ground into fine powders. | Not mentioned | spark plasma sintering under vacuum, at 823 K with a uniaxial compressive pressure (40 MPa) for 6 min | 823 | 12h | Polycrystalline |  | Bulk
5750 | https://doi.org/10.1038/s41524-022-00897-2 | https://doi.org/10.1021/acs.chemmater.0c00703 | Rb2Bi8Se12.9805 |  |  | Rb2Bi8Se13 | Rb2Bi8Se12.9805 |  | FALSE |  | Stoichiometric Formula |  | 2020 | 428 | 54.55 | -257.2 | 3.608582872 | 0.2495111 | 0.619 | [8 empty] | starting materials were sealed and heated to 1023 K over a period of 15 h, soaked at this temperature for 10 h, and then water-quenched. Then, they were hand-ground into fine powders. | Not mentioned | spark plasma sintering under vacuum, at 823 K with a uniaxial compressive pressure (40 MPa) for 6 min | 823 | 12h | Polycrystalline |  | Bulk
5751 | https://doi.org/10.1038/s41524-022-00897-2 | https://doi.org/10.1021/acs.chemmater.0c00703 | Rb2Bi8Se12.9805 |  |  | Rb2Bi8Se13 | Rb2Bi8Se12.9805 |  | FALSE |  | Stoichiometric Formula |  | 2020 | 526 | 35.98 | -292.4 | 3.076209 | 0.2941975 | 0.55 | [8 empty] | starting materials were sealed and heated to 1023 K over a period of 15 h, soaked at this temperature for 10 h, and then water-quenched. Then, they were hand-ground into fine powders. | Not mentioned | spark plasma sintering under vacuum, at 823 K with a uniaxial compressive pressure (40 MPa) for 6 min | 823 | 12h | Polycrystalline |  | Bulk
5752 | https://doi.org/10.1038/s41524-022-00897-2 | https://doi.org/10.1021/acs.chemmater.0c00703 | Rb2Bi8Se12.9805 |  |  | Rb2Bi8Se13 | Rb2Bi8Se12.9805 |  | FALSE |  | Stoichiometric Formula |  | 2020 | 625 | 32.9 | -275 | 2.4880625 | 0.2879702 | 0.54 | [8 empty] | starting materials were sealed and heated to 1023 K over a period of 15 h, soaked at this temperature for 10 h, and then water-quenched. Then, they were hand-ground into fine powders. | Not mentioned | spark plasma sintering under vacuum, at 823 K with a uniaxial compressive pressure (40 MPa) for 6 min | 823 | 12h | Polycrystalline |  | Bulk
5753 | https://doi.org/10.1038/s41524-022-00897-2 | https://doi.org/10.1021/acs.chemmater.0c00703 | Rb2Bi8Se12.9805 |  |  | Rb2Bi8Se13 | Rb2Bi8Se12.9805 |  | FALSE |  | Stoichiometric Formula |  | 2020 | 724 | 38.9 | -254.3 | 2.515604261 | 0.3189663 | 0.571 | [8 empty] | starting materials were sealed and heated to 1023 K over a period of 15 h, soaked at this temperature for 10 h, and then water-quenched. Then, they were hand-ground into fine powders. | Not mentioned | spark plasma sintering under vacuum, at 823 K with a uniaxial compressive pressure (40 MPa) for 6 min | 823 | 12h | Polycrystalline |  | Bulk
5754 | https://doi.org/10.1038/s41524-022-00897-2 | https://doi.org/10.1021/acs.chemmater.0c00703 | Rb2Bi8Se12.9805 |  |  | Rb2Bi8Se13 | Rb2Bi8Se12.9805 |  | FALSE |  | Stoichiometric Formula |  | 2020 | 823 | 70.45 | -214.2 | 3.232361538 | 0.4679391 | 0.5685 | [8 empty] | starting materials were sealed and heated to 1023 K over a period of 15 h, soaked at this temperature for 10 h, and then water-quenched. Then, they were hand-ground into fine powders. | Not mentioned | spark plasma sintering under vacuum, at 823 K with a uniaxial compressive pressure (40 MPa) for 6 min | 823 | 12h | Polycrystalline |  | Bulk
5755 | https://doi.org/10.1038/s41524-022-00897-2 | https://doi.org/10.1021/acs.chemmater.0c00703 | Rb2Bi8Se12.9805Cl0.0195 |  |  | Rb2Bi8Se13 | Rb2Bi8Se12.9805 | Cl0.0195 | FALSE |  | Stoichiometric Formula |  | 2020 | 330 | 210.29 | -112.7 | 2.670954 | 0.1101769 | 0.8 | [8 empty] | starting materials were sealed and heated to 1023 K over a period of 15 h, soaked at this temperature for 10 h, and then water-quenched. Then, they were hand-ground into fine powders. | Not mentioned | spark plasma sintering under vacuum, at 823 K with a uniaxial compressive pressure (40 MPa) for 6 min | 823 | 12h | Polycrystalline |  | Bulk
5756 | https://doi.org/10.1038/s41524-022-00897-2 | https://doi.org/10.1021/acs.chemmater.0c00703 | Rb2Bi8Se12.9805Cl0.0195 |  |  | Rb2Bi8Se13 | Rb2Bi8Se12.9805 | Cl0.0195 | FALSE |  | Stoichiometric Formula |  | 2020 | 428 | 144.85 | -131.82 | 2.516988 | 0.1528911 | 0.7046 | [8 empty] | starting materials were sealed and heated to 1023 K over a period of 15 h, soaked at this temperature for 10 h, and then water-quenched. Then, they were hand-ground into fine powders. | Not mentioned | spark plasma sintering under vacuum, at 823 K with a uniaxial compressive pressure (40 MPa) for 6 min | 823 | 12h | Polycrystalline |  | Bulk
5757 | https://doi.org/10.1038/s41524-022-00897-2 | https://doi.org/10.1021/acs.chemmater.0c00703 | Rb2Bi8Se12.9805Cl0.0195 |  |  | Rb2Bi8Se13 | Rb2Bi8Se12.9805 | Cl0.0195 | FALSE |  | Stoichiometric Formula |  | 2020 | 526 | 94.12 | -147.42 | 2.045478 | 0.1661141 | 0.6477 | [8 empty] | starting materials were sealed and heated to 1023 K over a period of 15 h, soaked at this temperature for 10 h, and then water-quenched. Then, they were hand-ground into fine powders. | Not mentioned | spark plasma sintering under vacuum, at 823 K with a uniaxial compressive pressure (40 MPa) for 6 min | 823 | 12h | Polycrystalline |  | Bulk
5758 | https://doi.org/10.1038/s41524-022-00897-2 | https://doi.org/10.1021/acs.chemmater.0c00703 | Rb2Bi8Se12.9805Cl0.0195 |  |  | Rb2Bi8Se13 | Rb2Bi8Se12.9805 | Cl0.0195 | FALSE |  | Stoichiometric Formula |  | 2020 | 625 | 93.38 | -160 | 2.390528 | 0.2377594 | 0.6284 | [8 empty] | starting materials were sealed and heated to 1023 K over a period of 15 h, soaked at this temperature for 10 h, and then water-quenched. Then, they were hand-ground into fine powders. | Not mentioned | spark plasma sintering under vacuum, at 823 K with a uniaxial compressive pressure (40 MPa) for 6 min | 823 | 12h | Polycrystalline |  | Bulk
5759 | https://doi.org/10.1038/s41524-022-00897-2 | https://doi.org/10.1021/acs.chemmater.0c00703 | Rb2Bi8Se12.9805Cl0.0195 |  |  | Rb2Bi8Se13 | Rb2Bi8Se12.9805 | Cl0.0195 | FALSE |  | Stoichiometric Formula |  | 2020 | 724 | 103.68 | -169.06 | 2.963307 | 0.3443715 | 0.623 | [8 empty] | starting materials were sealed and heated to 1023 K over a period of 15 h, soaked at this temperature for 10 h, and then water-quenched. Then, they were hand-ground into fine powders. | Not mentioned | spark plasma sintering under vacuum, at 823 K with a uniaxial compressive pressure (40 MPa) for 6 min | 823 | 12h | Polycrystalline |  | Bulk
5760 | https://doi.org/10.1038/s41524-022-00897-2 | https://doi.org/10.1021/acs.chemmater.0c00703 | Rb2Bi8Se12.9805Cl0.0195 |  |  | Rb2Bi8Se13 | Rb2Bi8Se12.9805 | Cl0.0195 | FALSE |  | Stoichiometric Formula |  | 2020 | 823 | 121.32 | -167.55 | 3.405817 | 0.4639939 | 0.6041 | [8 empty] | starting materials were sealed and heated to 1023 K over a period of 15 h, soaked at this temperature for 10 h, and then water-quenched. Then, they were hand-ground into fine powders. | Not mentioned | spark plasma sintering under vacuum, at 823 K with a uniaxial compressive pressure (40 MPa) for 6 min | 823 | 12h | Polycrystalline |  | Bulk
5761 | https://doi.org/10.1038/s41524-022-00897-2 | https://doi.org/10.1021/acs.chemmater.0c00703 | Rb2Bi8Se12.9909Cl0.0091 |  |  | Rb2Bi8Se13 | Rb2Bi8Se12.9909 | Cl0.0091 | FALSE |  | Stoichiometric Formula |  | 2020 | 330 | 125 | -160 | 3.2 | 0.1600242 | 0.6599 | [8 empty] | starting materials were sealed and heated to 1023 K over a period of 15 h, soaked at this temperature for 10 h, and then water-quenched. Then, they were hand-ground into fine powders. | Not mentioned | spark plasma sintering under vacuum, at 823 K with a uniaxial compressive pressure (40 MPa) for 6 min | 823 | 12h | Polycrystalline |  | Bulk
5762 | https://doi.org/10.1038/s41524-022-00897-2 | https://doi.org/10.1021/acs.chemmater.0c00703 | Rb2Bi8Se12.9909Cl0.0091 |  |  | Rb2Bi8Se13 | Rb2Bi8Se12.9909 | Cl0.0091 | FALSE |  | Stoichiometric Formula |  | 2020 | 428 | 86.03 | -178.62 | 2.744796 | 0.199114 | 0.59 | [8 empty] | starting materials were sealed and heated to 1023 K over a period of 15 h, soaked at this temperature for 10 h, and then water-quenched. Then, they were hand-ground into fine powders. | Not mentioned | spark plasma sintering under vacuum, at 823 K with a uniaxial compressive pressure (40 MPa) for 6 min | 823 | 12h | Polycrystalline |  | Bulk
5763 | https://doi.org/10.1038/s41524-022-00897-2 | https://doi.org/10.1021/acs.chemmater.0c00703 | Rb2Bi8Se12.9909Cl0.0091 |  |  | Rb2Bi8Se13 | Rb2Bi8Se12.9909 | Cl0.0091 | FALSE |  | Stoichiometric Formula |  | 2020 | 526 | 61.76 | -201.26 | 2.501625 | 0.2450381 | 0.537 | [8 empty] | starting materials were sealed and heated to 1023 K over a period of 15 h, soaked at this temperature for 10 h, and then water-quenched. Then, they were hand-ground into fine powders. | Not mentioned | spark plasma sintering under vacuum, at 823 K with a uniaxial compressive pressure (40 MPa) for 6 min | 823 | 12h | Polycrystalline |  | Bulk
5764 | https://doi.org/10.1038/s41524-022-00897-2 | https://doi.org/10.1021/acs.chemmater.0c00703 | Rb2Bi8Se12.9909Cl0.0091 |  |  | Rb2Bi8Se13 | Rb2Bi8Se12.9909 | Cl0.0091 | FALSE |  | Stoichiometric Formula |  | 2020 | 625 | 64.71 | -200.75 | 2.607849 | 0.312962 | 0.5208 | [8 empty] | starting materials were sealed and heated to 1023 K over a period of 15 h, soaked at this temperature for 10 h, and then water-quenched. Then, they were hand-ground into fine powders. | Not mentioned | spark plasma sintering under vacuum, at 823 K with a uniaxial compressive pressure (40 MPa) for 6 min | 823 | 12h | Polycrystalline |  | Bulk
5765 | https://doi.org/10.1038/s41524-022-00897-2 | https://doi.org/10.1021/acs.chemmater.0c00703 | Rb2Bi8Se12.9909Cl0.0091 |  |  | Rb2Bi8Se13 | Rb2Bi8Se12.9909 | Cl0.0091 | FALSE |  | Stoichiometric Formula |  | 2020 | 724 | 75 | -195.3 | 2.86065675 | 0.397679625 | 0.5208 | [8 empty] | starting materials were sealed and heated to 1023 K over a period of 15 h, soaked at this temperature for 10 h, and then water-quenched. Then, they were hand-ground into fine powders. | Not mentioned | spark plasma sintering under vacuum, at 823 K with a uniaxial compressive pressure (40 MPa) for 6 min | 823 | 12h | Polycrystalline |  | Bulk
5766 | https://doi.org/10.1038/s41524-022-00897-2 | https://doi.org/10.1021/acs.chemmater.0c00703 | Rb2Bi8Se12.9909Cl0.0091 |  |  | Rb2Bi8Se13 | Rb2Bi8Se12.9909 | Cl0.0091 | FALSE |  | Stoichiometric Formula |  | 2020 | 823 | 87.5 | -191.2 | 3.198776 | 0.4967156 | 0.53 | [8 empty] | starting materials were sealed and heated to 1023 K over a period of 15 h, soaked at this temperature for 10 h, and then water-quenched. Then, they were hand-ground into fine powders. | Not mentioned | spark plasma sintering under vacuum, at 823 K with a uniaxial compressive pressure (40 MPa) for 6 min | 823 | 12h | Polycrystalline |  | Bulk
5767 | https://doi.org/10.1038/s41524-022-00897-2 | https://doi.org/10.1021/acs.chemmater.0c00703 | Rb2Bi8Se12.9935 |  |  | Rb2Bi8Se13 | Rb2Bi8Se12.9935 |  | FALSE |  | Stoichiometric Formula |  | 2020 | 330 | 84.85 | -220 | 4.10674 | 0.1904207 | 0.7117 | [8 empty] | starting materials were sealed and heated to 1023 K over a period of 15 h, soaked at this temperature for 10 h, and then water-quenched. Then, they were hand-ground into fine powders. | Not mentioned | spark plasma sintering under vacuum, at 823 K with a uniaxial compressive pressure (40 MPa) for 6 min | 823 | 12h | Polycrystalline |  | Bulk
5768 | https://doi.org/10.1038/s41524-022-00897-2 | https://doi.org/10.1021/acs.chemmater.0c00703 | Rb2Bi8Se12.9935 |  |  | Rb2Bi8Se13 | Rb2Bi8Se12.9935 |  | FALSE |  | Stoichiometric Formula |  | 2020 | 428 | 54.55 | -263.6 | 3.790404568 | 0.2668245 | 0.608 | [8 empty] | starting materials were sealed and heated to 1023 K over a period of 15 h, soaked at this temperature for 10 h, and then water-quenched. Then, they were hand-ground into fine powders. | Not mentioned | spark plasma sintering under vacuum, at 823 K with a uniaxial compressive pressure (40 MPa) for 6 min | 823 | 12h | Polycrystalline |  | Bulk
5769 | https://doi.org/10.1038/s41524-022-00897-2 | https://doi.org/10.1021/acs.chemmater.0c00703 | Rb2Bi8Se12.9935 |  |  | Rb2Bi8Se13 | Rb2Bi8Se12.9935 |  | FALSE |  | Stoichiometric Formula |  | 2020 | 526 | 40.15 | -291 | 3.39994215 | 0.3361597 | 0.532 | [8 empty] | starting materials were sealed and heated to 1023 K over a period of 15 h, soaked at this temperature for 10 h, and then water-quenched. Then, they were hand-ground into fine powders. | Not mentioned | spark plasma sintering under vacuum, at 823 K with a uniaxial compressive pressure (40 MPa) for 6 min | 823 | 12h | Polycrystalline |  | Bulk
5770 | https://doi.org/10.1038/s41524-022-00897-2 | https://doi.org/10.1021/acs.chemmater.0c00703 | Rb2Bi8Se12.9935 |  |  | Rb2Bi8Se13 | Rb2Bi8Se12.9935 |  | FALSE |  | Stoichiometric Formula |  | 2020 | 625 | 50 | -273 | 3.72645 | 0.4361482 | 0.534 | [8 empty] | starting materials were sealed and heated to 1023 K over a period of 15 h, soaked at this temperature for 10 h, and then water-quenched. Then, they were hand-ground into fine powders. | Not mentioned | spark plasma sintering under vacuum, at 823 K with a uniaxial compressive pressure (40 MPa) for 6 min | 823 | 12h | Polycrystalline |  | Bulk
5771 | https://doi.org/10.1038/s41524-022-00897-2 | https://doi.org/10.1021/acs.chemmater.0c00703 | Rb2Bi8Se12.9935 |  |  | Rb2Bi8Se13 | Rb2Bi8Se12.9935 |  | FALSE |  | Stoichiometric Formula |  | 2020 | 724 | 54.2 | -262.4 | 3.731873792 | 0.509788 | 0.53 | [8 empty] | starting materials were sealed and heated to 1023 K over a period of 15 h, soaked at this temperature for 10 h, and then water-quenched. Then, they were hand-ground into fine powders. | Not mentioned | spark plasma sintering under vacuum, at 823 K with a uniaxial compressive pressure (40 MPa) for 6 min | 823 | 12h | Polycrystalline |  | Bulk
5772 | https://doi.org/10.1038/s41524-022-00897-2 | https://doi.org/10.1021/acs.chemmater.0c00703 | Rb2Bi8Se12.9935 |  |  | Rb2Bi8Se13 | Rb2Bi8Se12.9935 |  | FALSE |  | Stoichiometric Formula |  | 2020 | 823 | 73.86 | -219.6 | 3.561836 | 0.5240242 | 0.5594 | [8 empty] | starting materials were sealed and heated to 1023 K over a period of 15 h, soaked at this temperature for 10 h, and then water-quenched. Then, they were hand-ground into fine powders. | Not mentioned | spark plasma sintering under vacuum, at 823 K with a uniaxial compressive pressure (40 MPa) for 6 min | 823 | 12h | Polycrystalline |  | Bulk
5773 | https://doi.org/10.1038/s41524-022-00897-2 | https://doi.org/10.1021/acs.chemmater.0c00703 | Rb2Bi8Se12.9935Cl0.0065 |  |  | Rb2Bi8Se13 | Rb2Bi8Se12.9935 | Cl0.0065 | FALSE |  | Stoichiometric Formula |  | 2020 | 330 | 95.59 | -199.25 | 3.794977 | 0.2012441 | 0.6223 | [8 empty] | starting materials were sealed and heated to 1023 K over a period of 15 h, soaked at this temperature for 10 h, and then water-quenched. Then, they were hand-ground into fine powders. | Not mentioned | spark plasma sintering under vacuum, at 823 K with a uniaxial compressive pressure (40 MPa) for 6 min | 823 | 12h | Polycrystalline |  | Bulk
5774 | https://doi.org/10.1038/s41524-022-00897-2 | https://doi.org/10.1021/acs.chemmater.0c00703 | Rb2Bi8Se12.9935Cl0.0065 |  |  | Rb2Bi8Se13 | Rb2Bi8Se12.9935 | Cl0.0065 | FALSE |  | Stoichiometric Formula |  | 2020 | 428 | 60.29 | -237.48 | 3.40016 | 0.27515 | 0.5289 | [8 empty] | starting materials were sealed and heated to 1023 K over a period of 15 h, soaked at this temperature for 10 h, and then water-quenched. Then, they were hand-ground into fine powders. | Not mentioned | spark plasma sintering under vacuum, at 823 K with a uniaxial compressive pressure (40 MPa) for 6 min | 823 | 12h | Polycrystalline |  | Bulk
5775 | https://doi.org/10.1038/s41524-022-00897-2 | https://doi.org/10.1021/acs.chemmater.0c00703 | Rb2Bi8Se12.9935Cl0.0065 |  |  | Rb2Bi8Se13 | Rb2Bi8Se12.9935 | Cl0.0065 | FALSE |  | Stoichiometric Formula |  | 2020 | 526 | 36.76 | -269.69 | 2.673654 | 0.2948306 | 0.477 | [8 empty] | starting materials were sealed and heated to 1023 K over a period of 15 h, soaked at this temperature for 10 h, and then water-quenched. Then, they were hand-ground into fine powders. | Not mentioned | spark plasma sintering under vacuum, at 823 K with a uniaxial compressive pressure (40 MPa) for 6 min | 823 | 12h | Polycrystalline |  | Bulk
5776 | https://doi.org/10.1038/s41524-022-00897-2 | https://doi.org/10.1021/acs.chemmater.0c00703 | Rb2Bi8Se12.9935Cl0.0065 |  |  | Rb2Bi8Se13 | Rb2Bi8Se12.9935 | Cl0.0065 | FALSE |  | Stoichiometric Formula |  | 2020 | 625 | 38.24 | -260.63 | 2.597567 | 0.3425061 | 0.474 | [8 empty] | starting materials were sealed and heated to 1023 K over a period of 15 h, soaked at this temperature for 10 h, and then water-quenched. Then, they were hand-ground into fine powders. | Not mentioned | spark plasma sintering under vacuum, at 823 K with a uniaxial compressive pressure (40 MPa) for 6 min | 823 | 12h | Polycrystalline |  | Bulk
5777 | https://doi.org/10.1038/s41524-022-00897-2 | https://doi.org/10.1021/acs.chemmater.0c00703 | Rb2Bi8Se12.9935Cl0.0065 |  |  | Rb2Bi8Se13 | Rb2Bi8Se12.9935 | Cl0.0065 | FALSE |  | Stoichiometric Formula |  | 2020 | 724 | 40.07 | -250 | 2.504375 | 0.3662965 | 0.495 | [8 empty] | starting materials were sealed and heated to 1023 K over a period of 15 h, soaked at this temperature for 10 h, and then water-quenched. Then, they were hand-ground into fine powders. | Not mentioned | spark plasma sintering under vacuum, at 823 K with a uniaxial compressive pressure (40 MPa) for 6 min | 823 | 12h | Polycrystalline |  | Bulk
5778 | https://doi.org/10.1038/s41524-022-00897-2 | https://doi.org/10.1021/acs.chemmater.0c00703 | Rb2Bi8Se12.9935Cl0.0065 |  |  | Rb2Bi8Se13 | Rb2Bi8Se12.9935 | Cl0.0065 | FALSE |  | Stoichiometric Formula |  | 2020 | 823 | 54.41 | -215.35 | 2.523298 | 0.4281802 | 0.485 | [8 empty] | starting materials were sealed and heated to 1023 K over a period of 15 h, soaked at this temperature for 10 h, and then water-quenched. Then, they were hand-ground into fine powders. | Not mentioned | spark plasma sintering under vacuum, at 823 K with a uniaxial compressive pressure (40 MPa) for 6 min | 823 | 12h | Polycrystalline |  | Bulk
5779 | https://doi.org/10.1038/s41524-022-00897-2 | https://doi.org/10.1021/acs.chemmater.0c00703 | Rb2Bi8Se13 |  |  | Rb2Bi8Se13 | Rb2Bi8Se13 | None | TRUE |  | Stoichiometric Formula |  | 2020 | 330 | 15.91 | -268 | 1.14271984 | 0.07399873 | 0.5096 | [8 empty] | starting materials were sealed and heated to 1023 K over a period of 15 h, soaked at this temperature for 10 h, and then water-quenched. Then, they were hand-ground into fine powders. | Not mentioned | spark plasma sintering under vacuum, at 823 K with a uniaxial compressive pressure (40 MPa) for 6 min | 823 | 12h | Polycrystalline |  | Bulk
5780 | https://doi.org/10.1038/s41524-022-00897-2 | https://doi.org/10.1021/acs.chemmater.0c00703 | Rb2Bi8Se13 |  |  | Rb2Bi8Se13 | Rb2Bi8Se13 | None | TRUE |  | Stoichiometric Formula |  | 2020 | 428 | 11.8 | -287.3 | 0.973987222 | 0.09161902 | 0.455 | [8 empty] | starting materials were sealed and heated to 1023 K over a period of 15 h, soaked at this temperature for 10 h, and then water-quenched. Then, they were hand-ground into fine powders. | Not mentioned | spark plasma sintering under vacuum, at 823 K with a uniaxial compressive pressure (40 MPa) for 6 min | 823 | 12h | Polycrystalline |  | Bulk
5781 | https://doi.org/10.1038/s41524-022-00897-2 | https://doi.org/10.1021/acs.chemmater.0c00703 | Rb2Bi8Se13 |  |  | Rb2Bi8Se13 | Rb2Bi8Se13 | None | TRUE |  | Stoichiometric Formula |  | 2020 | 526 | 9.48 | -306 | 0.88766928 | 0.1064555 | 0.4386 | [8 empty] | starting materials were sealed and heated to 1023 K over a period of 15 h, soaked at this temperature for 10 h, and then water-quenched. Then, they were hand-ground into fine powders. | Not mentioned | spark plasma sintering under vacuum, at 823 K with a uniaxial compressive pressure (40 MPa) for 6 min | 823 | 12h | Polycrystalline |  | Bulk
5782 | https://doi.org/10.1038/s41524-022-00897-2 | https://doi.org/10.1021/acs.chemmater.0c00703 | Rb2Bi8Se13 |  |  | Rb2Bi8Se13 | Rb2Bi8Se13 | None | TRUE |  | Stoichiometric Formula |  | 2020 | 625 | 10.23 | -281 | 0.80777103 | 0.113451 | 0.445 | [8 empty] | starting materials were sealed and heated to 1023 K over a period of 15 h, soaked at this temperature for 10 h, and then water-quenched. Then, they were hand-ground into fine powders. | Not mentioned | spark plasma sintering under vacuum, at 823 K with a uniaxial compressive pressure (40 MPa) for 6 min | 823 | 12h | Polycrystalline |  | Bulk
5783 | https://doi.org/10.1038/s41524-022-00897-2 | https://doi.org/10.1021/acs.chemmater.0c00703 | Rb2Bi8Se13 |  |  | Rb2Bi8Se13 | Rb2Bi8Se13 | None | TRUE |  | Stoichiometric Formula |  | 2020 | 724 | 14.03 | -237 | 0.78805107 | 0.1188644 | 0.48 | [8 empty] | starting materials were sealed and heated to 1023 K over a period of 15 h, soaked at this temperature for 10 h, and then water-quenched. Then, they were hand-ground into fine powders. | Not mentioned | spark plasma sintering under vacuum, at 823 K with a uniaxial compressive pressure (40 MPa) for 6 min | 823 | 12h | Polycrystalline |  | Bulk
5784 | https://doi.org/10.1038/s41524-022-00897-2 | https://doi.org/10.1021/acs.chemmater.0c00703 | Rb2Bi8Se13 |  |  | Rb2Bi8Se13 | Rb2Bi8Se13 | None | TRUE |  | Stoichiometric Formula |  | 2020 | 823 | 32.2 | -247.3 | 1.969264738 | 0.3222077 | 0.503 | [8 empty] | starting materials were sealed and heated to 1023 K over a period of 15 h, soaked at this temperature for 10 h, and then water-quenched. Then, they were hand-ground into fine powders. | Not mentioned | spark plasma sintering under vacuum, at 823 K with a uniaxial compressive pressure (40 MPa) for 6 min | 823 | 12h | Polycrystalline |  | Bulk
5785 | https://doi.org/10.1038/s41524-022-00897-2 | https://doi.org/10.1021/acs.chemmater.0c01189 | VFeSb |  |  | VFeSb | VFeSb | None | TRUE |  | Stoichiometric Formula |  | 2020 | 350 | 1298.19 | -179.6 | 41.87462 | 0.2172242 | 6.747 | [8 empty] | arc melted at least three times, mechanically crushed and pulverized, then annealed | Not mentioned | spark plasma sintering at 873 K under 300 MPa for 15 min | 973 | 168h | Polycrystalline |  | Bulk
5786 | https://doi.org/10.1038/s41524-022-00897-2 | https://doi.org/10.1021/acs.chemmater.0c01189 | VFeSb |  |  | VFeSb | VFeSb | None | TRUE |  | Stoichiometric Formula |  | 2020 | 400 | 1135.54 | -188.8 | 40.47682 | 0.2666457 | 6.072 | [8 empty] | arc melted at least three times, mechanically crushed and pulverized, then annealed | Not mentioned | spark plasma sintering at 873 K under 300 MPa for 15 min | 973 | 168h | Polycrystalline |  | Bulk
5787 | https://doi.org/10.1038/s41524-022-00897-2 | https://doi.org/10.1021/acs.chemmater.0c01189 | VFeSb |  |  | VFeSb | VFeSb | None | TRUE |  | Stoichiometric Formula |  | 2020 | 500 | 861.4 | -201.5 | 34.97477815 | 0.3359858 | 5.2048 | [8 empty] | arc melted at least three times, mechanically crushed and pulverized, then annealed | Not mentioned | spark plasma sintering at 873 K under 300 MPa for 15 min | 973 | 168h | Polycrystalline |  | Bulk
5788 | https://doi.org/10.1038/s41524-022-00897-2 | https://doi.org/10.1021/acs.chemmater.0c01189 | VFeSb |  |  | VFeSb | VFeSb | None | TRUE |  | Stoichiometric Formula |  | 2020 | 550 | 759 | -204.6 | 31.77262044 | 0.3429 | 4.9639 | [8 empty] | arc melted at least three times, mechanically crushed and pulverized, then annealed | Not mentioned | spark plasma sintering at 873 K under 300 MPa for 15 min | 973 | 168h | Polycrystalline |  | Bulk
5789 | https://doi.org/10.1038/s41524-022-00897-2 | https://doi.org/10.1021/acs.chemmater.0c01189 | VFeSb |  |  | VFeSb | VFeSb | None | TRUE |  | Stoichiometric Formula |  | 2020 | 600 | 672 | -203.8 | 27.91114368 | 0.334 | 4.867 | [8 empty] | arc melted at least three times, mechanically crushed and pulverized, then annealed | Not mentioned | spark plasma sintering at 873 K under 300 MPa for 15 min | 973 | 168h | Polycrystalline |  | Bulk
5790 | https://doi.org/10.1038/s41524-022-00897-2 | https://doi.org/10.1021/acs.chemmater.0c01189 | VFeSb |  |  | VFeSb | VFeSb | None | TRUE |  | Stoichiometric Formula |  | 2020 | 700 | 560.24 | -187.2 | 20 | 0.2778 | 4.723 | [8 empty] | arc melted at least three times, mechanically crushed and pulverized, then annealed | Not mentioned | spark plasma sintering at 873 K under 300 MPa for 15 min | 973 | 168h | Polycrystalline |  | Bulk
5791 | https://doi.org/10.1038/s41524-022-00897-2 | https://doi.org/10.1021/acs.chemmater.0c01189 | VFeSb |  |  | VFeSb | VFeSb | None | TRUE |  | Stoichiometric Formula |  | 2020 | 800 | 518.07 | -146.4 | 11.10377 | 0.203 | 4.048 | [8 empty] | arc melted at least three times, mechanically crushed and pulverized, then annealed | Not mentioned | spark plasma sintering at 873 K under 300 MPa for 15 min | 973 | 168h | Polycrystalline |  | Bulk
5792 | https://doi.org/10.1038/s41524-022-00897-2 | https://doi.org/10.1021/acs.chemmater.0c03043 | Yb13.43Ce0.44Mn1.07Sb11.07 |  | b14–xCexMnSb11 | Yb14MnSb11 | Yb13.43Mn1.07Sb11.07 | Ce0.44 | FALSE |  | Stoichiometric Formula |  | 2020 | 300 | 437.5 | 28.2 | 0.3479175 | 0.0144965625 | 0.72 | [8 empty] | melting followed by ball milling and then annealing | Not mentioned | spark plalsma sintering. compacted by applying a force of 6 kN under vacuum and then heated to 750 °C over 4 min. Subsequently, the applied force was increased to 10 kN, while the temperature was raised to 800 °C over 1 min and then held for 10 min | 1373 | 96h | Polycrystalline |  | Bulk
5793 | https://doi.org/10.1038/s41524-022-00897-2 | https://doi.org/10.1021/acs.chemmater.0c03043 | Yb13.43Ce0.44Mn1.07Sb11.07 |  | b14–xCexMnSb11 | Yb14MnSb11 | Yb13.43Mn1.07Sb11.07 | Ce0.44 | FALSE |  | Stoichiometric Formula |  | 2020 | 373 | 410.57 | 64.69 | 1.718152 | 0.08764642 | 0.7312 | [8 empty] | melting followed by ball milling and then annealing | Not mentioned | spark plalsma sintering. compacted by applying a force of 6 kN under vacuum and then heated to 750 °C over 4 min. Subsequently, the applied force was increased to 10 kN, while the temperature was raised to 800 °C over 1 min and then held for 10 min | 1373 | 96h | Polycrystalline |  | Bulk
5794 | https://doi.org/10.1038/s41524-022-00897-2 | https://doi.org/10.1021/acs.chemmater.0c03043 | Yb13.43Ce0.44Mn1.07Sb11.07 |  | b14–xCexMnSb11 | Yb14MnSb11 | Yb13.43Mn1.07Sb11.07 | Ce0.44 | FALSE |  | Stoichiometric Formula |  | 2020 | 473 | 334.4 | 98.7 | 3.257621136 | 0.2140076 | 0.72 | [8 empty] | melting followed by ball milling and then annealing | Not mentioned | spark plalsma sintering. compacted by applying a force of 6 kN under vacuum and then heated to 750 °C over 4 min. Subsequently, the applied force was increased to 10 kN, while the temperature was raised to 800 °C over 1 min and then held for 10 min | 1373 | 96h | Polycrystalline |  | Bulk
5795 | https://doi.org/10.1038/s41524-022-00897-2 | https://doi.org/10.1021/acs.chemmater.0c03043 | Yb13.43Ce0.44Mn1.07Sb11.07 |  | b14–xCexMnSb11 | Yb14MnSb11 | Yb13.43Mn1.07Sb11.07 | Ce0.44 | FALSE |  | Stoichiometric Formula |  | 2020 | 573 | 275.2 | 124.44 | 4.261558 | 0.3410437 | 0.716 | [8 empty] | melting followed by ball milling and then annealing | Not mentioned | spark plalsma sintering. compacted by applying a force of 6 kN under vacuum and then heated to 750 °C over 4 min. Subsequently, the applied force was increased to 10 kN, while the temperature was raised to 800 °C over 1 min and then held for 10 min | 1373 | 96h | Polycrystalline |  | Bulk
5796 | https://doi.org/10.1038/s41524-022-00897-2 | https://doi.org/10.1021/acs.chemmater.0c03043 | Yb13.43Ce0.44Mn1.07Sb11.07 |  | b14–xCexMnSb11 | Yb14MnSb11 | Yb13.43Mn1.07Sb11.07 | Ce0.44 | FALSE |  | Stoichiometric Formula |  | 2020 | 673 | 229 | 149.37 | 5.10931 | 0.5033766 | 0.6831 | [8 empty] | melting followed by ball milling and then annealing | Not mentioned | spark plalsma sintering. compacted by applying a force of 6 kN under vacuum and then heated to 750 °C over 4 min. Subsequently, the applied force was increased to 10 kN, while the temperature was raised to 800 °C over 1 min and then held for 10 min | 1373 | 96h | Polycrystalline |  | Bulk
5797 | https://doi.org/10.1038/s41524-022-00897-2 | https://doi.org/10.1021/acs.chemmater.0c03043 | Yb13.43Ce0.44Mn1.07Sb11.07 |  | b14–xCexMnSb11 | Yb14MnSb11 | Yb13.43Mn1.07Sb11.07 | Ce0.44 | FALSE |  | Stoichiometric Formula |  | 2020 | 773 | 190.6 | 173.75 | 5.754035 | 0.679064 | 0.655 | [8 empty] | melting followed by ball milling and then annealing | Not mentioned | spark plalsma sintering. compacted by applying a force of 6 kN under vacuum and then heated to 750 °C over 4 min. Subsequently, the applied force was increased to 10 kN, while the temperature was raised to 800 °C over 1 min and then held for 10 min | 1373 | 96h | Polycrystalline |  | Bulk
5798 | https://doi.org/10.1038/s41524-022-00897-2 | https://doi.org/10.1021/acs.chemmater.0c03043 | Yb13.43Ce0.44Mn1.07Sb11.07 |  | b14–xCexMnSb11 | Yb14MnSb11 | Yb13.43Mn1.07Sb11.07 | Ce0.44 | FALSE |  | Stoichiometric Formula |  | 2020 | 873 | 161.3 | 196.8 | 6.247187712 | 0.8629422 | 0.632 | [8 empty] | melting followed by ball milling and then annealing | Not mentioned | spark plalsma sintering. compacted by applying a force of 6 kN under vacuum and then heated to 750 °C over 4 min. Subsequently, the applied force was increased to 10 kN, while the temperature was raised to 800 °C over 1 min and then held for 10 min | 1373 | 96h | Polycrystalline |  | Bulk
5799 | https://doi.org/10.1038/s41524-022-00897-2 | https://doi.org/10.1021/acs.chemmater.0c03043 | Yb13.43Ce0.44Mn1.07Sb11.07 |  | b14–xCexMnSb11 | Yb14MnSb11 | Yb13.43Mn1.07Sb11.07 | Ce0.44 | FALSE |  | Stoichiometric Formula |  | 2020 | 973 | 137 | 217.7 | 6.49288073 | 1.02061 | 0.619 | [8 empty] | melting followed by ball milling and then annealing | Not mentioned | spark plalsma sintering. compacted by applying a force of 6 kN under vacuum and then heated to 750 °C over 4 min. Subsequently, the applied force was increased to 10 kN, while the temperature was raised to 800 °C over 1 min and then held for 10 min | 1373 | 96h | Polycrystalline |  | Bulk
5800 | https://doi.org/10.1038/s41524-022-00897-2 | https://doi.org/10.1021/acs.chemmater.0c03043 | Yb13.43Ce0.44Mn1.07Sb11.07 |  | b14–xCexMnSb11 | Yb14MnSb11 | Yb13.43Mn1.07Sb11.07 | Ce0.44 | FALSE |  | Stoichiometric Formula |  | 2020 | 1073 | 125 | 232.1 | 6.73380125 | 1.148707 | 0.629 | [8 empty] | melting followed by ball milling and then annealing | Not mentioned | spark plalsma sintering. compacted by applying a force of 6 kN under vacuum and then heated to 750 °C over 4 min. Subsequently, the applied force was increased to 10 kN, while the temperature was raised to 800 °C over 1 min and then held for 10 min | 1373 | 96h | Polycrystalline |  | Bulk
5801 | https://doi.org/10.1038/s41524-022-00897-2 | https://doi.org/10.1021/acs.chemmater.0c03043 | Yb13.43Ce0.44Mn1.07Sb11.07 |  | b14–xCexMnSb11 | Yb14MnSb11 | Yb13.43Mn1.07Sb11.07 | Ce0.44 | FALSE |  | Stoichiometric Formula |  | 2020 | 1173 | 125.2 | 238.4 | 7.115686912 | 1.212654 | 0.6883 | [8 empty] | melting followed by ball milling and then annealing | Not mentioned | spark plalsma sintering. compacted by applying a force of 6 kN under vacuum and then heated to 750 °C over 4 min. Subsequently, the applied force was increased to 10 kN, while the temperature was raised to 800 °C over 1 min and then held for 10 min | 1373 | 96h | Polycrystalline |  | Bulk
5802 | https://doi.org/10.1038/s41524-022-00897-2 | https://doi.org/10.1021/acs.chemmater.0c03043 | Yb13.44Ce0.4Mn1.09Sb11.07 |  | b14–xCexMnSb11 | Yb14MnSb11 | Yb13.44Mn1.09Sb11.07 | Ce0.4 | FALSE |  | Stoichiometric Formula |  | 2020 | 300 | 367.27 | 44.13 | 0.7152425 | 0.0286097 | 0.75 | [8 empty] | melting followed by ball milling and then annealing | Not mentioned | spark plalsma sintering. compacted by applying a force of 6 kN under vacuum and then heated to 750 °C over 4 min. Subsequently, the applied force was increased to 10 kN, while the temperature was raised to 800 °C over 1 min and then held for 10 min | 1373 | 96h | Polycrystalline |  | Bulk
5803 | https://doi.org/10.1038/s41524-022-00897-2 | https://doi.org/10.1021/acs.chemmater.0c03043 | Yb13.44Ce0.4Mn1.09Sb11.07 |  | b14–xCexMnSb11 | Yb14MnSb11 | Yb13.44Mn1.09Sb11.07 | Ce0.4 | FALSE |  | Stoichiometric Formula |  | 2020 | 373 | 345.9 | 72.1 | 1.798130019 | 0.08790334 | 0.763 | [8 empty] | melting followed by ball milling and then annealing | Not mentioned | spark plalsma sintering. compacted by applying a force of 6 kN under vacuum and then heated to 750 °C over 4 min. Subsequently, the applied force was increased to 10 kN, while the temperature was raised to 800 °C over 1 min and then held for 10 min | 1373 | 96h | Polycrystalline |  | Bulk
5804 | https://doi.org/10.1038/s41524-022-00897-2 | https://doi.org/10.1021/acs.chemmater.0c03043 | Yb13.44Ce0.4Mn1.09Sb11.07 |  | b14–xCexMnSb11 | Yb14MnSb11 | Yb13.44Mn1.09Sb11.07 | Ce0.4 | FALSE |  | Stoichiometric Formula |  | 2020 | 473 | 281.5 | 102.6 | 2.96328294 | 0.1888993 | 0.742 | [8 empty] | melting followed by ball milling and then annealing | Not mentioned | spark plalsma sintering. compacted by applying a force of 6 kN under vacuum and then heated to 750 °C over 4 min. Subsequently, the applied force was increased to 10 kN, while the temperature was raised to 800 °C over 1 min and then held for 10 min | 1373 | 96h | Polycrystalline |  | Bulk
5805 | https://doi.org/10.1038/s41524-022-00897-2 | https://doi.org/10.1021/acs.chemmater.0c03043 | Yb13.44Ce0.4Mn1.09Sb11.07 |  | b14–xCexMnSb11 | Yb14MnSb11 | Yb13.44Mn1.09Sb11.07 | Ce0.4 | FALSE |  | Stoichiometric Formula |  | 2020 | 573 | 235.02 | 130.5 | 4.002449355 | 0.3103388 | 0.739 | [8 empty] | melting followed by ball milling and then annealing | Not mentioned | spark plalsma sintering. compacted by applying a force of 6 kN under vacuum and then heated to 750 °C over 4 min. Subsequently, the applied force was increased to 10 kN, while the temperature was raised to 800 °C over 1 min and then held for 10 min | 1373 | 96h | Polycrystalline |  | Bulk
5806 | https://doi.org/10.1038/s41524-022-00897-2 | https://doi.org/10.1021/acs.chemmater.0c03043 | Yb13.44Ce0.4Mn1.09Sb11.07 |  | b14–xCexMnSb11 | Yb14MnSb11 | Yb13.44Mn1.09Sb11.07 | Ce0.4 | FALSE |  | Stoichiometric Formula |  | 2020 | 673 | 198.1 | 156.3 | 4.839521589 | 0.4555242 | 0.715 | [8 empty] | melting followed by ball milling and then annealing | Not mentioned | spark plalsma sintering. compacted by applying a force of 6 kN under vacuum and then heated to 750 °C over 4 min. Subsequently, the applied force was increased to 10 kN, while the temperature was raised to 800 °C over 1 min and then held for 10 min | 1373 | 96h | Polycrystalline |  | Bulk
5807 | https://doi.org/10.1038/s41524-022-00897-2 | https://doi.org/10.1021/acs.chemmater.0c03043 | Yb13.44Ce0.4Mn1.09Sb11.07 |  | b14–xCexMnSb11 | Yb14MnSb11 | Yb13.44Mn1.09Sb11.07 | Ce0.4 | FALSE |  | Stoichiometric Formula |  | 2020 | 773 | 164.2 | 180 | 5.32008 | 0.6074478 | 0.677 | [8 empty] | melting followed by ball milling and then annealing | Not mentioned | spark plalsma sintering. compacted by applying a force of 6 kN under vacuum and then heated to 750 °C over 4 min. Subsequently, the applied force was increased to 10 kN, while the temperature was raised to 800 °C over 1 min and then held for 10 min | 1373 | 96h | Polycrystalline |  | Bulk
5808 | https://doi.org/10.1038/s41524-022-00897-2 | https://doi.org/10.1021/acs.chemmater.0c03043 | Yb13.44Ce0.4Mn1.09Sb11.07 |  | b14–xCexMnSb11 | Yb14MnSb11 | Yb13.44Mn1.09Sb11.07 | Ce0.4 | FALSE |  | Stoichiometric Formula |  | 2020 | 873 | 138.4 | 199.05 | 5.483532906 | 0.721387 | 0.6636 | [8 empty] | melting followed by ball milling and then annealing | Not mentioned | spark plalsma sintering. compacted by applying a force of 6 kN under vacuum and then heated to 750 °C over 4 min. Subsequently, the applied force was increased to 10 kN, while the temperature was raised to 800 °C over 1 min and then held for 10 min | 1373 | 96h | Polycrystalline |  | Bulk
5809 | https://doi.org/10.1038/s41524-022-00897-2 | https://doi.org/10.1021/acs.chemmater.0c03043 | Yb13.44Ce0.4Mn1.09Sb11.07 |  | b14–xCexMnSb11 | Yb14MnSb11 | Yb13.44Mn1.09Sb11.07 | Ce0.4 | FALSE |  | Stoichiometric Formula |  | 2020 | 973 | 118 | 215 | 5.45455 | 0.8228337 | 0.645 | [8 empty] | melting followed by ball milling and then annealing | Not mentioned | spark plalsma sintering. compacted by applying a force of 6 kN under vacuum and then heated to 750 °C over 4 min. Subsequently, the applied force was increased to 10 kN, while the temperature was raised to 800 °C over 1 min and then held for 10 min | 1373 | 96h | Polycrystalline |  | Bulk
5810 | https://doi.org/10.1038/s41524-022-00897-2 | https://doi.org/10.1021/acs.chemmater.0c03043 | Yb13.44Ce0.4Mn1.09Sb11.07 |  | b14–xCexMnSb11 | Yb14MnSb11 | Yb13.44Mn1.09Sb11.07 | Ce0.4 | FALSE |  | Stoichiometric Formula |  | 2020 | 1073 | 113.4 | 224.28 | 5.704192 | 0.933018 | 0.656 | [8 empty] | melting followed by ball milling and then annealing | Not mentioned | spark plalsma sintering. compacted by applying a force of 6 kN under vacuum and then heated to 750 °C over 4 min. Subsequently, the applied force was increased to 10 kN, while the temperature was raised to 800 °C over 1 min and then held for 10 min | 1373 | 96h | Polycrystalline |  | Bulk
5811 | https://doi.org/10.1038/s41524-022-00897-2 | https://doi.org/10.1021/acs.chemmater.0c03043 | Yb13.44Ce0.4Mn1.09Sb11.07 |  | b14–xCexMnSb11 | Yb14MnSb11 | Yb13.44Mn1.09Sb11.07 | Ce0.4 | FALSE |  | Stoichiometric Formula |  | 2020 | 1173 | 117.5 | 230.4 | 6.2373888 | 1.007776 | 0.726 | [8 empty] | melting followed by ball milling and then annealing | Not mentioned | spark plalsma sintering. compacted by applying a force of 6 kN under vacuum and then heated to 750 °C over 4 min. Subsequently, the applied force was increased to 10 kN, while the temperature was raised to 800 °C over 1 min and then held for 10 min | 1373 | 96h | Polycrystalline |  | Bulk
5812 | https://doi.org/10.1038/s41524-022-00897-2 | https://doi.org/10.1021/acs.chemmater.0c03043 | Yb13.49Ce0.39Mn1.05Sb11.08 |  | b14–xCexMnSb11 | Yb14MnSb11 | Yb13.49Mn1.05Sb11.08 | Ce0.39 | FALSE |  | Stoichiometric Formula |  | 2020 | 300 | 437.23 | 40 | 0.699568 | 0.02729844 | 0.7688 | [8 empty] | melting followed by ball milling and then annealing | Not mentioned | spark plalsma sintering. compacted by applying a force of 6 kN under vacuum and then heated to 750 °C over 4 min. Subsequently, the applied force was increased to 10 kN, while the temperature was raised to 800 °C over 1 min and then held for 10 min | 1373 | 96h | Polycrystalline |  | Bulk
5813 | https://doi.org/10.1038/s41524-022-00897-2 | https://doi.org/10.1021/acs.chemmater.0c03043 | Yb13.49Ce0.39Mn1.05Sb11.08 |  | b14–xCexMnSb11 | Yb14MnSb11 | Yb13.49Mn1.05Sb11.08 | Ce0.39 | FALSE |  | Stoichiometric Formula |  | 2020 | 473 | 330.07 | 98.4 | 3.195923 | 0.1953064 | 0.774 | [8 empty] | melting followed by ball milling and then annealing | Not mentioned | spark plalsma sintering. compacted by applying a force of 6 kN under vacuum and then heated to 750 °C over 4 min. Subsequently, the applied force was increased to 10 kN, while the temperature was raised to 800 °C over 1 min and then held for 10 min | 1373 | 96h | Polycrystalline |  | Bulk
5814 | https://doi.org/10.1038/s41524-022-00897-2 | https://doi.org/10.1021/acs.chemmater.0c03043 | Yb13.49Ce0.39Mn1.05Sb11.08 |  | b14–xCexMnSb11 | Yb14MnSb11 | Yb13.49Mn1.05Sb11.08 | Ce0.39 | FALSE |  | Stoichiometric Formula |  | 2020 | 573 | 271.51 | 125.4 | 4.269538 | 0.3225798 | 0.7584 | [8 empty] | melting followed by ball milling and then annealing | Not mentioned | spark plalsma sintering. compacted by applying a force of 6 kN under vacuum and then heated to 750 °C over 4 min. Subsequently, the applied force was increased to 10 kN, while the temperature was raised to 800 °C over 1 min and then held for 10 min | 1373 | 96h | Polycrystalline |  | Bulk
5815 | https://doi.org/10.1038/s41524-022-00897-2 | https://doi.org/10.1021/acs.chemmater.0c03043 | Yb13.49Ce0.39Mn1.05Sb11.08 |  | b14–xCexMnSb11 | Yb14MnSb11 | Yb13.49Mn1.05Sb11.08 | Ce0.39 | FALSE |  | Stoichiometric Formula |  | 2020 | 673 | 226.16 | 149.375 | 5.046283 | 0.4628167 | 0.7338 | [8 empty] | melting followed by ball milling and then annealing | Not mentioned | spark plalsma sintering. compacted by applying a force of 6 kN under vacuum and then heated to 750 °C over 4 min. Subsequently, the applied force was increased to 10 kN, while the temperature was raised to 800 °C over 1 min and then held for 10 min | 1373 | 96h | Polycrystalline |  | Bulk
5816 | https://doi.org/10.1038/s41524-022-00897-2 | https://doi.org/10.1021/acs.chemmater.0c03043 | Yb13.49Ce0.39Mn1.05Sb11.08 |  | b14–xCexMnSb11 | Yb14MnSb11 | Yb13.49Mn1.05Sb11.08 | Ce0.39 | FALSE |  | Stoichiometric Formula |  | 2020 | 873 | 158.5 | 191 | 5.7822385 | 0.7456269 | 0.677 | [8 empty] | melting followed by ball milling and then annealing | Not mentioned | spark plalsma sintering. compacted by applying a force of 6 kN under vacuum and then heated to 750 °C over 4 min. Subsequently, the applied force was increased to 10 kN, while the temperature was raised to 800 °C over 1 min and then held for 10 min | 1373 | 96h | Polycrystalline |  | Bulk
5817 | https://doi.org/10.1038/s41524-022-00897-2 | https://doi.org/10.1021/acs.chemmater.0c03043 | Yb13.49Ce0.39Mn1.05Sb11.08 |  | b14–xCexMnSb11 | Yb14MnSb11 | Yb13.49Mn1.05Sb11.08 | Ce0.39 | FALSE |  | Stoichiometric Formula |  | 2020 | 973 | 135.21 | 209.06 | 5.9095 | 0.8873369 | 0.648 | [8 empty] | melting followed by ball milling and then annealing | Not mentioned | spark plalsma sintering. compacted by applying a force of 6 kN under vacuum and then heated to 750 °C over 4 min. Subsequently, the applied force was increased to 10 kN, while the temperature was raised to 800 °C over 1 min and then held for 10 min | 1373 | 96h | Polycrystalline |  | Bulk
5818 | https://doi.org/10.1038/s41524-022-00897-2 | https://doi.org/10.1021/acs.chemmater.0c03043 | Yb13.49Ce0.39Mn1.05Sb11.08 |  | b14–xCexMnSb11 | Yb14MnSb11 | Yb13.49Mn1.05Sb11.08 | Ce0.39 | FALSE |  | Stoichiometric Formula |  | 2020 | 1073 | 123.93 | 222.81 | 6.152418 | 0.9972121 | 0.662 | [8 empty] | melting followed by ball milling and then annealing | Not mentioned | spark plalsma sintering. compacted by applying a force of 6 kN under vacuum and then heated to 750 °C over 4 min. Subsequently, the applied force was increased to 10 kN, while the temperature was raised to 800 °C over 1 min and then held for 10 min | 1373 | 96h | Polycrystalline |  | Bulk
5819 | https://doi.org/10.1038/s41524-022-00897-2 | https://doi.org/10.1021/acs.chemmater.0c03043 | Yb13.49Ce0.39Mn1.05Sb11.08 |  | b14–xCexMnSb11 | Yb14MnSb11 | Yb13.49Mn1.05Sb11.08 | Ce0.39 | FALSE |  | Stoichiometric Formula |  | 2020 | 1173 | 122.7 | 228.7 | 6.417662763 | 1.06027 | 0.71 | [8 empty] | melting followed by ball milling and then annealing | Not mentioned | spark plalsma sintering. compacted by applying a force of 6 kN under vacuum and then heated to 750 °C over 4 min. Subsequently, the applied force was increased to 10 kN, while the temperature was raised to 800 °C over 1 min and then held for 10 min | 1373 | 96h | Polycrystalline |  | Bulk
5820 | https://doi.org/10.1038/s41524-022-00897-2 | https://doi.org/10.1021/acs.chemmater.0c03043 | Yb13.6Ce0.363Mn0.99Sb11.05 |  | b14–xCexMnSb11 | Yb14MnSb11 | Yb13.6Mn0.99Sb11.05 | Ce0.363 | FALSE |  | Stoichiometric Formula |  | 2020 | 300 | 490.29 | 31.25 | 0.4787988 | 0.0167588 | 0.8571 | [8 empty] | melting followed by ball milling and then annealing | Not mentioned | spark plalsma sintering. compacted by applying a force of 6 kN under vacuum and then heated to 750 °C over 4 min. Subsequently, the applied force was increased to 10 kN, while the temperature was raised to 800 °C over 1 min and then held for 10 min | 1373 | 96h | Polycrystalline |  | Bulk
5821 | https://doi.org/10.1038/s41524-022-00897-2 | https://doi.org/10.1021/acs.chemmater.0c03043 | Yb13.6Ce0.363Mn0.99Sb11.05 |  | b14–xCexMnSb11 | Yb14MnSb11 | Yb13.6Mn0.99Sb11.05 | Ce0.363 | FALSE |  | Stoichiometric Formula |  | 2020 | 373 | 463.3 | 59.37 | 1.633038 | 0.06948703 | 0.8766 | [8 empty] | melting followed by ball milling and then annealing | Not mentioned | spark plalsma sintering. compacted by applying a force of 6 kN under vacuum and then heated to 750 °C over 4 min. Subsequently, the applied force was increased to 10 kN, while the temperature was raised to 800 °C over 1 min and then held for 10 min | 1373 | 96h | Polycrystalline |  | Bulk
5822 | https://doi.org/10.1038/s41524-022-00897-2 | https://doi.org/10.1021/acs.chemmater.0c03043 | Yb13.6Ce0.363Mn0.99Sb11.05 |  | b14–xCexMnSb11 | Yb14MnSb11 | Yb13.6Mn0.99Sb11.05 | Ce0.363 | FALSE |  | Stoichiometric Formula |  | 2020 | 473 | 378.28 | 87.94 | 2.925407 | 0.1583201 | 0.874 | [8 empty] | melting followed by ball milling and then annealing | Not mentioned | spark plalsma sintering. compacted by applying a force of 6 kN under vacuum and then heated to 750 °C over 4 min. Subsequently, the applied force was increased to 10 kN, while the temperature was raised to 800 °C over 1 min and then held for 10 min | 1373 | 96h | Polycrystalline |  | Bulk
5823 | https://doi.org/10.1038/s41524-022-00897-2 | https://doi.org/10.1021/acs.chemmater.0c03043 | Yb13.6Ce0.363Mn0.99Sb11.05 |  | b14–xCexMnSb11 | Yb14MnSb11 | Yb13.6Mn0.99Sb11.05 | Ce0.363 | FALSE |  | Stoichiometric Formula |  | 2020 | 573 | 310.77 | 113.97 | 4.036642 | 0.2682356 | 0.8623 | [8 empty] | melting followed by ball milling and then annealing | Not mentioned | spark plalsma sintering. compacted by applying a force of 6 kN under vacuum and then heated to 750 °C over 4 min. Subsequently, the applied force was increased to 10 kN, while the temperature was raised to 800 °C over 1 min and then held for 10 min | 1373 | 96h | Polycrystalline |  | Bulk
5824 | https://doi.org/10.1038/s41524-022-00897-2 | https://doi.org/10.1021/acs.chemmater.0c03043 | Yb13.6Ce0.363Mn0.99Sb11.05 |  | b14–xCexMnSb11 | Yb14MnSb11 | Yb13.6Mn0.99Sb11.05 | Ce0.363 | FALSE |  | Stoichiometric Formula |  | 2020 | 673 | 258.97 | 138.73 | 4.98414 | 0.4029366 | 0.83247 | [8 empty] | melting followed by ball milling and then annealing | Not mentioned | spark plalsma sintering. compacted by applying a force of 6 kN under vacuum and then heated to 750 °C over 4 min. Subsequently, the applied force was increased to 10 kN, while the temperature was raised to 800 °C over 1 min and then held for 10 min | 1373 | 96h | Polycrystalline |  | Bulk
5825 | https://doi.org/10.1038/s41524-022-00897-2 | https://doi.org/10.1021/acs.chemmater.0c03043 | Yb13.6Ce0.363Mn0.99Sb11.05 |  | b14–xCexMnSb11 | Yb14MnSb11 | Yb13.6Mn0.99Sb11.05 | Ce0.363 | FALSE |  | Stoichiometric Formula |  | 2020 | 773 | 216.27 | 161.59 | 5.647097 | 0.5565025 | 0.7844 | [8 empty] | melting followed by ball milling and then annealing | Not mentioned | spark plalsma sintering. compacted by applying a force of 6 kN under vacuum and then heated to 750 °C over 4 min. Subsequently, the applied force was increased to 10 kN, while the temperature was raised to 800 °C over 1 min and then held for 10 min | 1373 | 96h | Polycrystalline |  | Bulk
5826 | https://doi.org/10.1038/s41524-022-00897-2 | https://doi.org/10.1021/acs.chemmater.0c03043 | Yb13.6Ce0.363Mn0.99Sb11.05 |  | b14–xCexMnSb11 | Yb14MnSb11 | Yb13.6Mn0.99Sb11.05 | Ce0.363 | FALSE |  | Stoichiometric Formula |  | 2020 | 873 | 181.49 | 180 | 5.880276 | 0.6621113 | 0.77532 | [8 empty] | melting followed by ball milling and then annealing | Not mentioned | spark plalsma sintering. compacted by applying a force of 6 kN under vacuum and then heated to 750 °C over 4 min. Subsequently, the applied force was increased to 10 kN, while the temperature was raised to 800 °C over 1 min and then held for 10 min | 1373 | 96h | Polycrystalline |  | Bulk
5827 | https://doi.org/10.1038/s41524-022-00897-2 | https://doi.org/10.1021/acs.chemmater.0c03043 | Yb13.6Ce0.363Mn0.99Sb11.05 |  | b14–xCexMnSb11 | Yb14MnSb11 | Yb13.6Mn0.99Sb11.05 | Ce0.363 | FALSE |  | Stoichiometric Formula |  | 2020 | 973 | 153.96 | 196.25 | 5.929625 | 0.7793917 | 0.74026 | [8 empty] | melting followed by ball milling and then annealing | Not mentioned | spark plalsma sintering. compacted by applying a force of 6 kN under vacuum and then heated to 750 °C over 4 min. Subsequently, the applied force was increased to 10 kN, while the temperature was raised to 800 °C over 1 min and then held for 10 min | 1373 | 96h | Polycrystalline |  | Bulk
5828 | https://doi.org/10.1038/s41524-022-00897-2 | https://doi.org/10.1021/acs.chemmater.0c03043 | Yb13.6Ce0.363Mn0.99Sb11.05 |  | b14–xCexMnSb11 | Yb14MnSb11 | Yb13.6Mn0.99Sb11.05 | Ce0.363 | FALSE |  | Stoichiometric Formula |  | 2020 | 1073 | 136.86 | 210.625 | 6.071505 | 0.8769789 | 0.74286 | [8 empty] | melting followed by ball milling and then annealing | Not mentioned | spark plalsma sintering. compacted by applying a force of 6 kN under vacuum and then heated to 750 °C over 4 min. Subsequently, the applied force was increased to 10 kN, while the temperature was raised to 800 °C over 1 min and then held for 10 min | 1373 | 96h | Polycrystalline |  | Bulk
5829 | https://doi.org/10.1038/s41524-022-00897-2 | https://doi.org/10.1021/acs.chemmater.0c03043 | Yb13.6Ce0.363Mn0.99Sb11.05 |  | b14–xCexMnSb11 | Yb14MnSb11 | Yb13.6Mn0.99Sb11.05 | Ce0.363 | FALSE |  | Stoichiometric Formula |  | 2020 | 1173 | 129.99 | 221.25 | 6.363214 | 0.9691935 | 0.77013 | [8 empty] | melting followed by ball milling and then annealing | Not mentioned | spark plalsma sintering. compacted by applying a force of 6 kN under vacuum and then heated to 750 °C over 4 min. Subsequently, the applied force was increased to 10 kN, while the temperature was raised to 800 °C over 1 min and then held for 10 min | 1373 | 96h | Polycrystalline |  | Bulk
5830 | https://doi.org/10.1038/s41524-022-00897-2 | https://doi.org/10.1021/acs.chemmater.0c03581 | Gd2.75Se4 |  | Gd3–xSe4 | Gd3Se4 | Gd2.75Se4 | None | TRUE |  | Stoichiometric Formula |  | 2020 | 350 | 71.07 | -93.12 | 0.6162717 | 0.02453311 | 0.8792 | [8 empty] | ball-milling process for 1 h | Not mentioned | hot-pressing at 1200 K for 2 h with 80 MPa under argon gas flow | Not mentioned | Not mentioned | Polycrystalline |  | Bulk
5831 | https://doi.org/10.1038/s41524-022-00897-2 | https://doi.org/10.1021/acs.chemmater.0c03581 | Gd2.75Se4 |  | Gd3–xSe4 | Gd3Se4 | Gd2.75Se4 | None | TRUE |  | Stoichiometric Formula |  | 2020 | 450 | 76.1 | -122.1 | 1.134530001 | 0.06094527 | 0.8377 | [8 empty] | ball-milling process for 1 h | Not mentioned | hot-pressing at 1200 K for 2 h with 80 MPa under argon gas flow | Not mentioned | Not mentioned | Polycrystalline |  | Bulk
5832 | https://doi.org/10.1038/s41524-022-00897-2 | https://doi.org/10.1021/acs.chemmater.0c03581 | Gd2.75Se4 |  | Gd3–xSe4 | Gd3Se4 | Gd2.75Se4 | None | TRUE |  | Stoichiometric Formula |  | 2020 | 550 | 72.3 | -147 | 1.5623307 | 0.1059142 | 0.8113 | [8 empty] | ball-milling process for 1 h | Not mentioned | hot-pressing at 1200 K for 2 h with 80 MPa under argon gas flow | Not mentioned | Not mentioned | Polycrystalline |  | Bulk
5833 | https://doi.org/10.1038/s41524-022-00897-2 | https://doi.org/10.1021/acs.chemmater.0c03581 | Gd2.75Se4 |  | Gd3–xSe4 | Gd3Se4 | Gd2.75Se4 | None | TRUE |  | Stoichiometric Formula |  | 2020 | 650 | 57.2 | -168.8 | 1.629824768 | 0.1342695 | 0.789 | [8 empty] | ball-milling process for 1 h | Not mentioned | hot-pressing at 1200 K for 2 h with 80 MPa under argon gas flow | Not mentioned | Not mentioned | Polycrystalline |  | Bulk
5834 | https://doi.org/10.1038/s41524-022-00897-2 | https://doi.org/10.1021/acs.chemmater.0c03581 | Gd2.75Se4 |  | Gd3–xSe4 | Gd3Se4 | Gd2.75Se4 | None | TRUE |  | Stoichiometric Formula |  | 2020 | 750 | 47.8 | -187.32 | 1.677244 | 0.1644357 | 0.765 | [8 empty] | ball-milling process for 1 h | Not mentioned | hot-pressing at 1200 K for 2 h with 80 MPa under argon gas flow | Not mentioned | Not mentioned | Polycrystalline |  | Bulk
5835 | https://doi.org/10.1038/s41524-022-00897-2 | https://doi.org/10.1021/acs.chemmater.0c03581 | Gd2.75Se4 |  | Gd3–xSe4 | Gd3Se4 | Gd2.75Se4 | None | TRUE |  | Stoichiometric Formula |  | 2020 | 850 | 43.4 | -202.9 | 1.786708994 | 0.2042915 | 0.7434 | [8 empty] | ball-milling process for 1 h | Not mentioned | hot-pressing at 1200 K for 2 h with 80 MPa under argon gas flow | Not mentioned | Not mentioned | Polycrystalline |  | Bulk
5836 | https://doi.org/10.1038/s41524-022-00897-2 | https://doi.org/10.1021/acs.chemmater.0c03581 | Gd2.79Se4 |  | Gd3–xSe4 | Gd3Se4 | Gd2.79Se4 | None | TRUE |  | Stoichiometric Formula |  | 2020 | 350 | 193.1 | -65.6 | 0.830978816 | 0.02247103 | 1.2943 | [8 empty] | ball-milling process for 1 h | Not mentioned | hot-pressing at 1200 K for 2 h with 80 MPa under argon gas flow | Not mentioned | Not mentioned | Polycrystalline |  | Bulk
5837 | https://doi.org/10.1038/s41524-022-00897-2 | https://doi.org/10.1021/acs.chemmater.0c03581 | Gd2.79Se4 |  | Gd3–xSe4 | Gd3Se4 | Gd2.79Se4 | None | TRUE |  | Stoichiometric Formula |  | 2020 | 450 | 193.6 | -86.2 | 1.438533184 | 0.05045518 | 1.283 | [8 empty] | ball-milling process for 1 h | Not mentioned | hot-pressing at 1200 K for 2 h with 80 MPa under argon gas flow | Not mentioned | Not mentioned | Polycrystalline |  | Bulk
5838 | https://doi.org/10.1038/s41524-022-00897-2 | https://doi.org/10.1021/acs.chemmater.0c03581 | Gd2.79Se4 |  | Gd3–xSe4 | Gd3Se4 | Gd2.79Se4 | None | TRUE |  | Stoichiometric Formula |  | 2020 | 550 | 199.37 | -104.7 | 2.185512 | 0.09479744 | 1.268 | [8 empty] | ball-milling process for 1 h | Not mentioned | hot-pressing at 1200 K for 2 h with 80 MPa under argon gas flow | Not mentioned | Not mentioned | Polycrystalline |  | Bulk
5839 | https://doi.org/10.1038/s41524-022-00897-2 | https://doi.org/10.1021/acs.chemmater.0c03581 | Gd2.79Se4 |  | Gd3–xSe4 | Gd3Se4 | Gd2.79Se4 | None | TRUE |  | Stoichiometric Formula |  | 2020 | 650 | 181.7 | -122 | 2.7044228 | 0.139072375 | 1.264 | [8 empty] | ball-milling process for 1 h | Not mentioned | hot-pressing at 1200 K for 2 h with 80 MPa under argon gas flow | Not mentioned | Not mentioned | Polycrystalline |  | Bulk
5840 | https://doi.org/10.1038/s41524-022-00897-2 | https://doi.org/10.1021/acs.chemmater.0c03581 | Gd2.79Se4 |  | Gd3–xSe4 | Gd3Se4 | Gd2.79Se4 | None | TRUE |  | Stoichiometric Formula |  | 2020 | 750 | 154.4 | -137 | 2.8979336 | 0.17 | 1.255 | [8 empty] | ball-milling process for 1 h | Not mentioned | hot-pressing at 1200 K for 2 h with 80 MPa under argon gas flow | Not mentioned | Not mentioned | Polycrystalline |  | Bulk
5841 | https://doi.org/10.1038/s41524-022-00897-2 | https://doi.org/10.1021/acs.chemmater.0c03581 | Gd2.79Se4 |  | Gd3–xSe4 | Gd3Se4 | Gd2.79Se4 | None | TRUE |  | Stoichiometric Formula |  | 2020 | 850 | 151.3 | -150.4 | 3.422430208 | 0.2308782 | 1.26 | [8 empty] | ball-milling process for 1 h | Not mentioned | hot-pressing at 1200 K for 2 h with 80 MPa under argon gas flow | Not mentioned | Not mentioned | Polycrystalline |  | Bulk
5842 | https://doi.org/10.1038/s41524-022-00897-2 | https://doi.org/10.1021/acs.chemmater.0c03581 | Gd2.84Se4 |  | Gd3–xSe4 | Gd3Se4 | Gd2.84Se4 | None | TRUE |  | Stoichiometric Formula |  | 2020 | 350 | 351 | -58.5 | 1.20120975 | 0.03276878 | 1.283 | [8 empty] | ball-milling process for 1 h | Not mentioned | hot-pressing at 1200 K for 2 h with 80 MPa under argon gas flow | Not mentioned | Not mentioned | Polycrystalline |  | Bulk
5843 | https://doi.org/10.1038/s41524-022-00897-2 | https://doi.org/10.1021/acs.chemmater.0c03581 | Gd2.84Se4 |  | Gd3–xSe4 | Gd3Se4 | Gd2.84Se4 | None | TRUE |  | Stoichiometric Formula |  | 2020 | 450 | 316 | -77.9 | 1.91761756 | 0.06704957 | 1.287 | [8 empty] | ball-milling process for 1 h | Not mentioned | hot-pressing at 1200 K for 2 h with 80 MPa under argon gas flow | Not mentioned | Not mentioned | Polycrystalline |  | Bulk
5844 | https://doi.org/10.1038/s41524-022-00897-2 | https://doi.org/10.1021/acs.chemmater.0c03581 | Gd2.84Se4 |  | Gd3–xSe4 | Gd3Se4 | Gd2.84Se4 | None | TRUE |  | Stoichiometric Formula |  | 2020 | 550 | 287.34 | -95.7 | 2.631601 | 0.1138146 | 1.2717 | [8 empty] | ball-milling process for 1 h | Not mentioned | hot-pressing at 1200 K for 2 h with 80 MPa under argon gas flow | Not mentioned | Not mentioned | Polycrystalline |  | Bulk
5845 | https://doi.org/10.1038/s41524-022-00897-2 | https://doi.org/10.1021/acs.chemmater.0c03581 | Gd2.84Se4 |  | Gd3–xSe4 | Gd3Se4 | Gd2.84Se4 | None | TRUE |  | Stoichiometric Formula |  | 2020 | 650 | 256.96 | -111.96 | 3.221004 | 0.1655061 | 1.265 | [8 empty] | ball-milling process for 1 h | Not mentioned | hot-pressing at 1200 K for 2 h with 80 MPa under argon gas flow | Not mentioned | Not mentioned | Polycrystalline |  | Bulk
5846 | https://doi.org/10.1038/s41524-022-00897-2 | https://doi.org/10.1021/acs.chemmater.0c03581 | Gd2.84Se4 |  | Gd3–xSe4 | Gd3Se4 | Gd2.84Se4 | None | TRUE |  | Stoichiometric Formula |  | 2020 | 750 | 230.4 | -126.5 | 3.6869184 | 0.2200532 | 1.2566 | [8 empty] | ball-milling process for 1 h | Not mentioned | hot-pressing at 1200 K for 2 h with 80 MPa under argon gas flow | Not mentioned | Not mentioned | Polycrystalline |  | Bulk
5847 | https://doi.org/10.1038/s41524-022-00897-2 | https://doi.org/10.1021/acs.chemmater.0c03581 | Gd2.84Se4 |  | Gd3–xSe4 | Gd3Se4 | Gd2.84Se4 | None | TRUE |  | Stoichiometric Formula |  | 2020 | 850 | 215.82 | -139 | 4.16985822 | 0.2747581 | 1.29 | [8 empty] | ball-milling process for 1 h | Not mentioned | hot-pressing at 1200 K for 2 h with 80 MPa under argon gas flow | Not mentioned | Not mentioned | Polycrystalline |  | Bulk
5848 | https://doi.org/10.1038/s41524-022-00897-2 | https://doi.org/10.1021/acs.chemmater.0c03581 | Gd2Se2.92 |  | Gd3–xSe4 | Gd3Se4 | Gd2Se2.92 | None | TRUE |  | Stoichiometric Formula |  | 2020 | 350 | 353.8 | -81.16 | 2.330461 | 0.04263782 | 1.913 | [8 empty] | ball-milling process for 1 h | Not mentioned | hot-pressing at 1200 K for 2 h with 80 MPa under argon gas flow | Not mentioned | Not mentioned | Polycrystalline |  | Bulk
5849 | https://doi.org/10.1038/s41524-022-00897-2 | https://doi.org/10.1021/acs.chemmater.0c03581 | Gd2Se2.92 |  | Gd3–xSe4 | Gd3Se4 | Gd2Se2.92 | None | TRUE |  | Stoichiometric Formula |  | 2020 | 450 | 303.16 | -99.46 | 2.998947 | 0.08414554 | 1.6038 | [8 empty] | ball-milling process for 1 h | Not mentioned | hot-pressing at 1200 K for 2 h with 80 MPa under argon gas flow | Not mentioned | Not mentioned | Polycrystalline |  | Bulk
5850 | https://doi.org/10.1038/s41524-022-00897-2 | https://doi.org/10.1021/acs.chemmater.0c03581 | Gd2Se2.92 |  | Gd3–xSe4 | Gd3Se4 | Gd2Se2.92 | None | TRUE |  | Stoichiometric Formula |  | 2020 | 550 | 253.8 | -115.58 | 3.390447 | 0.1331961 | 1.4 | [8 empty] | ball-milling process for 1 h | Not mentioned | hot-pressing at 1200 K for 2 h with 80 MPa under argon gas flow | Not mentioned | Not mentioned | Polycrystalline |  | Bulk
5851 | https://doi.org/10.1038/s41524-022-00897-2 | https://doi.org/10.1021/acs.chemmater.0c03581 | Gd2Se2.92 |  | Gd3–xSe4 | Gd3Se4 | Gd2Se2.92 | None | TRUE |  | Stoichiometric Formula |  | 2020 | 650 | 213.29 | -131.16 | 3.669216 | 0.1915194 | 1.2453 | [8 empty] | ball-milling process for 1 h | Not mentioned | hot-pressing at 1200 K for 2 h with 80 MPa under argon gas flow | Not mentioned | Not mentioned | Polycrystalline |  | Bulk
5852 | https://doi.org/10.1038/s41524-022-00897-2 | https://doi.org/10.1021/acs.chemmater.0c03581 | Gd2Se2.92 |  | Gd3–xSe4 | Gd3Se4 | Gd2Se2.92 | None | TRUE |  | Stoichiometric Formula |  | 2020 | 750 | 177.99 | -145.29 | 3.757224 | 0.2504816 | 1.125 | [8 empty] | ball-milling process for 1 h | Not mentioned | hot-pressing at 1200 K for 2 h with 80 MPa under argon gas flow | Not mentioned | Not mentioned | Polycrystalline |  | Bulk
5853 | https://doi.org/10.1038/s41524-022-00897-2 | https://doi.org/10.1021/acs.chemmater.0c03581 | Gd2Se2.92 |  | Gd3–xSe4 | Gd3Se4 | Gd2Se2.92 | None | TRUE |  | Stoichiometric Formula |  | 2020 | 850 | 150.31 | -157.97 | 3.750914 | 0.3119645 | 1.022 | [8 empty] | ball-milling process for 1 h | Not mentioned | hot-pressing at 1200 K for 2 h with 80 MPa under argon gas flow | Not mentioned | Not mentioned | Polycrystalline |  | Bulk
5854 | https://doi.org/10.1038/s41524-022-00897-2 | https://doi.org/10.1021/acs.chemmater.0c03581 | Gd2Se2.94 |  | Gd3–xSe4 | Gd3Se4 | Gd2Se2.94 | None | TRUE |  | Stoichiometric Formula |  | 2020 | 350 | 356 | -84.7 | 2.55397604 | 0.04196674 | 2.13 | [8 empty] | ball-milling process for 1 h | Not mentioned | hot-pressing at 1200 K for 2 h with 80 MPa under argon gas flow | Not mentioned | Not mentioned | Polycrystalline |  | Bulk
5855 | https://doi.org/10.1038/s41524-022-00897-2 | https://doi.org/10.1021/acs.chemmater.0c03581 | Gd2Se2.94 |  | Gd3–xSe4 | Gd3Se4 | Gd2Se2.94 | None | TRUE |  | Stoichiometric Formula |  | 2020 | 450 | 306.5 | -109.4 | 3.66830234 | 0.09305164 | 1.774 | [8 empty] | ball-milling process for 1 h | Not mentioned | hot-pressing at 1200 K for 2 h with 80 MPa under argon gas flow | Not mentioned | Not mentioned | Polycrystalline |  | Bulk
5856 | https://doi.org/10.1038/s41524-022-00897-2 | https://doi.org/10.1021/acs.chemmater.0c03581 | Gd2Se2.94 |  | Gd3–xSe4 | Gd3Se4 | Gd2Se2.94 | None | TRUE |  | Stoichiometric Formula |  | 2020 | 550 | 248.5 | -130.4 | 4.22553376 | 0.1517 | 1.532 | [8 empty] | ball-milling process for 1 h | Not mentioned | hot-pressing at 1200 K for 2 h with 80 MPa under argon gas flow | Not mentioned | Not mentioned | Polycrystalline |  | Bulk
5857 | https://doi.org/10.1038/s41524-022-00897-2 | https://doi.org/10.1021/acs.chemmater.0c03581 | Gd2Se2.94 |  | Gd3–xSe4 | Gd3Se4 | Gd2Se2.94 | None | TRUE |  | Stoichiometric Formula |  | 2020 | 650 | 203 | -147.8 | 4.43450252 | 0.2097836 | 1.374 | [8 empty] | ball-milling process for 1 h | Not mentioned | hot-pressing at 1200 K for 2 h with 80 MPa under argon gas flow | Not mentioned | Not mentioned | Polycrystalline |  | Bulk
5858 | https://doi.org/10.1038/s41524-022-00897-2 | https://doi.org/10.1021/acs.chemmater.0c03581 | Gd2Se2.94 |  | Gd3–xSe4 | Gd3Se4 | Gd2Se2.94 | None | TRUE |  | Stoichiometric Formula |  | 2020 | 750 | 183 | -162.3 | 4.82045607 | 0.2885349 | 1.253 | [8 empty] | ball-milling process for 1 h | Not mentioned | hot-pressing at 1200 K for 2 h with 80 MPa under argon gas flow | Not mentioned | Not mentioned | Polycrystalline |  | Bulk
5859 | https://doi.org/10.1038/s41524-022-00897-2 | https://doi.org/10.1021/acs.chemmater.0c03581 | Gd2Se2.94 |  | Gd3–xSe4 | Gd3Se4 | Gd2Se2.94 | None | TRUE |  | Stoichiometric Formula |  | 2020 | 850 | 152.5 | -172.83 | 4.555207 | 0.3332122 | 1.162 | [8 empty] | ball-milling process for 1 h | Not mentioned | hot-pressing at 1200 K for 2 h with 80 MPa under argon gas flow | Not mentioned | Not mentioned | Polycrystalline |  | Bulk
5860 | https://doi.org/10.1038/s41524-022-00897-2 | https://doi.org/10.1021/acs.chemmater.0c03581 | Gd2Se2.98 |  | Gd3–xSe4 | Gd3Se4 | Gd2Se2.98 | None | TRUE |  | Stoichiometric Formula |  | 2020 | 350 | 418.35 | -123.55 | 6.385946 | 0.1101025 | 2.03 | [8 empty] | ball-milling process for 1 h | Not mentioned | hot-pressing at 1200 K for 2 h with 80 MPa under argon gas flow | Not mentioned | Not mentioned | Polycrystalline |  | Bulk
5861 | https://doi.org/10.1038/s41524-022-00897-2 | https://doi.org/10.1021/acs.chemmater.0c03581 | Gd2Se2.98 |  | Gd3–xSe4 | Gd3Se4 | Gd2Se2.98 | None | TRUE |  | Stoichiometric Formula |  | 2020 | 450 | 344.3 | -147.46 | 7.486615 | 0.1970162 | 1.71 | [8 empty] | ball-milling process for 1 h | Not mentioned | hot-pressing at 1200 K for 2 h with 80 MPa under argon gas flow | Not mentioned | Not mentioned | Polycrystalline |  | Bulk
5862 | https://doi.org/10.1038/s41524-022-00897-2 | https://doi.org/10.1021/acs.chemmater.0c03581 | Gd2Se2.98 |  | Gd3–xSe4 | Gd3Se4 | Gd2Se2.98 | None | TRUE |  | Stoichiometric Formula |  | 2020 | 550 | 286 | -167.2 | 7.99537024 | 0.2920538 | 1.5057 | [8 empty] | ball-milling process for 1 h | Not mentioned | hot-pressing at 1200 K for 2 h with 80 MPa under argon gas flow | Not mentioned | Not mentioned | Polycrystalline |  | Bulk
5863 | https://doi.org/10.1038/s41524-022-00897-2 | https://doi.org/10.1021/acs.chemmater.0c03581 | Gd2Se2.98 |  | Gd3–xSe4 | Gd3Se4 | Gd2Se2.98 | None | TRUE |  | Stoichiometric Formula |  | 2020 | 650 | 240.6 | -183.8 | 8.128055064 | 0.3890453 | 1.358 | [8 empty] | ball-milling process for 1 h | Not mentioned | hot-pressing at 1200 K for 2 h with 80 MPa under argon gas flow | Not mentioned | Not mentioned | Polycrystalline |  | Bulk
5864 | https://doi.org/10.1038/s41524-022-00897-2 | https://doi.org/10.1021/acs.chemmater.0c03581 | Gd2Se2.98 |  | Gd3–xSe4 | Gd3Se4 | Gd2Se2.98 | None | TRUE |  | Stoichiometric Formula |  | 2020 | 750 | 201.27 | -196.38 | 7.761999 | 0.4706143 | 1.237 | [8 empty] | ball-milling process for 1 h | Not mentioned | hot-pressing at 1200 K for 2 h with 80 MPa under argon gas flow | Not mentioned | Not mentioned | Polycrystalline |  | Bulk
5865 | https://doi.org/10.1038/s41524-022-00897-2 | https://doi.org/10.1021/acs.chemmater.0c03581 | Gd2Se2.98 |  | Gd3–xSe4 | Gd3Se4 | Gd2Se2.98 | None | TRUE |  | Stoichiometric Formula |  | 2020 | 850 | 169.18 | -205.8 | 7.165389 | 0.5452624 | 1.117 | [8 empty] | ball-milling process for 1 h | Not mentioned | hot-pressing at 1200 K for 2 h with 80 MPa under argon gas flow | Not mentioned | Not mentioned | Polycrystalline |  | Bulk
5866 | https://doi.org/10.1038/s41524-022-00897-2 | https://doi.org/10.1021/acs.chemmater.0c03657 | Sn0.965Pb0.01Cd0.025Se |  |  | SnSe | Sn0.965Se | Pb0.01, Cd0.025 | FALSE |  | Stoichiometric Formula |  | 2020 | 300 | 22.86 | 314.57 | 2.262095 | 0.06679414 | 1.016 | [8 empty] | hydrothermal method, solution and powders added into autoclave and heated at 403K for 36h, followed by drying in oven | Not mentioned | spark plasma sintering at 693 K, 7 min, a uniaxial pressure of 50 Mpa |  | Not mentioned | Polycrystalline |  | Bulk
5867 | https://doi.org/10.1038/s41524-022-00897-2 | https://doi.org/10.1021/acs.chemmater.0c03657 | Sn0.965Pb0.01Cd0.025Se |  |  | SnSe | Sn0.965Se | Pb0.01, Cd0.025 | FALSE |  | Stoichiometric Formula |  | 2020 | 373 | 33.17 | 336 | 3.74476032 | 0.1784814 | 0.7826 | [8 empty] | hydrothermal method, solution and powders added into autoclave and heated at 403K for 36h, followed by drying in oven | Not mentioned | spark plasma sintering at 693 K, 7 min, a uniaxial pressure of 50 Mpa |  | Not mentioned | Polycrystalline |  | Bulk
5868 | https://doi.org/10.1038/s41524-022-00897-2 | https://doi.org/10.1021/acs.chemmater.0c03657 | Sn0.965Pb0.01Cd0.025Se |  |  | SnSe | Sn0.965Se | Pb0.01, Cd0.025 | FALSE |  | Stoichiometric Formula |  | 2020 | 423 | 35.87 | 347.7 | 4.336514 | 0.263669 | 0.6957 | [8 empty] | hydrothermal method, solution and powders added into autoclave and heated at 403K for 36h, followed by drying in oven | Not mentioned | spark plasma sintering at 693 K, 7 min, a uniaxial pressure of 50 Mpa |  | Not mentioned | Polycrystalline |  | Bulk
5869 | https://doi.org/10.1038/s41524-022-00897-2 | https://doi.org/10.1021/acs.chemmater.0c03657 | Sn0.965Pb0.01Cd0.025Se |  |  | SnSe | Sn0.965Se | Pb0.01, Cd0.025 | FALSE |  | Stoichiometric Formula |  | 2020 | 473 | 33.49 | 360 | 4.340304 | 0.3292116 | 0.6236 | [8 empty] | hydrothermal method, solution and powders added into autoclave and heated at 403K for 36h, followed by drying in oven | Not mentioned | spark plasma sintering at 693 K, 7 min, a uniaxial pressure of 50 Mpa |  | Not mentioned | Polycrystalline |  | Bulk
5870 | https://doi.org/10.1038/s41524-022-00897-2 | https://doi.org/10.1021/acs.chemmater.0c03657 | Sn0.965Pb0.01Cd0.025Se |  |  | SnSe | Sn0.965Se | Pb0.01, Cd0.025 | FALSE |  | Stoichiometric Formula |  | 2020 | 573 | 24.6 | 392.7 | 3.793646934 | 0.4374642 | 0.4969 | [8 empty] | hydrothermal method, solution and powders added into autoclave and heated at 403K for 36h, followed by drying in oven | Not mentioned | spark plasma sintering at 693 K, 7 min, a uniaxial pressure of 50 Mpa |  | Not mentioned | Polycrystalline |  | Bulk
5871 | https://doi.org/10.1038/s41524-022-00897-2 | https://doi.org/10.1021/acs.chemmater.0c03657 | Sn0.965Pb0.01Cd0.025Se |  |  | SnSe | Sn0.965Se | Pb0.01, Cd0.025 | FALSE |  | Stoichiometric Formula |  | 2020 | 673 | 17.62 | 409.93 | 2.960911 | 0.4920229 | 0.405 | [8 empty] | hydrothermal method, solution and powders added into autoclave and heated at 403K for 36h, followed by drying in oven | Not mentioned | spark plasma sintering at 693 K, 7 min, a uniaxial pressure of 50 Mpa |  | Not mentioned | Polycrystalline |  | Bulk
5872 | https://doi.org/10.1038/s41524-022-00897-2 | https://doi.org/10.1021/acs.chemmater.0c03657 | Sn0.965Pb0.01Cd0.025Se |  |  | SnSe | Sn0.965Se | Pb0.01, Cd0.025 | FALSE |  | Stoichiometric Formula |  | 2020 | 723 | 26.35 | 385.1 | 3.907758 | 0.6890998 | 0.41 | [8 empty] | hydrothermal method, solution and powders added into autoclave and heated at 403K for 36h, followed by drying in oven | Not mentioned | spark plasma sintering at 693 K, 7 min, a uniaxial pressure of 50 Mpa |  | Not mentioned | Polycrystalline |  | Bulk
5873 | https://doi.org/10.1038/s41524-022-00897-2 | https://doi.org/10.1021/acs.chemmater.0c03657 | Sn0.965Pb0.01Cd0.025Se |  |  | SnSe | Sn0.965Se | Pb0.01, Cd0.025 | FALSE |  | Stoichiometric Formula |  | 2020 | 823 | 76.03 | 298.34 | 6.767184 | 1.311062 | 0.4248 | [8 empty] | hydrothermal method, solution and powders added into autoclave and heated at 403K for 36h, followed by drying in oven | Not mentioned | spark plasma sintering at 693 K, 7 min, a uniaxial pressure of 50 Mpa |  | Not mentioned | Polycrystalline |  | Bulk
5874 | https://doi.org/10.1038/s41524-022-00897-2 | https://doi.org/10.1021/acs.chemmater.0c03657 | Sn0.965Pb0.01Cd0.025Se |  |  | SnSe | Sn0.965Se | Pb0.01, Cd0.025 | FALSE |  | Stoichiometric Formula |  | 2020 | 873 | 74.13 | 310.6 | 7.151496 | 1.504762 | 0.4149 | [8 empty] | hydrothermal method, solution and powders added into autoclave and heated at 403K for 36h, followed by drying in oven | Not mentioned | spark plasma sintering at 693 K, 7 min, a uniaxial pressure of 50 Mpa |  | Not mentioned | Polycrystalline |  | Bulk
5875 | https://doi.org/10.1038/s41524-022-00897-2 | https://doi.org/10.1021/acs.chemmater.0c03657 | Sn0.96Pb0.01Cd0.035Se |  |  | SnSe | Sn0.96Se | Pb0.01, Cd0.035 | FALSE |  | Stoichiometric Formula |  | 2020 | 300 | 25.08 | 313.58 | 2.466177 | 0.08364648 | 0.8845 | [8 empty] | hydrothermal method, solution and powders added into autoclave and heated at 403K for 36h, followed by drying in oven | Not mentioned | spark plasma sintering at 693 K, 7 min, a uniaxial pressure of 50 Mpa |  | Not mentioned | Polycrystalline |  | Bulk
5876 | https://doi.org/10.1038/s41524-022-00897-2 | https://doi.org/10.1021/acs.chemmater.0c03657 | Sn0.96Pb0.01Cd0.035Se |  |  | SnSe | Sn0.96Se | Pb0.01, Cd0.035 | FALSE |  | Stoichiometric Formula |  | 2020 | 373 | 36.51 | 331 | 4.00007211 | 0.222425 | 0.6708 | [8 empty] | hydrothermal method, solution and powders added into autoclave and heated at 403K for 36h, followed by drying in oven | Not mentioned | spark plasma sintering at 693 K, 7 min, a uniaxial pressure of 50 Mpa |  | Not mentioned | Polycrystalline |  | Bulk
5877 | https://doi.org/10.1038/s41524-022-00897-2 | https://doi.org/10.1021/acs.chemmater.0c03657 | Sn0.96Pb0.01Cd0.035Se |  |  | SnSe | Sn0.96Se | Pb0.01, Cd0.035 | FALSE |  | Stoichiometric Formula |  | 2020 | 423 | 38.89 | 342.05 | 4.55006 | 0.3353677 | 0.5739 | [8 empty] | hydrothermal method, solution and powders added into autoclave and heated at 403K for 36h, followed by drying in oven | Not mentioned | spark plasma sintering at 693 K, 7 min, a uniaxial pressure of 50 Mpa |  | Not mentioned | Polycrystalline |  | Bulk
5878 | https://doi.org/10.1038/s41524-022-00897-2 | https://doi.org/10.1021/acs.chemmater.0c03657 | Sn0.96Pb0.01Cd0.035Se |  |  | SnSe | Sn0.96Se | Pb0.01, Cd0.035 | FALSE |  | Stoichiometric Formula |  | 2020 | 473 | 36.51 | 357 | 4.65316299 | 0.434283 | 0.5068 | [8 empty] | hydrothermal method, solution and powders added into autoclave and heated at 403K for 36h, followed by drying in oven | Not mentioned | spark plasma sintering at 693 K, 7 min, a uniaxial pressure of 50 Mpa |  | Not mentioned | Polycrystalline |  | Bulk
5879 | https://doi.org/10.1038/s41524-022-00897-2 | https://doi.org/10.1021/acs.chemmater.0c03657 | Sn0.96Pb0.01Cd0.035Se |  |  | SnSe | Sn0.96Se | Pb0.01, Cd0.035 | FALSE |  | Stoichiometric Formula |  | 2020 | 573 | 26.98 | 390.67 | 4.11777 | 0.5686869 | 0.4149 | [8 empty] | hydrothermal method, solution and powders added into autoclave and heated at 403K for 36h, followed by drying in oven | Not mentioned | spark plasma sintering at 693 K, 7 min, a uniaxial pressure of 50 Mpa |  | Not mentioned | Polycrystalline |  | Bulk
5880 | https://doi.org/10.1038/s41524-022-00897-2 | https://doi.org/10.1021/acs.chemmater.0c03657 | Sn0.96Pb0.01Cd0.035Se |  |  | SnSe | Sn0.96Se | Pb0.01, Cd0.035 | FALSE |  | Stoichiometric Formula |  | 2020 | 673 | 20.48 | 408 | 3.40918272 | 0.6790316 | 0.33789 | [8 empty] | hydrothermal method, solution and powders added into autoclave and heated at 403K for 36h, followed by drying in oven | Not mentioned | spark plasma sintering at 693 K, 7 min, a uniaxial pressure of 50 Mpa |  | Not mentioned | Polycrystalline |  | Bulk
5881 | https://doi.org/10.1038/s41524-022-00897-2 | https://doi.org/10.1021/acs.chemmater.0c03657 | Sn0.96Pb0.01Cd0.035Se |  |  | SnSe | Sn0.96Se | Pb0.01, Cd0.035 | FALSE |  | Stoichiometric Formula |  | 2020 | 723 | 32.38 | 377.33 | 4.610197 | 0.9864376 | 0.3379 | [8 empty] | hydrothermal method, solution and powders added into autoclave and heated at 403K for 36h, followed by drying in oven | Not mentioned | spark plasma sintering at 693 K, 7 min, a uniaxial pressure of 50 Mpa |  | Not mentioned | Polycrystalline |  | Bulk
5882 | https://doi.org/10.1038/s41524-022-00897-2 | https://doi.org/10.1021/acs.chemmater.0c03657 | Sn0.96Pb0.01Cd0.035Se |  |  | SnSe | Sn0.96Se | Pb0.01, Cd0.035 | FALSE |  | Stoichiometric Formula |  | 2020 | 823 | 88.64 | 283.77 | 7.137773 | 1.65336 | 0.3553 | [8 empty] | hydrothermal method, solution and powders added into autoclave and heated at 403K for 36h, followed by drying in oven | Not mentioned | spark plasma sintering at 693 K, 7 min, a uniaxial pressure of 50 Mpa |  | Not mentioned | Polycrystalline |  | Bulk
5883 | https://doi.org/10.1038/s41524-022-00897-2 | https://doi.org/10.1021/acs.chemmater.0c03657 | Sn0.96Pb0.01Cd0.035Se |  |  | SnSe | Sn0.96Se | Pb0.01, Cd0.035 | FALSE |  | Stoichiometric Formula |  | 2020 | 873 | 87.07 | 294.04 | 7.528031 | 1.916585 | 0.3429 | [8 empty] | hydrothermal method, solution and powders added into autoclave and heated at 403K for 36h, followed by drying in oven | Not mentioned | spark plasma sintering at 693 K, 7 min, a uniaxial pressure of 50 Mpa |  | Not mentioned | Polycrystalline |  | Bulk
5884 | https://doi.org/10.1038/s41524-022-00897-2 | https://doi.org/10.1021/acs.chemmater.0c03657 | Sn0.975Pb0.01Cd0.015Se |  |  | SnSe | Sn0.975Se | Pb0.01, Cd0.015 | FALSE |  | Stoichiometric Formula |  | 2020 | 300 | 15.87 | 312.9 | 1.553775 | 0.03767335 | 1.2373 | [8 empty] | hydrothermal method, solution and powders added into autoclave and heated at 403K for 36h, followed by drying in oven | Not mentioned | spark plasma sintering at 693 K, 7 min, a uniaxial pressure of 50 Mpa |  | Not mentioned | Polycrystalline |  | Bulk
5885 | https://doi.org/10.1038/s41524-022-00897-2 | https://doi.org/10.1021/acs.chemmater.0c03657 | Sn0.975Pb0.01Cd0.015Se |  |  | SnSe | Sn0.975Se | Pb0.01, Cd0.015 | FALSE |  | Stoichiometric Formula |  | 2020 | 373 | 24.16 | 344.37 | 2.865151 | 0.1108611 | 0.964 | [8 empty] | hydrothermal method, solution and powders added into autoclave and heated at 403K for 36h, followed by drying in oven | Not mentioned | spark plasma sintering at 693 K, 7 min, a uniaxial pressure of 50 Mpa |  | Not mentioned | Polycrystalline |  | Bulk
5886 | https://doi.org/10.1038/s41524-022-00897-2 | https://doi.org/10.1021/acs.chemmater.0c03657 | Sn0.975Pb0.01Cd0.015Se |  |  | SnSe | Sn0.975Se | Pb0.01, Cd0.015 | FALSE |  | Stoichiometric Formula |  | 2020 | 423 | 27.2 | 356.33 | 3.453613 | 0.1714646 | 0.852 | [8 empty] | hydrothermal method, solution and powders added into autoclave and heated at 403K for 36h, followed by drying in oven | Not mentioned | spark plasma sintering at 693 K, 7 min, a uniaxial pressure of 50 Mpa |  | Not mentioned | Polycrystalline |  | Bulk
5887 | https://doi.org/10.1038/s41524-022-00897-2 | https://doi.org/10.1021/acs.chemmater.0c03657 | Sn0.975Pb0.01Cd0.015Se |  |  | SnSe | Sn0.975Se | Pb0.01, Cd0.015 | FALSE |  | Stoichiometric Formula |  | 2020 | 473 | 25.12 | 370.33 | 3.445065 | 0.2136509 | 0.7627 | [8 empty] | hydrothermal method, solution and powders added into autoclave and heated at 403K for 36h, followed by drying in oven | Not mentioned | spark plasma sintering at 693 K, 7 min, a uniaxial pressure of 50 Mpa |  | Not mentioned | Polycrystalline |  | Bulk
5888 | https://doi.org/10.1038/s41524-022-00897-2 | https://doi.org/10.1021/acs.chemmater.0c03657 | Sn0.975Pb0.01Cd0.015Se |  |  | SnSe | Sn0.975Se | Pb0.01, Cd0.015 | FALSE |  | Stoichiometric Formula |  | 2020 | 573 | 17.46 | 400 | 2.7936 | 0.2566922 | 0.6236 | [8 empty] | hydrothermal method, solution and powders added into autoclave and heated at 403K for 36h, followed by drying in oven | Not mentioned | spark plasma sintering at 693 K, 7 min, a uniaxial pressure of 50 Mpa |  | Not mentioned | Polycrystalline |  | Bulk
5889 | https://doi.org/10.1038/s41524-022-00897-2 | https://doi.org/10.1021/acs.chemmater.0c03657 | Sn0.975Pb0.01Cd0.015Se |  |  | SnSe | Sn0.975Se | Pb0.01, Cd0.015 | FALSE |  | Stoichiometric Formula |  | 2020 | 673 | 14.286 | 423.33 | 2.56017 | 0.3302653 | 0.5217 | [8 empty] | hydrothermal method, solution and powders added into autoclave and heated at 403K for 36h, followed by drying in oven | Not mentioned | spark plasma sintering at 693 K, 7 min, a uniaxial pressure of 50 Mpa |  | Not mentioned | Polycrystalline |  | Bulk
5890 | https://doi.org/10.1038/s41524-022-00897-2 | https://doi.org/10.1021/acs.chemmater.0c03657 | Sn0.975Pb0.01Cd0.015Se |  |  | SnSe | Sn0.975Se | Pb0.01, Cd0.015 | FALSE |  | Stoichiometric Formula |  | 2020 | 723 | 21.27 | 400.2 | 3.406604 | 0.4742875 | 0.5193 | [8 empty] | hydrothermal method, solution and powders added into autoclave and heated at 403K for 36h, followed by drying in oven | Not mentioned | spark plasma sintering at 693 K, 7 min, a uniaxial pressure of 50 Mpa |  | Not mentioned | Polycrystalline |  | Bulk
5891 | https://doi.org/10.1038/s41524-022-00897-2 | https://doi.org/10.1021/acs.chemmater.0c03657 | Sn0.975Pb0.01Cd0.015Se |  |  | SnSe | Sn0.975Se | Pb0.01, Cd0.015 | FALSE |  | Stoichiometric Formula |  | 2020 | 823 | 62.54 | 314 | 6.16619384 | 0.9499771 | 0.5342 | [8 empty] | hydrothermal method, solution and powders added into autoclave and heated at 403K for 36h, followed by drying in oven | Not mentioned | spark plasma sintering at 693 K, 7 min, a uniaxial pressure of 50 Mpa |  | Not mentioned | Polycrystalline |  | Bulk
5892 | https://doi.org/10.1038/s41524-022-00897-2 | https://doi.org/10.1021/acs.chemmater.0c03657 | Sn0.975Pb0.01Cd0.015Se |  |  | SnSe | Sn0.975Se | Pb0.01, Cd0.015 | FALSE |  | Stoichiometric Formula |  | 2020 | 873 | 60.32 | 322.52 | 6.274435 | 1.044941 | 0.5242 | [8 empty] | hydrothermal method, solution and powders added into autoclave and heated at 403K for 36h, followed by drying in oven | Not mentioned | spark plasma sintering at 693 K, 7 min, a uniaxial pressure of 50 Mpa |  | Not mentioned | Polycrystalline |  | Bulk
5893 | https://doi.org/10.1038/s41524-022-00897-2 | https://doi.org/10.1021/acs.chemmater.0c03657 | Sn0.97Pb0.01Cd0.025Se |  |  | SnSe | Sn0.97Se | Pb0.01, Cd0.025 | FALSE |  | Stoichiometric Formula |  | 2020 | 300 | 20.95 | 314.24 | 2.068745 | 0.054903 | 1.1304 | [8 empty] | hydrothermal method, solution and powders added into autoclave and heated at 403K for 36h, followed by drying in oven | Not mentioned | spark plasma sintering at 693 K, 7 min, a uniaxial pressure of 50 Mpa |  | Not mentioned | Polycrystalline |  | Bulk
5894 | https://doi.org/10.1038/s41524-022-00897-2 | https://doi.org/10.1021/acs.chemmater.0c03657 | Sn0.97Pb0.01Cd0.025Se |  |  | SnSe | Sn0.97Se | Pb0.01, Cd0.025 | FALSE |  | Stoichiometric Formula |  | 2020 | 373 | 28.89 | 337 | 3.28100841 | 0.1395457 | 0.877 | [8 empty] | hydrothermal method, solution and powders added into autoclave and heated at 403K for 36h, followed by drying in oven | Not mentioned | spark plasma sintering at 693 K, 7 min, a uniaxial pressure of 50 Mpa |  | Not mentioned | Polycrystalline |  | Bulk
5895 | https://doi.org/10.1038/s41524-022-00897-2 | https://doi.org/10.1021/acs.chemmater.0c03657 | Sn0.97Pb0.01Cd0.025Se |  |  | SnSe | Sn0.97Se | Pb0.01, Cd0.025 | FALSE |  | Stoichiometric Formula |  | 2020 | 423 | 31.11 | 350 | 3.810975 | 0.2046778 | 0.7876 | [8 empty] | hydrothermal method, solution and powders added into autoclave and heated at 403K for 36h, followed by drying in oven | Not mentioned | spark plasma sintering at 693 K, 7 min, a uniaxial pressure of 50 Mpa |  | Not mentioned | Polycrystalline |  | Bulk
5896 | https://doi.org/10.1038/s41524-022-00897-2 | https://doi.org/10.1021/acs.chemmater.0c03657 | Sn0.97Pb0.01Cd0.025Se |  |  | SnSe | Sn0.97Se | Pb0.01, Cd0.025 | FALSE |  | Stoichiometric Formula |  | 2020 | 473 | 28.73 | 365.33 | 3.834478 | 0.2579588 | 0.7031 | [8 empty] | hydrothermal method, solution and powders added into autoclave and heated at 403K for 36h, followed by drying in oven | Not mentioned | spark plasma sintering at 693 K, 7 min, a uniaxial pressure of 50 Mpa |  | Not mentioned | Polycrystalline |  | Bulk
5897 | https://doi.org/10.1038/s41524-022-00897-2 | https://doi.org/10.1021/acs.chemmater.0c03657 | Sn0.97Pb0.01Cd0.025Se |  |  | SnSe | Sn0.97Se | Pb0.01, Cd0.025 | FALSE |  | Stoichiometric Formula |  | 2020 | 573 | 20.79 | 395.67 | 3.254773 | 0.3306711 | 0.564 | [8 empty] | hydrothermal method, solution and powders added into autoclave and heated at 403K for 36h, followed by drying in oven | Not mentioned | spark plasma sintering at 693 K, 7 min, a uniaxial pressure of 50 Mpa |  | Not mentioned | Polycrystalline |  | Bulk
5898 | https://doi.org/10.1038/s41524-022-00897-2 | https://doi.org/10.1021/acs.chemmater.0c03657 | Sn0.97Pb0.01Cd0.025Se |  |  | SnSe | Sn0.97Se | Pb0.01, Cd0.025 | FALSE |  | Stoichiometric Formula |  | 2020 | 673 | 16.51 | 415.67 | 2.852623 | 0.4024771 | 0.477 | [8 empty] | hydrothermal method, solution and powders added into autoclave and heated at 403K for 36h, followed by drying in oven | Not mentioned | spark plasma sintering at 693 K, 7 min, a uniaxial pressure of 50 Mpa |  | Not mentioned | Polycrystalline |  | Bulk
5899 | https://doi.org/10.1038/s41524-022-00897-2 | https://doi.org/10.1021/acs.chemmater.0c03657 | Sn0.97Pb0.01Cd0.025Se |  |  | SnSe | Sn0.97Se | Pb0.01, Cd0.025 | FALSE |  | Stoichiometric Formula |  | 2020 | 723 | 23.33 | 398 | 3.69556532 | 0.554334798 | 0.482 | [8 empty] | hydrothermal method, solution and powders added into autoclave and heated at 403K for 36h, followed by drying in oven | Not mentioned | spark plasma sintering at 693 K, 7 min, a uniaxial pressure of 50 Mpa |  | Not mentioned | Polycrystalline |  | Bulk
5900 | https://doi.org/10.1038/s41524-022-00897-2 | https://doi.org/10.1021/acs.chemmater.0c03657 | Sn0.97Pb0.01Cd0.025Se |  |  | SnSe | Sn0.97Se | Pb0.01, Cd0.025 | FALSE |  | Stoichiometric Formula |  | 2020 | 823 | 70.16 | 305.67 | 6.55534 | 1.085522 | 0.497 | [8 empty] | hydrothermal method, solution and powders added into autoclave and heated at 403K for 36h, followed by drying in oven | Not mentioned | spark plasma sintering at 693 K, 7 min, a uniaxial pressure of 50 Mpa |  | Not mentioned | Polycrystalline |  | Bulk
5901 | https://doi.org/10.1038/s41524-022-00897-2 | https://doi.org/10.1021/acs.chemmater.0c03657 | Sn0.97Pb0.01Cd0.025Se |  |  | SnSe | Sn0.97Se | Pb0.01, Cd0.025 | FALSE |  | Stoichiometric Formula |  | 2020 | 873 | 68.57 | 315 | 6.80385825 | 1.245234 | 0.477 | [8 empty] | hydrothermal method, solution and powders added into autoclave and heated at 403K for 36h, followed by drying in oven | Not mentioned | spark plasma sintering at 693 K, 7 min, a uniaxial pressure of 50 Mpa |  | Not mentioned | Polycrystalline |  | Bulk
5902 | https://doi.org/10.1038/s41524-022-00897-2 | https://doi.org/10.1021/acs.chemmater.0c03657 | SnSe |  |  | SnSe | SnSe | None | TRUE |  | Stoichiometric Formula |  | 2020 | 300 | 11.74 | 332.4 | 1.26 | 0.02779607 | 1.4 | [8 empty] | hydrothermal method, solution and powders added into autoclave and heated at 403K for 36h, followed by drying in oven | Not mentioned | spark plasma sintering at 693 K, 7 min, a uniaxial pressure of 50 Mpa |  | Not mentioned | Polycrystalline |  | Bulk
5903 | https://doi.org/10.1038/s41524-022-00897-2 | https://doi.org/10.1021/acs.chemmater.0c03657 | SnSe |  |  | SnSe | SnSe | None | TRUE |  | Stoichiometric Formula |  | 2020 | 373 | 20.47 | 349 | 2.49326647 | 0.08115082 | 1.146 | [8 empty] | hydrothermal method, solution and powders added into autoclave and heated at 403K for 36h, followed by drying in oven | Not mentioned | spark plasma sintering at 693 K, 7 min, a uniaxial pressure of 50 Mpa |  | Not mentioned | Polycrystalline |  | Bulk
5904 | https://doi.org/10.1038/s41524-022-00897-2 | https://doi.org/10.1021/acs.chemmater.0c03657 | SnSe |  |  | SnSe | SnSe | None | TRUE |  | Stoichiometric Formula |  | 2020 | 423 | 23.65 | 362.58 | 3.10913 | 0.1284338 | 1.024 | [8 empty] | hydrothermal method, solution and powders added into autoclave and heated at 403K for 36h, followed by drying in oven | Not mentioned | spark plasma sintering at 693 K, 7 min, a uniaxial pressure of 50 Mpa |  | Not mentioned | Polycrystalline |  | Bulk
5905 | https://doi.org/10.1038/s41524-022-00897-2 | https://doi.org/10.1021/acs.chemmater.0c03657 | SnSe |  |  | SnSe | SnSe | None | TRUE |  | Stoichiometric Formula |  | 2020 | 473 | 22.22 | 375.83 | 3.138535 | 0.1645817 | 0.902 | [8 empty] | hydrothermal method, solution and powders added into autoclave and heated at 403K for 36h, followed by drying in oven | Not mentioned | spark plasma sintering at 693 K, 7 min, a uniaxial pressure of 50 Mpa |  | Not mentioned | Polycrystalline |  | Bulk
5906 | https://doi.org/10.1038/s41524-022-00897-2 | https://doi.org/10.1021/acs.chemmater.0c03657 | SnSe |  |  | SnSe | SnSe | None | TRUE |  | Stoichiometric Formula |  | 2020 | 573 | 15.56 | 411.33 | 2.632633 | 0.2072114 | 0.728 | [8 empty] | hydrothermal method, solution and powders added into autoclave and heated at 403K for 36h, followed by drying in oven | Not mentioned | spark plasma sintering at 693 K, 7 min, a uniaxial pressure of 50 Mpa |  | Not mentioned | Polycrystalline |  | Bulk
5907 | https://doi.org/10.1038/s41524-022-00897-2 | https://doi.org/10.1021/acs.chemmater.0c03657 | SnSe |  |  | SnSe | SnSe | None | TRUE |  | Stoichiometric Formula |  | 2020 | 673 | 11.43 | 431 | 2.12324823 | 0.2309968 | 0.6186 | [8 empty] | hydrothermal method, solution and powders added into autoclave and heated at 403K for 36h, followed by drying in oven | Not mentioned | spark plasma sintering at 693 K, 7 min, a uniaxial pressure of 50 Mpa |  | Not mentioned | Polycrystalline |  | Bulk
5908 | https://doi.org/10.1038/s41524-022-00897-2 | https://doi.org/10.1021/acs.chemmater.0c03657 | SnSe |  |  | SnSe | SnSe | None | TRUE |  | Stoichiometric Formula |  | 2020 | 723 | 15.4 | 418.33 | 2.695 | 0.3214261 | 0.6062 | [8 empty] | hydrothermal method, solution and powders added into autoclave and heated at 403K for 36h, followed by drying in oven | Not mentioned | spark plasma sintering at 693 K, 7 min, a uniaxial pressure of 50 Mpa |  | Not mentioned | Polycrystalline |  | Bulk
5909 | https://doi.org/10.1038/s41524-022-00897-2 | https://doi.org/10.1021/acs.chemmater.0c03657 | SnSe |  |  | SnSe | SnSe | None | TRUE |  | Stoichiometric Formula |  | 2020 | 823 | 53.02 | 325.33 | 5.611616 | 0.723314 | 0.6385 | [8 empty] | hydrothermal method, solution and powders added into autoclave and heated at 403K for 36h, followed by drying in oven | Not mentioned | spark plasma sintering at 693 K, 7 min, a uniaxial pressure of 50 Mpa |  | Not mentioned | Polycrystalline |  | Bulk
5910 | https://doi.org/10.1038/s41524-022-00897-2 | https://doi.org/10.1021/acs.chemmater.0c03657 | SnSe |  |  | SnSe | SnSe | None | TRUE |  | Stoichiometric Formula |  | 2020 | 873 | 52.38 | 332 | 5.77353312 | 0.7863174 | 0.641 | [8 empty] | hydrothermal method, solution and powders added into autoclave and heated at 403K for 36h, followed by drying in oven | Not mentioned | spark plasma sintering at 693 K, 7 min, a uniaxial pressure of 50 Mpa |  | Not mentioned | Polycrystalline |  | Bulk
5911 | https://doi.org/10.1038/s41524-022-00897-2 | https://doi.org/10.1021/acs.chemmater.0c04940 | Ca10GaSb9 |  | Ca10MSb9 | Ca10MSb9 | Ca10MSb9 | None | TRUE |  | Stoichiometric Formula |  | 2021 | 398 | 2.03 | 32.46 | 0.002138912748 | 0.0001257998 | 0.6767 | [8 empty] | high-temperature reaction of the respective elements, 10 min of ball milling | Not mentioned | sintered under vacuum via spark plasma sintering under 873K for 10-20 mins | 1173 | 96h | Polycrystalline |  | Bulk
5912 | https://doi.org/10.1038/s41524-022-00897-2 | https://doi.org/10.1021/acs.chemmater.0c04940 | Ca10GaSb9 |  | Ca10MSb9 | Ca10MSb9 | Ca10MSb9 | None | TRUE |  | Stoichiometric Formula |  | 2021 | 473 | 3.14 | 45.9 | 0.0066153834 | 0.0004830312 | 0.6478 | [8 empty] | high-temperature reaction of the respective elements, 10 min of ball milling | Not mentioned | sintered under vacuum via spark plasma sintering under 873K for 10-20 mins | 1173 | 96h | Polycrystalline |  | Bulk
5913 | https://doi.org/10.1038/s41524-022-00897-2 | https://doi.org/10.1021/acs.chemmater.0c04940 | Ca10GaSb9 |  | Ca10MSb9 | Ca10MSb9 | Ca10MSb9 | None | TRUE |  | Stoichiometric Formula |  | 2021 | 573 | 5 | 64.93 | 0.0210795245 | 0.002002747 | 0.6031 | [8 empty] | high-temperature reaction of the respective elements, 10 min of ball milling | Not mentioned | sintered under vacuum via spark plasma sintering under 873K for 10-20 mins | 1173 | 96h | Polycrystalline |  | Bulk
5914 | https://doi.org/10.1038/s41524-022-00897-2 | https://doi.org/10.1021/acs.chemmater.0c04940 | Ca10GaSb9 |  | Ca10MSb9 | Ca10MSb9 | Ca10MSb9 | None | TRUE |  | Stoichiometric Formula |  | 2021 | 673 | 7.27 | 85.82 | 0.05354408 | 0.005876576 | 0.6132 | [8 empty] | high-temperature reaction of the respective elements, 10 min of ball milling | Not mentioned | sintered under vacuum via spark plasma sintering under 873K for 10-20 mins | 1173 | 96h | Polycrystalline |  | Bulk
5915 | https://doi.org/10.1038/s41524-022-00897-2 | https://doi.org/10.1021/acs.chemmater.0c04940 | Ca10InSb9 |  | Ca10MSb9 | Ca10MSb9 | Ca10MSb9 | None | TRUE |  | Stoichiometric Formula |  | 2021 | 398 | 22.18 | 125.94 | 0.3517944 | 0.01770091 | 0.791 | [8 empty] | high-temperature reaction of the respective elements, 10 min of ball milling | Not mentioned | sintered under vacuum via spark plasma sintering under 873K for 10-20 mins | 1173 | 96h | Polycrystalline |  | Bulk
5916 | https://doi.org/10.1038/s41524-022-00897-2 | https://doi.org/10.1021/acs.chemmater.0c04940 | Ca10InSb9 |  | Ca10MSb9 | Ca10MSb9 | Ca10MSb9 | None | TRUE |  | Stoichiometric Formula |  | 2021 | 573 | 35.77 | 178.57 | 1.140607 | 0.09077329 | 0.72 | [8 empty] | high-temperature reaction of the respective elements, 10 min of ball milling | Not mentioned | sintered under vacuum via spark plasma sintering under 873K for 10-20 mins | 1173 | 96h | Polycrystalline |  | Bulk
5917 | https://doi.org/10.1038/s41524-022-00897-2 | https://doi.org/10.1021/acs.chemmater.0c04940 | Ca10InSb9 |  | Ca10MSb9 | Ca10MSb9 | Ca10MSb9 | None | TRUE |  | Stoichiometric Formula |  | 2021 | 673 | 40.16 | 195.11 | 1.528807 | 0.1445066 | 0.712 | [8 empty] | high-temperature reaction of the respective elements, 10 min of ball milling | Not mentioned | sintered under vacuum via spark plasma sintering under 873K for 10-20 mins | 1173 | 96h | Polycrystalline |  | Bulk
5918 | https://doi.org/10.1038/s41524-022-00897-2 | https://doi.org/10.1021/acs.chemmater.0c04940 | Ca10InSb9 |  | Ca10MSb9 | Ca10MSb9 | Ca10MSb9 | None | TRUE |  | Stoichiometric Formula |  | 2021 | 772 | 42.5 | 209 | 1.8564425 | 0.1990519 | 0.72 | [8 empty] | high-temperature reaction of the respective elements, 10 min of ball milling | Not mentioned | sintered under vacuum via spark plasma sintering under 873K for 10-20 mins | 1173 | 96h | Polycrystalline |  | Bulk
5919 | https://doi.org/10.1038/s41524-022-00897-2 | https://doi.org/10.1021/acs.chemmater.0c04940 | Ca10MnSb9 |  | Ca10MSb9 | Ca10MSb9 | Ca10MSb9 | None | TRUE |  | Stoichiometric Formula |  | 2021 | 373 | 0.0738 | 10.82 | 8.63994312e-06 | 4.432873e-07 | 0.727 | [8 empty] | high-temperature reaction of the respective elements, 10 min of ball milling | Not mentioned | sintered under vacuum via spark plasma sintering under 873K for 10-20 mins | 1173 | 96h | Polycrystalline |  | Bulk
5920 | https://doi.org/10.1038/s41524-022-00897-2 | https://doi.org/10.1021/acs.chemmater.0c04940 | Ca10MnSb9 |  | Ca10MSb9 | Ca10MSb9 | Ca10MSb9 | None | TRUE |  | Stoichiometric Formula |  | 2021 | 473 | 0.0957 | 32.09 | 9.854880717e-05 | 7.11332e-06 | 0.6553 | [8 empty] | high-temperature reaction of the respective elements, 10 min of ball milling | Not mentioned | sintered under vacuum via spark plasma sintering under 873K for 10-20 mins | 1173 | 96h | Polycrystalline |  | Bulk
5921 | https://doi.org/10.1038/s41524-022-00897-2 | https://doi.org/10.1021/acs.chemmater.0c04940 | Ca10MnSb9 |  | Ca10MSb9 | Ca10MSb9 | Ca10MSb9 | None | TRUE |  | Stoichiometric Formula |  | 2021 | 573 | 0.1734 | 75 | 0.000975375 | 9.021628e-05 | 0.6195 | [8 empty] | high-temperature reaction of the respective elements, 10 min of ball milling | Not mentioned | sintered under vacuum via spark plasma sintering under 873K for 10-20 mins | 1173 | 96h | Polycrystalline |  | Bulk
5922 | https://doi.org/10.1038/s41524-022-00897-2 | https://doi.org/10.1021/acs.chemmater.0c04940 | Ca10ZnSb9 |  | Ca10MSb9 | Ca10MSb9 | Ca10MSb9 | None | TRUE |  | Stoichiometric Formula |  | 2021 | 373 | 0.3735 | 19.4 | 0.00014057046 | 8.156936e-06 | 0.6428 | [8 empty] | high-temperature reaction of the respective elements, 10 min of ball milling | Not mentioned | sintered under vacuum via spark plasma sintering under 873K for 10-20 mins | 1173 | 96h | Polycrystalline |  | Bulk
5923 | https://doi.org/10.1038/s41524-022-00897-2 | https://doi.org/10.1021/acs.chemmater.0c04940 | Ca10ZnSb9 |  | Ca10MSb9 | Ca10MSb9 | Ca10MSb9 | None | TRUE |  | Stoichiometric Formula |  | 2021 | 473 | 0.3577 | 32.46 | 0.0003768912 | 2.993108e-05 | 0.5956 | [8 empty] | high-temperature reaction of the respective elements, 10 min of ball milling | Not mentioned | sintered under vacuum via spark plasma sintering under 873K for 10-20 mins | 1173 | 96h | Polycrystalline |  | Bulk
5924 | https://doi.org/10.1038/s41524-022-00897-2 | https://doi.org/10.1021/acs.chemmater.0c04940 | Ca10ZnSb9 |  | Ca10MSb9 | Ca10MSb9 | Ca10MSb9 | None | TRUE |  | Stoichiometric Formula |  | 2021 | 573 | 0.4194 | 61.2 | 0.001570837536 | 0.0001549208 | 0.581 | [8 empty] | high-temperature reaction of the respective elements, 10 min of ball milling | Not mentioned | sintered under vacuum via spark plasma sintering under 873K for 10-20 mins | 1173 | 96h | Polycrystalline |  | Bulk
5925 | https://doi.org/10.1038/s41524-022-00897-2 | https://doi.org/10.1021/acs.chemmater.1c00331 | Ge0.87Mn0.05Sb0.08Te |  | Ge1–x–yMnxSbyTe | GeTe | Ge0.87Te | Mn0.05, Sb0.08 | FALSE |  | Stoichiometric Formula |  | 2021 | 298 | 1144.33 | 92.58 | 9.808117 | 0.1454139 | 2.01 | [8 empty] | direct melting, followed by quenching | Not mentioned | spark plasma sintering under Ar atmosphere using the following parameters: heating rate of 70 K/min and sintering temperature of 873 K with a hold time of 20 min at an uniaxial pressure of 50 Mpa | Not mentioned | Not mentioned | Polycrystalline |  | Bulk
5926 | https://doi.org/10.1038/s41524-022-00897-2 | https://doi.org/10.1021/acs.chemmater.1c00331 | Ge0.87Mn0.05Sb0.08Te |  | Ge1–x–yMnxSbyTe | GeTe | Ge0.87Te | Mn0.05, Sb0.08 | FALSE |  | Stoichiometric Formula |  | 2021 | 398 | 958.76 | 124.03 | 14.74903 | 0.3155975 | 1.86 | [8 empty] | direct melting, followed by quenching | Not mentioned | spark plasma sintering under Ar atmosphere using the following parameters: heating rate of 70 K/min and sintering temperature of 873 K with a hold time of 20 min at an uniaxial pressure of 50 Mpa | Not mentioned | Not mentioned | Polycrystalline |  | Bulk
5927 | https://doi.org/10.1038/s41524-022-00897-2 | https://doi.org/10.1021/acs.chemmater.1c00331 | Ge0.87Mn0.05Sb0.08Te |  | Ge1–x–yMnxSbyTe | GeTe | Ge0.87Te | Mn0.05, Sb0.08 | FALSE |  | Stoichiometric Formula |  | 2021 | 498 | 856 | 163.6 | 22.91080576 | 0.7 | 1.665 | [8 empty] | direct melting, followed by quenching | Not mentioned | spark plasma sintering under Ar atmosphere using the following parameters: heating rate of 70 K/min and sintering temperature of 873 K with a hold time of 20 min at an uniaxial pressure of 50 Mpa | Not mentioned | Not mentioned | Polycrystalline |  | Bulk
5928 | https://doi.org/10.1038/s41524-022-00897-2 | https://doi.org/10.1021/acs.chemmater.1c00331 | Ge0.87Mn0.05Sb0.08Te |  | Ge1–x–yMnxSbyTe | GeTe | Ge0.87Te | Mn0.05, Sb0.08 | FALSE |  | Stoichiometric Formula |  | 2021 | 598 | 824.74 | 192.9 | 30.68891 | 1.134939 | 1.617 | [8 empty] | direct melting, followed by quenching | Not mentioned | spark plasma sintering under Ar atmosphere using the following parameters: heating rate of 70 K/min and sintering temperature of 873 K with a hold time of 20 min at an uniaxial pressure of 50 Mpa | Not mentioned | Not mentioned | Polycrystalline |  | Bulk
5929 | https://doi.org/10.1038/s41524-022-00897-2 | https://doi.org/10.1021/acs.chemmater.1c00331 | Ge0.87Mn0.05Sb0.08Te |  | Ge1–x–yMnxSbyTe | GeTe | Ge0.87Te | Mn0.05, Sb0.08 | FALSE |  | Stoichiometric Formula |  | 2021 | 648 | 799 | 202 | 32.602396 | 1.369174 | 1.543 | [8 empty] | direct melting, followed by quenching | Not mentioned | spark plasma sintering under Ar atmosphere using the following parameters: heating rate of 70 K/min and sintering temperature of 873 K with a hold time of 20 min at an uniaxial pressure of 50 Mpa | Not mentioned | Not mentioned | Polycrystalline |  | Bulk
5930 | https://doi.org/10.1038/s41524-022-00897-2 | https://doi.org/10.1021/acs.chemmater.1c00331 | Ge0.87Mn0.05Sb0.08Te |  | Ge1–x–yMnxSbyTe | GeTe | Ge0.87Te | Mn0.05, Sb0.08 | FALSE |  | Stoichiometric Formula |  | 2021 | 698 | 762.89 | 210 | 33.643449 | 1.577107 | 1.489 | [8 empty] | direct melting, followed by quenching | Not mentioned | spark plasma sintering under Ar atmosphere using the following parameters: heating rate of 70 K/min and sintering temperature of 873 K with a hold time of 20 min at an uniaxial pressure of 50 Mpa | Not mentioned | Not mentioned | Polycrystalline |  | Bulk
5931 | https://doi.org/10.1038/s41524-022-00897-2 | https://doi.org/10.1021/acs.chemmater.1c00331 | Ge0.87Mn0.05Sb0.08Te |  | Ge1–x–yMnxSbyTe | GeTe | Ge0.87Te | Mn0.05, Sb0.08 | FALSE |  | Stoichiometric Formula |  | 2021 | 773 | 701.03 | 213.9 | 32.07437 | 1.663993 | 1.49 | [8 empty] | direct melting, followed by quenching | Not mentioned | spark plasma sintering under Ar atmosphere using the following parameters: heating rate of 70 K/min and sintering temperature of 873 K with a hold time of 20 min at an uniaxial pressure of 50 Mpa | Not mentioned | Not mentioned | Polycrystalline |  | Bulk
5932 | https://doi.org/10.1038/s41524-022-00897-2 | https://doi.org/10.1021/acs.chemmater.1c00331 | Ge0.95Mn0.05Te |  | Ge1–x–yMnxSbyTe | GeTe | Ge0.95Te | Mn0.05 | FALSE |  | Stoichiometric Formula |  | 2021 | 298 | 3793.81 | 45.16 | 7.737193 | 0.04812129 | 4.7914 | [8 empty] | direct melting, followed by quenching | Not mentioned | spark plasma sintering under Ar atmosphere using the following parameters: heating rate of 70 K/min and sintering temperature of 873 K with a hold time of 20 min at an uniaxial pressure of 50 Mpa | Not mentioned | Not mentioned | Polycrystalline |  | Bulk
5933 | https://doi.org/10.1038/s41524-022-00897-2 | https://doi.org/10.1021/acs.chemmater.1c00331 | Ge0.95Mn0.05Te |  | Ge1–x–yMnxSbyTe | GeTe | Ge0.95Te | Mn0.05 | FALSE |  | Stoichiometric Formula |  | 2021 | 398 | 3061.86 | 56.77 | 9.867863 | 0.09157362 | 4.2888 | [8 empty] | direct melting, followed by quenching | Not mentioned | spark plasma sintering under Ar atmosphere using the following parameters: heating rate of 70 K/min and sintering temperature of 873 K with a hold time of 20 min at an uniaxial pressure of 50 Mpa | Not mentioned | Not mentioned | Polycrystalline |  | Bulk
5934 | https://doi.org/10.1038/s41524-022-00897-2 | https://doi.org/10.1021/acs.chemmater.1c00331 | Ge0.95Mn0.05Te |  | Ge1–x–yMnxSbyTe | GeTe | Ge0.95Te | Mn0.05 | FALSE |  | Stoichiometric Formula |  | 2021 | 498 | 2288.66 | 88.39 | 17.88082 | 0.2538384 | 3.508 | [8 empty] | direct melting, followed by quenching | Not mentioned | spark plasma sintering under Ar atmosphere using the following parameters: heating rate of 70 K/min and sintering temperature of 873 K with a hold time of 20 min at an uniaxial pressure of 50 Mpa | Not mentioned | Not mentioned | Polycrystalline |  | Bulk
5935 | https://doi.org/10.1038/s41524-022-00897-2 | https://doi.org/10.1021/acs.chemmater.1c00331 | Ge0.95Mn0.05Te |  | Ge1–x–yMnxSbyTe | GeTe | Ge0.95Te | Mn0.05 | FALSE |  | Stoichiometric Formula |  | 2021 | 598 | 1876.29 | 124.52 | 29.09231 | 0.6232428 | 2.7914 | [8 empty] | direct melting, followed by quenching | Not mentioned | spark plasma sintering under Ar atmosphere using the following parameters: heating rate of 70 K/min and sintering temperature of 873 K with a hold time of 20 min at an uniaxial pressure of 50 Mpa | Not mentioned | Not mentioned | Polycrystalline |  | Bulk
5936 | https://doi.org/10.1038/s41524-022-00897-2 | https://doi.org/10.1021/acs.chemmater.1c00331 | Ge0.95Mn0.05Te |  | Ge1–x–yMnxSbyTe | GeTe | Ge0.95Te | Mn0.05 | FALSE |  | Stoichiometric Formula |  | 2021 | 648 | 1608.25 | 140.32 | 31.66596 | 0.8061106 | 2.5455 | [8 empty] | direct melting, followed by quenching | Not mentioned | spark plasma sintering under Ar atmosphere using the following parameters: heating rate of 70 K/min and sintering temperature of 873 K with a hold time of 20 min at an uniaxial pressure of 50 Mpa | Not mentioned | Not mentioned | Polycrystalline |  | Bulk
5937 | https://doi.org/10.1038/s41524-022-00897-2 | https://doi.org/10.1021/acs.chemmater.1c00331 | Ge0.95Mn0.05Te |  | Ge1–x–yMnxSbyTe | GeTe | Ge0.95Te | Mn0.05 | FALSE |  | Stoichiometric Formula |  | 2021 | 698 | 1402 | 154.19 | 33.33193 | 0.9711435 | 2.3957 | [8 empty] | direct melting, followed by quenching | Not mentioned | spark plasma sintering under Ar atmosphere using the following parameters: heating rate of 70 K/min and sintering temperature of 873 K with a hold time of 20 min at an uniaxial pressure of 50 Mpa | Not mentioned | Not mentioned | Polycrystalline |  | Bulk
5938 | https://doi.org/10.1038/s41524-022-00897-2 | https://doi.org/10.1021/acs.chemmater.1c00331 | Ge0.95Mn0.05Te |  | Ge1–x–yMnxSbyTe | GeTe | Ge0.95Te | Mn0.05 | FALSE |  | Stoichiometric Formula |  | 2021 | 773 | 1319 | 159 | 33.345639 | 1.038818 | 2.4813 | [8 empty] | direct melting, followed by quenching | Not mentioned | spark plasma sintering under Ar atmosphere using the following parameters: heating rate of 70 K/min and sintering temperature of 873 K with a hold time of 20 min at an uniaxial pressure of 50 Mpa | Not mentioned | Not mentioned | Polycrystalline |  | Bulk
5939 | https://doi.org/10.1038/s41524-022-00897-2 | https://doi.org/10.1021/acs.chemmater.1c00331 | Ge0.96Mn0.02Sb0.02Te |  | Ge1–x–yMnxSbyTe | GeTe | Ge0.96Te | Mn0.02, Sb0.02 | FALSE |  | Stoichiometric Formula |  | 2021 | 298 | 3257.73 | 54.19 | 9.566507 | 0.06272429 | 4.545 | [8 empty] | direct melting, followed by quenching | Not mentioned | spark plasma sintering under Ar atmosphere using the following parameters: heating rate of 70 K/min and sintering temperature of 873 K with a hold time of 20 min at an uniaxial pressure of 50 Mpa | Not mentioned | Not mentioned | Polycrystalline |  | Bulk
5940 | https://doi.org/10.1038/s41524-022-00897-2 | https://doi.org/10.1021/acs.chemmater.1c00331 | Ge0.96Mn0.02Sb0.02Te |  | Ge1–x–yMnxSbyTe | GeTe | Ge0.96Te | Mn0.02, Sb0.02 | FALSE |  | Stoichiometric Formula |  | 2021 | 398 | 2422.68 | 77.1 | 14.4014 | 0.1518186 | 3.7754 | [8 empty] | direct melting, followed by quenching | Not mentioned | spark plasma sintering under Ar atmosphere using the following parameters: heating rate of 70 K/min and sintering temperature of 873 K with a hold time of 20 min at an uniaxial pressure of 50 Mpa | Not mentioned | Not mentioned | Polycrystalline |  | Bulk
5941 | https://doi.org/10.1038/s41524-022-00897-2 | https://doi.org/10.1021/acs.chemmater.1c00331 | Ge0.96Mn0.02Sb0.02Te |  | Ge1–x–yMnxSbyTe | GeTe | Ge0.96Te | Mn0.02, Sb0.02 | FALSE |  | Stoichiometric Formula |  | 2021 | 498 | 1659.79 | 114.52 | 21.76786 | 0.3712465 | 2.92 | [8 empty] | direct melting, followed by quenching | Not mentioned | spark plasma sintering under Ar atmosphere using the following parameters: heating rate of 70 K/min and sintering temperature of 873 K with a hold time of 20 min at an uniaxial pressure of 50 Mpa | Not mentioned | Not mentioned | Polycrystalline |  | Bulk
5942 | https://doi.org/10.1038/s41524-022-00897-2 | https://doi.org/10.1021/acs.chemmater.1c00331 | Ge0.96Mn0.02Sb0.02Te |  | Ge1–x–yMnxSbyTe | GeTe | Ge0.96Te | Mn0.02, Sb0.02 | FALSE |  | Stoichiometric Formula |  | 2021 | 598 | 1134.02 | 163.64 | 30.36684 | 0.9031368 | 2.0107 | [8 empty] | direct melting, followed by quenching | Not mentioned | spark plasma sintering under Ar atmosphere using the following parameters: heating rate of 70 K/min and sintering temperature of 873 K with a hold time of 20 min at an uniaxial pressure of 50 Mpa | Not mentioned | Not mentioned | Polycrystalline |  | Bulk
5943 | https://doi.org/10.1038/s41524-022-00897-2 | https://doi.org/10.1021/acs.chemmater.1c00331 | Ge0.96Mn0.02Sb0.02Te |  | Ge1–x–yMnxSbyTe | GeTe | Ge0.96Te | Mn0.02, Sb0.02 | FALSE |  | Stoichiometric Formula |  | 2021 | 648 | 1000 | 186.04 | 34.6108816 | 1.240822 | 1.8075 | [8 empty] | direct melting, followed by quenching | Not mentioned | spark plasma sintering under Ar atmosphere using the following parameters: heating rate of 70 K/min and sintering temperature of 873 K with a hold time of 20 min at an uniaxial pressure of 50 Mpa | Not mentioned | Not mentioned | Polycrystalline |  | Bulk
5944 | https://doi.org/10.1038/s41524-022-00897-2 | https://doi.org/10.1021/acs.chemmater.1c00331 | Ge0.96Mn0.02Sb0.02Te |  | Ge1–x–yMnxSbyTe | GeTe | Ge0.96Te | Mn0.02, Sb0.02 | FALSE |  | Stoichiometric Formula |  | 2021 | 698 | 1000 | 187 | 34.969 | 1.36665 | 1.786 | [8 empty] | direct melting, followed by quenching | Not mentioned | spark plasma sintering under Ar atmosphere using the following parameters: heating rate of 70 K/min and sintering temperature of 873 K with a hold time of 20 min at an uniaxial pressure of 50 Mpa | Not mentioned | Not mentioned | Polycrystalline |  | Bulk
5945 | https://doi.org/10.1038/s41524-022-00897-2 | https://doi.org/10.1021/acs.chemmater.1c00331 | Ge0.96Mn0.02Sb0.02Te |  | Ge1–x–yMnxSbyTe | GeTe | Ge0.96Te | Mn0.02, Sb0.02 | FALSE |  | Stoichiometric Formula |  | 2021 | 773 | 1092.78 | 178.9 | 34.97465 | 1.24524 | 2.1711 | [8 empty] | direct melting, followed by quenching | Not mentioned | spark plasma sintering under Ar atmosphere using the following parameters: heating rate of 70 K/min and sintering temperature of 873 K with a hold time of 20 min at an uniaxial pressure of 50 Mpa | Not mentioned | Not mentioned | Polycrystalline |  | Bulk
5946 | https://doi.org/10.1038/s41524-022-00897-2 | https://doi.org/10.1021/acs.chemmater.1c00331 | Ge0.98Mn0.01Sb0.01Te |  | Ge1–x–yMnxSbyTe | GeTe | Ge0.98Te | Mn0.01, Sb0.01 | FALSE |  | Stoichiometric Formula |  | 2021 | 298 | 5072.16 | 35.16 | 6.270334 | 0.03075869 | 6.0749 | [8 empty] | direct melting, followed by quenching | Not mentioned | spark plasma sintering under Ar atmosphere using the following parameters: heating rate of 70 K/min and sintering temperature of 873 K with a hold time of 20 min at an uniaxial pressure of 50 Mpa | Not mentioned | Not mentioned | Polycrystalline |  | Bulk
5947 | https://doi.org/10.1038/s41524-022-00897-2 | https://doi.org/10.1021/acs.chemmater.1c00331 | Ge0.98Mn0.01Sb0.01Te |  | Ge1–x–yMnxSbyTe | GeTe | Ge0.98Te | Mn0.01, Sb0.01 | FALSE |  | Stoichiometric Formula |  | 2021 | 398 | 3835.05 | 51.61 | 10.21501 | 0.07837703 | 5.1872 | [8 empty] | direct melting, followed by quenching | Not mentioned | spark plasma sintering under Ar atmosphere using the following parameters: heating rate of 70 K/min and sintering temperature of 873 K with a hold time of 20 min at an uniaxial pressure of 50 Mpa | Not mentioned | Not mentioned | Polycrystalline |  | Bulk
5948 | https://doi.org/10.1038/s41524-022-00897-2 | https://doi.org/10.1021/acs.chemmater.1c00331 | Ge0.98Mn0.01Sb0.01Te |  | Ge1–x–yMnxSbyTe | GeTe | Ge0.98Te | Mn0.01, Sb0.01 | FALSE |  | Stoichiometric Formula |  | 2021 | 498 | 2628.87 | 73.55 | 14.22114 | 0.1849651 | 3.8289 | [8 empty] | direct melting, followed by quenching | Not mentioned | spark plasma sintering under Ar atmosphere using the following parameters: heating rate of 70 K/min and sintering temperature of 873 K with a hold time of 20 min at an uniaxial pressure of 50 Mpa | Not mentioned | Not mentioned | Polycrystalline |  | Bulk
5949 | https://doi.org/10.1038/s41524-022-00897-2 | https://doi.org/10.1021/acs.chemmater.1c00331 | Ge0.98Mn0.01Sb0.01Te |  | Ge1–x–yMnxSbyTe | GeTe | Ge0.98Te | Mn0.01, Sb0.01 | FALSE |  | Stoichiometric Formula |  | 2021 | 598 | 1721.65 | 106.13 | 19.39194 | 0.4443738 | 2.6096 | [8 empty] | direct melting, followed by quenching | Not mentioned | spark plasma sintering under Ar atmosphere using the following parameters: heating rate of 70 K/min and sintering temperature of 873 K with a hold time of 20 min at an uniaxial pressure of 50 Mpa | Not mentioned | Not mentioned | Polycrystalline |  | Bulk
5950 | https://doi.org/10.1038/s41524-022-00897-2 | https://doi.org/10.1021/acs.chemmater.1c00331 | Ge0.98Mn0.01Sb0.01Te |  | Ge1–x–yMnxSbyTe | GeTe | Ge0.98Te | Mn0.01, Sb0.01 | FALSE |  | Stoichiometric Formula |  | 2021 | 648 | 1402.06 | 130 | 23.694814 | 0.6868984 | 2.2353 | [8 empty] | direct melting, followed by quenching | Not mentioned | spark plasma sintering under Ar atmosphere using the following parameters: heating rate of 70 K/min and sintering temperature of 873 K with a hold time of 20 min at an uniaxial pressure of 50 Mpa | Not mentioned | Not mentioned | Polycrystalline |  | Bulk
5951 | https://doi.org/10.1038/s41524-022-00897-2 | https://doi.org/10.1021/acs.chemmater.1c00331 | Ge0.98Mn0.01Sb0.01Te |  | Ge1–x–yMnxSbyTe | GeTe | Ge0.98Te | Mn0.01, Sb0.01 | FALSE |  | Stoichiometric Formula |  | 2021 | 698 | 1432.99 | 147.42 | 31.14268 | 1.011192 | 2.1497 | [8 empty] | direct melting, followed by quenching | Not mentioned | spark plasma sintering under Ar atmosphere using the following parameters: heating rate of 70 K/min and sintering temperature of 873 K with a hold time of 20 min at an uniaxial pressure of 50 Mpa | Not mentioned | Not mentioned | Polycrystalline |  | Bulk
5952 | https://doi.org/10.1038/s41524-022-00897-2 | https://doi.org/10.1021/acs.chemmater.1c00331 | Ge0.98Mn0.01Sb0.01Te |  | Ge1–x–yMnxSbyTe | GeTe | Ge0.98Te | Mn0.01, Sb0.01 | FALSE |  | Stoichiometric Formula |  | 2021 | 773 | 1433 | 147.74 | 31.27825 | 0.9042592 | 2.6738 | [8 empty] | direct melting, followed by quenching | Not mentioned | spark plasma sintering under Ar atmosphere using the following parameters: heating rate of 70 K/min and sintering temperature of 873 K with a hold time of 20 min at an uniaxial pressure of 50 Mpa | Not mentioned | Not mentioned | Polycrystalline |  | Bulk
5953 | https://doi.org/10.1038/s41524-022-00897-2 | https://doi.org/10.1021/acs.chemmater.1c00331 | Ge0.98Mn0.02Te |  | Ge1–x–yMnxSbyTe | GeTe | Ge0.98Te | Mn0.02 | FALSE |  | Stoichiometric Formula |  | 2021 | 298 | 4752.58 | 41.6 | 8.224625 | 0.04189423 | 5.8503 | [8 empty] | direct melting, followed by quenching | Not mentioned | spark plasma sintering under Ar atmosphere using the following parameters: heating rate of 70 K/min and sintering temperature of 873 K with a hold time of 20 min at an uniaxial pressure of 50 Mpa | Not mentioned | Not mentioned | Polycrystalline |  | Bulk
5954 | https://doi.org/10.1038/s41524-022-00897-2 | https://doi.org/10.1021/acs.chemmater.1c00331 | Ge0.98Mn0.02Te |  | Ge1–x–yMnxSbyTe | GeTe | Ge0.98Te | Mn0.02 | FALSE |  | Stoichiometric Formula |  | 2021 | 398 | 3773.2 | 51.6 | 10.04637 | 0.07788643 | 5.1337 | [8 empty] | direct melting, followed by quenching | Not mentioned | spark plasma sintering under Ar atmosphere using the following parameters: heating rate of 70 K/min and sintering temperature of 873 K with a hold time of 20 min at an uniaxial pressure of 50 Mpa | Not mentioned | Not mentioned | Polycrystalline |  | Bulk
5955 | https://doi.org/10.1038/s41524-022-00897-2 | https://doi.org/10.1021/acs.chemmater.1c00331 | Ge0.98Mn0.02Te |  | Ge1–x–yMnxSbyTe | GeTe | Ge0.98Te | Mn0.02 | FALSE |  | Stoichiometric Formula |  | 2021 | 498 | 2731.96 | 72.9 | 14.51876 | 0.1807585 | 4 | [8 empty] | direct melting, followed by quenching | Not mentioned | spark plasma sintering under Ar atmosphere using the following parameters: heating rate of 70 K/min and sintering temperature of 873 K with a hold time of 20 min at an uniaxial pressure of 50 Mpa | Not mentioned | Not mentioned | Polycrystalline |  | Bulk
5956 | https://doi.org/10.1038/s41524-022-00897-2 | https://doi.org/10.1021/acs.chemmater.1c00331 | Ge0.98Mn0.02Te |  | Ge1–x–yMnxSbyTe | GeTe | Ge0.98Te | Mn0.02 | FALSE |  | Stoichiometric Formula |  | 2021 | 598 | 1907.22 | 109.68 | 22.94329 | 0.4533018 | 3.0267 | [8 empty] | direct melting, followed by quenching | Not mentioned | spark plasma sintering under Ar atmosphere using the following parameters: heating rate of 70 K/min and sintering temperature of 873 K with a hold time of 20 min at an uniaxial pressure of 50 Mpa | Not mentioned | Not mentioned | Polycrystalline |  | Bulk
5957 | https://doi.org/10.1038/s41524-022-00897-2 | https://doi.org/10.1021/acs.chemmater.1c00331 | Ge0.98Mn0.02Te |  | Ge1–x–yMnxSbyTe | GeTe | Ge0.98Te | Mn0.02 | FALSE |  | Stoichiometric Formula |  | 2021 | 648 | 1484.54 | 130.65 | 25.34024 | 0.6068173 | 2.706 | [8 empty] | direct melting, followed by quenching | Not mentioned | spark plasma sintering under Ar atmosphere using the following parameters: heating rate of 70 K/min and sintering temperature of 873 K with a hold time of 20 min at an uniaxial pressure of 50 Mpa | Not mentioned | Not mentioned | Polycrystalline |  | Bulk
5958 | https://doi.org/10.1038/s41524-022-00897-2 | https://doi.org/10.1021/acs.chemmater.1c00331 | Ge0.98Mn0.02Te |  | Ge1–x–yMnxSbyTe | GeTe | Ge0.98Te | Mn0.02 | FALSE |  | Stoichiometric Formula |  | 2021 | 698 | 1371.13 | 145.16 | 28.89166 | 0.8455506 | 2.385 | [8 empty] | direct melting, followed by quenching | Not mentioned | spark plasma sintering under Ar atmosphere using the following parameters: heating rate of 70 K/min and sintering temperature of 873 K with a hold time of 20 min at an uniaxial pressure of 50 Mpa | Not mentioned | Not mentioned | Polycrystalline |  | Bulk
5959 | https://doi.org/10.1038/s41524-022-00897-2 | https://doi.org/10.1021/acs.chemmater.1c00331 | Ge0.99Mn0.01Te |  | Ge1–x–yMnxSbyTe | GeTe | Ge0.99Te | Mn0.01 | FALSE |  | Stoichiometric Formula |  | 2021 | 298 | 5896.91 | 32.58 | 6.259313 | 0.02750738 | 6.781 | [8 empty] | direct melting, followed by quenching | Not mentioned | spark plasma sintering under Ar atmosphere using the following parameters: heating rate of 70 K/min and sintering temperature of 873 K with a hold time of 20 min at an uniaxial pressure of 50 Mpa | Not mentioned | Not mentioned | Polycrystalline |  | Bulk
5960 | https://doi.org/10.1038/s41524-022-00897-2 | https://doi.org/10.1021/acs.chemmater.1c00331 | Ge0.99Mn0.01Te |  | Ge1–x–yMnxSbyTe | GeTe | Ge0.99Te | Mn0.01 | FALSE |  | Stoichiometric Formula |  | 2021 | 398 | 4329.9 | 43.87 | 8.333226 | 0.0560771 | 5.9144 | [8 empty] | direct melting, followed by quenching | Not mentioned | spark plasma sintering under Ar atmosphere using the following parameters: heating rate of 70 K/min and sintering temperature of 873 K with a hold time of 20 min at an uniaxial pressure of 50 Mpa | Not mentioned | Not mentioned | Polycrystalline |  | Bulk
5961 | https://doi.org/10.1038/s41524-022-00897-2 | https://doi.org/10.1021/acs.chemmater.1c00331 | Ge0.99Mn0.01Te |  | Ge1–x–yMnxSbyTe | GeTe | Ge0.99Te | Mn0.01 | FALSE |  | Stoichiometric Formula |  | 2021 | 498 | 3000 | 63.23 | 11.9940987 | 0.1355542 | 4.4064 | [8 empty] | direct melting, followed by quenching | Not mentioned | spark plasma sintering under Ar atmosphere using the following parameters: heating rate of 70 K/min and sintering temperature of 873 K with a hold time of 20 min at an uniaxial pressure of 50 Mpa | Not mentioned | Not mentioned | Polycrystalline |  | Bulk
5962 | https://doi.org/10.1038/s41524-022-00897-2 | https://doi.org/10.1021/acs.chemmater.1c00331 | Ge0.99Mn0.01Te |  | Ge1–x–yMnxSbyTe | GeTe | Ge0.99Te | Mn0.01 | FALSE |  | Stoichiometric Formula |  | 2021 | 648 | 1360.82 | 144.84 | 28.54813 | 0.7487732 | 2.4706 | [8 empty] | direct melting, followed by quenching | Not mentioned | spark plasma sintering under Ar atmosphere using the following parameters: heating rate of 70 K/min and sintering temperature of 873 K with a hold time of 20 min at an uniaxial pressure of 50 Mpa | Not mentioned | Not mentioned | Polycrystalline |  | Bulk